## Sheet1
Section | Description | Publication numbers | Current assignees | Priority dates | Title | Abstract | Claims | Legal status (Pending, Granted, Revoked, Expired, Lapsed) | Advantages / Previous drawbacks | Independent claims | Object of invention | Keywords in context
Полимерные компаунды | Представлено соединение полиэтилена и полипропилена с помощью компатибилизатора кополимера 1-бутена и этилена, полученного из переработанного материала. Соединение может содержать различные добавки, такие как полистирол, тальк и полиамид. Также описаны условия получения соединения. | US11512189 IN410027 KR10-2438403 US20220177679 CA3135081 IN202117049075 EP3947555 BR112021019230 KR10-2021-0137576 CN113631652 BR112021019230 CA3135081 WO2020/201084 | BOREALIS | 2019-03-29 2020-03-26 2020-03-27 | (EP3947555) Recycled polyethylene-polypropylene blends comprising a compatibilizer | (EP3947555) The present invention is directed to a polyethylene-polypropylene composition comprising a blend (A) being a recycled material, said blend comprising polypropylene and polyethylene, and a compatibilizer (B) being a copolymer of 1- butene and ethylene. Further, the present invention is directed to an article comprising said polyethylene-polypropylene composition and a process for preparing said polyethylene-polypropylene composition. The present invention is also directed to the use of a compatibilizer (B) being a copolymer of 1-butene and ethylene for improving the impact-stiffness balance and the morphology of the blend (A). | (US11512189) The invention claimed is: 1. A polyethylene-polypropylene composition, obtainable by blending: a) 75.0 to 94.0 wt. %, based on the overall weight of the polyethylene-polypropylene composition, of a blend (A) comprising: i) polypropylene, and ii) polyethylene, wherein the weight ratio of polypropylene to polyethylene is in the range of 3:7 to 7:3, and wherein blend (A) is a recycled material, which is recovered from a waste plastic material derived from post-consumer and/or industrial waste; and b) 6.0 to 25.0 wt. %, based on the overall weight of the polyethylene-polypropylene composition, of a compatibilizer (B) being a copolymer of 1-butene and ethylene, wherein the copolymer of 1-butene and ethylene has 1-butene content of at least 70 wt. %, based on the overall weight of the copolymer of 1-butene and ethylene. 2. The polyethylene-polypropylene composition according to claim 1, wherein the copolymer of 1-butene and ethylene has a density determined according to ISO 1183 equal or below 930 kg/m3. 3. The polyethylene-polypropylene composition according to claim 1, wherein the copolymer of 1-butene and ethylene has a melt flow rate MFR2 (190° C., 2.16 kg) determined according to ISO 1133 in the range of 1.0 to 20.0 g/10 min. 4. The polyethylene-polypropylene composition according to claim 1, wherein the copolymer of 1-butene and ethylene has a melting temperature Tm determined according to ISO 11357 below 130° C. 5. The polyethylene-polypropylene composition according to claim 1, wherein blend (A) has a content of limonene as determined by using solid phase microextraction (HS-SPME-GC-MS) of 0.10 to 100 ppm. 6. The polyethylene-polypropylene composition according to claim 1, wherein blend (A) has a relative amount of units derived from ethylene of greater than 40 wt. %, based on the overall weight of blend (A). 7. The polyethylene-polypropylene composition according to claim 1, wherein blend (A) contains: i) up to 6.0 wt. % polystyrene, and/or ii) up to 3 wt. % talc, and/or iii) up to 5.0 wt. % polyamide, and/or iv) up to 3 wt. % chalk, based on the overall weight of blend (A). 8. The polyethylene-polypropylene composition according to claim 1, having a melt flow rate MFR2 (2.16 kg, 230° C.) determined according to ISO 1133 in the range of 4.0 to 10.0 g/10 min. 9. The polyethylene-polypropylene composition according to claim 1, having a Charpy notched impact strength determined according to ISO 179/1 eA at 23° C. of at least 6.0 kJ/m2. 10. The polyethylene-polypropylene composition according to claim 1, having a tensile modulus determined according to ISO 527-2 in the range of 640 to 770 MPa. 11. An article, comprising the polyethylene-polypropylene composition according to claim 1. 12. A process for preparing the polyethylene-polypropylene composition according to claim 1, comprising the steps of: a) providing the blend (A) in an amount of 75.0 to 94.0 wt. %, based on the overall weight of the polyethylene-polypropylene composition, b) providing the compatibilizer (B) being a copolymer of 1-butene and ethylene in an amount of 6.0 to 25.0 wt. %, based on the overall weight of the polyethylene-polypropylene composition, wherein the copolymer of 1-butene and ethylene has a 1-butene content of at least 70.0 wt. %, based on the overall weight of the copolymer of 1-butene and ethylene, c) melting and mixing the blend of blend (A) and the compatibilizer (B), optionally in the presence of 0 to 1.0 wt. % of a stabilizer or a mixture of stabilizers, and d) optionally pelletizing. | (EP3947555A1) PENDING (US11512189B2) GRANTED (WO2020201084A1) LAPSED (IN-410027B) GRANTED (KR102438403B1) GRANTED (CA3135081C) GRANTED (BR112021019230A2) PENDING (CN113631652A) PENDING | nan | (US11512189) 1. A polyethylene-polypropylene composition, obtainable by blending: a) 75.0 to 94.0 wt. %, based on the overall weight of the polyethylene-polypropylene composition, of a blend (A) comprising: i) polypropylene, and ii) polyethylene, wherein the weight ratio of polypropylene to polyethylene is in the range of 3:7 to 7:3, and wherein blend (A) is a recycled material, which is recovered from a waste plastic material derived from post-consumer and/or industrial waste; and b) 6.0 to 25.0 wt. %, based on the overall weight of the polyethylene-polypropylene composition, of a compatibilizer (B) being a copolymer of 1-butene and ethylene, wherein the copolymer of 1-butene and ethylene has 1-butene content of at least 70 wt. %, based on the overall weight of the copolymer of 1-butene and ethylene. | (US11512189) The present invention is directed to a polyethylene-polypropylene composition comprising a blend (A) being a recycled material, said blend comprising polypropylene and polyethylene, and a compatibilizer (B) being a copolymer of 1-butene and ethylene. Further, the present invention is directed to an article comprising said polyethylene-polypropylene composition and a process for preparing said polyethylene-polypropylene composition. The present invention is also directed to the use of a compatibilizer (B) being a copolymer of 1-butene and ethylene for improving the impact-stiffness balance and the morphology of the blend (A). Accordingly, the present invention is directed to a polyethylene-polypropylene composition, obtainable by blending a) 75.0 to 94.0 wt.-%, based on the overall weight of the polyethylene-polypropylene composition, of a blend (A) comprising i) polypropylene, and ii) polyethylene, wherein the weight ratio of polypropylene to polyethylene is in the range of 3:7 to 7:3, and wherein blend (A) is a recycled material, which is recovered from a waste plastic material derived from post-consumer and/or industrial waste; and b) 6.0 to 25.0 wt.-%, based on the overall weight of the polyethylene-polypropylene composition, of a compatibilizer (B) being a copolymer of 1-butene and ethylene. The present invention is further directed to an article, comprising the polyethylene-polypropylene composition as described above. The present invention is also directed to a process for preparing the polyethylene-polypropylene composition as described above, comprising the steps of a) providing the blend (A) in an amount of 75.0 to 94.0 wt.-%, based on the overall weight of the polyethylene-polypropylene composition, b) providing the compatibilizer (B) in an amount of 6.0 to 25.0 wt.-%, based on the overall weight of the polyethylene-polypropylene composition, c) melting and mixing the blend of blend (A) and the compatibilizer (B), optionally in the presence of 0 to 1.0 wt.-% of a stabilizer or a mixture of stabilizers, and d) optionally pelletizing. The present invention is further directed to the use of a compatibilizer (B) being a copolymer of 1-butene and ethylene having i) a density determined according to ISO 1183 equal or below 930 kg/m3, preferably in the range of 860 to 925 kg/m3, more preferably in the range of 880 to 920 kg/m3, still more preferably in the range of 890 to 915 kg/m3, and/or ii) a melt flow rate MFR2 (230° C., 2.16 kg) determined according to ISO 1133 in the range of 1.0 to 20.0 g/10 min, preferably in the range of 1.5 to 15.0 g/10 min, more preferably in the range of 2.0 to 12.0 g/10 min, still more preferably in the range of 3.0 to 10.0 g/10 min, | AB (EP3947555) The present invention is directed to a polyethylene-polypropylene composition comprising a blend (A) being a recycled material, said blend comprising polypropylene and polyethylene, and a compatibilizer (B) being a copolymer of 1- butene and ethylene. Further, the present invention is directed to an article comprising said polyethylene-polypropylene composition and a process for preparing said polyethylene-polypropylene composition. The present invention is also directed to the use of a compatibilizer (B) being a copolymer of 1-butene and ethylene for improving the impact-stiffness balance and the morphology of the blend (A). APD 2021-10-27 CLMS (US11512189) The invention claimed is: 1. A polyethylene-polypropylene composition, obtainable by blending: a) 75.0 to 94.0 wt. %, based on the overall weight of the polyethylene-polypropylene composition, of a blend (A) comprising: i) polypropylene, and ii) polyethylene, wherein the weight ratio of polypropylene to polyethylene is in the range of 3:7 to 7:3, and wherein blend (A) is a recycled material, which is recovered from a waste plastic material derived from post-consumer and/or industrial waste; and b) 6.0 to 25.0 wt. %, based on the overall weight of the polyethylene-polypropylene composition, of a compatibilizer (B) being a copolymer of 1-butene and ethylene, wherein the copolymer of 1-butene and ethylene has 1-butene content of at least 70 wt. %, based on the overall weight of the copolymer of 1-butene and ethylene. 2. The polyethylene-polypropylene composition according to claim 1, wherein the copolymer of 1-butene and ethylene has a density determined according to ISO 1183 equal or below 930 kg/m3. 3. The polyethylene-polypropylene composition according to claim 1, wherein the copolymer of 1-butene and ethylene has a melt flow rate MFR2 (190° C., 2.16 kg) determined according to ISO 1133 in the range of 1.0 to 20.0 g/10 min. 4. The polyethylene-polypropylene composition according to claim 1, wherein the copolymer of 1-butene and ethylene has a melting temperature Tm determined according to ISO 11357 below 130° C. 5. The polyethylene-polypropylene composition according to claim 1, wherein blend (A) has a content of limonene as determined by using solid phase microextraction (HS-SPME-GC-MS) of 0.10 to 100 ppm. 6. The polyethylene-polypropylene composition according to claim 1, wherein blend (A) has a relative amount of units derived from ethylene of greater than 40 wt. %, based on the overall weight of blend (A). 7. The polyethylene-polypropylene composition according to claim 1, wherein blend (A) contains: i) up to 6.0 wt. % polystyrene, and/or ii) up to 3 wt. % talc, and/or iii) up to 5.0 wt. % polyamide, and/or iv) up to 3 wt. % chalk, based on the overall weight of blend (A). 8. The polyethylene-polypropylene composition according to claim 1, having a melt flow rate MFR2 (2.16 kg, 230° C.) determined according to ISO 1133 in the range of 4.0 to 10.0 g/10 min. 9. The polyethylene-polypropylene composition according to claim 1, having a Charpy notched impact strength determined according to ISO 179/1 eA at 23° C. of at least 6.0 kJ/m2. 10. The polyethylene-polypropylene composition according to claim 1, having a tensile modulus determined according to ISO 527-2 in the range of 640 to 770 MPa. 11. An article, comprising the polyethylene-polypropylene composition according to claim 1. 12. A process for preparing the polyethylene-polypropylene composition according to claim 1, comprising the steps of: a) providing the blend (A) in an amount of 75.0 to 94.0 wt. %, based on the overall weight of the polyethylene-polypropylene composition, b) providing the compatibilizer (B) being a copolymer of 1-butene and ethylene in an amount of 6.0 to 25.0 wt. %, based on the overall weight of the polyethylene-polypropylene composition, wherein the copolymer of 1-butene and ethylene has a 1-butene content of at least 70.0 wt. %, based on the overall weight of the copolymer of 1-butene and ethylene, c) melting and mixing the blend of blend (A) and the compatibilizer (B), optionally in the presence of 0 to 1.0 wt. % of a stabilizer or a mixture of stabilizers, and d) optionally pelletizing. DESC (US11512189) Accordingly, the present invention is directed to a polyethylene-polypropylene composition, obtainable by blending - a) 75.0 to 94.0 wt.-%, based on the overall weight of the polyethylene-polypropylene composition, of a blend (A) comprising - i) polypropylene, and - ii) polyethylene, - wherein the weight ratio of polypropylene to polyethylene is in the range of 3:7 to 7:3, and - wherein blend (A) is a recycled material(...)b) 6.0 to 25.0 wt.-%, based on the overall weight of the polyethylene-polypropylene composition, of a compatibilizer (B) being a copolymer of 1-butene and ethylene. According to one embodiment of the present invention, the polyethylene-polypropylene composition has a melt flow rate MFR2 (2.16 kg, 230° C.) determined according to ISO 1133 in the range of 0.1 to 50.0 g/10 min, preferably in the range of (...) According to one embodiment of the present invention, the polyethylene-polypropylene composition has a Charpy notched impact strength determined according to ISO 179/1 eA at 23° C. of at least 6.0 kJ/m2, preferably in the range of 6.0 to 15(...) According to a further embodiment of the present invention, the polyethylene-polypropylene composition has a tensile modulus determined according to ISO 527-2 of at least 600 MPa, preferably in the range of 600 to 830 MPa, more preferably i(...) The present invention is further directed to an article, comprising the polyethylene-polypropylene composition as described above. The present invention is also directed to a process for preparing the polyethylene-polypropylene composition as described above, comprising the steps of - a) providing the blend (A) in an amount of 75.0 to 94.0 wt.-%, based on the overall weight of the polyethylene-polypropylene composition, - b) providing the compatibilizer (B) in an amount of 6.0 to 25.0 wt.-%, based on the overall weight of the polyethylene-polypropylene composition, - c) melting and mixing the blend of blend (A) and the compatibilizer (B), optionally in the presence of 0 to 1(...) - a) polypropylene, and - b) polyethylene, wherein the weight ratio of polypropylene to polyethylene is in the range of 3:7 to 7:3, and The Polyethylene-Polypropylene Composition As outlined above, the present invention is directed to a polyethylene-polypropylene composition comprising a blend (A) of polypropylene and polyethylene and a compatibilizer (B) being a copolymer of 1-butene and ethylene. In particular, the inventive polyethylene-polypropylene composition is obtainable by blending based on the overall weight of the polyethylene-polypropylene composition. The polyethylene-polypropylene composition according to the present invention may further comprise additives (AD). Accordingly, it is preferred that the inventive polyethylene-polypropylene composition is obtainable by blending based on the overall weight of the polyethylene-polypropylene composition. The polyethylene-polypropylene composition according to the invention preferably has a melt flow rate MFR2 (230° C., 2.16 kg) determined according to ISO 1133 in the range of 0.1 to 50.0 g/10 min, more preferably in the range of 1.0 to 20.0(...) As outlined above, it is appreciated that the polyethylene-polypropylene composition according to the invention is featured by a good impact strength without compromising the stiffness behavior. Accordingly, it is preferred that the inventive polyethylene-polypropylene composition has a Charpy notched impact strength determined according to ISO 179/1 eA at 23° C. of at least 6.0 kJ/m2, more preferably in the range of 6.0 to 15.0 kJ(...) Additionally, it is preferred that the inventive polyethylene-polypropylene composition has a tensile modulus determined according to ISO 527-2 of at least 600 MPa, more preferably in the range of 600 to 830 MPa, still more preferably in th(...) In the following, the blend (A) of polypropylene and polyethylene and the compatibilizer (B) being a copolymer of 1-butene and ethylene are described in more detail. The polyethylene-polypropylene composition according to the present invention comprises from 75.0 to 94.0 wt.-% of blend (A). It is the essence of the present invention that blend (A) is obtained from a recycled waste stream. Many different kinds of polyethylene or polypropylene can be present in “recycled waste”. In particular, the polypropylene fraction can comprise: isotactic propylene homopolymers, random copolymers of propylene with ethylene and/or C4-C8 α-olefins, heterophasic copolymers comprising a propylene homopolymer and/or at least one C2(...) Likewise, the polyethylene fraction can comprise ethylene homopolymers or random copolymers of ethylene with propylene and/or C4-C8 α-olefins. The polyethylene fraction of the recycled material can comprise recycled high-density polyethylene (rHDPE), recycled medium-density polyethylene (rMDPE), recycled low-density polyethylene (rLDPE), recycled linear low density polyethylene (rLLDPE) and the mixtures thereof. In a certain embodiment, the recycled material is high density PE with an average density of greater than 0.7 g/cm3, preferably greater than 0.7(...) Suitable mixing procedures known in the art are post-polymerization blending procedures. Post-polymerization blending can be dry blending of polymeric components such as polymer powders and/or compounded polymer pellets or melt blending by (...) The polypropylene/polyethylene weight ratio in the blend (A) is in the range of from 7:3 to 3:7. None exhaustive examples of polyethylene rich recycled materials include: DIPOLEN S (Mtm Plastics GmbH), food grade rHDPE (BIFFA PLC) and a range of polyethylene rich materials, such as e.g. HD-LM02041 from PLASgran Ltd. In a certain preferred embodiment, the recycled polyethylene rich material is DIPOLEN (Mtm Plastics GmbH), such as DIPOLEN S or DIPOLEN H, DIPOLEN PP or DIPOLEN SP, preferably DIPOLEN S. DIPOLEN is obtained from domestic waste streams (i.e.(...) The combined polypropylene and polyethylene fractions of blend (A) may have a relative amount of units derived from ethylene of greater than 20 wt.-%, preferably greater than 27 wt.-%, more preferably greater than 30 wt.-%, still more prefe(...) In addition, the combined polypropylene and polyethylene fractions of blend (A) may have relative amount of units derived from propylene of greater than 30 wt.-%, but less than 70 wt.-%, with respect to the total weight of blend (A). Limonene is conventionally found in recycled polyolefin materials and originates from packaging applications in the field of cosmetics, detergents, shampoos and similar products. Therefore, blend (A) contains limonene when it contains mater(...) Blend (A) may further contain polyethylene terephthalate (PET) and polyvinylchloride (PVC). Preferably, blend (A) further contains - (vi) up to 5.0 wt.-%, more preferably 0.2 to 5.0 wt.-% polyethylene terephthalate (PET), and/or - (vii) up to 5.0 wt.-%, more preferably 0.2 to 5.0 wt.-% polyvinylchloride (PVC), based on the overall weight of blend (A). The inventive polyethylene-polypropylene composition further comprises a compatibilizer (B). As indicated above, the polyethylene-polypropylene composition according to the invention may contain additives. In particular, the polyethylene-polypropylene composition of the present invention may contain up to 1.0 wt.-% of a stabilizer or a mixture of stabilizers. Preferably stabilizers are contained in an amount of 0.1 to 1.0 wt.-%, based on the total weight of the polyethylene-polypropylene composition. The polyethylene-polypropylene composition preferably contains between 1.0 and 2.0 wt.-% PO ash. The process according to the present invention for providing a polyethylene-polypropylene composition comprises the steps of: - a) providing the blend (A) in an amount of 75.0 to 94.0 wt.-%, based on the overall weight of the polyethylene-polypropylene composition, - b) providing the compatibilizer (B) in an amount of 6.0 to 25.0 wt.-%, based on the overall weight of the polyethylene-polypropylene composition, - c) melting and mixing the blend of blend (A) and the compatibilizer (B), optionally in the presence of 0 to 1(...) Accordingly, it is preferred that the process for providing the polyethylene-polypropylene composition comprises the steps of - a) providing the blend (A) in an amount of 75.0 to 94.0 wt.-%, based on the overall weight of the polyethylene-polypropylene composition, - b) providing the compatibilizer (B) in an amount of 6.0 to 25.0 wt.-%, based on the overall weight of the polyethylene-polypropylene composition, - c) melting and mixing the blend of blend (A) and the compatibilizer (B), optionally in the presence of 0 to 1(...) - a) polypropylene, and - b) polyethylene, wherein the weight ratio of polypropylene to polyethylene is in the range of 3:7 to 7:3, and iPP, PE, PS, PA and PE Content The PE content is obtained by subtracting iPP, PS and PA6 from 100. The analysis is performed as double determination. A number of blends were produced with DIPOLEN S as blend (A), a polyethylene-polypropylene blend from Mtm Plastics GmbH, materials according to the August 2018 specifications. DESC (US11512189) The present invention is directed to a polyethylene-polypropylene composition comprising a blend (A) being a recycled material, said blend comprising polypropylene and polyethylene, and a compatibilizer (B) being a copolymer of 1-butene and ethylene. Further, the present invention is directed to an article comprising said polyethylene-polypropylene composition and a process for preparing said polyethylene-polypropylene composition. The present invention is also directed to the use of a compatibilizer (B) being a copolymer of 1-butene and ethylene for imp(...) Polypropylene and polyethylene are certainly candidates for such mixtures, but their inherently limited compatibility and miscibility will normally make the application of some kind of compatibilization mandatory in order to obtain composit(...) Therefore, it is an object of the present invention to provide a composition comprising recycled polypropylene and polyethylene featured by a high impact strength while the stiffness also remains on a high level. DESC (US20220177679) Accordingly, the present invention is directed to a polyethylene-polypropylene composition, obtainable by blending - a) 75.0 to 94.0 wt.-%, based on the overall weight of the polyethylene-polypropylene composition, of a blend (A) comprising - i) polypropylene, and - ii) polyethylene, - wherein the weight ratio of polypropylene to polyethylene is in the range of 3:7 to 7:3, and - wherein blend (A) is a recycled material(...)b) 6.0 to 25.0 wt.-%, based on the overall weight of the polyethylene-polypropylene composition, of a compatibilizer (B) being a copolymer of 1-butene and ethylene. According to one embodiment of the present invention, the polyethylene-polypropylene composition has a melt flow rate MFR2 (2.16 kg, 230° C.) determined according to ISO 1133 in the range of 0.1 to 50.0 g/10 min, preferably in the range of (...) According to one embodiment of the present invention, the polyethylene-polypropylene composition has a Charpy notched impact strength determined according to ISO 179/1eA at 23° C. of at least 6.0 kJ/m2, preferably in the range of 6.0 to 15.(...) According to a further embodiment of the present invention, the polyethylene-polypropylene composition has a tensile modulus determined according to ISO 527-2 of at least 600 MPa, preferably in the range of 600 to 830 MPa, more preferably i(...) The present invention is further directed to an article, comprising the polyethylene-polypropylene composition as described above. The present invention is also directed to a process for preparing the polyethylene-polypropylene composition as described above, comprising the steps of - a) providing the blend (A) in an amount of 75.0 to 94.0 wt.-%, based on the overall weight of the polyethylene-polypropylene composition, - b) providing the compatibilizer (B) in an amount of 6.0 to 25.0 wt.-%, based on the overall weight of the polyethylene-polypropylene composition, - c) melting and mixing the blend of blend (A) and the compatibilizer (B), optionally in the presence of 0 to 1(...) - a) polypropylene, and - b) polyethylene, wherein the weight ratio of polypropylene to polyethylene is in the range of 3:7 to 7:3, and The Polyethylene-Polypropylene Composition As outlined above, the present invention is directed to a polyethylene-polypropylene composition comprising a blend (A) of polypropylene and polyethylene and a compatibilizer (B) being a copolymer of 1-butene and ethylene. In particular, the inventive polyethylene-polypropylene composition is obtainable by blending based on the overall weight of the polyethylene-polypropylene composition. The polyethylene-polypropylene composition according to the present invention may further comprise additives (AD). Accordingly, it is preferred that the inventive polyethylene-polypropylene composition is obtainable by blending based on the overall weight of the polyethylene-polypropylene composition. The polyethylene-polypropylene composition according to the invention preferably has a melt flow rate MFR2 (230° C., 2.16 kg) determined according to ISO 1133 in the range of 0.1 to 50.0 g/10 min, more preferably in the range of 1.0 to 20.0(...) As outlined above, it is appreciated that the polyethylene-polypropylene composition according to the invention is featured by a good impact strength without compromising the stiffness behavior. Accordingly, it is preferred that the inventive polyethylene-polypropylene composition has a Charpy notched impact strength determined according to ISO 179/1eA at 23° C. of at least 6.0 kJ/m2, more preferably in the range of 6.0 to 15.0 kJ/(...) Additionally, it is preferred that the inventive polyethylene-polypropylene composition has a tensile modulus determined according to ISO 527-2 of at least 600 MPa, more preferably in the range of 600 to 830 MPa, still more preferably in th(...) In the following, the blend (A) of polypropylene and polyethylene and the compatibilizer (B) being a copolymer of 1-butene and ethylene are described in more detail. The polyethylene-polypropylene composition according to the present invention comprises from 75.0 to 94.0 wt.-% of blend (A). It is the essence of the present invention that blend (A) is obtained from a recycled waste stream. Many different kinds of polyethylene or polypropylene can be present in “recycled waste”. In particular, the polypropylene fraction can comprise: isotactic propylene homopolymers, random copolymers of propylene with ethylene and/or C4-C8 α-olefins, heterophasic copolymers comprising a propylene homopolymer and/or at least one C2(...) Likewise, the polyethylene fraction can comprise ethylene homopolymers or random copolymers of ethylene with propylene and/or C4-C8 α-olefins. The polyethylene fraction of the recycled material can comprise recycled high-density polyethylene (rHDPE), recycled medium-density polyethylene (rMDPE), recycled low-density polyethylene (rLDPE), recycled linear low density polyethylene (rLLDPE) and the mixtures thereof. In a certain embodiment, the recycled material is high density PE with an average density of greater than 0.7 g/cm3, preferably greater than 0.7(...) Suitable mixing procedures known in the art are post-polymerization blending procedures. Post-polymerization blending can be dry blending of polymeric components such as polymer powders and/or compounded polymer pellets or melt blending by (...) The polypropylene/polyethylene weight ratio in the blend (A) is in the range of from 7:3 to 3:7. None exhaustive examples of polyethylene rich recycled materials include: DIPOLEN S (Mtm Plastics GmbH), food grade rHDPE (BIFFA PLC) and a range of polyethylene rich materials, such as e.g. HD-LM02041 from PLASgran Ltd. In a certain preferred embodiment, the recycled polyethylene rich material is DIPOLEN (Mtm Plastics GmbH), such as DIPOLEN S or DIPOLEN H, DIPOLEN PP or DIPOLEN SP, preferably DIPOLEN S. DIPOLEN is obtained from domestic waste streams (i.e.(...) The combined polypropylene and polyethylene fractions of blend (A) may have a relative amount of units derived from ethylene of greater than 20 wt.-%, preferably greater than 27 wt.-%, more preferably greater than 30 wt.-%, still more prefe(...) In addition, the combined polypropylene and polyethylene fractions of blend (A) may have relative amount of units derived from propylene of greater than 30 wt.-%, but less than 70 wt.-%, with respect to the total weight of blend (A). Limonene is conventionally found in recycled polyolefin materials and originates from packaging applications in the field of cosmetics, detergents, shampoos and similar products. Therefore, blend (A) contains limonene when it contains mater(...) Blend (A) may further contain polyethylene terephthalate (PET) and polyvinylchloride (PVC). Preferably, blend (A) further contains - (vi) up to 5.0 wt.-%, more preferably 0.2 to 5.0 wt.-% polyethylene terephthalate (PET), and/or - (vii) up to 5.0 wt.-%, more preferably 0.2 to 5.0 wt.-% polyvinylchloride (PVC), based on the overall weight of blend (A). The inventive polyethylene-polypropylene composition further comprises a compatibilizer (B). As indicated above, the polyethylene-polypropylene composition according to the invention may contain additives. In particular, the polyethylene-polypropylene composition of the present invention may contain up to 1.0 wt.-% of a stabilizer or a mixture of stabilizers. Preferably stabilizers are contained in an amount of 0.1 to 1.0 wt.-%, based on the total weight of the polyethylene-polypropylene composition. The polyethylene-polypropylene composition preferably contains between 1.0 and 2.0 wt.-% PO ash. The process according to the present invention for providing a polyethylene-polypropylene composition comprises the steps of: - a) providing the blend (A) in an amount of 75.0 to 94.0 wt.-%, based on the overall weight of the polyethylene-polypropylene composition, - b) providing the compatibilizer (B) in an amount of 6.0 to 25.0 wt.-%, based on the overall weight of the polyethylene-polypropylene composition, - c) melting and mixing the blend of blend (A) and the compatibilizer (B), optionally in the presence of 0 to 1(...) Accordingly, it is preferred that the process for providing the polyethylene-polypropylene composition comprises the steps of - a) providing the blend (A) in an amount of 75.0 to 94.0 wt.-%, based on the overall weight of the polyethylene-polypropylene composition, - b) providing the compatibilizer (B) in an amount of 6.0 to 25.0 wt.-%, based on the overall weight of the polyethylene-polypropylene composition, - c) melting and mixing the blend of blend (A) and the compatibilizer (B), optionally in the presence of 0 to 1(...) - a) polypropylene, and - b) polyethylene, wherein the weight ratio of polypropylene to polyethylene is in the range of 3:7 to 7:3, and iPP, PE, PS, PA and PE Content The PE content is obtained by subtracting iPP, PS and PA6 from 100. The analysis is performed as double determination. A number of blends were produced with DIPOLEN S as blend (A), a polyethylene-polypropylene blend from Mtm Plastics GmbH, materials according to the August 2018 specifications. DESC (US20220177679) The present invention is directed to a polyethylene-polypropylene composition comprising a blend (A) being a recycled material, said blend comprising polypropylene and polyethylene, and a compatibilizer (B) being a copolymer of 1-butene and ethylene. Further, the present invention is directed to an article comprising said polyethylene-polypropylene composition and a process for preparing said polyethylene-polypropylene composition. The present invention is also directed to the use of a compatibilizer (B) being a copolymer of 1-butene and ethylene for imp(...) Polypropylene and polyethylene are certainly candidates for such mixtures, but their inherently limited compatibility and miscibility will normally make the application of some kind of compatibilization mandatory in order to obtain composit(...) Therefore, it is an object of the present invention to provide a composition comprising recycled polypropylene and polyethylene featured by a high impact strength while the stiffness also remains on a high level. DESC (WO2020201084) Recycled polyethylene-polypropylene blends comprising a compatibilizer The present invention is directed to a polyethylene-polypropylene composition comprising a blend (A) being a recycled material, said blend comprising polypropylene and polyethylene, and a compatibilizer (B) being a copolymer of 1- butene and ethylene. Further, the present invention is directed to an article comprising said polyethylene-polypropylene composition and a process for preparing said polyethylene-polypropylene composition. The present invention is also directed to the use of a compatibilizer (B) being a copolymer of 1 -butene and ethy(...) Polypropylene and polyethylene are certainly candidates for such mixtures, but their inherently limited compatibility and miscibility will normally make the application of some kind of compatibilization mandatory in order to obtain composit(...) Therefore, it is an object of the present invention to provide a composition comprising recycled polypropylene and polyethylene featured by a high impact strength while the stiffness also remains on a high level.Accordingly, the present invention is directed to a polyethylene-polypropylene composition, obtainable by blending a) 75.0 to 94.0 wt.-%, based on the overall weight of the polyethylene- polypropylene composition, of a blend (A) comprising i) polypropylene, and ii) polyethylene, wherein the weight ratio of polypropylene to polyethylene is in the range of 3:7 to 7:3, and b) 6.0 to 25.0 wt.-%, based on the overall weight of the polyethylene- polypropylene composition, of a compatibilizer (B) being a copolymer of 1- butene and ethylene. based on the overall weight of blend (A).According to one embodiment of the present invention, the polyethylene- polypropylene composition has a melt flow rate MFR2 (2.16 kg, 230 °C) determined according to ISO 1133 in the range of 0.1 to 5(...) According to one embodiment of the present invention, the polyethylene- polypropylene composition has a Charpy notched impact strength determined according to ISO 179 / leA at 23 °C of at least 6.0 kJ/m2, preferably in the range of 6.0 to 1(...) According to a further embodiment of the present invention, the polyethylene- polypropylene composition has a tensile modulus determined according to ISO 527-2 of at least 600 MPa, preferably in the range of 600 to 830 MPa, more preferably (...) The present invention is further directed to an article, comprising the polyethylene- polypropylene composition as described above. The present invention is also directed to a process for preparing the polyethylene- polypropylene composition as described above, comprising the steps of a) providing the blend (A) in an amount of 75.0 to 94.0 wt.-%, based on the overall weight of the polyethylene-polypropylene composition, b) providing the compatibilizer (B) in an amount of 6.0 to 25.0 wt.-%, based on the overall weight of the polyethylene-polypropylene composition, c) melting and mixing the blend of blend (A) and the compatibilizer (B), a) polypropylene, and b) polyethylene, wherein the weight ratio of polypropylene to polyethylene is in the range of 3:7 to 7:3, and The polyethylene-polypropylene composition As outlined above, the present invention is directed to a polyethylene-polypropylene composition comprising a blend (A) of polypropylene and polyethylene and a compatibilizer (B) being a copolymer of 1 -butene and ethylene.In particular, the inventive polyethylene-polypropylene composition is obtainable by blending based on the overall weight of the polyethylene-polypropylene composition. The polyethylene-polypropylene composition according to the present invention may further comprise additives (AD). Accordingly, it is preferred that the inventive polyethylene-polypropylene composition is obtainable by blending based on the overall weight of the polyethylene-polypropylene composition. (...)more preferably in the range of 11 : 1 to 3: 1, still more preferably in the range of 9: 1 to 8:2, like 8:2.The polyethylene-polypropylene composition according to the invention preferably has a melt flow rate MFR2 (230 °C, 2.16 kg) determi(...) As outlined above, it is appreciated that the polyethylene-polypropylene composition according to the invention is featured by a good impact strength without Accordingly, it is preferred that the inventive polyethylene-polypropylene composition has a Charpy notched impact strength determined according to ISO 179 / leA at 23 °C of at least 6.0 kJ/m2, more preferably in the range of 6.0 to 15.0 kJ(...) Additionally, it is preferred that the inventive polyethylene-polypropylene composition has a tensile modulus determined according to ISO 527-2 of at least 600 MPa, more preferably in the range of 600 to 830 MPa, still more preferably in th(...) In the following, the blend (A) of polypropylene and polyethylene and the compatibilizer (B) being a copolymer of 1 -butene and ethylene are described in more detail. The polyethylene-polypropylene composition according to the present inv(...)
Полимерные компаунды | Данный патент описывает композицию полиэтилен-полипропилен, содержащую переработанные материалы и компатибилизатор на основе C2C3C4 терполимера. Также описываются способы ее получения и использования компатибилизатора для улучшения баланса ударной жесткости и морфологии смеси. Композиция обладает определенными характеристиками, такими как мелкодисперсная структура, высокая ударная прочность и модуль упругости. | KR10-2438402 US20220186011 CA3135074 IN202117049076 EP3947554 BR112021019229 KR10-2021-0135614 CN113646378 BR112021019229 CA3135074 WO2020/201020 | BOREALIS | 2019-03-29 2020-03-26 | (EP3947554) Compatibilization of recycled polyethylene-polypropylene blends | (EP3947554) The present invention is directed to a polyethylene-polypropylene composition comprising a blend (A) being a recycled material, said blend comprising polypropylene and polyethylene, and a compatibilizer (B) being a C2C3C4 terpolymer. Further, the present invention is directed to an article comprising said polyethylene-polypropylene composition and a process for preparing said polyethylene-polypropylene composition. The present invention is also directed to the use of a compatibilizer (B) being a C2C3C4 terpolymer for improving the impact- stiffness balance and the morphology of the blend (A). | (US20220186011) 1. A polyethylene-polypropylene composition, obtainable by blending: a) 85.0 to 99.0 wt. %, based on the overall weight of the polyethylene-polypropylene composition, of a blend (A) comprising i) polypropylene, and ii) polyethylene, wherein the weight ratio of polypropylene to polyethylene is in the range of 3:7 to 7:3, and wherein blend (A) is a recycled material, which is recovered from a waste plastic material derived from post-consumer and/or industrial waste; and b) 1.0 to 15.0 wt. %, based on the overall weight of the polyethylene-polypropylene composition, of a compatibilizer (B) being a C2C3C4 terpolymer having a density determined according to ISO 1183 equal or below 880 kg/m3. 2. The polyethylene-polypropylene composition according to claim 1, wherein the C2C3C4 terpolymer has a melt flow rate MFR2 (230° C., 2.16 kg) determined according to ISO 1133 in the range of 2.0 to 40.0 g/10 min. 3. The polyethylene-polypropylene composition according to claim 1, wherein the weight ratio between the blend (A) and the compatibilizer (B) is in the range of 99:1 to 5:1. 4. The polyethylene-polypropylene composition according to claim 1, wherein the C2C3C4 terpolymer has: i) an ethylene content in the range of 2.0 to 15.0 wt. %, and/or ii) a 1-butene content in the range of 5.0 to 30.0 wt. %, based on the overall weight of the C2C3C4 terpolymer. 5. The polyethylene-polypropylene composition according to claim 1, wherein the C2C3C4 terpolymer has a melting temperature Tm determined according to ISO 11357-below 180° C. in the range of 150 to 165° C. 6. The polyethylene-polypropylene composition according to claim 1, wherein the C2C3C4 terpolymer has a glass transition temperature Tg-below −5° C. in the range of −25 to −12° C. 7. The polyethylene-polypropylene composition according to claim 1, wherein blend (A) has a content of limonene as determined by using solid phase microextraction (HS-SPME-GC-MS) of (i) from 1 ppm to 100 ppm or (ii) from 0.10 ppm to less than 1 ppm. 8. The polyethylene-polypropylene composition according to claim 1, wherein blend (A) has a relative amount of units derived from ethylene of greater than 20 wt. %, based on the overall weight of blend (A). 9. The polyethylene-polypropylene composition according to claim 1, wherein blend (A) contains: i) up to 6.0 wt. % polystyrene, and/or ii) up to 3 wt. % talc, and/or iii) up to 5.0 wt. % polyamide, and/or iv) up to 3 wt. % chalk, based on the overall weight of blend (A). 10. The polyethylene-polypropylene composition according to claim 1, having a melt flow rate MFR2 (230° C., 2.16 kg) determined according to ISO 1133 in the range of 0.1 to 50.0 g/10 min. 11. The polyethylene-polypropylene composition according to claim 1, having a Charpy notched impact strength determined according to ISO 179/1eA at 23° C. of at least 6.0 kJ/m2. 12. The polyethylene-polypropylene composition according to claim 1, having a tensile modulus determined according to ISO 527-2 of at least 600 MPa. 13. An article, comprising the polyethylene-polypropylene composition according to claim 1. 14. A process for preparing the polyethylene-polypropylene composition according to claim 1, comprising the steps of: a) providing the blend (A) in an amount of 85.0 to 99.0 wt. %, based on the overall weight of the polyethylene-polypropylene composition, b) providing the compatibilizer (B) in an amount of 1.0 to 15.0 wt. %, based on the overall weight of the polyethylene-polypropylene composition, c) melting and mixing the blend of blend (A) and the compatibilizer (B), optionally in the presence of 0 to 1.0 wt. % of a stabilizer or a mixture of stabilizers, and d) optionally pelletizing. 15. (canceled) | (EP3947554A1) PENDING (US20220186011A1) PENDING (WO2020201020A1) LAPSED (KR102438402B1) GRANTED (CA3135074C) GRANTED (IN202117049076A) PENDING (BR112021019229A2) PENDING (CN113646378A) PENDING | nan | (US20220186011) 1 . A polyethylene-polypropylene composition, obtainable by blending: a) 85.0 to 99.0 wt. %, based on the overall weight of the polyethylene-polypropylene composition, of a blend (A) comprising i) polypropylene, and ii) polyethylene, wherein the weight ratio of polypropylene to polyethylene is in the range of 3:7 to 7:3, and wherein blend (A) is a recycled material, which is recovered from a waste plastic material derived from post-consumer and/or industrial waste; and b) 1.0 to 15.0 wt. %, based on the overall weight of the polyethylene-polypropylene composition, of a compatibilizer (B) being a C2C3C4 terpolymer having a density determined according to ISO 1183 equal or below 880 kg/m3. | (US20220186011) The present invention is directed to a polyethylene-polypropylene composition comprising a blend (A) being a recycled material, said blend comprising polypropylene and polyethylene, and a compatibilizer (B) being a C2C3C4 terpolymer. Further, the present invention is directed to an article comprising said polyethylene-polypropylene composition and a process for preparing said polyethylene-polypropylene composition. The present invention is also directed to the use of a compatibilizer (B) being a C2C3C4 terpolymer for improving the impact-stiffness balance and the morphology of the blend (A). Therefore, it is an object of the present invention to provide a composition comprising recycled polypropylene and polyethylene featured by a high impact strength while the stiffness also remains on a high level. Accordingly, the present invention is directed to a polyethylene-polypropylene composition, obtainable by blending a) 85.0 to 99.0 wt.-%, based on the overall weight of the polyethylene-polypropylene composition, of a blend (A) comprising i) polypropylene, and ii) polyethylene, wherein the weight ratio of polypropylene to polyethylene is in the range of 3:7 to 7:3, and wherein blend (A) is a recycled material, which is recovered from a waste plastic material derived from post-consumer and/or industrial waste; and b) 1.0 to 15.0 wt.-%, based on the overall weight of the polyethylene-polypropylene composition, of a compatibilizer (B) being a C2C3C4 terpolymer having a density determined according to ISO 1183 equal or below 880 kg/m3, preferably in the range of 850 to 875 kg/m3, more preferably in the range of 855 to 872 kg/m3, still more preferably in the range of 860 to 870 kg/m3. | AB (EP3947554) The present invention is directed to a polyethylene-polypropylene composition comprising a blend (A) being a recycled material, said blend comprising polypropylene and polyethylene, and a compatibilizer (B) being a C2C3C4 terpolymer. Further, the present invention is directed to an article comprising said polyethylene-polypropylene composition and a process for preparing said polyethylene-polypropylene composition. The present invention is also directed to the use of a compatibilizer (B) being a C2C3C4 terpolymer for improving the impact- stiffness balance and the morphology of the blend (A). APD 2021-10-27 CLMS (US20220186011) 1. A polyethylene-polypropylene composition, obtainable by blending: a) 85.0 to 99.0 wt. %, based on the overall weight of the polyethylene-polypropylene composition, of a blend (A) comprising i) polypropylene, and ii) polyethylene, wherein the weight ratio of polypropylene to polyethylene is in the range of 3:7 to 7:3, and wherein blend (A) is a recycled material, which is recovered from a waste plastic material derived from post-consumer and/or industrial waste; and b) 1.0 to 15.0 wt. %, based on the overall weight of the polyethylene-polypropylene composition, of a compatibilizer (B) being a C2C3C4 terpolymer having a density determined according to ISO 1183 equal or below 880 kg/m3. 2. The polyethylene-polypropylene composition according to claim 1, wherein the C2C3C4 terpolymer has a melt flow rate MFR2 (230° C., 2.16 kg) determined according to ISO 1133 in the range of 2.0 to 40.0 g/10 min. 3. The polyethylene-polypropylene composition according to claim 1, wherein the weight ratio between the blend (A) and the compatibilizer (B) is in the range of 99:1 to 5:1. 4. The polyethylene-polypropylene composition according to claim 1, wherein the C2C3C4 terpolymer has: i) an ethylene content in the range of 2.0 to 15.0 wt. %, and/or ii) a 1-butene content in the range of 5.0 to 30.0 wt. %, based on the overall weight of the C2C3C4 terpolymer. 5. The polyethylene-polypropylene composition according to claim 1, wherein the C2C3C4 terpolymer has a melting temperature Tm determined according to ISO 11357-below 180° C. in the range of 150 to 165° C. 6. The polyethylene-polypropylene composition according to claim 1, wherein the C2C3C4 terpolymer has a glass transition temperature Tg-below −5° C. in the range of −25 to −12° C. 7. The polyethylene-polypropylene composition according to claim 1, wherein blend (A) has a content of limonene as determined by using solid phase microextraction (HS-SPME-GC-MS) of (i) from 1 ppm to 100 ppm or (ii) from 0.10 ppm to less than 1 ppm. 8. The polyethylene-polypropylene composition according to claim 1, wherein blend (A) has a relative amount of units derived from ethylene of greater than 20 wt. %, based on the overall weight of blend (A). 9. The polyethylene-polypropylene composition according to claim 1, wherein blend (A) contains: i) up to 6.0 wt. % polystyrene, and/or ii) up to 3 wt. % talc, and/or iii) up to 5.0 wt. % polyamide, and/or iv) up to 3 wt. % chalk, based on the overall weight of blend (A). 10. The polyethylene-polypropylene composition according to claim 1, having a melt flow rate MFR2 (230° C., 2.16 kg) determined according to ISO 1133 in the range of 0.1 to 50.0 g/10 min. 11. The polyethylene-polypropylene composition according to claim 1, having a Charpy notched impact strength determined according to ISO 179/1eA at 23° C. of at least 6.0 kJ/m2. 12. The polyethylene-polypropylene composition according to claim 1, having a tensile modulus determined according to ISO 527-2 of at least 600 MPa. 13. An article, comprising the polyethylene-polypropylene composition according to claim 1. 14. A process for preparing the polyethylene-polypropylene composition according to claim 1, comprising the steps of: a) providing the blend (A) in an amount of 85.0 to 99.0 wt. %, based on the overall weight of the polyethylene-polypropylene composition, b) providing the compatibilizer (B) in an amount of 1.0 to 15.0 wt. %, based on the overall weight of the polyethylene-polypropylene composition, c) melting and mixing the blend of blend (A) and the compatibilizer (B), optionally in the presence of 0 to 1.0 wt. % of a stabilizer or a mixture of stabilizers, and d) optionally pelletizing. 15. (canceled) DESC (US20220186011) iPP, PE, PS, PA and PE Content: The PE content is obtained by subtracting iPP, PS and PA6 from 100. The analysis is performed as double determination. A number of blends were produced with DIPOLEN S as blend (A), a polyethylene-polypropylene blend from Mtm Plastics GmbH, materials according to the August 2018 specifications. DESC (US20220186011) The present invention is directed to a polyethylene-polypropylene composition comprising a blend (A) being a recycled material, said blend comprising polypropylene and polyethylene, and a compatibilizer (B) being a C2C3C4 terpolymer. Further, the present invention is directed to an article comprising said polyethylene-polypropylene composition and a process for preparing said polyethylene-polypropylene composition. The present invention is also directed to the use of a compat(...) Polypropylene and polyethylene are certainly candidates for such mixtures, but their inherently limited compatibility and miscibility will normally make the application of some kind of compatibilization mandatory in order to obtain composit(...) Therefore, it is an object of the present invention to provide a composition comprising recycled polypropylene and polyethylene featured by a high impact strength while the stiffness also remains on a high level. Accordingly, the present invention is directed to a polyethylene-polypropylene composition, obtainable by blending - a) 85.0 to 99.0 wt.-%, based on the overall weight of the polyethylene-polypropylene composition, of a blend (A) comprising - i) polypropylene, and - ii) polyethylene, - wherein the weight ratio of polypropylene to polyethylene is in the range of 3:7 to 7:3, and - wherein blend (A) is a recycled material, which i(...)b) 1.0 to 15.0 wt.-%, based on the overall weight of the polyethylene-polypropylene composition, of a compatibilizer (B) being a C2C3C4 terpolymer having a density determined according to ISO 1183 equal or below 880 kg/m3, preferably in the(...) According to one embodiment of the present invention, the polyethylene-polypropylene composition has a melt flow rate MFR2 (230° C., 2.16 kg) determined according to ISO 1133 in the range of 0.1 to 50.0 g/10 min. According to one embodiment of the present invention, the polyethylene-polypropylene composition has a Charpy notched impact strength determined according to ISO 179/1eA at 23° C. of at least 6.0 kJ/m2, preferably in the range of 6.0 to 15.(...) According to another embodiment of the present invention, the polyethylene-polypropylene composition has a tensile modulus determined according to ISO 527-2 of at least 600 MPa, preferably in the range of 600 to 830 MPa, more preferably in (...) The present invention is further directed to an article, comprising the polyethylene-polypropylene composition described above. The present invention is also directed to a process for preparing the polyethylene-polypropylene composition described above, comprising the steps of - a) providing the blend (A) in an amount of 85.0 to 99.0 wt.-%, based on the overall weight of the polyethylene-polypropylene composition, - b) providing the compatibilizer (B) in an amount of 1.0 to 15.0 wt.-%, based on the overall weight of the polyethylene-polypropylene composition, - c) melting and mixing the blend of blend (A) and the compatibilizer (B), optionally in the presence of 0 to 1.0 (...) (...)a) polypropylene, and - b) polyethylene, wherein the weight ratio of polypropylene to polyethylene is in the range of 3:7 to 7:3, and wherein blend (A) is a recycled material, which is recovered from a waste plastic material derived from post-(...) The Polyethylene-Polypropylene Composition As outlined above, the present invention is directed to a polyethylene-polypropylene composition comprising a blend (A) of polypropylene and polyethylene and a compatibilizer (B) being a C2C3C4 terpolymer. In particular, the inventive polyethylene-polypropylene composition is obtainable by blending (...)based on the overall weight of the polyethylene-polypropylene composition. The polyethylene-polypropylene composition according to the present invention may further comprise additives (AD). Accordingly, it is preferred that the inventive polyethylene-polypropylene composition is obtainable by blending (...)based on the overall weight of the polyethylene-polypropylene composition. The polyethylene-polypropylene composition according to the invention preferably has a melt flow rate MFR2 (230° C., 2.16 kg) determined according to ISO 1133 in the range of 0.1 to 50.0 g/10 min, more preferably in the range of 1.0 to 20.0(...) As outlined above, it is appreciated that the polyethylene-polypropylene composition according to the invention is featured by a good impact strength without compromising the stiffness behavior. Accordingly, it is preferred that the inventive polyethylene-polypropylene composition has a Charpy notched impact strength determined according to ISO 179/1eA at 23° C. of at least 6.0 kJ/m2, more preferably in the range of 6.0 to 15.0 kJ/(...) Additionally, it is preferred that the inventive polyethylene-polypropylene composition has a tensile modulus determined according to ISO 527-2 of at least 600 MPa, more preferably in the range of 600 to 830 MPa, still more preferably in th(...) In the following, the blend (A) of polypropylene and polyethylene and the compatibilizer (B) being a C2C3C4 terpolymer are described in more detail. The polyethylene-polypropylene composition according to the present invention comprises from 85.0 to 99.0 wt.-% of blend (A). It is the essence of the present invention that blend (A) is obtained from a recycled waste stream. Many different kinds of polyethylene or polypropylene can be present in “recycled waste”. In particular, the polypropylene fraction can comprise: isotactic propylene homopolymers, random copolymers of propylene with ethylene and/or C4-C8 α-olefins, heterophasic copolymers comprising a propylene homopolymer and/or at least one C2(...) Likewise, the polyethylene fraction can comprise ethylene homopolymers or random copolymers of ethylene with propylene and/or C4-C8 α-olefins. The polyethylene fraction of the recycled material can comprise recycled high-density polyethylene (rHDPE), recycled medium-density polyethylene (rMDPE), recycled low-density polyethylene (rLDPE), recycled linear low density polyethylene (rLLDPE) and the mixtures thereof. In a certain embodiment, the recycled material is high density PE with an average density of greater than 0.7 g/cm3, preferably greater than 0.7(...) Suitable mixing procedures known in the art are post-polymerization blending procedures. Post-polymerization blending can be dry blending of polymeric components such as polymer powders and/or compounded polymer pellets or melt blending by (...) The polypropylene/polyethylene weight ratio in the blend (A) is in the range of from 7:3 to 3:7. None exhaustive examples of polyethylene rich recycled materials include: DIPOLEN S (Mtm Plastics GmbH), food grade rHDPE (BIFFA PLC) and a range of polyethylene rich materials, such as e.g. HD-LM02041 from PLASgran Ltd. In a certain preferred embodiment, the recycled polyethylene rich material is DIPOLEN (Mtm Plastics GmbH), such as DIPOLEN S or DIPOLEN H, DIPOLEN PP or Dipolen SP, preferably DIPOLEN S. DIPOLEN is obtained from domestic waste streams (i.e.(...) The combined polypropylene and polyethylene fractions of blend (A) may have a relative amount of units derived from ethylene of greater than 20 wt.-%, preferably greater than 27 wt.-%, more preferably greater than 30 wt.-%, still more prefe(...) In addition, the combined polypropylene and polyethylene fractions of blend (A) may have a relative amount of units derived from propylene of greater than 30 wt.-%, but less than 70 wt.-%, with respect to the total weight of blend (A). Limonene is conventionally found in recycled polyolefin materials and originates from packaging applications in the field of cosmetics, detergents, shampoos and similar products. Therefore, blend (A) contains limonene, when blend (A) contai(...) Blend (A) may further contain polyethylene terephthalate (PET) and polyvinylchloride (PVC). Preferably, blend (A) further contains - (vi) up to 5.0 wt.-%, more preferably 0.2 to 5.0 wt.-% polyethylene terephthalate (PET), and/or - (vii) up to 5.0 wt.-%, more preferably 0.2 to 5.0 wt.-% polyvinylchloride (PVC), based on the overall weight of blend (A). The inventive polyethylene-polypropylene composition further comprises a compatibilizer (B). As indicated above, the polyethylene-polypropylene composition according to the invention may contain additives. In particular, the polyethylene-polypropylene composition of the present invention may contain up to 1.0 wt.-% of a stabilizer or a mixture of stabilizers. Preferably stabilizers are contained in an amount of 0.1 to 1.0 wt.-%, based on the total weight of the polyethylene-polypropylene composition. The polyethylene-polypropylene composition preferably contains between 1.0 and 2.0 wt.-% PO ash. The process according to the present invention for providing a polyethylene-polypropylene composition comprises the steps of: - a) providing the blend (A) in an amount of 85.0 to 99.0 wt.-%, based on the overall weight of the polyethylene-polypropylene composition, - b) providing the compatibilizer (B) in an amount of 1.0 to 15.0 wt.-%, based on the overall weight of the polyethylene-polypropylene composition, - c) melting and mixing the blend of blend (A) and the compatibilizer (B), optionally in the presence of 0 to 1.0 (...) Accordingly, it is preferred that the process for providing the polyethylene-polypropylene composition comprises the steps of - a) providing the blend (A) in an amount of 85.0 to 99.0 wt.-%, based on the overall weight of the polyethylene-polypropylene composition, - b) providing the compatibilizer (B) in an amount of 1.0 to 15.0 wt.-%, based on the overall weight of the polyethylene-polypropylene composition, - c) melting and mixing the blend of blend (A) and the compatibilizer (B), optionally in the presence of 0 to 1.0 (...) (...)a) polypropylene, and - b) polyethylene, wherein the weight ratio of polypropylene to polyethylene is in the range of 3:7 to 7:3, and wherein blend (A) is a recycled material, which is recovered from a waste plastic material derived from post-(...) DESC (WO2020201020) Compatibilization of recycled polyethylene-polypropylene blends The present invention is directed to a polyethylene-polypropylene composition comprising a blend (A) being a recycled material, said blend comprising polypropylene and polyethylene, and a compatibilizer (B) being a C2C3C4 terpolymer. Further, the present invention is directed to an article comprising said polyethylene-polypropylene composition and a process for preparing said polyethylene-polypropylene composition. The present invention is also directed to the use of a compatibilizer (B) being a C2C3C4 terpolymer for improving the impact- stiff(...) Polypropylene and polyethylene are certainly candidates for such mixtures, but their inherently limited compatibility and miscibility will normally make the application of some kind of compatibilization mandatory in order to obtain composit(...) (...)high amounts.Therefore, it is an object of the present invention to provide a composition comprising recycled polypropylene and polyethylene featured by a high impact strength while the stiffness also remains on a high level. Accordingly, the present invention is directed to a polyethylene-polypropylene composition, obtainable by blending a) 85.0 to 99.0 wt.-%, based on the overall weight of the polyethylene- polypropylene composition, of a blend (A) comprising i) polypropylene, and ii) polyethylene, wherein the weight ratio of polypropylene to polyethylene is in the range of 3:7 to 7:3, and b) 1.0 to 15.0 wt.-%, based on the overall weight of the polyethylene- polypropylene composition, of a compatibilizer (B) being a C2C3C4 terpolymer having a density determined according to ISO 1183 equal or below 880 kg/m3, preferably in th(...) According to one embodiment of the present invention, the polyethylene- polypropylene composition has a melt flow rate MFR2 (230 °C, 2.16 kg) determined according to ISO 1133 in the range of 0.1 to 50.0 g/10 min. According to one embodiment of the present invention, the polyethylene- polypropylene composition has a Charpy notched impact strength determined according to ISO 179 / leA at 23 °C of at least 6.0 kJ/m2, preferably in the range of 6.0 to 1(...) According to another embodiment of the present invention, the polyethylene- polypropylene composition has a tensile modulus determined according to ISO 527-2 of at least 600 MPa, preferably in the range of 600 to 830 MPa, more preferably in(...) The present invention is further directed to an article, comprising the polyethylene- polypropylene composition described above. The present invention is also directed to a process for preparing the polyethylene- polypropylene composition described above, comprising the steps of a) providing the blend (A) in an amount of 85.0 to 99.0 wt.-%, based on the overall weight of the polyethylene-polypropylene composition,b) providing the compatibilizer (B) in an amount of 1.0 to 15.0 wt.-%, based on the overall weight of the polyethylene-polypropylene composition, c) melting and mixing the blend of blend (A) and the compatibilizer (B), a) polypropylene, and b) polyethylene, wherein the weight ratio of polypropylene to polyethylene is in the range of 3:7 to 7:3, and In the following, the present invention is described in more detail.The polyethylene-polypropylene composition As outlined above, the present invention is directed to a polyethylene-polypropylene composition comprising a blend (A) of polypropylene and polyethylene and a compatibilizer (B) being a C2C3C4 terpolymer. In particular, the inventive polyethylene-polypropylene composition is obtainable by blending based on the overall weight of the polyethylene-polypropylene composition. The polyethylene-polypropylene composition according to the present invention may further comprise additives (AD). Accordingly, it is preferred that the inventive polyethylene-polypropylene composition is obtainable by blending based on the overall weight of the polyethylene-polypropylene composition.The additives (AD) are described in more detail below. The polyethylene-polypropylene composition according to the invention preferably has a melt flow rate MFR2 (230 °C, 2.16 kg) determined according to ISO 1133 in the range of 0.1 to 50.0 g/ 10 min, more preferably in the range of 1.0 to As outlined above, it is appreciated that the polyethylene-polypropylene composition according to the invention is featured by a good impact strength without Accordingly, it is preferred that the inventive polyethylene-polypropylene composition has a Charpy notched impact strength determined according to ISO 179 / leA at 23 °C of at least 6.0 kJ/m2, more preferably in the range of 6.0 to 15.0 kJ(...) Additionally, it is preferred that the inventive polyethylene-polypropylene composition has a tensile modulus determined according to ISO 527-2 of at least 600 MPa, more preferably in the range of 600 to 830 MPa, still more preferably in th(...)preferably in the range of 620 to 800 MPa, like in the range of 640 to 760 MPa.In the following, the blend (A) of polypropylene and polyethylene and the compatibilizer (B) being a C2C3C4 terpolymer are described in more detail. The polyethylene-polypropylene composition according to the present invention comprises from 85.0 to 99.0 wt.-% of blend (A). It is the essence of the present invention that blend (A) is obtained from a recycled waste stream. Many different kinds of polyethylene or polypropylene can be present in“recycled waste”. In particular, the polypropylene fraction can comprise: isotactic propylene homopolymers, random copolymers of propylene with ethylene and/or C4 - C8 a-olefms, heterophasic copolymers comprising a propylene homopolymer and/or atleast one C2(...) Likewise, the polyethylene fraction can comprise ethylene homopolymers or random copolymers of ethylene with propylene and/or C4 - C8 a-olefms. The polyethylene fraction of the recycled material can comprise recycled high-density polyethylene (rHDPE), recycled medium-density polyethylene (rMDPE), recycled low-density polyethylene (rLDPE), recycled linear low density polyethylene (rLLDPE) and the mixtures thereof. In a certain embodiment, the recycled material is high density PE with an average density of greater than 0.7 g/cm3, preferably greater than 0.75 g/cm3, most preferably greater than 0.8 g/cm3. Suitable mixing procedures known in the art are post-polymerization blending procedures. Post-polymerization blending can be dry blending of polymeric components such as polymer powders and/or compounded polymer pellets or melt blending by (...) The polypropylene / polyethylene weight ratio in the blend (A) is in the range of from 7:3 to 3:7. None exhaustive examples of polyethylene rich recycled materials include: DIPOLEN S (Mtm Plastics GmbH), food grade rHDPE (BIFFA PLC) and a range of polyethylene rich materials, such as e.g. HD-LM02041 from PLASgran Ltd. In a certain preferred embodiment, the recycled polyethylene rich material is DIPOLEN (Mtm Plastics GmbH), such as DIPOLEN S or DIPOLEN H, DIPOLEN PP or Dipolen SP, preferably DIPOLEN S. DIPOLEN is obtained from domestic waste streams (i.e.(...) The combined polypropylene and polyethylene fractions of blend (A) may have a relative amount of units derived from ethylene of greater than 20 wt.-%, preferably greater than 27 wt.-%, more preferably greater than 30 wt.-%, still more prefe(...) In addition, the combined polypropylene and polyethylene fractions of blend (A) may have a relative amount of units derived from propylene of greater than 30 wt.- %, but less than 70 wt.-%, with respect to the total weight of blend (A). Limonene is conventionally found in recycled polyolefin materials and originates from packaging applications in the field of cosmetics, detergents, shampoos and similar products. Therefore, blend (A) contains limonene, when blend (A) contai(...) Blend (A) may further contain polyethylene terephthalate (PET) and (vi) up to 5.0 wt.-%, more preferably 0.2 to 5.0 wt.-% polyethylene terephthalate (PET), and/or The inventive polyethylene-polypropylene composition further comprises a compatibilizer (B). As indicated above, the polyethylene-polypropylene composition according to the invention may contain additives.In particular, the polyethylene-polypropylene composition of the present invention may contain up to 1.0 wt.-% of a stabilizer o(...) Preferably stabilizers are contained in an amount of 0.1 to 1.0 wt.-%, based on the total weight of the polyethylene-polypropylene composition. The polyethylene-polypropylene composition preferably contains between 1.0 and 2.0 wt.-% PO ash. The process The process according to the present invention for providing a polyethylene- polypropylene composition comprises the steps of: a) providing the blend (A) in an amount of 85.0 to 99.0 wt.-%, based on the overall weight of the polyethylene-polypropylene composition, b) providing the compatibilizer (B) in an amount of 1.0 to 15.0 wt.-%, based on the overall weight of the polyethylene-polypropylene composition, c) melting and mixing the blend of blend (A) and the compatibilizer (B), Accordingly, it is preferred that the process for providing the polyethylene- polypropylene composition comprises the steps of a) providing the blend (A) in an amount of 85.0 to 99.0 wt.-%, based on the overall weight of the polyethylene-polypropylene composition, b) providing the compatibilizer (B) in an amount of 1.0 to 15.0 wt.-%, based on the overall weight of the polyethylene-polypropylene composition, c) melting and mixing the blend of blend (A) and the compatibilizer (B), a) polypropylene, and b) polyethylene,wherein the weight ratio of polypropylene to polyethylene is in the range of 3:7 to 7:3, and (...)was calculated from the mole fraction: E [wt%] = 100 * ( fE * 28.06 ) / ( (fE * 28.06) + ((1-fE) * 42.08)) iPP, PE, PS, PA and PE content: The PE content is obtained by subtracting iPP, PS and PA6 from 100. The analysis is performed as double determination. Talc and chalk content: measured by Thermogravimetric Analysis (TGA) A number of blends were produced with DIPOLEN S as blend (A), a polyethylene- polypropylene blend from Mtm Plastics GmbH, materials according to the August 2018 specifications.In each of the blends 5 to 10 wt.-% of a reactor-derived compati(...) DESC (CA3135074) The present invention is directed to a polyethylene-polypropylene composition comprising a blend (A) being a recycled material, said blend comprising polypropylene and polyethylene, and a compatibilizer (B) being a C2C3C4 terpolymer. Further, the present invention is directed to an article comprising said polyethylene-polypropylene composition and a process for preparing said polyethylene-polypropylene composition. The present invention is also directed to the use of a compat(...) Polypropylene and polyethylene are certainly candidates for such mixtures, but their inherently limited compatibility and miscibility will normally make the application of some kind of compatibilization mandatory in order to obtain composit(...) Therefore, it is an object of the present invention to provide a composition comprising recycled polypropylene and polyethylene featured by a high impact strength while the stiffness also remains on a high level. In one aspect, the present invention provides polyethylene-polypropylene composition, obtained by blending a) 85.0 to 99.0 wt.-%, based on the overall weight of the polyethylenepolypropylene composition, of a blend (A) comprising i) polypropylene, and ii) polyethylene, wherein the weight ratio of polypropylene to polyethylene is in the range of 3:7 to 7:3, and wherein the blend (A) is a recycled mat(...) b) 1.0 to 15.0 wt.-%, based on the overall weight of the polyethylenepolypropylene composition, of a compatibilizer (B) being a C2C3C4 terpolymer having a density determined according to ISO 1183 equal or below 880 kg/m3. a) polypropylene, and b) polyethylene, wherein the weight ratio of polypropylene to polyethylene is in the range of 3:7 to 7:3, and wherein the blend (A) is a recycled material, which is recovered from a waste plastic material derived from p(...) Accordingly, the present invention is directed to a polyethylene-polypropylene composition, obtainable by blending a) 85.0 to 99.0 wt.-%, based on the overall weight of the polyethylene-polypropylene composition, of a blend (A) comprising i) polypropylene, and ii) polyethylene, wherein the weight ratio of polypropylene to polyethylene is in the range of 3:7 to 7:3, and wherein blend (A) is a recycled material, which is recovered from a waste plastic material derived from post-c(...) (...)b) 1.0 to 15.0 wt.-%, based on the overall weight of the polyethylene-polypropylene composition, of a compatibilizer (B) being a C2C3C4 terpolymer having a density determined according to ISO 1183 equal or below 880 kg/m3, preferably in the(...) According to one embodiment of the present invention, the polyethylenepolypropylene composition has a melt flow rate MFR2 (230 °C, 2.16 kg) determined according to ISO 1133 in the range of 0.1 to 50.0 g/10 min. According to one embodiment of the present invention, the polyethylenepolypropylene composition has a Charpy notched impact strength determined according to ISO 179 / leA at 23 °C of at least 6.0 kJ/m2, preferably in the range of 6.0 to 15.(...) According to another embodiment of the present invention, the polyethylenepolypropylene composition has a tensile modulus determined according to ISO 527-2 of at least 600 MPa, preferably in the range of 600 to 830 MPa, more preferably in t(...) The present invention is further directed to an article, comprising the polyethylenepolypropylene composition described above. The present invention is also directed to a process for preparing the polyethylenepolypropylene composition described above, comprising the steps of a) providing the blend (A) in an amount of 85.0 to 99.0 wt.-%, based on the overall weight of the polyethylene-polypropylene composition, b) providing the compatibilizer (B) in an amount of 1.0 to 15.0 wt.-%, based on the overall weight of the polyethylene-polypropylene composition, c) melting and mixing the blend of blend (A) and the compatibilizer (B), optionally in the presence of 0 to 1.0 wt.-% of a stabili(...) a) polypropylene, and b) polyethylene, wherein the weight ratio of polypropylene to polyethylene is in the range of 3:7 to 7:3, and wherein blend (A) is a recycled material, which is recovered from a waste plastic material derived from post-(...) The polyethylene-polypropylene composition As outlined above, the present invention is directed to a polyethylene-polypropylene composition comprising a blend (A) of polypropylene and polyethylene and a compatibilizer (B) being a C2C3C4 terpolymer. In particular, the inventive polyethylene-polypropylene composition is obtainable by blending a) 85.0 to 99.0 wt.-%, preferably 86.0 to 98.0 wt.-%, more pre(...)
Полимерные компаунды | Представлен описанный состав полиэтилен-полипропиленового соединения, который может быть получен путем смешивания переработанного материала, производных от отходов пластмассы, и совместимителя, выбранного из группы C2C4 пластомеров, C2C6 пластомеров, C2C8 пластомеров и их смесей, а также случайного полипропиленового кополимера и стабилизатора. Компаунд обладает высокой прочностью и модулем упругости, что делает его подходящим для использования в различных изделиях. | BR112023001078 TWI782646 TW202208540 CA3188338 WO2022/023469 EP3945111 | BOREALIS | 2020-07-30 2021-07-29 | (EP3945111) Upgraded recycled polyethylene polypropylene blend | (EP3945111) Upgraded polypropylene - polyethylene blend including random polypropylene copolymer and ethylene based plastomer. | (EP3945111) 1. A polyethylene-polypropylene composition having a melt flow rate of 5.0 to 12.0 g/10min (IS01133, 230°C, 2.16kg) obtainable by blending a) 52 to 92 wt.-%, preferably 65 to 91 wt.-%, more preferably 70 to 90 wt.-% and most preferably 71 to 89 wt.-%, based on the total weight of the polyethylene-polypropylene composition, of a blend (A) comprising A-1) polypropylene and A-2) polyethylene, wherein the weight ratio of polypropylene to polyethylene is from 19:1 to 7:3, and wherein blend (A) is a recycled material, which is recovered from a waste plastic material derived from post-consumer and/or industrial waste; and b) 5 to 35 wt.-%, preferably 5 to 22 wt.-%, more preferably 6 to 18 wt.-%, most preferably 7 to 17 wt.-%, based on the total weight of the polyethylene-polypropylene composition of a compatibilizer (B) selected from the group of C2C4 plastomers, C2C6 plastomers, C2C8 plastomers and mixtures thereof, having - a DSC melting point of below 75 °C (IS011357); - an MFR2 (IS01133, 2.16 kg load at 190 °C) of equal or below 1.5 g/10 min, preferably equal or below 1.0 g/10min, most preferably 0.1 to 0.5 g/10 min; and - a density of equal or lower than 885 kg/m3 (IS01183), and c) 3 to 12 wt.-%, preferably 4 to 12 wt.-%, and most preferably 4 to 11 wt.-%, based on the total weight of the polyethylene-polypropylene composition of a random polypropylene copolymer having an MFR2 (IS01133, 2.16 kg load at 230 °C) of equal or below 1.0 g/10 min; and d) 0 to 1.0 wt.-%, based on the total weight of the polyethylene-polypropylene composition of a stabilizer or a mixture of stabilizers, whereby the polyethylene-polypropylene composition has a tensile modulus of at least 600 MPa (ISO 527-2). 2. The polyethylene-polypropylene composition according to claim 1 having a tensile modulus of at least 700 MPa (ISO 527-2). 3. The polyethylene-polypropylene composition according to claim 1 having a tensile modulus of at least 800 MPa (ISO 527-2). 4. The polyethylene-polypropylene composition according to claim 1 having a tensile modulus of 850 to 1000 MPa (ISO 527-2). 5. The polyethylene-polypropylene composition having a melt flow rate of 5.0 to 12.0 g/10min (IS01133, 230°C, 2.16kg) according to claim 1, obtainable by blending a) 71 to 89 wt.-%, based on the total weight of the polyethylene-polypropylene composition, of the blend (A) comprising A-1) polypropylene and A-2) polyethylene, wherein the weight ratio of polypropylene to polyethylene is from 19:1 to 7:3, and wherein blend (A) is a recycled material, which is recovered from a waste plastic material derived from post-consumer and/or industrial waste; and b) 7 to 17 wt.-%, based on the total weight of the polyethylene-polypropylene composition of a compatibilizer (B) selected from the group of C2C4 plastomers, C2C6 plastomers, C2C8 plastomers and mixtures thereof, having - a DSC melting point of below 75 °C (IS011357); - an MFR2 (IS01133, 2.16 kg load at 190 °C) of equal or below 1.5 g/10 min, preferably equal or below 1.0 g/10min, most preferably 0.1 to 0.5 g/10 min; and - a density of equal or lower than 885 kg/m3 (IS01183), and c) 4 to 11 wt.-%, based on the total weight of the polyethylene-polypropylene composition of a random polypropylene copolymer having an MFR2 (IS01133, 2.16 kg load at 230 °C) of equal or below 1.0 g/10 min; and d) 0 to 1.0 wt.-%, based on the total weight of the polyethylene-polypropylene composition of a stabilizer or mixture of stabilizers, whereby the polyethylene-polypropylene composition has a tensile modulus of 850 to 1000 MPa. 6. The polyethylene-polypropylene composition according to claim 1 having a melt flow rate of 5.0 to 12.0 g/10min (IS01133, 230°C, 2.16kg) obtainable by blending a) 71 to 89 wt.-%, based on the total weight of the polyethylene-polypropylene composition of a blend (A) comprising A-1) polypropylene and A-2) polyethylene, wherein the weight ratio of polypropylene to polyethylene is from 19:1 to 7:3, and wherein blend (A) is a recycled material, which is recovered from a waste plastic material derived from post-consumer and/or industrial waste; and b) 7 to 17 wt.-%, based on the total weight of the polyethylene-polypropylene composition of a compatibilizer (B) being a C2C8 plastomer, having - a DSC melting point of below 75 °C (IS011357); - an MFR2 (IS01133, 2.16 kg load at 190 °C) of equal or below 1.5 g/10 min, preferably equal or below 1.0 g/10min, most preferably 0.1 to 0.5 g/10 min ; and - a density of equal or lower than 885 kg/m3 (IS01183), and c) 4 to 11 wt.-%, based on the total weight of the polyethylene-polypropylene composition of a random polypropylene copolymer having an MFR2 (IS01133, 2.16 kg load at 230 °C) of equal or below 1.0 g/10 min; and d) 0 to 1.0 wt.-%, based on the total weight of the polyethylene-polypropylene composition of a stabilizer or mixture of stabilizers, whereby the polyethylene-polypropylene composition has a tensile modulus of 850 to 1000 MPa. 7. The polyethylene-polypropylene composition according to any one of the preceding claims, wherein the compatibilizer (B) has a DSC melting point of equal or below 73 °C, preferably below 60 °C (IS011357), most preferably in the range of 38°C to below 60°C (DSC, ISO 11357-3 temperature gradient 10°C/min). 8. The polyethylene-polypropylene composition according to any one of the preceding claims, wherein the compatibilizer (B) has a density of equal or lower than 875 kg/m3 (IS01183), preferably 858 to 867 kg/m3. 9. The polyethylene-polypropylene composition according to any of the preceding claims, whereby blend (A) has one or more of the following: (i) a content of limonene as determined by using solid phase microextraction (HS-SPME-GC-MS) of from 0.1 ppm to 100 ppm, preferably from 0.1 ppm to 50 ppm, more preferably from 0.1 ppm to 10 ppm, (ii) a content of polystyrene of up to 6.0 wt.-%; (iii) a content of talc of up to 3 wt.-%; (iv) a content of polyamide(s) of up to 5.0 wt.-%; (v) a content of chalk of up to 1.0 wt.-%; (vi) a content of fatty acids as determined by using solid phase microextraction (HS-SPME-GC-MS) of 0.1 to 100 ppm. 10. The polyethylene-polypropylene composition according to any of the preceding claims, whereby the random polypropylene copolymer has an ethylene content of 3.0 to 6.0 wt.-%, and whereby preferably the random polypropylene copolymer contains units derived from propylene and ethylene only. 11. The polyethylene-polypropylene composition according to any of the preceding claims, whereby the amounts of component a) to d) add up to 100 wt.-%. 12. An article comprising, preferably consisting of the polyethylene-polypropylene composition according to any of claims 1 to 11. 13. A process for providing a polyethylene-polypropylene composition according to any one of claims 1 to 11, the process comprising the steps of: a) providing blend (A) comprising polypropylene and polyethylene in a ratio of 19:1 to 7:3 in an amount of 52 to 92 wt.-%, preferably 65 to 91 wt.-%, more preferably 70 to 90 wt.-% and most preferably 71 to 89 wt.-% based on the total weight of the polyethylene-polypropylene composition, b) providing a compatibilizer (B) in an amount from 5 to 35 wt.-%, preferably 5 to 22 wt.-%, more preferably 6 to 18 wt.-% and most preferably 7 to 17 wt.-% based on the total weight of the polyethylene-polypropylene composition, whereby compatibilizer (B) is selected from the group of C2C4 plastomers, C2C6 plastomers or C2C8 plastomers, the compatibilizer (B) having - a DSC melting point of below 75 °C, preferably equal or below 73 °C, more preferably below 60 °C and most preferably in the range of 38 °C to 60°C(ISO11357); and - an MFR2 (IS01133, 2.16 kg load at 190 °C) of equal or below 1.5 g/10 min, preferably equal or below 1.0 g/10min, most preferably 0.1 to 0.5 g/10 min ; and - a density of equal or lower than 885 kg/m3, preferably a density of equal or lower than 875 kg/m3, most preferably 858 to 867 kg/ m3 (IS01183); c) providing a random polypropylene copolymer having an MFR2 (IS01133, 2.16 kg load at 230 °C) of equal or below 1.0 g/10 min in an amount of 3 to 12 wt.-%, preferably 4 to 12 wt.-%, and most preferably 4 to 11 wt.-% with respect to the total weight of the polyethylene-polypropylene composition; d) melting and mixing the blend in the presence of 0 to 1.0 wt.-% of a stabilizer or a mixture of stabilizers with respect to the total weight of the polyethylene-polypropylene composition, and e) optionally pelletizing. 14. Use of a compatibilizer (B) together with a random polypropylene copolymer (C) for obtaining a Charpy notched impact strength (1eA) (non-instrumented, ISO 179-1 at +23 °C) of at least 14 kJ/m2 and simultaneously a tensile modulus in MPa (ISO 527-2) of at least 850 to 1000 MPa, whereby the compatibilizer (B) is a C2C8 plastomer, having - a DSC melting point of below 75 °C, preferably equal or below 73 °C, more preferably below 60 °C and most preferably in the range of 38 °C to 60°C(ISO11357); - an MFR2 (IS01133, 2.16 kg load at 190 °C) of equal or below 1.5 g/10 min, preferably equal or below 1.0 g/10min, most preferably 0.1 to 0.5 g/10 min ; and - a density of equal or lower than 885 kg/m3, preferably a density of equal or lower than 875 kg/m3, most preferably 858 to 867 kg/ m3 (IS01183), and whereby the random polypropylene copolymer has an MFR2 (ISO1133, 2.16 kg load at 230 °C) of equal or below 1.0 g/10 min together with a blend (A) comprising A-1) polypropylene and A-2) polyethylene, wherein the weight ratio of polypropylene to polyethylene is from 19:1 to 7:3, and wherein blend (A) is a recycled material, which is recovered from a waste plastic material derived from post-consumer and/or industrial waste; and wherein blend (A) is present in an amount of 52 to 92 wt.-%, preferably 65 to 91 wt.-%, more preferably 70 to 90 wt.-% and most preferably 71 to 89 wt.-% with respect to the final polyethylene-polypropylene composition, and wherein compatibilizer (B) is present in an amount of 5 to 35 wt.-%, preferably 5 to 22 wt.-%, more preferably 6 to 18 wt.-%, most preferably 7 to 17 wt.-% with respect to the final polyethylene-polypropylene composition, and wherein the random polypropylene copolymer having an MFR2 (ISO1133, 2.16 kg load at 230 °C) of equal or below 1.0 g/10 min is present in an amount of 3 to 12 wt.-%, preferably 4 to 12 wt.-%, and most preferably 4 to 11 wt.-% with respect to the final polyethylene-polypropylene composition. | (EP3945111A1) PENDING (WO202223469A1) PENDING (BR112023001078A0) PENDING (TWI782646B) GRANTED (CA3188338A1) PENDING | (EP3945111) Moreover, there is no need for having excessively high impact strength values. Thus, the present invention allows to avoid undesirable low stiffness at still reasonable impact properties. For this reason, there is at the moment very limited market for recycled blends; any upgrading component needs to be as cheap as thinkable. However, the recycling streams available all suffer from limited mechanical properties not allowing commercially attractive end uses. | (EP3945111) 1. A polyethylene-polypropylene composition having a melt flow rate of 5.0 to 12.0 g/10min (IS01133, 230°C, 2.16kg) obtainable by blending a) 52 to 92 wt.-%, preferably 65 to 91 wt.-%, more preferably 70 to 90 wt.-% and most preferably 71 to 89 wt.-%, based on the total weight of the polyethylene-polypropylene composition, of a blend (A) comprising A-1) polypropylene and A-2) polyethylene, wherein the weight ratio of polypropylene to polyethylene is from 19:1 to 7:3, and wherein blend (A) is a recycled material, which is recovered from a waste plastic material derived from post-consumer and/or industrial waste; and b) 5 to 35 wt.-%, preferably 5 to 22 wt.-%, more preferably 6 to 18 wt.-%, most preferably 7 to 17 wt.-%, based on the total weight of the polyethylene-polypropylene composition of a compatibilizer (B) selected from the group of C2C4 plastomers, C2C6 plastomers, C2C8 plastomers and mixtures thereof, having - a DSC melting point of below 75 °C (IS011357); - an MFR2 (IS01133, 2.16 kg load at 190 °C) of equal or below 1.5 g/10 min, preferably equal or below 1.0 g/10min, most preferably 0.1 to 0.5 g/10 min; and - a density of equal or lower than 885 kg/m3 (IS01183), and c) 3 to 12 wt.-%, preferably 4 to 12 wt.-%, and most preferably 4 to 11 wt.-%, based on the total weight of the polyethylene-polypropylene composition of a random polypropylene copolymer having an MFR2 (IS01133, 2.16 kg load at 230 °C) of equal or below 1.0 g/10 min; and d) 0 to 1.0 wt.-%, based on the total weight of the polyethylene-polypropylene composition of a stabilizer or a mixture of stabilizers, whereby the polyethylene-polypropylene composition has a tensile modulus of at least 600 MPa (ISO 527-2). 14. Use of a compatibilizer (B) together with a random polypropylene copolymer (C) for obtaining a Charpy notched impact strength (1eA) (non-instrumented, ISO 179-1 at +23 °C) of at least 14 kJ/m2 and simultaneously a tensile modulus in MPa (ISO 527-2) of at least 850 to 1000 MPa, whereby the compatibilizer (B) is a C2C8 plastomer, having - a DSC melting point of below 75 °C, preferably equal or below 73 °C, more preferably below 60 °C and most preferably in the range of 38 °C to 60°C(ISO11357); - an MFR2 (IS01133, 2.16 kg load at 190 °C) of equal or below 1.5 g/10 min, preferably equal or below 1.0 g/10min, most preferably 0.1 to 0.5 g/10 min ; and - a density of equal or lower than 885 kg/m3, preferably a density of equal or lower than 875 kg/m3, most preferably 858 to 867 kg/ m3 (IS01183), and whereby the random polypropylene copolymer has an MFR2 (ISO1133, 2.16 kg load at 230 °C) of equal or below 1.0 g/10 min together with a blend (A) comprising A-1) polypropylene and A-2) polyethylene, wherein the weight ratio of polypropylene to polyethylene is from 19:1 to 7:3, and wherein blend (A) is a recycled material, which is recovered from a waste plastic material derived from post-consumer and/or industrial waste; and wherein blend (A) is present in an amount of 52 to 92 wt.-%, preferably 65 to 91 wt.-%, more preferably 70 to 90 wt.-% and most preferably 71 to 89 wt.-% with respect to the final polyethylene-polypropylene composition, and wherein compatibilizer (B) is present in an amount of 5 to 35 wt.-%, preferably 5 to 22 wt.-%, more preferably 6 to 18 wt.-%, most preferably 7 to 17 wt.-% with respect to the final polyethylene-polypropylene composition, and wherein the random polypropylene copolymer having an MFR2 (ISO1133, 2.16 kg load at 230 °C) of equal or below 1.0 g/10 min is present in an amount of 3 to 12 wt.-%, preferably 4 to 12 wt.-%, and most preferably 4 to 11 wt.-% with respect to the final polyethylene-polypropylene composition. | (EP3945111) The present invention further provides an article comprising, preferably consisting of the polyethylene-polypropylene composition according to present invention. The present invention relates to upgraded recycled blends comprising predominantly polyethylene and polypropylene. | AB (EP3945111) Upgraded polypropylene - polyethylene blend including random polypropylene copolymer and ethylene based plastomer. APD 2021-07-29 2021-07-29 2021-07-29 2021-07-29 CLMS (EP3945111) 1. A polyethylene-polypropylene composition having a melt flow rate of 5.0 to 12.0 g/10min (IS01133, 230°C, 2.16kg) obtainable by blending a) 52 to 92 wt.-%, preferably 65 to 91 wt.-%, more preferably 70 to 90 wt.-% and most preferably 71 to 89 wt.-%, based on the total weight of the polyethylene-polypropylene composition, of a blend (A) comprising A-1) polypropylene and A-2) polyethylene, wherein the weight ratio of polypropylene to polyethylene is from 19:1 to 7:3, and wherein blend (A) is a recycled material, which is recovered from a waste plastic material derived from post-consumer and/or industrial waste; and b) 5 to 35 wt.-%, preferably 5 to 22 wt.-%, more preferably 6 to 18 wt.-%, most preferably 7 to 17 wt.-%, based on the total weight of the polyethylene-polypropylene composition of a compatibilizer (B) selected from the group of C2C4 plastomers, C2C6 plastomers, C2C8 plastomers and mixtures thereof, having - a DSC melting point of below 75 °C (IS011357) - an MFR2 (IS01133, 2.16 kg load at 190 °C) of equal or below 1.5 g/10 min, preferably equal or below 1.0 g/10min, most preferably 0.1 to 0.5 g/10 min; and - a density of equal or lower than 885 kg/m3 (IS01183), and c) 3 to 12 wt.-%, preferably 4 to 12 wt.-%, and most preferably 4 to 11 wt.-%, based on the total weight of the polyethylene-polypropylene composition of a random polypropylene copolymer having an MFR2 (IS01133, 2.16 kg load at 230 °C) of equal or below 1.0 g/10 min; and d) 0 to 1.0 wt.-%, based on the total weight of the polyethylene-polypropylene composition of a stabilizer or a mixture of stabilizers, whereby the polyethylene-polypropylene composition has a tensile modulus of at least 600 MPa (ISO 527-2). 2. The polyethylene-polypropylene composition according to claim 1 having a tensile modulus of at least 700 MPa (ISO 527-2). 3. The polyethylene-polypropylene composition according to claim 1 having a tensile modulus of at least 800 MPa (ISO 527-2). 4. The polyethylene-polypropylene composition according to claim 1 having a tensile modulus of 850 to 1000 MPa (ISO 527-2). 5. The polyethylene-polypropylene composition having a melt flow rate of 5.0 to 12.0 g/10min (IS01133, 230°C, 2.16kg) according to claim 1, obtainable by blending a) 71 to 89 wt.-%, based on the total weight of the polyethylene-polypropylene composition, of the blend (A) comprising A-1) polypropylene and A-2) polyethylene, wherein the weight ratio of polypropylene to polyethylene is from 19:1 to 7:3, and wherein blend (A) is a recycled material, which is recovered from a waste plastic material derived from post-consumer and/or industrial waste; and b) 7 to 17 wt.-%, based on the total weight of the polyethylene-polypropylene composition of a compatibilizer (B) selected from the group of C2C4 plastomers, C2C6 plastomers, C2C8 plastomers and mixtures thereof, having - a DSC melting point of below 75 °C (IS011357) - an MFR2 (IS01133, 2.16 kg load at 190 °C) of equal or below 1.5 g/10 min, preferably equal or below 1.0 g/10min, most preferably 0.1 to 0.5 g/10 min; and - a density of equal or lower than 885 kg/m3 (IS01183), and c) 4 to 11 wt.-%, based on the total weight of the polyethylene-polypropylene composition of a random polypropylene copolymer having an MFR2 (IS01133, 2.16 kg load at 230 °C) of equal or below 1.0 g/10 min; and d) 0 to 1.0 wt.-%, based on the total weight of the polyethylene-polypropylene composition of a stabilizer or mixture of stabilizers, whereby the polyethylene-polypropylene composition has a tensile modulus of 850 to 1000 MPa. 6. The polyethylene-polypropylene composition according to claim 1 having a melt flow rate of 5.0 to 12.0 g/10min (IS01133, 230°C, 2.16kg) obtainable by blending a) 71 to 89 wt.-%, based on the total weight of the polyethylene-polypropylene composition of a blend (A) comprising A-1) polypropylene and A-2) polyethylene, wherein the weight ratio of polypropylene to polyethylene is from 19:1 to 7:3, and wherein blend (A) is a recycled material, which is recovered from a waste plastic material derived from post-consumer and/or industrial waste; and b) 7 to 17 wt.-%, based on the total weight of the polyethylene-polypropylene composition of a compatibilizer (B) being a C2C8 plastomer, having - a DSC melting point of below 75 °C (IS011357) - an MFR2 (IS01133, 2.16 kg load at 190 °C) of equal or below 1.5 g/10 min, preferably equal or below 1.0 g/10min, most preferably 0.1 to 0.5 g/10 min ; and - a density of equal or lower than 885 kg/m3 (IS01183), and c) 4 to 11 wt.-%, based on the total weight of the polyethylene-polypropylene composition of a random polypropylene copolymer having an MFR2 (IS01133, 2.16 kg load at 230 °C) of equal or below 1.0 g/10 min; and d) 0 to 1.0 wt.-%, based on the total weight of the polyethylene-polypropylene composition of a stabilizer or mixture of stabilizers, whereby the polyethylene-polypropylene composition has a tensile modulus of 850 to 1000 MPa. 7. The polyethylene-polypropylene composition according to any one of the preceding claims, wherein the compatibilizer (B) has a DSC melting point of equal or below 73 °C, preferably below 60 °C (IS011357), most preferably in the range of 38°C to below 60°C (DSC, ISO 11357-3 temperature gradient 10°C/min). 8. The polyethylene-polypropylene composition according to any one of the preceding claims, wherein the compatibilizer (B) has a density of equal or lower than 875 kg/m3 (IS01183), preferably 858 to 867 kg/m3. 9. The polyethylene-polypropylene composition according to any of the preceding claims, whereby blend (A) has one or more of the following: (i) a content of limonene as determined by using solid phase microextraction (HS-SPME-GC-MS) of from 0.1 ppm to 100 ppm, preferably from 0.1 ppm to 50 ppm, more preferably from 0.1 ppm to 10 ppm, (ii) a content of polystyrene of up to 6.0 wt.-% (iii) a content of talc of up to 3 wt.-% (iv) a content of polyamide(s) of up to 5.0 wt.-% (v) a content of chalk of up to 1.0 wt.-% (vi) a content of fatty acids as determined by using solid phase microextraction (HS-SPME-GC-MS) of 0.1 to 100 ppm. 10. The polyethylene-polypropylene composition according to any of the preceding claims, whereby the random polypropylene copolymer has an ethylene content of 3.0 to 6.0 wt.-%, and whereby preferably the random polypropylene copolymer contains units derived from propylene and ethylene only. 11. The polyethylene-polypropylene composition according to any of the preceding claims, whereby the amounts of component a) to d) add up to 100 wt.-%. 12. An article comprising, preferably consisting of the polyethylene-polypropylene composition according to any of claims 1 to 11. 13. A process for providing a polyethylene-polypropylene composition according to any one of claims 1 to 11, the process comprising the steps of: a) providing blend (A) comprising polypropylene and polyethylene in a ratio of 19:1 to 7:3 in an amount of 52 to 92 wt.-%, preferably 65 to 91 wt.-%, more preferably 70 to 90 wt.-% and most preferably 71 to 89 wt.-% based on the total weight of the polyethylene-polypropylene composition, b) providing a compatibilizer (B) in an amount from 5 to 35 wt.-%, preferably 5 to 22 wt.-%, more preferably 6 to 18 wt.-% and most preferably 7 to 17 wt.-% based on the total weight of the polyethylene-polypropylene composition, whereby compatibilizer (B) is selected from the group of C2C4 plastomers, C2C6 plastomers or C2C8 plastomers, the compatibilizer (B) having - a DSC melting point of below 75 °C, preferably equal or below 73 °C, more preferably below 60 °C and most preferably in the range of 38 °C to 60°C(ISO11357); and - an MFR2 (IS01133, 2.16 kg load at 190 °C) of equal or below 1.5 g/10 min, preferably equal or below 1.0 g/10min, most preferably 0.1 to 0.5 g/10 min ; and - a density of equal or lower than 885 kg/m3, preferably a density of equal or lower than 875 kg/m3, most preferably 858 to 867 kg/ m3 (IS01183) c) providing a random polypropylene copolymer having an MFR2 (IS01133, 2.16 kg load at 230 °C) of equal or below 1.0 g/10 min in an amount of 3 to 12 wt.-%, preferably 4 to 12 wt.-%, and most preferably 4 to 11 wt.-% with respect to the total weight of the polyethylene-polypropylene composition d) melting and mixing the blend in the presence of 0 to 1.0 wt.-% of a stabilizer or a mixture of stabilizers with respect to the total weight of the polyethylene-polypropylene composition, and e) optionally pelletizing. 14. Use of a compatibilizer (B) together with a random polypropylene copolymer (C) for obtaining a Charpy notched impact strength (1eA) (non-instrumented, ISO 179-1 at +23 °C) of at least 14 kJ/m2 and simultaneously a tensile modulus in MPa (ISO 527-2) of at least 850 to 1000 MPa, whereby the compatibilizer (B) is a C2C8 plastomer, having - a DSC melting point of below 75 °C, preferably equal or below 73 °C, more preferably below 60 °C and most preferably in the range of 38 °C to 60°C(ISO11357) - an MFR2 (IS01133, 2.16 kg load at 190 °C) of equal or below 1.5 g/10 min, preferably equal or below 1.0 g/10min, most preferably 0.1 to 0.5 g/10 min ; and - a density of equal or lower than 885 kg/m3, preferably a density of equal or lower than 875 kg/m3, most preferably 858 to 867 kg/ m3 (IS01183), and whereby the random polypropylene copolymer has an MFR2 (ISO1133, 2.16 kg load at 230 °C) of equal or below 1.0 g/10 min together with a blend (A) comprising A-1) polypropylene and A-2) polyethylene, wherein the weight ratio of polypropylene to polyethylene is from 19:1 to 7:3, and wherein blend (A) is a recycled material, which is recovered from a waste plastic material derived from post-consumer and/or industrial waste; and wherein blend (A) is present in an amount of 52 to 92 wt.-%, preferably 65 to 91 wt.-%, more preferably 70 to 90 wt.-% and most preferably 71 to 89 wt.-% with respect to the final polyethylene-polypropylene composition, and wherein compatibilizer (B) is present in an amount of 5 to 35 wt.-%, preferably 5 to 22 wt.-%, more preferably 6 to 18 wt.-%, most preferably 7 to 17 wt.-% with respect to the final polyethylene-polypropylene composition, and wherein the random polypropylene copolymer having an MFR2 (ISO1133, 2.16 kg load at 230 °C) of equal or below 1.0 g/10 min is present in an amount of 3 to 12 wt.-%, preferably 4 to 12 wt.-%, and most preferably 4 to 11 wt.-% with respect to the final polyethylene-polypropylene composition. DESC (WO202223469) Upgraded recycled polyethylene polypropylene blend The present invention relates to upgraded recycled blends comprising predominantly polyethylene and polypropylene. The use of recycled materials, which are derived from a wide variety of sources is a must in the field of polyolefins. However, the recycling streams available all suffer from limited mechanical properties not allowing commercially attracti(...) In blends comprising predominantly polyethylene and polypropylene, it is relatively easy to achieve higher impact strength through the addition of elastomers acting as compatibilizers like conventional ethylene-propylene rubbers or EPDM. WO(...) For example, INTUNE™ polypropylene-based OBCs (PP-OBCs) have been designed as compatibilizers rather than elastomers. They contain propylene-rich blocks compatible with polypropylene and ethylene-rich blocks compatible with polyethylene. It is readily understandable that the block copolymer introduces the options of ha(...) There was a deeply felt need of having a clever compatibilizer allowing the provision of upgraded polypropylene-polyethylene blends with a sufficiently high stiffness and moderately high impact strength at relatively low amounts of compatib(...) The present invention insofar provides a polyethylene-polypropylene composition having a melt flow rate of 5.0 to 12.0 g/10min obtainable by blending a) 52 to 92 wt.-%, preferably 65 to 91 wt.-%, more preferably 70 to 90 wt.-% and most preferably 71 to 89 wt.-%, based on the total weight of the polyethylene- polypropylene composition of a blend (A) comprising A-1 ) polypropylene and A-2) polyethylene, wherein the weight ratio of polypropylene to polyethylene is from 19:1 to 7:3, and wherein blend (A) is a recycled material, which is recovered from a waste plastic material derived from post-consu(...)5 to 22 wt.-%, more preferably 6 to 18 wt.-%, most preferably 7 to 17 wt.-%, based on the total weight of the polyethylene-polypropylene composition of a compatibilizer (B) selected from the group of C2C4 plastomers, C2C6 plastomers, C2C8 p(...)c) 3 to 12 wt.-%, preferably 4 to 12 wt.-%, and most preferably 4 to 11 wt.-%, based on the total weight of the polyethylene-polypropylene composition of a random polypropylene copolymer having an MFR2 (IS01133, 2.16 kg load at 230 °C) of equal or below 1.0 g/10 min; and d) 0 to 1.0 wt.-%, based on the total weight of the polyethylene-polypropylene composition of a stabilizer or mixture of stabilizers, whereby the polyethylene-polypropylene composition has a tensile modulus (ISO 527-2) of at least 600 MPa, preferably of at least 700 MPa, more preferably (...) The present invention further provides an article comprising, preferably consisting of the polyethylene-polypropylene composition according to present invention. The present invention is also concerned with a process for providing a polyethylene-polypropylene composition according to the present invention as defined above, whereby the process comprises the steps of: a) providing blend (A) comprising polypropylene and polyethylene in a ratio of 19:1 to 7:3 in amount of 52 to 92 wt.-%, preferably 65 to 91 wt.-%, more preferably 70 to 90 wt.-% and most preferably 71 to 89 wt.-% based on the total weight of the polyethylene-polypropylene composition, b) providing a compatibilizer (B) in an amount from 5 to 35 wt.-%, (...)5 to 22 wt.-%, more preferably 6 to 18 wt.-% and most preferably 7 to 17 wt.-% based on the total weight of the polyethylene-polypropylene composition, whereby compatibilizer (B) is a C2C4 plastomer, C2C6 plastomer C2C8 plastomer and mixtur(...) (...)a density of equal or lower than 875 kg/m3, most preferably 858 to 867 kg/ m3 (IS01183); c) providing a random polypropylene copolymer having an MFR2 (IS01133, 2.16 kg load at 230 °C) of equal or below 1.0 g/10 min in an amount of 3 to 12 w(...)to 12 wt.-%, preferably 4 to 12 wt.-%, and most preferably 4 to 11 wt.-% with respect to the total weight of the polyethylene-polypropylene composition; d) melting and mixing the blend in the presence of 0 to 1.0 wt.-% of a stabilizer or a mixture of stabilizers with respect to the total weight of the polyethylene- polypropylene composition, and d) optionally pelletizing. (...)a density of equal or lower than 875 kg/m3, most preferably 858 to 867 kg/ m3 (IS01183), together with a a random polypropylene copolymer having an MFR2 (IS01133, 2.16 kg load at 230 °C) of equal or below 1.0 g/10 min for improving the impact - stiffness balance of a blend (A) comprising A-1) polypropylene and A-2) polyethylene, wherein the weight ratio of polypropylene to polyethylene is from 19:1 to 7:3, and wherein blend (A) is a recycled material, which is recovered from (...)65 to 91 wt.-%, more preferably 70 to 90 wt.-% and most preferably 71 to 89 wt.-% with respect to the final polyethylene-polypropylene composition, and wherein compatibilizer (B) is present in an amount of 5 to 35 wt.-%, preferably 5 to 22 (...)preferably 5 to 22 wt.-%, more preferably 6 to 18 wt.-%, most preferably 7 to 17 wt.-% with respect to the final polyethylene-polypropylene composition, and wherein the random polypropylene copolymer has an MFR2 (IS01133, 2.16 kg load at 230 °C) of equal or below 1 .0 g/10 min and is present in an amount of 3 to 12 wt.(...) %, preferably 4 to 12 wt.-%, and most preferably 4 to 11 wt.-% with respect to the final polyethylene-polypropylene composition. Polypropylene-polyethylene blends also can be differentiated with respect to their origin by presence of polystyrene and/or polyamide. Residual content denotes a content above the detection limit. Many different kinds of polyethylene or polypropylene can be present in “recycled material”. The ratio polypropylene (A-1 ) versus polyethylene plus polyethylene copolymer (A-2) is determined experimentally by using isotactic polypropylene (iPP) and high density polyethylene (HDPE) for calibration. A polymer blend is a mixture of two or more polymeric component(...) (...)chemistry, which is added to a blend of polymers with limited miscibility in order to increase their stability. “Polypropylene-polyethylene blend” refers to a composition containing both polypropylene and polyethylene including also polypropylene copolymers as well as polyethylene copolymers. As a direct determination of the polypropylene content and polyethylene content is not possible, the weight ratio polypropylene (A-1 ) to polyethylene (A-2) of 19:1 to 7:3 denotes the equivalent ratio as determined from calibration by iPP and HDPE and determination (...) Random polypropylene copolymer (C) The random polypropylene copolymer (C) according to the present invention has an MFR2 (IS01133, 2.16 kg load at 230 °C) of equal or below 1.0 g/10 min. Most preferably the random polypropylene copolymer (C) according to the present invention has an MFR2 (IS01133, 2.16 kg load at 230 °C) of 0.1 to 0.5 g/10min. The rather low melt flow rate of the random polypropylene copolymer (C) contributes to impact and stiffness. The random polypropylene copolymer (C) according to the present invention preferably is a propylene ethylene copolymer, i.e. the copolymer is only composed of units derived from propylene and ethylene. Random polypropylene copolymer (C) according to the present invention are commercially av(...) In yet a further aspect the random polypropylene according to the present invention preferably has an ethylene content of 3.0 to 6.0 wt.-%. It is preferred that the random polypropylene according to the present invention having an ethylene content of 3.0 to 6.0 wt.-% is only composed of units derived from propylene and ethylene. Most preferably the random polypropylene according to the present invention has an ethylene content of 3.0 to 6.0 wt.-%, is only composed of units derived from propylene and ethylene and has a tensile modulus of at least 950 MPa (ISO 527-2)(...) Polypropylene-polyethylene blend (A) The polypropylene-polyethylene blend (A) according to present invention preferably has one or more of the following properties a) a content of limonene as determined by using solid phase microextraction (HS- SPME-GC-MS) of from 0.1 ppm to 1(...) Preferably the polypropylene-polyethylene blend (A) according to the present invention is a recycled material, more preferably originates from household trash. In a specific and particularly preferred embodiment blend (A) originates from plastic waste in the oceans.The polypropylene-polyethylene blend (A) according to the present invention comprises (A-1 ) polypropylene and (A-2) polyethylene whereby the weight ratio of polypropylene (A-1) to polyethylene (A-2) is 19:1 to 7:3. It should be understood that polypropylene-polyethylene blend (A) may vary broadly in composition, i.e. may include polypropylene homopolymers, polypropylene copolymers, polyethylene homopolymers, and polyethylene copolymers. As a direct determination of the polypropylene content and polyethylene content is not possible, the weight ratio polypropylene (A-1) to polyethylene (A-2) of 19:1 to 7:3 is the equivalent ratio as determined from calibration by iPP and HDPE. Conventionally the polypropylene-polyethylene blend (A) according to the present invention may have one or more of the following: The present invention is particularly concerned with a polyethylene-polypropylene composition having a melt flow rate of 5.0 to 12.0 g/10min obtainable by blending a) 71 to 89 wt.-% of a blend (A) comprising A-1) polypropylene and A-2) polyethylene,wherein the weight ratio of polypropylene to polyethylene is from 19:1 to 7:3, and wherein blend (A) is a recycled material, which is recovered from a (...)of equal or lower than 875 kg/m3, most preferably 858 to 867 kg/ m3 (IS01183), and c) 4 to 11 wt.-% of a random polypropylene copolymer having an MFR2 (IS01133, (...)C) of equal or below 1 .0 g/10 min; and d) 0 to 1.0 wt.-% of a stabilizer or mixture of stabilizers, whereby the polyethylene-polypropylene composition has a tensile modulus within the range of 850 to 1000 MPa. Test Methods a) Amount of iPP, Polystyrene, Polyethylene (and ethylene containing copolymers), and amount of Polyamide-6 The content of polyethylene and ethylene containing copolymers is obtained by subtracting (iPP+PS+PA6) from 100, taking into account the content of non-polymeric impurities as determined in the methods below. Melt flow rates were measured with a load of 2.16 kg (MFR2) at 230 °C (for polypropylene) and at 190°C (for polyethylene). The melt flow rate is that quantity of polymer in grams which the test apparatus standardized to ISO 1133 extrudes wi(...) A conventional random polypropylene copolymer (propylene ethylene copolymer) having a melt flow rate of 0.25 g/10min (ISO 1133, 230°C, 2.16 kg), tensile modulus of 1006 MPa (ISO 527-2), a Charpy Impact strength of 13 kJ/m2 (ISO 179-1) and a(...) For blend (A) an experimental grade originating from household trash having a melt flow rate of 13.2 g/10min was used. Table 1 shows the properties of the polypropylene / polyethylene blends (A) as used for the evaluation. Table 1: Properties of Polypropylene / Polyethylene Blends Mixtures (Blend A) However, component (C), i.e. the random polypropylene copolymer resulted in a surprising boosting effect with respect to the impact properties. DESC (EP3945111) The present invention relates to upgraded recycled blends comprising predominantly polyethylene and polypropylene. The use of recycled materials, which are derived from a wide variety of sources is a must in the field of polyolefins. However, the recycling streams available all suffer from limited mechanical properties not allowing commercially attracti(...) In blends comprising predominantly polyethylene and polypropylene, it is relatively easy to achieve higher impact strength through the addition of elastomers acting as compatibilizers like conventional ethylene-propylene rubbers or EPDM. WO(...) For example, INTUNE™ polypropylene-based OBCs (PP-OBCs) have been designed as compatibilizers rather than elastomers. They contain propylene-rich blocks compatible with polypropylene and ethylene-rich blocks compatible with polyethylene. It is readily understandable that the block copolymer introduces the options of ha(...) There was a deeply felt need of having a clever compatibilizer allowing the provision of upgraded polypropylene-polyethylene blends with a sufficiently high stiffness and moderately high impact strength at relatively low amounts of compatibilizer. The present invention insofar provides a polyethylene-polypropylene composition having a melt flow rate of 5.0 to 12.0 g/10min obtainable by blending (...)to 91 wt.-%, more preferably 70 to 90 wt.-% and most preferably 71 to 89 wt.-%, based on the total weight of the polyethylene-polypropylene composition of a blend (A) comprisingA-1) polypropylene and A-2) polyethylene, wherein the weight ratio of polypropylene to polyethylene is from 19:1 to 7:3, and wherein blend (A) is a recycled material, which is recovered from a waste plastic material derived f(...)5 to 22 wt.-%, more preferably 6 to 18 wt.-%, most preferably 7 to 17 wt.-%, based on the total weight of the polyethylene-polypropylene composition of a compatibilizer (B) selected from the group of C2C4 plastomers, C2C6 plastomers, C2C8 pl(...)c) 3 to 12 wt.-%, preferably 4 to 12 wt.-%, and most preferably 4 to 11 wt.-%, based on the total weight of the polyethylene-polypropylene composition of a random polypropylene copolymer having an MFR2 (IS01133, 2.16 kg load at 230 °C) of equal or below 1.0 g/10 min; and d) 0 to 1.0 wt.-%, based on the total weight of the polyethylene-polypropylene composition of a stabilizer or mixture of stabilizers, whereby the polyethylene-polypropylene composition has a tensile modulus (ISO 527-2) of at least 600 MPa, preferably of at least 700 MPa, more preferably o(...) The present invention further provides an article comprising, preferably consisting of the polyethylene-polypropylene composition according to present invention. The present invention is also concerned with a process for providing a polyethylene-polypropylene composition according to the present invention as defined above, whereby the process comprises the steps of: a) providing blend (A) comprising polypropylene and polyethylene in a ratio of 19:1 to 7:3 in amount of 52 to 92 wt.-%, preferably 65 to 91 wt.-%, more preferably 70 to 90 wt.-% and most preferably 71 to 89 wt.-% based on the total weight of the polyethylene-polypropylene composition, b) providing a compatibilizer (B) in an amount from 5 to 35 wt.-%, preferably 5 to 22 wt.-%, more preferably 6 to 18 wt.-% and most preferably 7 to 17 wt.-% based on the total weight of the polyethylene-polypropylene composition, whereby compatibilizer (B) is a C2C4 plastomer, C2C6 plastomer C2C8 plastomer and mixtures thereof, havinga DSC melting poi(...)c) providing a random polypropylene copolymer having an MFR2 (IS01133, 2.16 kg load at 230 °C) of equal or below 1.0 g/10 min in an amount of 3 to 12 wt.-%, preferably 4 to 12 wt.-%, and most preferably 4 to 11 wt.-% with respect to the total weight of the polyethylene-polypropylene composition; d) melting and mixing the blend in the presence of 0 to 1.0 wt.-% of a stabilizer or a mixture of stabilizers with respect to the total weight of the polyethylene-polypropylene composition, and d) optionally pelletizing. a random polypropylene copolymer having an MFR2 (IS01133, 2.16 kg load at 230 °C) of equal or below 1.0 g/10 min for improving the impact - stiffness balance of a blend (A) comprising A-1) polypropylene and A-2) polyethylene, wherein the weight ratio of polypropylene to polyethylene is from 19:1 to 7:3, and wherein blend (A) is a recycled material, which is recovered from a waste plastic material derived from post-consumer and/or industrial waste; and (...)65 to 91 wt.-%, more preferably 70 to 90 wt.-% and most preferably 71 to 89 wt.-% with respect to the final polyethylene-polypropylene composition, and wherein compatibilizer (B) is present in an amount of 5 to 35 wt.-%, preferably 5 to 22 w(...) with respect to the final polyethylene-polypropylene composition, and wherein the random polypropylene copolymer has an MFR2 (IS01133, 2.16 kg load at 230 °C) of equal or below 1.0 g/10 min and is present in an amount of 3 to 12 wt.-%, pref(...)an amount of 3 to 12 wt.-%, preferably 4 to 12 wt.-%, and most preferably 4 to 11 wt.-% with respect to the final polyethylene-polypropylene composition. Polypropylene-polyethylene blends also can be differentiated with respect to their origin by presence of polystyrene and/or polyamide. Residual content denotes a content above the detection limit. Many different kinds of polyethylene or polypropylene can be present in "recycled material". The ratio polypropylene (A-1) versus polyethylene plus polyethylene copolymer (A-2) is determined experimentally by using isotactic polypropylene (iPP) and high density polyethylene (HDPE) for calibration. A polymer blend is a mixture of two or more polymeric components(...) (...)chemistry, which is added to a blend of polymers with limited miscibility in order to increase their stability. "Polypropylene-polyethylene blend" refers to a composition containing both polypropylene and polyethylene including also polypropylene copolymers as well as polyethylene copolymers. As a direct determination of the polypropylene content and polyethylene content is not possible, the weight ratio polypropylene (A-1) to polyethylene (A-2) of 19:1 to 7:3 denotes the equivalent ratio as determined from calibration by iPP and HDPE and determination b(...) Random polypropylene copolymer (C) The random polypropylene copolymer (C) according to the present invention has an MFR2 (ISO1133, 2.16 kg load at 230 °C) of equal or below 1.0 g/10 min. Most preferably the random polypropylene copolymer (C) according to the present invention has an MFR2 (IS01133, 2.16 kg load at 230 °C) of 0.1 to 0.5 g/10min. The rather low melt flow rate of the random polypropylene copolymer (C) contributes to impact and stiffness. The random polypropylene copolymer (C) according to the present invention preferably is a propylene ethylene copolymer, i.e. the copolymer is only composed of units derived from propylene and ethylene. Random polypropylene copolymer (C) according to the present invention are commercially av(...) In yet a further aspect the random polypropylene according to the present invention preferably has an ethylene content of 3.0 to 6.0 wt.-%. It is preferred that the random polypropylene according to the present invention having an ethylene content of 3.0 to 6.0 wt.-% is only composed of units derived from propylene and (...) Most preferably the random polypropylene according to the present invention has an ethylene content of 3.0 to 6.0 wt.-%, is only composed of units derived from propylene and ethylene and has a tensile modulus of at least 950 MPa (ISO 527-2)(...) Polypropylene-poly(...)
Полимерные смеси | Данный патент относится к использованию компатибилизатора для улучшения свойств полипропилен-полиэтиленовой смеси. Компатибилизатор представляет собой гетерофазный кополимер, содержащий матричную фазу и эластомерную фазу, разбросанные в ней. Композиция из полипропилена и полиэтилена может быть улучшена с помощью использования компатибилизатора в количестве от 1 до 35 вес.-% по отношению к конечному составу, чтобы улучшить свойства, такие как удлинение при разрыве, прочность на изгиб и прочность на прокол. Патент также описывает процесс получения такой смеси путем смешивания полипропилена и полиэтилена с компатибилизатором. | TWI781672 TW202206534 WO2022/008434 EP3936565 | BOREALIS | 2020-07-07 | (EP3936565) Polypropylene polyethylene mixture upgrading | (EP3936565) Use of a compatibilizer (B) for upgradinga polypropylene-polyethylene blend (A) comprising(A-1) polypropylene and(A-2) polyethylenewherein the weight ratio of polypropylene (A-1) to polyethylene (A-2) is in the range from 19:1 to 1:19with respect to at least one or more of the following properties(i) elongation at break (ISO 527-1,2; F3/4),(ii) Charpy notched impact strength (1eA) (non-instrumented, ISO 179-1 at +23 °C),(iii) Charpy notched impact strength (1eA) (non-instrumented, ISO 179-1 at 0 °C),(iv) Charpy notched impact strength (1eA) (non-instrumented, ISO 179-1 at -20 °C),(v) puncture resistance (energy, IS07785-2 at +23°C) and(vi) low temperature puncture resistance (energy, ISO 7765-2 at 0°C or -20°C), wherein compatibilizer (B) is used in an amount of 1 to 35 wt.-% preferably 2 to 25 wt.-%, more preferably 3 to 9 wt.-% with respect to the final composition. | (EP3936565) 1. Use of a compatibilizer (B) being a heterophasic copolymer comprising a matrix phase and an elastomer phase dispersed therein, whereby the matrix phase includes a random polypropylene copolymer, and whereby the heterophasic copolymer has - a melt flow rate MFR2 (230°C, ISO1133) of 2.0 to 30 g/10min, and - at least one melting point Tm1 in the range of 154 to 168°C, - optionally a second melting point Tm2 in the range of 130 to 160°C - optionally a second or third melting point Tm3 in the range of 110 to 125°C, - a xylene cold insoluble content (XCI) of from 60 to 80 wt.-%, preferably 70 to 80 wt.-% (ISO 16152, 1ed, 25°C), and - a xylene cold soluble content (XCS) of 20 to 40 wt.-%, preferably of 20 to 30 wt.% (ISO 16152, 1ed, 25°C), wherein the xylene cold insoluble content (XCI) and the xylene cold soluble content (XCS) add up to 100 wt.-%. - a content of units derived from ethylene in the xylene cold insoluble content (XCI) of from 2.0 to 6.0 wt.-%, preferably 2.3 to 3.5 wt.-% and - a content of units derived from ethylene in the xylene cold soluble content (XCS) of 20.0 to 40.0 wt.-%, preferably of 25.0 to 35.0 wt.%; - the xylene cold soluble content (XCS) having an intrinsic viscosity (measured in decalin according to DIN ISO 1628/1 at 135°C) of 2.1 dl/g to less than 6.0 dl/g, preferably 3.0 to 5.0 dl/g, more preferably 3.3 to 4.3 dl/g for upgrading a polypropylene-polyethylene blend (A) comprising (A-1) polypropylene and (A-2) polyethylene whereby the weight ratio of polypropylene (A-1) to polyethylene (A-2) is 19:1 to 1:19 as to at least one or more of the following properties (i) elongation at break (ISO 527-2) (ii) Charpy notched impact strength (1eA) (non-instrumented, ISO 179-1 at +23 °C); (iii) Charpy notched impact strength (1eA) (non-instrumented, ISO 179-1 at 0 °C); (iv) Charpy notched impact strength (1eA) (non-instrumented, ISO 179-1 at -20 °C); (v) puncture resistance (energy, ISO7785-2 at +23°C) (vi) low temperature puncture resistance (energy, ISO 7765-2 at 0°C or -20°C) whereby compatibilizer (B) is used in an amount of 1 to 35 wt.-% preferably 2 to 25 wt.-%, more preferably 3 to 9 wt.-% with respect to the final composition. 2. Use according to claim 1, whereby the matrix phase includes a polypropylene homopolymer- random polypropylene copolymer mixture. 3. Process for upgrading a polypropylene-polyethylene blend (A) comprising (A-1) polypropylene and (A-2) polyethylene whereby the weight ratio of polypropylene (A-1) to polyethylene (A-2) is 19:1 to 1:19 as to at least one or more of the following properties (i) elongation at break (ISO 527-2) (ii) Charpy notched impact strength (1eA) (non-instrumented, ISO 179-1 at +23 °C) (iii) Charpy notched impact strength (1eA) (non-instrumented, ISO 179-1 at 0 °C) (iv) Charpy notched impact strength (1eA) (non-instrumented, ISO 179-1 at -20 °C) (v) puncture resistance (energy, ISO7785-2 at +23°C) (vi) low temperature puncture resistance (energy, ISO 7765-2 at 0°C or -20°C) by melt blending said polypropylene-polyethylene blend (A) with a compatibilizer (B) in an amount of 1 to 35 wt.-% preferably 2 to 25 wt.-%, more preferably 3 to 9 wt.-% with respect to the final composition, whereby the compatibilizer (B) is a heterophasic copolymer comprising a matrix phase and an elastomer phase dispersed therein, whereby the matrix phase includes a random polypropylene copolymer and whereby the heterophasic copolymer has - a melt flow rate MFR2 (230°C, ISO1133) of 2.0 to 30 g/10min, and - at least one melting point Tm1 in the range of 154 to 168°C, - optionally a second melting point Tm2 in the range of 130 to 160°C, - optionally a second or third melting point Tm3 in the range of 110 to 125°C, - a xylene cold insoluble content (XCI) of from 60 to 80 wt.-%, preferably 70 to 80 wt.-% (ISO 16152, 1ed, 25°C), and - a xylene cold soluble content (XCS) of 20 to 40 wt.-%, preferably of 20 to 30 wt.% (ISO 16152, 1ed, 25°C), wherein the xylene cold insoluble content (XCI) and the xylene cold soluble content (XCS) add up to 100 wt.-%. - a content of units derived from ethylene in the xylene cold insoluble content (XCI) of from 2.0 to 6.0 wt.-%, preferably 2.3 to 3.5 wt.-% and - a content of units derived from ethylene in the xylene cold soluble content (XCS) of 20.0 to 40.0 wt.-%, preferably of 25.0 to 35.0 wt.%; - the xylene cold soluble content (XCS) having an intrinsic viscosity (measured in decalin according to DIN ISO 1628/1 at 135°C) of 2.1 dl/g to less than 6.0 dl/g, preferably 3.0 to 5.0 dl/g, more preferably 3.3 to 4.3 dl/g. 4. Process according to claim 3, whereby the matrix phase includes a polypropylene homopolymer- random polypropylene copolymer mixture. 5. A polypropylene-polyethylene composition obtainable by blending a) 65 to 99 wt.-%, preferably 75 to 98 wt.-%, more preferably to 91 to 97 wt.-% of a polypropylene-polyethylene blend (A) comprising A-1) polypropylene, A-2) polyethylene, wherein the weight ratio of polypropylene to polyethylene is from 19:1 to 1:19 and b) 1 to 35 wt.-% preferably 2 to 25 wt.-%, more preferably 3 to 9 wt.-% of a compatibilizer (B) being a heterophasic copolymer comprising a matrix phase and an elastomer phase dispersed therein, whereby the matrix phase includes a random polypropylene copolymer, and whereby the heterophasic copolymer has - a melt flow rate MFR2 (230°C, ISO1133) of 2.0 to 30 g/10min, and - at least one melting point Tm1 in the range of 154 to 168°C, - optionally a second melting point Tm2 in the range of 130 to 160°C - optionally a second or a third melting point Tm3 in the range of 110 to 125°, - a xylene cold insoluble content (XCI) of from 60 to 80 wt.-%, preferably 70 to 80 wt.-% (ISO 16152, 1ed, 25°C), and - a xylene cold soluble content (XCS) of 20.0 to 40.0 wt.-%, preferably of 20 to 30 wt.% (ISO 16152, 1ed, 25°C), wherein the xylene cold insoluble content (XCI) and the xylene cold soluble content (XCS) add up to 100 wt.-%. - a content of units derived from ethylene in the xylene cold insoluble content (XCI) of from 2.0 to 6.0 wt.-%, preferably 2.3 to 3.5 wt.-% and - a content of units derived from ethylene in the xylene cold soluble content (XCS) of 20.0 to 40.0 wt.-%, preferably of 25.0 to 35.0 wt.% - the xylene cold soluble content (XCS) having an intrinsic viscosity (measured in decalin according to DIN ISO 1628/1 at 135°C) of 2.0 dl/g to less than 6.0 dl/g, preferably 3.0 to 5.0 dl/g, more preferably 3.3 to 4.3 dl/g and wherein the ratio of MFR2 (blend (A)) / MFR2 (compatibilizer(B)) ((ISO1133, 2.16 kg load at 230 °C), is in the range 0.5 to 2.0. 6. The polypropylene-polyethylene composition according to claim 5 whereby the matrix phase includes a polypropylene homopolymer - random polypropylene copolymer mixture. 7. The polypropylene-polyethylene composition according to claim 5 or 6, wherein the compatibilizer (B) has a tensile modulus of at least 625 MPa, preferably at least 650 MPa (measured according to ISO 527-2). 8. The polypropylene-polyethylene composition according to one of claims 5 to 7, whereby polypropylene-polyethylene blend (A) has one or more of the following properties (i) a content of limonene as determined by using solid phase microextraction (HS-SPME-GC-MS) of from 0.1 ppm to 100 ppm, preferably from 0.1 ppm to 50 ppm, more preferably from 0.1 ppm to 20 ppm, most preferably from 0.1 ppm to 5 ppm; (ii) a content of fatty acid(s) as determined by using solid phase microextraction (HS-SPME-GC-MS) of 0.1 to 100 ppm (iii) a content of polyamide(s) as determined by NMR of 0.05 to 1.5 wt.-%; (iv) a content of polystyrene(s) as determined by NMR of 0.05 to 3.0 wt.-% 9. The polypropylene-polyethylene composition according to any one of claims 5 to 8 having one or more of the following features - a Charpy notched impact strength (1eA) (non-instrumented, ISO 179-1 at +23 °C) of at least 6.0 kJ/m2 and/or - a Charpy notched impact strength (1eA) (non-instrumented, ISO 179-1 at -20 °C) of at least 2.5 kJ/m2 and/or - an elongation at break (ISO 527-2) of at least 300 %, and/or - a tensile modulus of at least 800 mPa (ISO 527-2)) 10. The polypropylene-polyethylene composition according to any one of claims 5 to 8, has: - a tensile modulus (ISO 527-2 at 1 mm/min, +23°C; of at least 1200 MPa, and/or - an elongation at break (ISO 527-2) of at least 40 %. 11. An article comprising, preferably consisting of the composition according to any one of claims 5 to 10. 12. Heterophasic copolymer comprising a matrix phase and an elastomer phase dispersed therein, whereby the matrix phase includes a random polypropylene copolymer and for compatibilization of polypropylene/polyethylene blends, whereby the heterophasic copolymer has - a melt flow rate MFR2 (230°C, ISO1133) of 2.0 to 30 g/10min, and - at least one melting point Tm1 in the range of 154 to 168°C, - optionally a second melting point Tm2 in the range of 130 to 160°C, - optionally a second or third melting point Tm3 in the range of 110 to 125°C, - a xylene cold insoluble content (XCI) of from 60 to 80 wt.-%, preferably 70 to 80 wt.-% (ISO 16152, 1ed, 25°C), and - a xylene cold soluble content (XCS) of 20 to 40 wt.-%, preferably 20 to 30 wt.-% (ISO 16152, 1ed, 25°C), wherein the xylene cold insoluble content (XCI) and the xylene cold soluble content (XCS) add up to 100 wt.-%. - a content of units derived from ethylene in the xylene cold insoluble content (XCI) of from 2.0 to 6.0 wt.-%, preferably 2.3 to 3.5 wt.-% and - a content of units derived from ethylene in the xylene cold soluble content (XCS) of 20.0 to 40.0 wt.-%, preferably of 25.0 to 35.0 wt.%; the xylene cold soluble content (XCS) having an intrinsic viscosity (measured in decalin according to DIN ISO 1628/1 at 135°C) of 2.1 dl/g to less than 6.0 dl/g, preferably 3.0 to 5.0 dl/g, more preferably 3.3 to 4.3 dl/g, and whereby optionally the heterophasic copolymer has a tensile modulus of at least 650 MPa (measured according to ISO 527-2). 13. Heterophasic copolymer according claim 12, whereby the matrix phase includes, preferably consists of a polypropylene homopolymer - random polypropylene copolymer mixture. 14. Heterophasic copolymer according claim 12 or 13, whereby the xylene cold soluble content (XCS) includes units derived from ethylene and propylene only. 15. Heterophasic copolymer according to any one of claims 12 to 14, whereby the heterophasic copolymer is a reactor blend of a propylene homopolymer, a random polypropylene copolymer and an ethylene propylene rubber. | (EP3936565A1) PENDING (WO202208434A1) PENDING (TWI781672B) GRANTED | (EP3936565) Such IV(XCS) range is particularly beneficial for impact and puncture resistance. However, it is commonly quite difficult to obtain either pure recycled polypropylene or pure recycled polyethylene. However, the broad use of OBCs is limited due to the challenging and costly production method. Another group of compatibilizers are ethylene octene elastomers (EO rubbers) which are also rather expensive and may deteriorate stiffness. The authors have also described that the use of ethylene propylene rubber (EPR) and ethylene propylene diene monomer (EPDM) rubber result in phase separation problems and, when used in higher amounts, compromises the tensile strength. | (EP3936565) 1. Use of a compatibilizer (B) being a heterophasic copolymer comprising a matrix phase and an elastomer phase dispersed therein, whereby the matrix phase includes a random polypropylene copolymer, and whereby the heterophasic copolymer has - a melt flow rate MFR2 (230°C, ISO1133) of 2.0 to 30 g/10min, and - at least one melting point Tm1 in the range of 154 to 168°C, - optionally a second melting point Tm2 in the range of 130 to 160°C - optionally a second or third melting point Tm3 in the range of 110 to 125°C, - a xylene cold insoluble content (XCI) of from 60 to 80 wt.-%, preferably 70 to 80 wt.-% (ISO 16152, 1ed, 25°C), and - a xylene cold soluble content (XCS) of 20 to 40 wt.-%, preferably of 20 to 30 wt.% (ISO 16152, 1ed, 25°C), wherein the xylene cold insoluble content (XCI) and the xylene cold soluble content (XCS) add up to 100 wt.-%. - a content of units derived from ethylene in the xylene cold insoluble content (XCI) of from 2.0 to 6.0 wt.-%, preferably 2.3 to 3.5 wt.-% and - a content of units derived from ethylene in the xylene cold soluble content (XCS) of 20.0 to 40.0 wt.-%, preferably of 25.0 to 35.0 wt.%; - the xylene cold soluble content (XCS) having an intrinsic viscosity (measured in decalin according to DIN ISO 1628/1 at 135°C) of 2.1 dl/g to less than 6.0 dl/g, preferably 3.0 to 5.0 dl/g, more preferably 3.3 to 4.3 dl/g for upgrading a polypropylene-polyethylene blend (A) comprising (A-1) polypropylene and (A-2) polyethylene whereby the weight ratio of polypropylene (A-1) to polyethylene (A-2) is 19:1 to 1:19 as to at least one or more of the following properties (i) elongation at break (ISO 527-2) (ii) Charpy notched impact strength (1eA) (non-instrumented, ISO 179-1 at +23 °C); (iii) Charpy notched impact strength (1eA) (non-instrumented, ISO 179-1 at 0 °C); (iv) Charpy notched impact strength (1eA) (non-instrumented, ISO 179-1 at -20 °C); (v) puncture resistance (energy, ISO7785-2 at +23°C) (vi) low temperature puncture resistance (energy, ISO 7765-2 at 0°C or -20°C) whereby compatibilizer (B) is used in an amount of 1 to 35 wt.-% preferably 2 to 25 wt.-%, more preferably 3 to 9 wt.-% with respect to the final composition. 12. Heterophasic copolymer comprising a matrix phase and an elastomer phase dispersed therein, whereby the matrix phase includes a random polypropylene copolymer and for compatibilization of polypropylene/polyethylene blends, whereby the heterophasic copolymer has - a melt flow rate MFR2 (230°C, ISO1133) of 2.0 to 30 g/10min, and - at least one melting point Tm1 in the range of 154 to 168°C, - optionally a second melting point Tm2 in the range of 130 to 160°C, - optionally a second or third melting point Tm3 in the range of 110 to 125°C, - a xylene cold insoluble content (XCI) of from 60 to 80 wt.-%, preferably 70 to 80 wt.-% (ISO 16152, 1ed, 25°C), and - a xylene cold soluble content (XCS) of 20 to 40 wt.-%, preferably 20 to 30 wt.-% (ISO 16152, 1ed, 25°C), wherein the xylene cold insoluble content (XCI) and the xylene cold soluble content (XCS) add up to 100 wt.-%. - a content of units derived from ethylene in the xylene cold insoluble content (XCI) of from 2.0 to 6.0 wt.-%, preferably 2.3 to 3.5 wt.-% and - a content of units derived from ethylene in the xylene cold soluble content (XCS) of 20.0 to 40.0 wt.-%, preferably of 25.0 to 35.0 wt.%; the xylene cold soluble content (XCS) having an intrinsic viscosity (measured in decalin according to DIN ISO 1628/1 at 135°C) of 2.1 dl/g to less than 6.0 dl/g, preferably 3.0 to 5.0 dl/g, more preferably 3.3 to 4.3 dl/g, and whereby optionally the heterophasic copolymer has a tensile modulus of at least 650 MPa (measured according to ISO 527-2). 3. Process for upgrading a polypropylene-polyethylene blend (A) comprising (A-1) polypropylene and (A-2) polyethylene whereby the weight ratio of polypropylene (A-1) to polyethylene (A-2) is 19:1 to 1:19 as to at least one or more of the following properties (i) elongation at break (ISO 527-2) (ii) Charpy notched impact strength (1eA) (non-instrumented, ISO 179-1 at +23 °C) (iii) Charpy notched impact strength (1eA) (non-instrumented, ISO 179-1 at 0 °C) (iv) Charpy notched impact strength (1eA) (non-instrumented, ISO 179-1 at -20 °C) (v) puncture resistance (energy, ISO7785-2 at +23°C) (vi) low temperature puncture resistance (energy, ISO 7765-2 at 0°C or -20°C) by melt blending said polypropylene-polyethylene blend (A) with a compatibilizer (B) in an amount of 1 to 35 wt.-% preferably 2 to 25 wt.-%, more preferably 3 to 9 wt.-% with respect to the final composition, whereby the compatibilizer (B) is a heterophasic copolymer comprising a matrix phase and an elastomer phase dispersed therein, whereby the matrix phase includes a random polypropylene copolymer and whereby the heterophasic copolymer has - a melt flow rate MFR2 (230°C, ISO1133) of 2.0 to 30 g/10min, and - at least one melting point Tm1 in the range of 154 to 168°C, - optionally a second melting point Tm2 in the range of 130 to 160°C, - optionally a second or third melting point Tm3 in the range of 110 to 125°C, - a xylene cold insoluble content (XCI) of from 60 to 80 wt.-%, preferably 70 to 80 wt.-% (ISO 16152, 1ed, 25°C), and - a xylene cold soluble content (XCS) of 20 to 40 wt.-%, preferably of 20 to 30 wt.% (ISO 16152, 1ed, 25°C), wherein the xylene cold insoluble content (XCI) and the xylene cold soluble content (XCS) add up to 100 wt.-%. - a content of units derived from ethylene in the xylene cold insoluble content (XCI) of from 2.0 to 6.0 wt.-%, preferably 2.3 to 3.5 wt.-% and - a content of units derived from ethylene in the xylene cold soluble content (XCS) of 20.0 to 40.0 wt.-%, preferably of 25.0 to 35.0 wt.%; - the xylene cold soluble content (XCS) having an intrinsic viscosity (measured in decalin according to DIN ISO 1628/1 at 135°C) of 2.1 dl/g to less than 6.0 dl/g, preferably 3.0 to 5.0 dl/g, more preferably 3.3 to 4.3 dl/g. 5. A polypropylene-polyethylene composition obtainable by blending a) 65 to 99 wt.-%, preferably 75 to 98 wt.-%, more preferably to 91 to 97 wt.-% of a polypropylene-polyethylene blend (A) comprising A-1) polypropylene, A-2) polyethylene, wherein the weight ratio of polypropylene to polyethylene is from 19:1 to 1:19 and b) 1 to 35 wt.-% preferably 2 to 25 wt.-%, more preferably 3 to 9 wt.-% of a compatibilizer (B) being a heterophasic copolymer comprising a matrix phase and an elastomer phase dispersed therein, whereby the matrix phase includes a random polypropylene copolymer, and whereby the heterophasic copolymer has - a melt flow rate MFR2 (230°C, ISO1133) of 2.0 to 30 g/10min, and - at least one melting point Tm1 in the range of 154 to 168°C, - optionally a second melting point Tm2 in the range of 130 to 160°C - optionally a second or a third melting point Tm3 in the range of 110 to 125°, - a xylene cold insoluble content (XCI) of from 60 to 80 wt.-%, preferably 70 to 80 wt.-% (ISO 16152, 1ed, 25°C), and - a xylene cold soluble content (XCS) of 20.0 to 40.0 wt.-%, preferably of 20 to 30 wt.% (ISO 16152, 1ed, 25°C), wherein the xylene cold insoluble content (XCI) and the xylene cold soluble content (XCS) add up to 100 wt.-%. - a content of units derived from ethylene in the xylene cold insoluble content (XCI) of from 2.0 to 6.0 wt.-%, preferably 2.3 to 3.5 wt.-% and - a content of units derived from ethylene in the xylene cold soluble content (XCS) of 20.0 to 40.0 wt.-%, preferably of 25.0 to 35.0 wt.% - the xylene cold soluble content (XCS) having an intrinsic viscosity (measured in decalin according to DIN ISO 1628/1 at 135°C) of 2.0 dl/g to less than 6.0 dl/g, preferably 3.0 to 5.0 dl/g, more preferably 3.3 to 4.3 dl/g and wherein the ratio of MFR2 (blend (A)) / MFR2 (compatibilizer(B)) ((ISO1133, 2.16 kg load at 230 °C), is in the range 0.5 to 2.0. | (EP3936565) The present invention further provides a process for upgrading a polypropylene-polyethylene blend (A) comprising (A-1) polypropylene and (A-2) polyethylene whereby the weight ratio of polypropylene (A-1) to polyethylene (A-2) is 19:1 to 1:19 as to at least one or more of the following properties (i) elongation at break (ISO 527-2) (ii) Charpy notched impact strength (1eA) (non-instrumented, ISO 179-1 at +23 °C) (iii) Charpy notched impact strength (1eA) (non-instrumented, ISO 179-1 at 0 °C) (iv) Charpy notched impact strength (1eA) (non-instrumented, ISO 179-1 at -20 °C) (v) puncture resistance (energy, ISO7785-2 at 23°C) (vi) low temperature puncture resistance (energy, ISO 7765-2 at 0°C or -20°C) by melt blending said polypropylene-polyethylene blend (A) a compatibilizer (B) in an amount of 1 to 35 wt.-% preferably 2 to 25 wt.-%, more preferably 3 to 9 wt.-% with respect to the final composition, whereby the compatibilizer (B) is a heterophasic copolymer comprising a matrix phase and an elastomer phase dispersed therein, whereby the matrix phase includes a random polypropylene copolymer and whereby the heterophasic copolymer has a melt flow rate MFR2 (230°C, ISO1133) of 2.0 to 30 g/10min, and at least one melting point Tm1 in the range of 154 to 168°C, optionally a second melting point Tm2 in the range of 130 to 160°C, optionally a second or third melting point Tm3 in the range of 110 to 125°C, a xylene cold insoluble content (XCI) of from 60 to 80 wt.-%, preferably 70 to 80 wt.-% (ISO 16152, 1ed, 25°C), and a xylene cold soluble content (XCS) of 20 to 40 wt.-%, preferably of 20 to 30 wt.% (ISO 16152, 1ed, 25°C), wherein the xylene cold insoluble content (XCI) and the xylene cold soluble content (XCS) add up to 100 wt.-%. The present invention provides the use of a compatibilizer (B) being a heterophasic copolymer comprising a matrix phase and an elastomer phase dispersed therein, whereby the matrix phase includes a random polypropylene copolymer, and whereby the heterophasic copolymer has a melt flow rate MFR2 (230°C, ISO1133) of 2.0 to 30 g/10min, and at least one melting point Tm1 in the range of 154 to 168°C, optionally a second melting point Tm2 in the range of 130 to 160°C optionally a second or third melting point Tm3 in the range of 110 to 125°C, a xylene cold insoluble content (XCI) of from 60 to 80 wt.-%, preferably 70 to 80 wt.-% (ISO 16152, 1ed, 25°C), and a xylene cold soluble content (XCS) of 20 to 40 wt.-% (ISO 16152, 1ed, 25°C), wherein the xylene cold insoluble content (XCI) and the xylene cold soluble content (XCS) add up to 100 wt.-%. The present invention relates to heterophasic polymers suitable for upgrading mixtures of polypropylene and polyethylene, particularly for upgrading recycled polyolefin materials and to the use of such heterophasic polymers for upgrading mixtures of polypropylene and polyethylene. The present invention also concerns upgraded polypropylene polyethylene compositions. | AB (EP3936565) Use of a compatibilizer (B) for upgradinga polypropylene-polyethylene blend (A) comprising(A-1) polypropylene and(A-2) polyethylenewherein the weight ratio of polypropylene (A-1) to polyethylene (A-2) is in the range from 19:1 to 1:19with respect to at least one or more of the following properties(i) elongation at break (ISO 527-1,2; F3/4),(ii) Charpy notched impact strength (1eA) (non-instrumented, ISO 179-1 at +23 °C),(iii) Charpy notched impact strength (1eA) (non-instrumented, ISO 179-1 at 0 °C),(iv) Charpy notched impact strength (1eA) (non-instrumented, ISO 179-1 at -20 °C),(v) puncture resistance (energy, IS07785-2 at +23°C) and(vi) low temperature puncture resistance (energy, ISO 7765-2 at 0°C or -20°C), wherein compatibilizer (B) is used in an amount of 1 to 35 wt.-% preferably 2 to 25 wt.-%, more preferably 3 to 9 wt.-% with respect to the final composition. APD 2021-07-05 2021-07-05 CLMS (EP3936565) 1. Use of a compatibilizer (B) being a heterophasic copolymer comprising a matrix phase and an elastomer phase dispersed therein, whereby the matrix phase includes a random polypropylene copolymer, and whereby the heterophasic copolymer has - a melt flow rate MFR2 (230°C, ISO1133) of 2.0 to 30 g/10min, and - at least one melting point Tm1 in the range of 154 to 168°C, - optionally a second melting point Tm2 in the range of 130 to 160°C - optionally a second or third melting point Tm3 in the range of 110 to 125°C, - a xylene cold insoluble content (XCI) of from 60 to 80 wt.-%, preferably 70 to 80 wt.-% (ISO 16152, 1ed, 25°C), and - a xylene cold soluble content (XCS) of 20 to 40 wt.-%, preferably of 20 to 30 wt.% (ISO 16152, 1ed, 25°C), wherein the xylene cold insoluble content (XCI) and the xylene cold soluble content (XCS) add up to 100 wt.-%. - a content of units derived from ethylene in the xylene cold insoluble content (XCI) of from 2.0 to 6.0 wt.-%, preferably 2.3 to 3.5 wt.-% and - a content of units derived from ethylene in the xylene cold soluble content (XCS) of 20.0 to 40.0 wt.-%, preferably of 25.0 to 35.0 wt.% - the xylene cold soluble content (XCS) having an intrinsic viscosity (measured in decalin according to DIN ISO 1628/1 at 135°C) of 2.1 dl/g to less than 6.0 dl/g, preferably 3.0 to 5.0 dl/g, more preferably 3.3 to 4.3 dl/g for upgrading a polypropylene-polyethylene blend (A) comprising (A-1) polypropylene and (A-2) polyethylene whereby the weight ratio of polypropylene (A-1) to polyethylene (A-2) is 19:1 to 1:19 as to at least one or more of the following properties (i) elongation at break (ISO 527-2) (ii) Charpy notched impact strength (1eA) (non-instrumented, ISO 179-1 at +23 °C) (iii) Charpy notched impact strength (1eA) (non-instrumented, ISO 179-1 at 0 °C) (iv) Charpy notched impact strength (1eA) (non-instrumented, ISO 179-1 at -20 °C) (v) puncture resistance (energy, ISO7785-2 at +23°C) (vi) low temperature puncture resistance (energy, ISO 7765-2 at 0°C or -20°C) whereby compatibilizer (B) is used in an amount of 1 to 35 wt.-% preferably 2 to 25 wt.-%, more preferably 3 to 9 wt.-% with respect to the final composition. 2. Use according to claim 1, whereby the matrix phase includes a polypropylene homopolymer- random polypropylene copolymer mixture. 3. Process for upgrading a polypropylene-polyethylene blend (A) comprising (A-1) polypropylene and (A-2) polyethylene whereby the weight ratio of polypropylene (A-1) to polyethylene (A-2) is 19:1 to 1:19 as to at least one or more of the following properties (i) elongation at break (ISO 527-2) (ii) Charpy notched impact strength (1eA) (non-instrumented, ISO 179-1 at +23 °C) (iii) Charpy notched impact strength (1eA) (non-instrumented, ISO 179-1 at 0 °C) (iv) Charpy notched impact strength (1eA) (non-instrumented, ISO 179-1 at -20 °C) (v) puncture resistance (energy, ISO7785-2 at +23°C) (vi) low temperature puncture resistance (energy, ISO 7765-2 at 0°C or -20°C) by melt blending said polypropylene-polyethylene blend (A) with a compatibilizer (B) in an amount of 1 to 35 wt.-% preferably 2 to 25 wt.-%, more preferably 3 to 9 wt.-% with respect to the final composition, whereby the compatibilizer (B) is a heterophasic copolymer comprising a matrix phase and an elastomer phase dispersed therein, whereby the matrix phase includes a random polypropylene copolymer and whereby the heterophasic copolymer has - a melt flow rate MFR2 (230°C, ISO1133) of 2.0 to 30 g/10min, and - at least one melting point Tm1 in the range of 154 to 168°C, - optionally a second melting point Tm2 in the range of 130 to 160°C, - optionally a second or third melting point Tm3 in the range of 110 to 125°C, - a xylene cold insoluble content (XCI) of from 60 to 80 wt.-%, preferably 70 to 80 wt.-% (ISO 16152, 1ed, 25°C), and - a xylene cold soluble content (XCS) of 20 to 40 wt.-%, preferably of 20 to 30 wt.% (ISO 16152, 1ed, 25°C), wherein the xylene cold insoluble content (XCI) and the xylene cold soluble content (XCS) add up to 100 wt.-%. - a content of units derived from ethylene in the xylene cold insoluble content (XCI) of from 2.0 to 6.0 wt.-%, preferably 2.3 to 3.5 wt.-% and - a content of units derived from ethylene in the xylene cold soluble content (XCS) of 20.0 to 40.0 wt.-%, preferably of 25.0 to 35.0 wt.% - the xylene cold soluble content (XCS) having an intrinsic viscosity (measured in decalin according to DIN ISO 1628/1 at 135°C) of 2.1 dl/g to less than 6.0 dl/g, preferably 3.0 to 5.0 dl/g, more preferably 3.3 to 4.3 dl/g. 4. Process according to claim 3, whereby the matrix phase includes a polypropylene homopolymer- random polypropylene copolymer mixture. 5. A polypropylene-polyethylene composition obtainable by blending a) 65 to 99 wt.-%, preferably 75 to 98 wt.-%, more preferably to 91 to 97 wt.-% of a polypropylene-polyethylene blend (A) comprising A-1) polypropylene, A-2) polyethylene, wherein the weight ratio of polypropylene to polyethylene is from 19:1 to 1:19 and b) 1 to 35 wt.-% preferably 2 to 25 wt.-%, more preferably 3 to 9 wt.-% of a compatibilizer (B) being a heterophasic copolymer comprising a matrix phase and an elastomer phase dispersed therein, whereby the matrix phase includes a random polypropylene copolymer, and whereby the heterophasic copolymer has - a melt flow rate MFR2 (230°C, ISO1133) of 2.0 to 30 g/10min, and - at least one melting point Tm1 in the range of 154 to 168°C, - optionally a second melting point Tm2 in the range of 130 to 160°C - optionally a second or a third melting point Tm3 in the range of 110 to 125°, - a xylene cold insoluble content (XCI) of from 60 to 80 wt.-%, preferably 70 to 80 wt.-% (ISO 16152, 1ed, 25°C), and - a xylene cold soluble content (XCS) of 20.0 to 40.0 wt.-%, preferably of 20 to 30 wt.% (ISO 16152, 1ed, 25°C), wherein the xylene cold insoluble content (XCI) and the xylene cold soluble content (XCS) add up to 100 wt.-%. - a content of units derived from ethylene in the xylene cold insoluble content (XCI) of from 2.0 to 6.0 wt.-%, preferably 2.3 to 3.5 wt.-% and - a content of units derived from ethylene in the xylene cold soluble content (XCS) of 20.0 to 40.0 wt.-%, preferably of 25.0 to 35.0 wt.% - the xylene cold soluble content (XCS) having an intrinsic viscosity (measured in decalin according to DIN ISO 1628/1 at 135°C) of 2.0 dl/g to less than 6.0 dl/g, preferably 3.0 to 5.0 dl/g, more preferably 3.3 to 4.3 dl/g and wherein the ratio of MFR2 (blend (A)) / MFR2 (compatibilizer(B)) ((ISO1133, 2.16 kg load at 230 °C), is in the range 0.5 to 2.0. 6. The polypropylene-polyethylene composition according to claim 5 whereby the matrix phase includes a polypropylene homopolymer - random polypropylene copolymer mixture. 7. The polypropylene-polyethylene composition according to claim 5 or 6, wherein the compatibilizer (B) has a tensile modulus of at least 625 MPa, preferably at least 650 MPa (measured according to ISO 527-2). 8. The polypropylene-polyethylene composition according to one of claims 5 to 7, whereby polypropylene-polyethylene blend (A) has one or more of the following properties (i) a content of limonene as determined by using solid phase microextraction (HS-SPME-GC-MS) of from 0.1 ppm to 100 ppm, preferably from 0.1 ppm to 50 ppm, more preferably from 0.1 ppm to 20 ppm, most preferably from 0.1 ppm to 5 ppm (ii) a content of fatty acid(s) as determined by using solid phase microextraction (HS-SPME-GC-MS) of 0.1 to 100 ppm (iii) a content of polyamide(s) as determined by NMR of 0.05 to 1.5 wt.-% (iv) a content of polystyrene(s) as determined by NMR of 0.05 to 3.0 wt.-% 9. The polypropylene-polyethylene composition according to any one of claims 5 to 8 having one or more of the following features - a Charpy notched impact strength (1eA) (non-instrumented, ISO 179-1 at +23 °C) of at least 6.0 kJ/m2 and/or - a Charpy notched impact strength (1eA) (non-instrumented, ISO 179-1 at -20 °C) of at least 2.5 kJ/m2 and/or - an elongation at break (ISO 527-2) of at least 300 %, and/or - a tensile modulus of at least 800 mPa (ISO 527-2)) 10. The polypropylene-polyethylene composition according to any one of claims 5 to 8, has: - a tensile modulus (ISO 527-2 at 1 mm/min, +23°C; of at least 1200 MPa, and/or - an elongation at break (ISO 527-2) of at least 40 %. 11. An article comprising, preferably consisting of the composition according to any one of claims 5 to 10. 12. Heterophasic copolymer comprising a matrix phase and an elastomer phase dispersed therein, whereby the matrix phase includes a random polypropylene copolymer and for compatibilization of polypropylene/polyethylene blends, whereby the heterophasic copolymer has - a melt flow rate MFR2 (230°C, ISO1133) of 2.0 to 30 g/10min, and - at least one melting point Tm1 in the range of 154 to 168°C, - optionally a second melting point Tm2 in the range of 130 to 160°C, - optionally a second or third melting point Tm3 in the range of 110 to 125°C, - a xylene cold insoluble content (XCI) of from 60 to 80 wt.-%, preferably 70 to 80 wt.-% (ISO 16152, 1ed, 25°C), and - a xylene cold soluble content (XCS) of 20 to 40 wt.-%, preferably 20 to 30 wt.-% (ISO 16152, 1ed, 25°C), wherein the xylene cold insoluble content (XCI) and the xylene cold soluble content (XCS) add up to 100 wt.-%. - a content of units derived from ethylene in the xylene cold insoluble content (XCI) of from 2.0 to 6.0 wt.-%, preferably 2.3 to 3.5 wt.-% and - a content of units derived from ethylene in the xylene cold soluble content (XCS) of 20.0 to 40.0 wt.-%, preferably of 25.0 to 35.0 wt.%; the xylene cold soluble content (XCS) having an intrinsic viscosity (measured in decalin according to DIN ISO 1628/1 at 135°C) of 2.1 dl/g to less than 6.0 dl/g, preferably 3.0 to 5.0 dl/g, more preferably 3.3 to 4.3 dl/g, and whereby optionally the heterophasic copolymer has a tensile modulus of at least 650 MPa (measured according to ISO 527-2). 13. Heterophasic copolymer according claim 12, whereby the matrix phase includes, preferably consists of a polypropylene homopolymer - random polypropylene copolymer mixture. 14. Heterophasic copolymer according claim 12 or 13, whereby the xylene cold soluble content (XCS) includes units derived from ethylene and propylene only. 15. Heterophasic copolymer according to any one of claims 12 to 14, whereby the heterophasic copolymer is a reactor blend of a propylene homopolymer, a random polypropylene copolymer and an ethylene propylene rubber. DESC (WO202208434) Polypropylene Polyethylene Mixture Upgrading The present invention relates to heterophasic polymers suitable for upgrading mixtures of polypropylene and polyethylene, particularly for upgrading recycled polyolefin materials and to the use of such heterophasic polymers for upgrading mixtures of polypropylene and polyethylene. The present invention also concerns upgraded polypropylene polyethylene compositions. Mixtures of polypropylene and polyethylene are characterized by limited miscibility. When processing such mixtures into final products, the mechanical and optical properties limit the possible applications to non-demanding ultra-low cost ap(...) Very common recycling streams contain polyethylene and polypropylene next to a number of byproducts. Separation can be carried out using density separation in water and then further separation based on fluorescence, near infrared absorption(...) However, it is commonly quite difficult to obtain either pure recycled polypropylene or pure recycled polyethylene. Generally, recycled quantities of polypropylene on the market are mixtures of both polypropylene (PP) and polyethylene (PE), this is especially true for post-consumer waste streams. Moreover, recycled polyolefin materials are often cross-contaminated with non-polyolefin materials such as polyethylene terephthalate, polyamide, polystyrene or non-polymeric substances like wood, paper, glass or aluminum further limiting morphology. The use of (...) (...)8596 described the use of diblock, tetrablock, and hexablock copolymers (BCPs) for compatibilization of isotactic polypropylene and HDPE. The authors have also described that the use of ethylene propylene rubber (EPR) and ethylene propylene(...) Olefin block copolymers (OBCs) are reported to be good compatibilizers for mixtures of PE and iPP such as described by Munro J. et al, Proc. SPE ANTEC 2017,961-966. However, the broad use of OBCs is limited due to the challenging and costly(...) The use of heterophasic copolymers and heterophasic random copolymers for upgrading a recycled polyolefin stream has been described in literature mostly dealing with stiffness and impact properties. W02007071494A1 teaches the use of heterophasic polyolefin compositions having a flexural modulus of lower than 600 MPa within a broad melt flow rate range of 0.5 to 20 g/10min and broad elongation at b(...) Inter alia, a low MFR (0.6 g/10 min) heterophasic polyolefin “HC2” including two fractions of propylene copolymers, a first propylene random copolymer and a second essentially linear ethylene/propylene copolymer being insoluble in xylene as(...)propylene rubber with an intrinsic viscosity of 3.2 dl/g has been exemplified for upgrading recyclates having a PE/PP ratio of about 18. Compatibilizer “HC2” was further subjected to visbreaking yielding a MFR of 8 g/10min and used for recyclates having a PE/PP ratio of about 1 . It turned out that the elongation at break values of the upgraded compositions are only satisfactory at undesirable high amounts of heterophasic polyolefin. Thus, there is a deeply felt need in the art for further compatibilizers for PP/PE mixtures for improving mechanical performances, i.e. improving the balance between flowability (MFR), stiffness (as measured by Tensile modulus ISO 1873-2), (...) (...)comprising a matrix phase and an elastomer phase dispersed therein, whereby the matrix phase includes a random polypropylene copolymer, and whereby the heterophasic copolymer has a melt flow rate MFR2 (230°C, IS01133) of 2.0 to 30 g/10min, (...)C) of 2.1 dl/g to less than 6.0 dl/g, preferably 3.0 to 5.0 dl/g, most preferably 3.3 to 4.3 dl/g for upgradinga polypropylene-polyethylene blend (A) comprising (A-1 ) polypropylene and (A-2) polyethylene whereby the weight ratio of polypropylene (A-1) to polyethylene (A-2) is 19:1 to 1:19 as to at least one or more of the following properties The present invention further provides a process for upgrading a polypropylene- polyethylene blend (A) comprising (A-1 ) polypropylene and (A-2) polyethylenewhereby the weight ratio of polypropylene (A-1) to polyethylene (A-2) is 19:1 to (vi) low temperature puncture resistance (energy, ISO 7765-2 at 0°C or -20°C) by melt blending said polypropylene-polyethylene blend (A) a compatibilizer (B) in an amount of 1 to 35 wt.-% preferably 2 to 25 wt.-%, more preferably 3 to 9 wt.(...)comprising a matrix phase and an elastomer phase dispersed therein, whereby the matrix phase includes a random polypropylene copolymer and whereby the heterophasic copolymer has a melt flow rate MFR2 (230°C, IS01133) of 2.0 to 30 g/10min, a(...)preferably 3.0 to 5.0 dl/g, more preferably 3.3 to 4.3 dl/g.In a further aspect, the present invention provides a polypropylene-polyethylene composition obtainable by blending a) 65 to 99 wt.-%, preferably 75 to 98 wt.-%, more preferably to 91 to 97 wt.-% of a polypropylene-polyethylene blend (A) comprising A-1 ) polypropylene, A-2) polyethylene, wherein the weight ratio of polypropylene to polyethylene is from 19:1 to 1:19 and b) 1 to 35 wt.-% preferably 2 to 25 wt.-%, more preferably 3 to 9 wt.-% of a compatibilizer (B) being a heterophasic copolymer comprising (...)comprising a matrix phase and an elastomer phase dispersed therein, whereby the matrix phase includes a random polypropylene copolymer, and whereby the heterophasic copolymer has a melt flow rate MFR2 (230°C, IS01133) of 2.0 to 30 g/10min, (...) In yet a further aspect, the present invention provides a heterophasic copolymer for compatibilization of polypropylene/polyethylene blends comprising a matrix phaseand an elastomer phase dispersed therein, whereby the matrix phase includes a random polypropylene copolymer and, whereby the heterophasic copolymer has a melt flow rate MFR2 (230°C, IS01133) of 2.0 to 30 g/10min, and at least one melt(...) (...)to the present invention denotes a matrix phase being composed of a propylene homopolymer mixed with a random polypropylene copolymer. The presence of two polymers, i.e. a first polypropylene homopolymer and a second polypropylene randomcopolymer may be detected by the presence of two melting points within the ranges a(...) Polypropylene-polyethylene blends also can be differentiated with respect to their origin by presence of polystyrene and/or polyamide. Residual content denotes a content above the detection limit. Many different kinds of polyethylene or polypropylene can be present in “recycled material”. The ratio polypropylene (A-1 ) versus polyethylene plus polyethylene copolymer (A-2) is determined experimentally by using isotactic polypropylene (iPP) and high density polyethylene (HDPE) for calibration. A polymer blend is a mixture of two or more polymeric component(...) A suitable mixing procedures known in the art is post-polymerization blending. Post-polymerization blending can be dry blending of polymeric components such as polymer powders and/or compounded polymer pellets or melt blending by melt mixin(...) (...)of propylene monomer units and comonomer units in which the comonomer units are distributed randomly over the polypropylene chain. A “compatibilizer” is a substance in polymer chemistry, which is added to a blend of polymers with limited miscibility in order to increase their stability. “Polypropylene-polyethylene blend” refers to a composition containing both polypropylene and polyethylene including also polypropylene copolymers as well as polyethylene copolymers. As a direct determination of the polypropylene content and polyethylene content is not possible, the weight ratio polypropylene (A-1 ) to polyethylene (A-2) of 19:1 to 1 :19 denotes the equivalent ratio as determined from calibration by iPP and HDPE (...) (...)comprising a matrix phase and an elastomer phase dispersed therein, whereby the matrix phase includes a random polypropylene copolymer and also a polypropylene homopolymer. The skilled person will instantly recognize presence of a polypropylene homopolymer, which easily can be detected by differential scanning calorime(...) (...)words, the presence of at least one melting point Tm1 in the range of 154 to 168°C indicates the presence of a polypropylene homopolymer. Usually heterophasic copolymers include either a polypropylene homopolymer matrix (commonly denoted HECO) or they include a random polypropylene copolymer matrix (commonly denoted RAHECO), whereby such matrix may also be composed of two random polypropylene copolymers differing as to their molecular weight distribution and/or their comonome(...) Optionally a second melting point Tm2 in the range of 130 to 160°C originating from the random polypropylene copolymer is present. It is possible that the melting point of the random polypropylene copolymer within a temperature range of 130 to 160°C is clearly visible. However, usually this will not be the case and the(...) Such melting point(s) originates from polyethylene. The heterophasic copolymer according to the present invention further has to have a xylene cold insoluble content (XCI) of from 60 to 80 wt.-%, preferably 70 to 80 wt.-% (ISO 16152, led, 2(...) As can be seenfrom the experimental part, the propylene homopolymer - polypropylene random copolymer mixture, i.e. the mixture constituting the matrix component as produced in reactors one and two has a relatively high xylene cold soluble c(...) (...)copolymer according to the present invention preferably is a reactor blend of a propylene homopolymer, a random polypropylene copolymer and an ethylene propylene rubber. Thus, the heterophasic copolymer according to the present invention ea(...) Polypropylene-polyethylene blend (A) The polypropylene-polyethylene blend (A) according to present invention preferably has one or more of the following properties a) a content of limonene as determined by using solid phase microextraction (HS- SPME-GC-MS) of from 0.1 ppm to 1(...) Preferably the polypropylene-polyethylene blend (A) according to present invention is a recycled material, more preferably originates from household trash. The polypropylene-polyethylene blend (A) according to the present invention comprises (A-1 ) polypropylene and (A-2) polyethylene whereby the weight ratio of polypropylene (A-1) to polyethylene (A-2) is 19:1 to It should be understood that polypropylene-polyethylene blend (A) may vary broadly in composition, i.e. may include polypropylene homopolymer, polypropylene copolymer, polyethylene, and polyethylene copolymers. As a direct determination of the polypropylene content and polyethylene content is not possible, the weight ratio polypropylene (A-1 ) to polyethylene (A-2) is 19:1 to 1 :19 is the equivalent ratio as determined from calibration by iPP and HDPE. Conventionally the polypropylene-polyethylene blend (A) according to the present invention may have one or more of the following: The compatibilizer according to the present invention is used for upgrading a polypropylene-polyethylene blend (A) comprising (A-1 ) polypropylene and (A-2) polyethylene whereby the weight ratio of polypropylene (A-1 ) to polyethylene (A-2) is 19:1 to Polypropylene-polyethylene composition Preferred aspects as to the polypropylene-polyethylene composition according to the present invention are described in the following. The polypropylene-polyethylene composition according to the present invention should have a relatively high stiffness. Thus, the compatibilizer (B) preferably has a tensile modulus of at least 625 MPa, more preferably at least at least 650 (...) ArticleThe present invention also concerns an article comprising, preferably consisting of the polypropylene-polyethylene composition as described above. In a particularly preferred embodiment the heterophasic copolymer for compatibilization of polypropylene/polyethylene blends comprises a matrix phase and an elastomer phase dispersed therein, whereby the matrix phase includes a random polypropylene copolymer and, whereby the heterophasic copolymer has a melt flow rate (...) In a further aspect, the matrix of this heterophasic copolymer includes, preferably consists of a polypropylene homopolymer - random polypropylene copolymer mixture. In yet a further aspect, the xylene cold soluble content (XCS) of this het(...) (...)it is also preferred that this heterophasic copolymer is a reactor blend of a propylene homopolymer, a random polypropylene copolymer and an ethylene propylene rubber. In the following two particularly preferred embodiments shall be described.The polypropylene-polyethylene composition according to a first specific and preferred embodiment of the present invention preferably has one or more of the followin(...) (...)in this first specific and preferred embodiment preferably has one or more of the following features: a ratio of polypropylene versus polyethylene of 2:1 to 1 :2; tensile modulus (ISO 527-2) of at least 900 MPa; melt flow rate MFR2 (IS01133(...) The polypropylene-polyethylene composition according to a second specific and preferred embodiment of the present invention preferably has one or more of the following properties: a tensile modulus (ISO 527-2) of at least 1200 MPa, and/or a(...)in this second specific and preferred embodiment preferably has one or more of the following features: a ratio of polypropylene versus polyethylene of 19: 1 to 10: 1 ; tensile modulus (ISO 527-2) of at least 1100 MPa; melt flow rate MFR2 (I(...) Test Methods a) Amount of iPP, Polystyrene, Polyethylene (and ethylene containing copolymers), poly(ethylene terephthalate), and amount of Polyamide-6 The content of polyethylene and ethylene containing copolymers is obtained by subtracting(iPP+PS+PA6) from 100, taking into account the content of non-polymeric impurities as determined in the methods below. (...)was calculated from the mole fraction: E [wt.%] = 100 * ( fE * 28.06 ) / ( (fE * 28.06) + ((1-fE) * 42.08) ). f) PE, PS, PA, PET and Ti02 content (...)Compatibilizers CE1 and IE1 to IE4 were made in bench scale in a three-phase (bulk, gas phase 1 and gas phase 2) polymerization setup. The catalyst used in the polymerization processes of the inventive IE1-IE4 and comparative examples CE1 was prepared as follows: Commercial grade SB815MO is available from Borealis AG, Austria and is a nucleated propylene-ethylene random heterophasic copolymer having a MFR of 1.5 g/10 min, melting temperature of 150°C, a total C2 content of 8.0 wt% and an XCS content(...) Commercial grade ED007HP is available from Borealis AG, Austria and is a nucleated propylene-ethylene heterophasic copolymer having a MFR of 5.5 g/10 min, melting temperature of 167°C, a total C2 content of 6.5 wt% and an XCS content of 25 (...) Commercial grade SC876CF is available from Borealis AG, Austria and is a nucleated propylene-ethylene random heterophasic copolymer having a MFR of 3.8 g/10 min, melting temperature of 150°C, a total C2 content of 13.0 wt% and an XCS conten(...) Comparative Compatibilizer 2 was a random heterophasic polypropylene copolymer with a low IV(XCS) of 2.0 dl/g and low C2(XCS) of 17.8 wt.- %. Comparative Compatibilizer 3 was a heterophasic polypropylene copolymer with a high IV(XCS) of 6.8 dl/g and moderate C2(XCS) of 28.0 wt.-%. Comparative Compatibilizer 4 was a random heterophasic polypropylene copolymer with a low IV(XCS) of 1.8 dl/g and moderate C2(XCS) of 28.7 wt.-%. Table 3 shows the properties of the polypropylene / polyethylene blends (A) as used for the evaluation. Table 3: Properties of Polypropylene / Polyethylene Blends Mixtures (Blend A) DESC (EP3936565) The present invention relates to heterophasic polymers suitable for upgrading mixtures of polypropylene and polyethylene, particularly for upgrading recycled polyolefin materials and to the use of such heterophasic polymers for upgrading mixtures of polypropylene and polyethylene. The present invention also concerns upgraded polypropylene polyethylene compositions. Mixtures of polypropylene and polyethylene are characterized by limited miscibility. When processing such mixtures into final products, the mechanical and optical properties limit the possible applications to non-demanding ultra-low cost ap(...) Very common recycling streams contain polyethylene and polypropylene next to a number of byproducts. Separation can be carried out using density separation in water and then further separation based on fluorescence, near infrared absorption(...) However, it is commonly quite difficult to obtain either pure recycled polypropylene or pure recycled polyethylene. Generally, recycled quantities of polypropylene on the market are mixtures of both polypropylene (PP) and polyethylene (PE), this is especially true for post-consumer waste streams. Moreover, recycled polyolefin materials are often cross-contaminated with non-polyolefin materials such as polyethylene terephthalate, polyamide, polystyrene or non-polymeric substances like wood, paper, glass or aluminum further limiting morphology. The use of (...) (...)8596 described the use of diblock, tetrablock, and hexablock copolymers (BCPs) for compatibilization of isotactic polypropylene and HDPE. The authors have also described that the use of ethylene propylene rubber (EPR) and ethylene propylene(...) Olefin block copolymers (OBCs) are reported to be good compatibilizers for mixtures of PE and iPP such as described by Munro J. et al, Proc. SPE ANTEC 2017, 961-966. However, the broad use of OBCs is limited due to the challenging and costl(...) The use of heterophasic copolymers and heterophasic random copolymers for upgrading a recycled polyolefin stream has been described in literature mostly dealing with stiffness and impact properties. WO2007071494A1 teaches the use of heterophasic polyolefin compositions having a flexural modulus of lower than 600 MPa within a broad melt flow rate range of 0.5 to 20 g/10min and broad elongation at b(...) Inter alia, a low MFR (0.6 g/10 min) heterophasic polyolefin "HC2" including two fractions of propylene copolymers, a first propylene random copolymer and a second essentially linear ethylene/propylene copolymer being insoluble in xylene as(...)propylene rubber with an intrinsic viscosity of 3.2 dl/g has been exemplified(...)
Полимерные компаунды | Данный патент описывает полимерный компаунд, который содержит компоненты на основе полипропилена и полиэтилена, а также компатибилизатор на основе кополимера пропилена и 1-гексена, и модификаторы, такие как пластомеры и гетерофазные полипропиленовые кополимеры. Композиция обладает улучшенной прочностью и другими характеристиками, такими как показатель плавления и модуль упругости. | IN202127043990 KR10-2022-0002568 BR112021021480 CN113767116 BR112021021480 CA3138712 WO2020/221739 EP3733720 | BOREALIS | 2019-04-30 2020-04-28 | (EP3733720) Polypropylene-polyethylene composition with improved toughness | (EP3733720) The present invention relates to a polymer composition comprising at least the following components A) 40 to 94 wt.-% based on the overall weight of the polymer composition of a polymer blend, comprising a1) 50 to 95 wt.-% of polypropylene; a2) 5 to 50 wt.-% of polyethylene; C) 3 to 30 wt.-% based on the overall weight of the polymer composition of a compatibilizer being a copolymer of propylene and 1-hexene, comprising b1) 30 to 70 wt.-% of a first random copolymer of propylene and 1-hexene; and b2) 30 to 70 wt.-% of a second random copolymer of propylene and 1-hexene having a higher 1-hexene content than the first random propylene copolymer b1); 3 to 30 wt.-% of a modifier selected from the group consisting of plastomers, heterophasic polypropylene copolymers different from component B) and mixtures thereof; with the provisos that the weight proportions of components a1) and a2) add up to 100 wt.-%; the weight proportions of components b1) and b2) add up to 100 wt.-%; the weight proportions of components A), B) and C) add up to 100 wt.-%; component A) has a MFR2(230°C, 2.16 kg) determined according to ISO 1133 in the range from 1.0 to 50.0 g/10 min; and component B) has a 1-hexene content in the range from 2.0 to 8.0 wt.-%. The present invention further relates to a process for manufacturing the polymer composition, to the use of components B) and C) as a compatibilizer for polymer blends A) and to articles comprising the polymer composition according to the invention. | (EP3733720) 1. A polymer composition comprising at least the following components A) 40 to 94 wt.-% based on the overall weight of the polymer composition of a polymer blend, comprising a1) 50 to 95 wt.-% of polypropylene; a2) 5 to 50 wt.-% of polyethylene; B) 3 to 30 wt.-% based on the overall weight of the polymer composition of a compatibilizer being a copolymer of propylene and 1-hexene, comprising b1) 30 to 70 wt.-% of a first random copolymer of propylene and 1-hexene; and b2) 30 to 70 wt.-% of a second random copolymer of propylene and 1-hexene having a higher 1-hexene content than the first random propylene copolymer b1); C) 3 to 30 wt.-% of a modifier selected from the group consisting of plastomers, heterophasic polypropylene copolymers different from component B) and mixtures thereof; with the provisos that • the weight proportions of components a1) and a2) add up to 100 wt.-%; • the weight proportions of components b1) and b2) add up to 100 wt.-%; • the weight proportions of components A), B) and C) add up to 100 wt.-%; • component A) has a MFR2 (230°C, 2.16 kg) determined according to ISO 1133 in the range from 1.0 to 50.0 g/10 min; and • component B) has a 1-hexene content in the range from 2.0 to 8.0 wt.-%. 2. The polymer composition according to claim 1, characterized in that, component C) is a plastomer comprising ethylene, preferably a copolymer of ethylene and 1-octene, more preferably having a density in the range from 0.860 to 0.930 g/cm3, even more preferably having a MFR2 (190°C, 2.16 kg) determined according to ISO 1133 in the range from 0.1 to 40.0 g/10 min and most preferably is a copolymer of ethylene and 1-octene having a density in the range from 0.865 to 0.920 g/cm3 and a MFR2 (190°C, 2.16 kg) determined according to ISO 1133 in the range from 0.3 to 35 g/10 min; and/or component C) is a heterophasic polypropylene copolymer comprising c1) 70.0 to 90.0 wt% of a crystalline polypropylene matrix; and c2) 10.0 to 30.0 wt% of an amorphous propylene-ethylene copolymer comprising 35.0 to 70.0 wt% of ethylene; wherein the weight proportions of components c1) and c2) add up to 100 wt.-%; preferably the heterophasic polypropylene copolymer C) has a MFR2 (230°C, 2.16 kg) determined according to ISO 1133 in the range from 1.0 to 10.0 g/10 min. 3. The polymer composition according to claim 1 or 2, characterized in that, the content of component A) in the polymer composition is in the range from 50 to 91 wt.-%, preferably in the range from 58 to 87 wt.-% and more preferably in the range from 83 to 87 wt.-% when component C) is a plastomer or in the range from 73 to 81 when component C) is a heterophasic polypropylene copolymer based on the overall weight of the polymer composition; and/or the content of component B) in the polymer composition is in the range from 5 to 25 wt.-%, preferably in the range from 8 to 22 wt.-% and more preferably in the range from 9 to 11 wt.-% based on the overall weight of the polymer composition; and/or the content of component C) in the polymer composition is in the range from 4 to 25 wt.-%, preferably in the range from 5 to 20 wt.-% and more preferably in the range from 4 to 6 wt.-% for plastomers or from 10 to 16 wt.-% based on the overall weight of the polymer composition for heterophasic polypropylene copolymers; and/or the content of polypropylene a1) in component A) is in the range from 53 to 92 wt.-%, preferably in the range from 55 to 90 wt.-% and more preferably in the range from 58 to 87 wt.-%; and/or the content of polyethylene a2) in component A) is in the range from 8 to 47 wt.-%, preferably in the range from 10 to 45 wt.-% and more preferably in the range from 13 to 42 wt.-%. 4. The polymer composition according to one of the preceding claims, characterized in that, component A) has a MFR2 (230°C, 2.16 kg) determined according to ISO 1133 in the range from 1.5 to 35.0 g/10 min, preferably in the range from 2.0 to 25.0 g/10 min and more preferably in the range from 5.0 to 10.0 g/10 min; and/or component B) has a MFR2 (230°C, 2.16 kg) determined according to ISO 1133 in the range from 0.4 to 12.0 g/10 min, preferably in the range from 0.6 to 9.0 g/10 min, more preferably in the range from 0.8 to 6.0 g/10 min and most preferably in the range from 1.0 to 4.0 g/10 min; and/or component B) has a xylene soluble content (XCS) based on the overall weight of component B) of ≥ 8, preferably in the range from 8 to 30 wt.-%, more preferably in the range from 10.0 to 28.0 wt.-% and most preferably in the range from 15 to 28 wt.-%; and/or the 1-hexene content in component B) is in the range from 3.0 to 7.5 wt.-%, preferably in the range from 3.5 to 7.2 wt.-% and more preferably in the range from 4.0 to 6.0 wt.-%; and/or component B) has a 1-hexene content of the xylene soluble fraction C6 (XCS) based on the overall weight of component B) in the range from 2.0 to 15.0 wt.-%, preferably from 2.5 to 12.0 wt.-%, more preferably in the range from 3.0 to 10.0 wt.-% and most preferably in the range from 5.0 to 8.0 wt.-%; and/or the melting point of component B) is >120°C, preferably in the range from 125 to 145°C and more preferably in the range from 130 to 140°C; and/or the melt enthalpy of component a2) / melt enthalpy of a1) in the polymer composition is in the range from 0.2 to 2.0 and preferably in the range from 0.25 to 1.75. 5. The polymer composition according to any one of the preceding claims, characterized in that, the polymer composition has a MFR2 (230°C, 2.16 kg) determined according to ISO 1133 in the range from 1.0 to 50.0 g/10 min, preferably from 1.5 to 35.0 g/10 min, more preferably from 2.0 to 25.0 g/10 min and most preferably from 3.5 to 8.0 g/10 min; and/or a Tensile Modulus measured according to ISO527-2 in the range from 800 to 1500 MPa and preferably in the range from 800 to 1000 MPa; and/or an Elongation at Break measured according to ISO 527-2 of more than 300 %, preferably in the range from 350 to 1000 % and more preferably in the range from 400 to 900 %; and/or a Charpy Notched Impact Strength measured according to ISO 179-1eA at 23°C of more than 8,0 kJ/m2, preferably in the range from 8.5 to 30 kJ/m2, more preferably in the range from 9.0 to 25 kJ/m2 and more preferably in the range from 9 to 11 kJ/m2. 6. The polymer composition according to any one of the preceding claims, characterized in that, component b1) has a MFR2 (230°C, 2.16 kg) determined according to ISO 1133 in the range from 0.3 to 12.0 g/10 min, preferably in the range from 0.5 to 9.0 g/10 min and more preferably in the range from 0.7 to 6.0 g/10 min; and/or component b2) has a MFR2 (230°C, 2.16 kg) determined according to ISO 1133 in the range from 0.5 to 14.0 g/10 min, preferably in the range from 0.7 to 11.0 g/10 min and more preferably in the range from 0.9 to 8.0 g/10 min; and/or the C6-content in component b1) based on the overall weight of component b1) is in the range from 0.1 to 4.0 wt.-%, preferably in the range from 0.5 to 3.5 wt.-% and more preferably in the range from 0.8 to 3.0 wt.-%; and/or the C6-content in component b2) based on the overall weight of component b2) is in the range from 4.0 to 15.0 wt.-%, preferably in the range from 5.0 to 13.0 wt.-% and more preferably in the range from 6.0 to 12.0 wt.-%; and/or the content of component b1) in component B) is from 35 to 65 wt.-% and preferably from 40 to 60 wt.-%; and/or the content of component b2) in component B) is from 35 to 65 wt.-% and preferably from 40 to 60 wt.-%. 7. The polymer composition according to any one of the preceding claims, characterized in that, component C) is a plastomer and has a density in the range from 0.860 to 0.930 g/cm3, preferably in the range from 0.865 to 0.920 g/cm3 and more preferably in the range from 0.868 g/cm3; and/or a MFR2 (190°C, 2.16 kg) determined according to ISO 1133 in the range from 0.1 to 40.0 g/10 min, preferably from 0.4 to 32.0 g/10 min and more preferably in the range from 0.5 to 1.5 g/10 min; or component (C) is a heterophasic polypropylene copolymer and has a MFR2 (230°C, 2.16 kg) determined according to ISO 1133 in the range from 1.0 to 10.0 g/10 min, preferably from 1.5 to 8.0 g/10 min and more preferably in the range from 2.0 to 7.0 g/10 min; or component C) has a xylene soluble content (XCS) based on the overall weight of component C) in the range from 10.0 to 30.0 wt.-%, preferably in the range from 12.0 to 25.0 wt.-% and more preferably in the range from 14 to 20 wt.-%; and/or component C) has an ethylene content of the xylene soluble fraction C2 (XCS) based on the overall weight of component C) in the range from 35.0 to 70.0 wt.-%, preferably from 40.0 to 65.0 wt.-% and more preferably in the range from 45.0 to 60.0 wt.-%; and/or component C) has a xylene cold soluble fraction (XCI) based on the overall weight of component C) in the range from 70.0 to 90.0 wt.-%, preferably from 75.0 to 88.0 wt.-% and more preferably in the range from 80.0 to 86.0 wt.-%. 8. The polymer composition according to any one of the preceding claims, characterized in that, component A) is a recycled material, which is preferably recovered from waste plastic material derived from post-consumer and/or post-industrial waste; and/or the polymer composition comprises at least one additive, preferably selected from the group consisting of slip agents, UV-stabiliser, pigments, antioxidants, additive carriers, nucleating agents and mixtures thereof, whereby these additives preferably are present in 0 to 5 wt.-% and more preferably in 0.1 to 4 wt.-% based on the overall weight of the polymer composition. 9. The polymer composition according to any one of the preceding claims, characterized in that, said polymer composition has a higher Charpy Notched Impact Strength measured according to ISO 179-1 eA at 23°C, preferably at least 10 % higher, more preferably from 10 to 25 % higher and even more preferably at least 25 % higher than the same polymer composition without components B) and C); and has at the same time a Tensile Modulus measured according to ISO527-2 of at least 800 MPa and preferably in the range from 800 to 1000 MPa. 10. The polymer composition according to any one of the preceding claims, characterized in that, component B) is an in-reactor blend obtained by a sequential polymerization process in at least two reactors connected in series, said sequential polymerization process preferably comprises the steps of (i) polymerizing in a first reactor being a slurry reactor, preferably a loop reactor, propylene and 1-hexene, obtaining a first random propylene copolymer b1), (ii) transferring said first random propylene copolymer b1) and unreacted comonomers of the first reactor in a second reactor being a gas phase reactor, (iii) feeding to said second reactor propylene and 1-hexene, (iv) polymerizing in said second reactor and in the presence of said first random propylene copolymer b1) propylene and 1-hexene obtaining a second random propylene copolymer b2), said first random propylene copolymer b1) and said second random propylene copolymer b2) form component B), wherein further in the first reactor and second reactor the polymerization takes place in the presence of a solid catalyst system, said solid catalyst system (SCS) comprises a single-site catalyst. 11. The polymer composition according to any one of the preceding claims, characterized in that, said polymer composition consists of the following components: A) 60 to 89 wt.-% based on the overall weight of the polymer composition of a polymer blend, comprising a1) 55 to 90 wt.-% of polypropylene; a2) 10 to 45 wt.-% of polyethylene; B) 8 to 22 wt.-% based on the overall weight of the polymer composition of a copolymer of propylene and 1-hexene, comprising b1) 30 to 70 wt.-% of a first random copolymer of propylene and 1-hexene; and b2) 30 to 70 wt.-% of a second random copolymer of propylene and 1-hexene having a higher 1-hexene content than the first random propylene copolymer b1); and C) 3 to 7 wt.-% based on the overall weight of the polymer composition of a plastomer made of ethylene and 1-octene having a density in the range from 0.860 to 0.930 g/cm3 and a MFR2 (190°C, 2.16 kg) determined according to ISO 1133 in the range from 0.1 to 40.0 g/10 min; or 12 to 18 wt.-% based on the overall weight of the polymer composition of a heterophasic polypropylene copolymer comprising c1) 70.0 to 90.0 wt.-% of a crystalline polypropylene matrix; and c2) 10.0 to 30.0 wt.-% of an amorphous propylene-ethylene copolymer comprising 35.0 to 70.0 wt.-% of ethylene; having a MFR2 (230°C, 2.16 kg) determined according to ISO 1133 in the range from 1.0 to 10.0 g/10 min; with the provisos that • component A) has a MFR2 (230°C, 2.16 kg) determined according to ISO 1133 in the range from 2.0 to 25.0 g/10 min; • component B) has a MFR2 (230°C, 2.16 kg) determined according to ISO 1133 in the range from 0.8 to 5.0 g/10 min • component B) has a xylene soluble content (XCS) based on the overall weight of component B) in the range from 10 to 28 wt.-%; • the 1-hexene content in component B) is in the range from 3.5 to 7.2 wt.-%. 12. Use of component B) as described in claims 1, 4, 6 and component C) as described in claims 1, 2 and 7 for compatibilizing a polymer blend A) as described in claims 1, 4 and 8. 13. Use according to claim 12, characterized in that, the ratio between component B) and the polymer blend A) is in the range from 1 : 20 to 1: 3 and preferably in the range from 1 : 6 to 1 : 10; and/or the ratio between component C) and the polymer blend A) is in the range from 1 : 30 to 1: 8 and preferably in the range from 1 : 12 to 1 : 22 when component C) is a plastomer; or the ratio between component C) and the polymer blend A) is in the range from to 1: 3 to 1: 15 and preferably in the range from 1 : 4 to 1 : 7 when component C) is a heterophasic polypropylene copolymer; and/or the ratio between component C) and the polymer blend B) is in the range from 1 : 1.5 to 1: 4 and preferably in the range from 1 : 1.8 to 1 : 2.5 when component C) is a plastomer; or the ratio between component B) and the polymer blend C) is in the range from to 1: 1 to 1: 3 and preferably in the range from 1 : 1.3 to 1 : 1.7 when component C) is a heterophasic polypropylene copolymer. 14. Use according to claim 12 or 13, characterized in that, the Charpy Notched Impact Strength measured according to ISO 179-1 eA at 23°C of the polymer blend A) is increased, preferably by at least 10 %, more preferably by 10 to 25 % and even more preferably by at least 25 % and maintaining at the same time the Tensile Modulus measured according to ISO527-2 of the polymer blend A) at least 800 MPa, preferably from 800 to 1000 MPa. 15. Process for compatibilizing the components of a polymer blend A) as described in claims 1, 3 and 6 comprising the steps of (IV) providing the polymer blend A) as described in claims 1, 4 and 8; (V) adding component B) as described in claims 1, 4 and 6 and component C) as described in claims 1, 2 and 7; (VI) mixing components A), B) and C) to obtain a compatibilized polymer composition. 16. Process according to claim 15, characterized in that, the polymer composition obtained after step (III) has a higher Charpy Notched Impact Strength measured according to ISO 179-1 eA at 23°C, preferably at least 10 % higher, more preferably 10 to 25 % higher and more preferably at least 25 % higher than the polymer blend A) provided in step (I) composition without component B); and has at the same time a Tensile Modulus measured according to ISO527-2 of at least 800 MPa and preferably in the range from 800 to 1000 MPa. 17. Article comprising a polymer composition according to any one of claims 1 to 11. 18. Film, pipe, extrusion blow molded or injection molded article comprising more than 80 wt.-% of a polymer composition according to any one of claims 1 to 11. | (EP3733720A1) PENDING (WO2020221739A1) LAPSED (IN202127043990A) PENDING (KR20220002568A) PENDING (BR112021021480A2) PENDING (CN113767116A) PENDING (CA3138712A1) PENDING | (EP3733720) The reason is not only a favourable price/performance ratio, but also the versatility of these materials and a very broad range of possible modifications, which allows tailoring of end-use properties in a wide range. One of the key problems in polyolefin recycling, especially when dealing with material streams from post-consumer waste (PCW) is the difficulty to quantitatively separate polypropylene (PP) and polyethylene (PE). | (EP3733720) 1. A polymer composition comprising at least the following components A) 40 to 94 wt.-% based on the overall weight of the polymer composition of a polymer blend, comprising a1) 50 to 95 wt.-% of polypropylene; a2) 5 to 50 wt.-% of polyethylene; B) 3 to 30 wt.-% based on the overall weight of the polymer composition of a compatibilizer being a copolymer of propylene and 1-hexene, comprising b1) 30 to 70 wt.-% of a first random copolymer of propylene and 1-hexene; and b2) 30 to 70 wt.-% of a second random copolymer of propylene and 1-hexene having a higher 1-hexene content than the first random propylene copolymer b1); C) 3 to 30 wt.-% of a modifier selected from the group consisting of plastomers, heterophasic polypropylene copolymers different from component B) and mixtures thereof; with the provisos that * the weight proportions of components a1) and a2) add up to 100 wt.-%; * the weight proportions of components b1) and b2) add up to 100 wt.-%; * the weight proportions of components A), B) and C) add up to 100 wt.-%; * component A) has a MFR2 (230°C, 2.16 kg) determined according to ISO 1133 in the range from 1.0 to 50.0 g/10 min; and * component B) has a 1-hexene content in the range from 2.0 to 8.0 wt.-%. | (EP3733720) It was therefore an objective of the present invention to provide polymer compositions having a very good toughness and elongation at break, while simultaneously maintaining a good stiffness. A further objective of the present invention is to provide a polymer composition based on recycled polypropylene/polyethylene blends with a limited amount of compatibilizer, which can be used for high-quality parts. The present invention further relates in accordance with claim 12 to the use of component B) as described in claims 1, 4 and 6 and component C) as described in claims 1, 2 and 7 for compatibilizing a polymer blend A) as described in claims 1, 4 and 8. The present invention relates to a polymer composition comprising at least the following components A) 40 to 94 wt.-% based on the overall weight of the polymer composition of a polymer blend, comprising a1) 50 to 95 wt.-% of polypropylene; a2) 5 to 50 wt.-% of polyethylene; C) 3 to 30 wt.-% based on the overall weight of the polymer composition of a compatibilizer being a copolymer of propylene and 1-hexene, comprising b1) 30 to 70 wt.-% of a first random copolymer of propylene and 1-hexene; and b2) 30 to 70 wt.-% of a second random copolymer of propylene and 1-hexene having a higher 1-hexene content than the first random propylene copolymer b1); 3 to 30 wt.-% of a modifier selected from the group consisting of plastomers, heterophasic polypropylene copolymers different from component B) and mixtures thereof; with the provisos that the weight proportions of components a1) and a2) add up to 100 wt.-%; the weight proportions of components b1) and b2) add up to 100 wt.-%; the weight proportions of components A), B) and C) add up to 100 wt.-%; component A) has a MFR2 (230°C, 2.16 kg) determined according to ISO 1133 in the range from 1.0 to 50.0 g/10 min; and component B) has a 1-hexene content in the range from 2.0 to 8.0 wt.-%. The present invention further relates to a process for manufacturing the polymer composition, to the use of components B) and C) as a compatibilizer for polymer blends A) and to articles comprising the polymer composition according to the invention. The present invention relates to a polymer composition, which besides of a blend of polypropylene and polyethylene comprises a specific copolymer of propylene and 1-hexene as compatibilizer and a modifier selected from the group consisting of plastomers, heterophasic polypropylene copolymers and mixtures thereof. Furthermore, the present invention relates to the use of the compatibilizer and the modifier in blends of polypropylene and polyethylene, to a process for compatibilizing these blends and to articles comprising the polymer composition. | AB (EP3733720) The present invention relates to a polymer composition comprising at least the following components A) 40 to 94 wt.-% based on the overall weight of the polymer composition of a polymer blend, comprising a1) 50 to 95 wt.-% of polypropylene; a2) 5 to 50 wt.-% of polyethylene; C) 3 to 30 wt.-% based on the overall weight of the polymer composition of a compatibilizer being a copolymer of propylene and 1-hexene, comprising b1) 30 to 70 wt.-% of a first random copolymer of propylene and 1-hexene; and b2) 30 to 70 wt.-% of a second random copolymer of propylene and 1-hexene having a higher 1-hexene content than the first random propylene copolymer b1); 3 to 30 wt.-% of a modifier selected from the group consisting of plastomers, heterophasic polypropylene copolymers different from component B) and mixtures thereof; with the provisos that the weight proportions of components a1) and a2) add up to 100 wt.-%; the weight proportions of components b1) and b2) add up to 100 wt.-%; the weight proportions of components A), B) and C) add up to 100 wt.-%; component A) has a MFR2(230°C, 2.16 kg) determined according to ISO 1133 in the range from 1.0 to 50.0 g/10 min; and component B) has a 1-hexene content in the range from 2.0 to 8.0 wt.-%. The present invention further relates to a process for manufacturing the polymer composition, to the use of components B) and C) as a compatibilizer for polymer blends A) and to articles comprising the polymer composition according to the invention. APD 2021-09-28 CLMS (EP3733720) 1. A polymer composition comprising at least the following components A) 40 to 94 wt.-% based on the overall weight of the polymer composition of a polymer blend, comprising a1) 50 to 95 wt.-% of polypropylene; a2) 5 to 50 wt.-% of polyethylene; B) 3 to 30 wt.-% based on the overall weight of the polymer composition of a compatibilizer being a copolymer of propylene and 1-hexene, comprising b1) 30 to 70 wt.-% of a first random copolymer of propylene and 1-hexene; and b2) 30 to 70 wt.-% of a second random copolymer of propylene and 1-hexene having a higher 1-hexene content than the first random propylene copolymer b1); C) 3 to 30 wt.-% of a modifier selected from the group consisting of plastomers, heterophasic polypropylene copolymers different from component B) and mixtures thereof; with the provisos that • the weight proportions of components a1) and a2) add up to 100 wt.-%; • the weight proportions of components b1) and b2) add up to 100 wt.-%; • the weight proportions of components A), B) and C) add up to 100 wt.-%; • component A) has a MFR2 (230°C, 2.16 kg) determined according to ISO 1133 in the range from 1.0 to 50.0 g/10 min; and • component B) has a 1-hexene content in the range from 2.0 to 8.0 wt.-%. 2. The polymer composition according to claim 1, characterized in that, component C) is a plastomer comprising ethylene, preferably a copolymer of ethylene and 1-octene, more preferably having a density in the range from 0.860 to 0.930 g/cm3, even more preferably having a MFR2 (190°C, 2.16 kg) determined according to ISO 1133 in the range from 0.1 to 40.0 g/10 min and most preferably is a copolymer of ethylene and 1-octene having a density in the range from 0.865 to 0.920 g/cm3 and a MFR2 (190°C, 2.16 kg) determined according to ISO 1133 in the range from 0.3 to 35 g/10 min; and/or component C) is a heterophasic polypropylene copolymer comprising c1) 70.0 to 90.0 wt% of a crystalline polypropylene matrix; and c2) 10.0 to 30.0 wt% of an amorphous propylene-ethylene copolymer comprising 35.0 to 70.0 wt% of ethylene; wherein the weight proportions of components c1) and c2) add up to 100 wt.-%; preferably the heterophasic polypropylene copolymer C) has a MFR2 (230°C, 2.16 kg) determined according to ISO 1133 in the range from 1.0 to 10.0 g/10 min. 3. The polymer composition according to claim 1 or 2, characterized in that, the content of component A) in the polymer composition is in the range from 50 to 91 wt.-%, preferably in the range from 58 to 87 wt.-% and more preferably in the range from 83 to 87 wt.-% when component C) is a plastomer or in the range from 73 to 81 when component C) is a heterophasic polypropylene copolymer based on the overall weight of the polymer composition; and/or the content of component B) in the polymer composition is in the range from 5 to 25 wt.-%, preferably in the range from 8 to 22 wt.-% and more preferably in the range from 9 to 11 wt.-% based on the overall weight of the polymer composition; and/or the content of component C) in the polymer composition is in the range from 4 to 25 wt.-%, preferably in the range from 5 to 20 wt.-% and more preferably in the range from 4 to 6 wt.-% for plastomers or from 10 to 16 wt.-% based on the overall weight of the polymer composition for heterophasic polypropylene copolymers; and/or the content of polypropylene a1) in component A) is in the range from 53 to 92 wt.-%, preferably in the range from 55 to 90 wt.-% and more preferably in the range from 58 to 87 wt.-%; and/or the content of polyethylene a2) in component A) is in the range from 8 to 47 wt.-%, preferably in the range from 10 to 45 wt.-% and more preferably in the range from 13 to 42 wt.-%. 4. The polymer composition according to one of the preceding claims, characterized in that, component A) has a MFR2 (230°C, 2.16 kg) determined according to ISO 1133 in the range from 1.5 to 35.0 g/10 min, preferably in the range from 2.0 to 25.0 g/10 min and more preferably in the range from 5.0 to 10.0 g/10 min; and/or component B) has a MFR2 (230°C, 2.16 kg) determined according to ISO 1133 in the range from 0.4 to 12.0 g/10 min, preferably in the range from 0.6 to 9.0 g/10 min, more preferably in the range from 0.8 to 6.0 g/10 min and most preferably in the range from 1.0 to 4.0 g/10 min; and/or component B) has a xylene soluble content (XCS) based on the overall weight of component B) of ≥ 8, preferably in the range from 8 to 30 wt.-%, more preferably in the range from 10.0 to 28.0 wt.-% and most preferably in the range from 15 to 28 wt.-%; and/or the 1-hexene content in component B) is in the range from 3.0 to 7.5 wt.-%, preferably in the range from 3.5 to 7.2 wt.-% and more preferably in the range from 4.0 to 6.0 wt.-%; and/or component B) has a 1-hexene content of the xylene soluble fraction C6 (XCS) based on the overall weight of component B) in the range from 2.0 to 15.0 wt.-%, preferably from 2.5 to 12.0 wt.-%, more preferably in the range from 3.0 to 10.0 wt.-% and most preferably in the range from 5.0 to 8.0 wt.-%; and/or the melting point of component B) is >120°C, preferably in the range from 125 to 145°C and more preferably in the range from 130 to 140°C; and/or the melt enthalpy of component a2) / melt enthalpy of a1) in the polymer composition is in the range from 0.2 to 2.0 and preferably in the range from 0.25 to 1.75. 5. The polymer composition according to any one of the preceding claims, characterized in that, the polymer composition has a MFR2 (230°C, 2.16 kg) determined according to ISO 1133 in the range from 1.0 to 50.0 g/10 min, preferably from 1.5 to 35.0 g/10 min, more preferably from 2.0 to 25.0 g/10 min and most preferably from 3.5 to 8.0 g/10 min; and/or a Tensile Modulus measured according to ISO527-2 in the range from 800 to 1500 MPa and preferably in the range from 800 to 1000 MPa; and/or an Elongation at Break measured according to ISO 527-2 of more than 300 %, preferably in the range from 350 to 1000 % and more preferably in the range from 400 to 900 %; and/or a Charpy Notched Impact Strength measured according to ISO 179-1eA at 23°C of more than 8,0 kJ/m2, preferably in the range from 8.5 to 30 kJ/m2, more preferably in the range from 9.0 to 25 kJ/m2 and more preferably in the range from 9 to 11 kJ/m2. 6. The polymer composition according to any one of the preceding claims, characterized in that, component b1) has a MFR2 (230°C, 2.16 kg) determined according to ISO 1133 in the range from 0.3 to 12.0 g/10 min, preferably in the range from 0.5 to 9.0 g/10 min and more preferably in the range from 0.7 to 6.0 g/10 min; and/or component b2) has a MFR2 (230°C, 2.16 kg) determined according to ISO 1133 in the range from 0.5 to 14.0 g/10 min, preferably in the range from 0.7 to 11.0 g/10 min and more preferably in the range from 0.9 to 8.0 g/10 min; and/or the C6-content in component b1) based on the overall weight of component b1) is in the range from 0.1 to 4.0 wt.-%, preferably in the range from 0.5 to 3.5 wt.-% and more preferably in the range from 0.8 to 3.0 wt.-%; and/or the C6-content in component b2) based on the overall weight of component b2) is in the range from 4.0 to 15.0 wt.-%, preferably in the range from 5.0 to 13.0 wt.-% and more preferably in the range from 6.0 to 12.0 wt.-%; and/or the content of component b1) in component B) is from 35 to 65 wt.-% and preferably from 40 to 60 wt.-%; and/or the content of component b2) in component B) is from 35 to 65 wt.-% and preferably from 40 to 60 wt.-%. 7. The polymer composition according to any one of the preceding claims, characterized in that, component C) is a plastomer and has a density in the range from 0.860 to 0.930 g/cm3, preferably in the range from 0.865 to 0.920 g/cm3 and more preferably in the range from 0.868 g/cm3; and/or a MFR2 (190°C, 2.16 kg) determined according to ISO 1133 in the range from 0.1 to 40.0 g/10 min, preferably from 0.4 to 32.0 g/10 min and more preferably in the range from 0.5 to 1.5 g/10 min; or component (C) is a heterophasic polypropylene copolymer and has a MFR2 (230°C, 2.16 kg) determined according to ISO 1133 in the range from 1.0 to 10.0 g/10 min, preferably from 1.5 to 8.0 g/10 min and more preferably in the range from 2.0 to 7.0 g/10 min; or component C) has a xylene soluble content (XCS) based on the overall weight of component C) in the range from 10.0 to 30.0 wt.-%, preferably in the range from 12.0 to 25.0 wt.-% and more preferably in the range from 14 to 20 wt.-%; and/or component C) has an ethylene content of the xylene soluble fraction C2 (XCS) based on the overall weight of component C) in the range from 35.0 to 70.0 wt.-%, preferably from 40.0 to 65.0 wt.-% and more preferably in the range from 45.0 to 60.0 wt.-%; and/or component C) has a xylene cold soluble fraction (XCI) based on the overall weight of component C) in the range from 70.0 to 90.0 wt.-%, preferably from 75.0 to 88.0 wt.-% and more preferably in the range from 80.0 to 86.0 wt.-%. 8. The polymer composition according to any one of the preceding claims, characterized in that, component A) is a recycled material, which is preferably recovered from waste plastic material derived from post-consumer and/or post-industrial waste; and/or the polymer composition comprises at least one additive, preferably selected from the group consisting of slip agents, UV-stabiliser, pigments, antioxidants, additive carriers, nucleating agents and mixtures thereof, whereby these additives preferably are present in 0 to 5 wt.-% and more preferably in 0.1 to 4 wt.-% based on the overall weight of the polymer composition. 9. The polymer composition according to any one of the preceding claims, characterized in that, said polymer composition has a higher Charpy Notched Impact Strength measured according to ISO 179-1 eA at 23°C, preferably at least 10 % higher, more preferably from 10 to 25 % higher and even more preferably at least 25 % higher than the same polymer composition without components B) and C); and has at the same time a Tensile Modulus measured according to ISO527-2 of at least 800 MPa and preferably in the range from 800 to 1000 MPa. 10. The polymer composition according to any one of the preceding claims, characterized in that, component B) is an in-reactor blend obtained by a sequential polymerization process in at least two reactors connected in series, said sequential polymerization process preferably comprises the steps of (i) polymerizing in a first reactor being a slurry reactor, preferably a loop reactor, propylene and 1-hexene, obtaining a first random propylene copolymer b1), (ii) transferring said first random propylene copolymer b1) and unreacted comonomers of the first reactor in a second reactor being a gas phase reactor, (iii) feeding to said second reactor propylene and 1-hexene, (iv) polymerizing in said second reactor and in the presence of said first random propylene copolymer b1) propylene and 1-hexene obtaining a second random propylene copolymer b2), said first random propylene copolymer b1) and said second random propylene copolymer b2) form component B), wherein further in the first reactor and second reactor the polymerization takes place in the presence of a solid catalyst system, said solid catalyst system (SCS) comprises a single-site catalyst. 11. The polymer composition according to any one of the preceding claims, characterized in that, said polymer composition consists of the following components: A) 60 to 89 wt.-% based on the overall weight of the polymer composition of a polymer blend, comprising a1) 55 to 90 wt.-% of polypropylene; a2) 10 to 45 wt.-% of polyethylene; B) 8 to 22 wt.-% based on the overall weight of the polymer composition of a copolymer of propylene and 1-hexene, comprising b1) 30 to 70 wt.-% of a first random copolymer of propylene and 1-hexene; and b2) 30 to 70 wt.-% of a second random copolymer of propylene and 1-hexene having a higher 1-hexene content than the first random propylene copolymer b1); and C) 3 to 7 wt.-% based on the overall weight of the polymer composition of a plastomer made of ethylene and 1-octene having a density in the range from 0.860 to 0.930 g/cm3 and a MFR2 (190°C, 2.16 kg) determined according to ISO 1133 in the range from 0.1 to 40.0 g/10 min; or 12 to 18 wt.-% based on the overall weight of the polymer composition of a heterophasic polypropylene copolymer comprising c1) 70.0 to 90.0 wt.-% of a crystalline polypropylene matrix; and c2) 10.0 to 30.0 wt.-% of an amorphous propylene-ethylene copolymer comprising 35.0 to 70.0 wt.-% of ethylene; having a MFR2 (230°C, 2.16 kg) determined according to ISO 1133 in the range from 1.0 to 10.0 g/10 min; with the provisos that • component A) has a MFR2 (230°C, 2.16 kg) determined according to ISO 1133 in the range from 2.0 to 25.0 g/10 min; • component B) has a MFR2 (230°C, 2.16 kg) determined according to ISO 1133 in the range from 0.8 to 5.0 g/10 min • component B) has a xylene soluble content (XCS) based on the overall weight of component B) in the range from 10 to 28 wt.-%; • the 1-hexene content in component B) is in the range from 3.5 to 7.2 wt.-%. 12. Use of component B) as described in claims 1, 4, 6 and component C) as described in claims 1, 2 and 7 for compatibilizing a polymer blend A) as described in claims 1, 4 and 8. 13. Use according to claim 12, characterized in that, the ratio between component B) and the polymer blend A) is in the range from 1 : 20 to 1: 3 and preferably in the range from 1 : 6 to 1 : 10; and/or the ratio between component C) and the polymer blend A) is in the range from 1 : 30 to 1: 8 and preferably in the range from 1 : 12 to 1 : 22 when component C) is a plastomer; or the ratio between component C) and the polymer blend A) is in the range from to 1: 3 to 1: 15 and preferably in the range from 1 : 4 to 1 : 7 when component C) is a heterophasic polypropylene copolymer; and/or the ratio between component C) and the polymer blend B) is in the range from 1 : 1.5 to 1: 4 and preferably in the range from 1 : 1.8 to 1 : 2.5 when component C) is a plastomer; or the ratio between component B) and the polymer blend C) is in the range from to 1: 1 to 1: 3 and preferably in the range from 1 : 1.3 to 1 : 1.7 when component C) is a heterophasic polypropylene copolymer. 14. Use according to claim 12 or 13, characterized in that, the Charpy Notched Impact Strength measured according to ISO 179-1 eA at 23°C of the polymer blend A) is increased, preferably by at least 10 %, more preferably by 10 to 25 % and even more preferably by at least 25 % and maintaining at the same time the Tensile Modulus measured according to ISO527-2 of the polymer blend A) at least 800 MPa, preferably from 800 to 1000 MPa. 15. Process for compatibilizing the components of a polymer blend A) as described in claims 1, 3 and 6 comprising the steps of (IV) providing the polymer blend A) as described in claims 1, 4 and 8; (V) adding component B) as described in claims 1, 4 and 6 and component C) as described in claims 1, 2 and 7; (VI) mixing components A), B) and C) to obtain a compatibilized polymer composition. 16. Process according to claim 15, characterized in that, the polymer composition obtained after step (III) has a higher Charpy Notched Impact Strength measured according to ISO 179-1 eA at 23°C, preferably at least 10 % higher, more preferably 10 to 25 % higher and more preferably at least 25 % higher than the polymer blend A) provided in step (I) composition without component B); and has at the same time a Tensile Modulus measured according to ISO527-2 of at least 800 MPa and preferably in the range from 800 to 1000 MPa. 17. Article comprising a polymer composition according to any one of claims 1 to 11. 18. Film, pipe, extrusion blow molded or injection molded article comprising more than 80 wt.-% of a polymer composition according to any one of claims 1 to 11. DESC (WO2020221739) Polypropylene-polyethylene composition with improved toughness The present invention relates to a polymer composition, which besides of a blend of polypropylene and polyethylene comprises a specific copolymer of propylene and 1 -hexene as compatibilizer and a modifier selected from the group consisting of plastomers, heterophasic polypropylene copolymers and mixtures thereof. Furthermore, the present invention relates to the use of the compatibilizer and the modifier in blends of polypropylene and polyethylene, to a process for compatibilizing these blends and to articles comprising the polymer composition. Polyolefins, like polypropylene and polyethylene are typical commodity polymers with many application areas and a remarkable growth rate. The reason is not only a favourable price/performance ratio, but also the versatility of these materia(...) (...)copolymerisation, blending, drawing, thermal treatment and combination of these techniques can convert common-grade polyolefins to valuable products with special properties. Blends of polypropylene and polyethylene have attracted much interest. It is well-known that the impact strength of polypropylene (PP) increases at low temperatures through the addition of polyethylene (PE). Unfortunately, PP and PE are highly immiscible resulting in a blend with poor adhesion between its phases, coars(...) polypropylene and polyethylene. One of the key problems in polyolefin recycling, especiallywhen dealing with material streams from post-consumer waste (PCW) is the difficulty to quantitatively separate polypropylene (PP) and polyethylene (PE). Commercial recyclates from PCW sources have been found generally to contain mixtures of PP and PE, the minor component reaching up to < 50 wt.-%. Such recycled PP/PE-blends normally suffer from poor compatibility between the main polymer phases, resulting in deteriorated mechanical properties. Inferior performance is partly caused by PE with its lower stiffness and melting point forming the continuous phase even at PP concentrations up to 65% because of the normally higher viscosity of the PE components in PCW. WO 2015/169690 A1 relates to polypropylene-polyethylene blends comprising A) 75 to 90wt.-% of a blend of A-l) polypropylene and A-2) polyethylene and B) 10 to 25wt.-% of a compatibilizer being a heterophasic polyolefin composition comprising B-1) a polypropylene with an MFR2 between 1.0 and 300 g/10 min (according to ISO 1133 at 230°C at a load of 2.16 kg) and B-2) a copolymer of ethylene and prop(...) EP 3 165 473 A1 refers to a composition of polypropylene and polyethylene, which contains a specific compatibilizer and flow enhancer. The compatibilizer and flow enhancer is a heterophasic polyolefin composition comprising 55 to 90 wt.-% of a matrix being a polypropylene and 45 to 10 wt.-% of an elastomer being a copolymer of ethylene and propylene or C4 to C10 alpha olefin with a glass transitio(...) (...)like pipes, profiles, containers, automotive components or household articles it is of high importance that the PP/PE-blends show high toughness, e.g.expressed by the Charpy Notched Impact Strength and good stiffness, e.g. expressed by the (...) A further objective of the present invention is to provide a polymer composition based on recycled polypropylene/polyethylene blends with a limited amount of compatibilizer, which can be used for high-quality parts. a1) 50 to 95 wt.-% of polypropylene a2) 5 to 50 wt.-% of polyethylene heterophasic polypropylene copolymers different from component B) and mixtures thereof (...)wt.-% based on the overall weight of the polymer composition of a polymer blend, comprising a1) 50 to 95 wt.-% of polypropylene and a2) 5 to 50 wt.-% of polyethylene. (...)wt.-% when component C) is a plastomer and in the range from 73 to 81 wt.-% when component C) is a heterophasic polypropylene copolymer based on the overall weight of the polymer composition. A further preferred embodiment of the present invention stipulates that the content of polypropylene a1) in component A) is in the range from 53 to 92 wt.-%, preferably in the range from 55 to 90 wt.-% and more preferably in the range from 58 to 87 wt.-%.In still another preferred embodiment the content of polyethylene a2) in component A) is in the range from 8 to 47 wt.-%, preferably in the range(...) In a further preferred embodiment the polypropylene a1) comprises one or more polymer materials selected from the following: The polyethylene a2) is preferably a high density polyethylene (HDPE) or a linear low density polyethylene (LLDPE) or a long-chain branched low density polyethylene (LDPE). The comonomer content of component a2) is usually below 50 wt.-% pr(...) (...)embodiment of the present invention stipulates that component B) is an in-reactor blend obtained by a sequential polymerization process in at least two reactors connected in series, said sequential polymerization process preferably comprises the steps of (...)random propylene copolymer b2) form component B), wherein further in the first reactor and second reactor the polymerization takes place in the presence of a solid catalyst system, said solid catalyst system (SCS) comprises a single-site ca(...) According to a further preferred embodiment of the present invention component C) is a heterophasic polypropylene copolymer and the content of component C) in the polymer composition is in the range from 4 to 25 wt.-%, preferably in the ran(...)the polymer composition.In a further preferred embodiment of the present invention component C) is a heterophasic polypropylene copolymer comprising c1) 70.0 to 90.0 wt.-% of a crystalline polypropylene matrix; and preferably the heterophasic polypropylene copolymer C) has a MFR2 (230°C, 2.16 kg) determined according to ISO 1133 in the range from 1.0 to 10.0 g/10 min. Still a further preferred embodiment of the present invention stipulates that component (C) is a heterophasic polypropylene copolymer and has a MFR2 (230°C, 2.16 kg) determined according to ISO 1 133 in the range from 1.0 to 10.0 g/10 min, (...) According to another preferred embodiment of the present invention component C) is a heterophasic polypropylene copolymer having a xylene soluble content (XCS) based on the overall weight of component C) in the range from 10.0 to 30.0 wt.-%(...) In a further preferred embodiment of the present invention component C) is a heterophasic polypropylene copolymer having an ethylene content of the xylene soluble fraction C2 (XCS) based on the overall weight of component C) in the range fr(...) a1) 55 to 90 wt.-% of polypropylene a2) 10 to 45 wt.-% of polyethylene 12 to 18 wt.-% based on the overall weight of the polymer composition of a heterophasic polypropylene copolymer comprising c1) 70.0 to 90.0 wt.-% of a crystalline polypropylene matrix; and a1) 55 to 90 wt.-% of polypropylene a2) 10 to 45 wt.-% of polyethylene (...)0.1 to 40.0 g/10 min; or12 to 18 wt.-% based on the overall weight of the polymer composition of a heterophasic polypropylene copolymer comprising c1) 70.0 to 90.0 wt.-% of a crystalline polypropylene matrix; and polypropylene and a2) 10 to 45 wt.-% of polyethylene polypropylene and a2) 10 to 45 wt.-% of polyethylene, whereby component A) is recovered from waste plastic material derived from post-consumer and/or post industrial waste having a MFR2 (230°C, 2.16 kg) in the range from 2.0 to 25.0 g/10 mi(...) Other components comprised in said articles are virgin polyethylenes or polypropylenes as well as fillers or reinforcements. Said fillers are preferably selected from the group consisting of calcium carbonate, talc, clay, mica, silicates, k(...) MFR was measured according to ISO 1133 at a load of 2.16 kg, at 230°C for the PP homo- and copolymers and blends and for the composition and at a load of 2.16 kg. (...)the first random propylene copolymer (A) and the second random propylene copolymer (B) [of the propylene copolymer (C-PP)], Dipolen S is a recycled polymer mixture comprising polyethylene and polypropylene obtained from mtm plastics GmbH, Niedergebra, Germany and has a polyethylene content of 40 wt.-% determined by DSC analysis. The melting points determined by DSC were 162°C (PP) and 128°C (PE). As ZN-HECO the heterophasic polypropylene copolymer BC245MO, commercially available from Borealis AG (AT), was used. This polymer has a melt flow rate MFR2 (230 °C / 2.16 kg) of 3.5 g/10 min, an elastomer content as expressed by XCS content(...) Additive Carrier (PP-H) PP-H is the commercial unimodal propylene homopolymer HC001A-B1 of Borealis AG having a melt flow rate M FR2 (230°C) of about 2 g/1 Omin and a Tm of 160°C. DESC (EP3733720) The present invention relates to a polymer composition, which besides of a blend of polypropylene and polyethylene comprises a specific copolymer of propylene and 1-hexene as compatibilizer and a modifier selected from the group consisting of plastomers, heterophasic polypropylene copolymers and mixtures thereof. Furthermore, the present invention relates to the use of the compatibilizer and the modifier in blends of polypropylene and polyethylene, to a process for compatibilizing these blends and to articles comprising the polymer composition. Polyolefins, like polypropylene and polyethylene are typical commodity polymers with many application areas and a remarkable growth rate. The reason is not only a favourable price/performance ratio, but also the versatility of these materia(...) (...)copolymerisation, blending, drawing, thermal treatment and combination of these techniques can convert common-grade polyolefins to valuable products with special properties. Blends of polypropylene and polyethylene have attracted much interest. It is well-known that the impact strength of polypropylene (PP) increases at low temperatures through the addition of polyethylene (PE). Unfortunately, PP and PE are highly immiscible resulting in a blend with poor adhesion between its phases, coars(...) The recyclates are still mixtures of different products, like polypropylene and polyethylene. One of the key problems in polyolefin recycling, especially when dealing with material streams from post-consumer waste (PCW) is the difficulty to quantitatively separate polypropylene (PP) and polyethylene (PE). Commercial recyclates from PCW sources have been found generally to contain mixtures of PP and PE, the minor component reaching up to < 50 wt.-%. Such recycled PP/PE-blends normally suffer from poor compatibility between the main polymer phases, resulting in deteriorated mechanical properties. Inferior performance is partly caused by PE with its lower stiffness and melting point forming the continuous phase even at PP concentrations up to 65% because of the normally higher viscosity of the PE components in PCW. WO 2015/169690 A1 relates to polypropylene-polyethylene blends comprising A) 75 to 90wt.-% of a blend of A-I) polypropylene and A-2) polyethylene and B) 10 to 25wt.-% of a compatibilizer being a heterophasic polyolefin composition comprising B-1) a polypropylene with an MFR2 between 1.0 and 300 g/10 min (according to ISO 1133 at 230°C at a load of 2.16 kg) and B-2) a copolymer of ethylene and prop(...) EP 3 165 473 A1 refers to a composition of polypropylene and polyethylene, which contains a specific compatibilizer and flow enhancer. The compatibilizer and flow enhancer is a heterophasic polyolefin composition comprising 55 to 90 wt.-% of a matrix being a polypropylene and 45 to 10 wt.-% of an elastomer being a copolymer of ethylene and propylene or C4 to C10 alpha olefin with a glass transitio(...) (...)like pipes, profiles, containers, automotive components or household articles it is of high importance that the PP/PE-blends show high toughness, e.g. expressed by the Charpy Notched Impact Strength and good stiffness, e.g. expressed by the(...) A further objective of the present invention is to provide a polymer composition based on recycled polypropylene/polyethylene blends with a limited amount of compatibilizer, which can be used for high-quality parts. (...)wt.-% based on the overall weight of the polyme(...)
Полимерные компаунды | Патент описывает полимерный компаунд, который содержит полипропилен, полиэтилен, и кополимер пропилена и 1-гексена, и его применение в производстве изделий. Описываются диапазоны содержания компонентов, а также диапазоны значений определенных свойств компаунда, таких как вязкость и ударная прочность. | US20220325081 IN202127043917 KR10-2022-0002580 BR112021021468 CN113767146 BR112021021468 CA3138638 WO2020/221741 EP3733764 | BOREALIS | 2019-04-30 2020-04-28 | (EP3733764) Polypropylene-polyethylene composition with improved toughness | (EP3733764) The present invention relates to a polymer composition comprising at least the following components A) 70 to 97 wt.-% based on the overall weight of the polymer composition of a polymer blend, comprising a1) 50 to 95 wt.-% of polypropylene; a2) 5 to 50 wt.-% of polyethylene; B) 3 to 30 wt.-% based on the overall weight of the polymer composition of a copolymer of propylene and 1-hexene, comprising b1) 30 to 70 wt.-% of a first random copolymer of propylene and 1-hexene; and b2) 30 to 70 wt.-% of a second random copolymer of propylene and 1-hexene having a higher 1-hexene content than the first random propylene copolymer b1); with the provisos that the weight proportions of components a1) and a2) add up to 100 wt.-%; the weight proportions of components b1) and b2) add up to 100 wt.-%; component A) has a MFR2(230°C, 2.16 kg) determined according to ISO 1133 in the range from 1.0 to 50.0 g/10 min; component B) has a 1-hexene content in the range of 2.0 to 8.0 wt.-% based on the overall weight of component B); and the polymer composition is free from plastomers being an elastomeric copolymer of ethylene and 1-octene having a density in the range from 0.860 to 0.930 g/cm3. The present invention further relates to a process for manufacturing the polymer composition, to the use of component B) as a compatibilizer for polymer blends A) and to articles comprising the polymer composition according to the invention. | (EP3733764) 1. A polymer composition comprising at least the following components A) 70 to 97 wt.-% based on the overall weight of the polymer composition of a polymer blend, comprising a1) 50 to 95 wt.-% of polypropylene; a2) 5 to 50 wt.-% of polyethylene; B) 3 to 30 wt.-% based on the overall weight of the polymer composition of a copolymer of propylene and 1-hexene, comprising b1) 30 to 70 wt.-% of a first random copolymer of propylene and 1-hexene; and b2) 30 to 70 wt.-% of a second random copolymer of propylene and 1-hexene having a higher 1-hexene content than the first random propylene copolymer b1); with the provisos that • the weight proportions of components a1) and a2) add up to 100 wt.-%; • the weight proportions of components b1) and b2) add up to 100 wt.-%; • component A) has a MFR2 (230°C, 2.16 kg) determined according to ISO 1133 in the range from 1.0 to 50.0 g/10 min; • component B) has a 1-hexene content in the range of 2.0 to 8.0 wt.-% based on the overall weight of component B); and • the polymer composition is free from plastomers being an elastomeric copolymer of ethylene and 1-octene having a density in the range from 0.860 to 0.930 g/cm3. 2. The polymer composition according to claim 1, characterized in that, the content of component A) in the polymer composition is in the range from 75 to 95 wt.-%, preferably in the range from 78 to 92 wt.-% and more preferably in the range from 80 to 91 wt.-% based on the overall weight of the polymer composition; and/or the content of component B) in the polymer composition is in the range from 5 to 25 wt.-%, preferably in the range from 8 to 22 wt.-% and more preferably in the range from 9 to 20 wt.-% based on the overall weight of the polymer composition; and/or the content of polypropylene a1) in component A) is in the range from 53 to 92 wt.-%, preferably in the range from 55 to 90 wt.-% and more preferably in the range from 58 to 87 wt.-%; and/or the content of polyethylene a2) in component A) is in the range from 8 to 47 wt.-%, preferably in the range from 10 to 45 wt.-% and more preferably in the range from 13 to 42 wt.-%. 3. The polymer composition according to claim 1 or 2, characterized in that, component A) has a MFR2 (230°C, 2.16 kg) determined according to ISO 1133 in the range from 1.5 to 35.0 g/10 min, preferably in the range from 2.0 to 25.0 g/10 min and more preferably in the range from 5.0 to 10.0 g/10 min; and/or component B) has a MFR2 (230°C, 2.16 kg) determined according to ISO 1133 in the range from 0.4 to 12.0 g/10 min, preferably in the range from 0.6 to 9.0 g/10 min, more preferably in the range from 0.8 to 6.0 g/10 min and most preferably in the range from 1.0 to 4.0 g/10 min; and/or component B) has a xylene soluble content (XCS) based on the overall weight of component B) of ≥ 8, preferably in the range from 8 to 30 wt.-%, more preferably in the range from 10.0 to 28.0 wt.-% and most preferably in the range from 15 to 28 wt.-%; and/or the 1-hexene content in component B) is in the range from 3.0 to 7.5 wt.-%, preferably in the range from 3.5 to 7.2 wt.-% and more preferably in the range from 4.0 to 6.0 wt.-%; and/or component B) has a 1-hexene content of the xylene soluble fraction C6 (XCS) based on the overall weight of component B) in the range from 2.0 to 15.0 wt.-%, preferably from 2.5 to 12.0 wt.-%, more preferably in the range from 3.0 to 10.0 wt.-% and most preferably in the range from 5.0 to 8.0 wt.-%; and/or the melting point of component B) is >120°C, preferably in the range from 125 to 145°C and more preferably in the range from 130 to 140°C; and/or the melt enthalpy of component a2) / melt enthalpy of a1) in the polymer composition is in the range from 0.2 to 2.0 and preferably in the range from 0.25 to 1.75. 4. The polymer composition according to any one of the preceding claims, characterized in that, the polymer composition has a MFR2 (230°C, 2.16 kg) determined according to ISO 1133 in the range from 1.0 to 50.0 g/10 min, preferably from 1.5 to 35.0 g/10 min, more preferably from 2.0 to 25.0 g/10 min and most preferably from 3.5 to 8.0 g/10 min; and/or a Tensile Modulus measured according to ISO527-2 of above 900 MPa and preferably in the range from 900 to 1500 MPa; and/or a Flexible Modulus measured according to ISO178 of above 900 MPa and preferably in the range from 1000 to 1600 MPa; and/or a Charpy Notched Impact Strength measured according to ISO 179-1eA at 23°C of >3 kJ/m2, preferably in the range from 3.3 to 30 kJ/m2, and more preferably from 3.3 to 10 kJ/m2. 5. The polymer composition according to any one of the preceding claims, characterized in that, component b1) has a MFR2 (230°C, 2.16 kg) determined according to ISO 1133 in the range from 0.3 to 12.0 g/10 min, preferably in the range from 0.5 to 9.0 g/10 min and more preferably in the range from 0.7 to 6.0 g/10 min; and/or component b2) has a MFR2 (230°C, 2.16 kg) determined according to ISO 1133 in the range from 0.5 to 14.0 g/10 min, preferably in the range from 0.7 to 11.0 g/10 min and more preferably in the range from 0.9 to 8.0 g/10 min; and/or the C6-content in component b1) based on the overall weight of component b1) is in the range from 0.1 to 4.0 wt.-%, preferably in the range from 0.5 to 3.5 wt.-% and more preferably in the range from 0.8 to 3.0 wt.-%; and/or the C6-content in component b2) based on the overall weight of component b2) is in the range from 4.0 to 15.0 wt.-%, preferably in the range from 5.0 to 13.0 wt.-% and more preferably in the range from 6.0 to 12.0 wt.-%; and/or the content of component b1) in component B) is from 35 to 65 wt.-% and preferably from 40 to 60 wt.-%; and/or the content of component b2) in component B) is from 35 to 65 wt.-% and preferably from 40 to 60 wt.-%. 6. The polymer composition according to any one of the preceding claims, characterized in that, component A) is a recycled material, which is preferably recovered from waste plastic material derived from post-consumer and/or post-industrial waste; and/or the polymer composition is free from plastomers; and/or the polymer composition comprises at least one additive, preferably selected from the group consisting of slip agents, UV-stabiliser, pigments, antioxidants, additive carriers, nucleating agents and mixtures thereof, whereby these additives preferably are present in 0 to 5 wt.-% and more preferably in 0.1 to 4 wt.-% based on the overall weight of the polymer composition. 7. The polymer composition according to any one of the preceding claims, characterized in that, said polymer composition has a higher Charpy Notched Impact Strength measured according to ISO 179-1eA at 23°C, preferably at least 5 % higher more preferably 5 to 15 % higher and even more preferably at least 10 % higher than the same polymer composition without component B); and has at the same time a Tensile Modulus measured according to ISO527-2 of above 900 MPa and preferably in the range from 900 to 1500 MPa. 8. The polymer composition according to any one of the preceding claims, characterized in that, component B) is an in-reactor blend obtained by a sequential polymerization process in at least two reactors connected in series, said sequential polymerization process preferably comprises the steps of (i) polymerizing in a first reactor being a slurry reactor, preferably a loop reactor, propylene and 1-hexene, obtaining a first random propylene copolymer b1), (ii) transferring said first random propylene copolymer b1) and unreacted comonomers of the first reactor in a second reactor being a gas phase reactor, (iii) feeding to said second reactor propylene and 1-hexene, (iv) polymerizing in said second reactor and in the presence of said first random propylene copolymer b1) propylene and 1-hexene obtaining a second random propylene copolymer b2), said first random propylene copolymer b1) and said second random propylene copolymer b2) form component B), wherein further in the first reactor and second reactor the polymerization takes place in the presence of a solid catalyst system, said solid catalyst system (SCS) comprises a single-site catalyst. 9. The polymer composition according to any one of the preceding claims, characterized in that, said polymer composition consists of the following components: C) 78 to 92 wt.-% based on the overall weight of the polymer composition of a polymer blend, comprising a1) 55 to 90 wt.-% of polypropylene; a2) 10 to 45 wt.-% of polyethylene; D) 8 to 22 wt.-% based on the overall weight of the polymer composition of a copolymer of propylene and 1-hexene, comprising b1) 30 to 70 wt.-% of a first random copolymer of propylene and 1-hexene; and b2) 30 to 70 wt.-% of a second random copolymer of propylene and 1-hexene having a higher 1-hexene content than the first random propylene copolymer b1). with the provisos that • component A) has a MFR2 (230°C, 2.16 kg) determined according to ISO 1133 in the range from 2.0 to 25.0 g/10 min; • component B) has a MFR2 (230°C, 2.16 kg) determined according to ISO 1133 in the range from 0.8 to 5.0 g/10 min • component B) has a xylene soluble content (XCS) based on the overall weight of component B) in the range from 10 to 28 wt.-%; and • the 1-hexene content in component B) is in the range from 3.5 to 7.2 wt.-%. 10. Use of component B) as described in claims 1, 3, 5 and 8 as compatibilizer in a polymer blend A) as described in claims 1, 3 and 6. 11. Use according to claim 10, characterized in that, the ratio between component B) and the polymer blend A) is in the range from 1 : 20 to 1: 3 and preferably in the range from 1 : 8 to 1 : 10. 12. Use according to claim 10 or 11, characterized in that, the Charpy Notched Impact Strength measured according to ISO 179-1eA at 23°C of the polymer blend A) is increased by at least 5 %, preferably by 5 to 10 % and more preferably by at least 10 % and at the same time the Tensile Modulus measured according to ISO527-2 of the polymer blend A) is maintained above 900 MPa and more preferably in the range from 900 to 1500 MPa. 13. Process for compatibilizing the components of a polymer blend A) as described in claims 1, 3 and 6 comprising the steps of (IV) providing the polymer blend A) as described in claims 1, 3 and 6; (V) adding component B) as described in claims 1, 3, 5 and 8; (VI) mixing both components to obtain a compatibilized polymer composition. 14. Process according to claim 13, characterized in that, the polymer composition obtained after step (III) has a higher Charpy Notched Impact Strength measured according to ISO 179-1eA at 23°C, preferably at least 5 % higher, more preferably from 5 to 10 % higher and even more preferably at least 10 % higher than the polymer blend A) provided in step (I) without component B); and has at the same time a Tensile Modulus measured according to ISO 527-2 of above900 MPa and preferably in the range from 900 to 1500 MPa. 15. Article comprising a polymer composition according to any one of claims 1 to 9. 16. Film, pipe, extrusion blow molded or injection molded article comprising more than 80 wt.-% of a polymer composition according to any one of claims 1 to 9. | (EP3733764A1) PENDING (US20220325081A1) PENDING (WO2020221741A1) LAPSED (IN202127043917A) PENDING (KR20220002580A) PENDING (BR112021021468A2) PENDING (CN113767146A) PENDING (CA3138638A1) PENDING | (EP3733764) The reason is not only a favourable price/performance ratio, but also the versatility of these materials and a very broad range of possible modifications, which allows tailoring of end-use properties in a wide range. One of the key problems in polyolefin recycling, especially when dealing with material streams from post-consumer waste (PCW) is the difficulty to quantitatively separate polypropylene (PP) and polyethylene (PE). | (EP3733764) 1. A polymer composition comprising at least the following components A) 70 to 97 wt.-% based on the overall weight of the polymer composition of a polymer blend, comprising a1) 50 to 95 wt.-% of polypropylene; a2) 5 to 50 wt.-% of polyethylene; B) 3 to 30 wt.-% based on the overall weight of the polymer composition of a copolymer of propylene and 1-hexene, comprising b1) 30 to 70 wt.-% of a first random copolymer of propylene and 1-hexene; and b2) 30 to 70 wt.-% of a second random copolymer of propylene and 1-hexene having a higher 1-hexene content than the first random propylene copolymer b1); with the provisos that * the weight proportions of components a1) and a2) add up to 100 wt.-%; * the weight proportions of components b1) and b2) add up to 100 wt.-%; * component A) has a MFR2 (230°C, 2.16 kg) determined according to ISO 1133 in the range from 1.0 to 50.0 g/10 min; * component B) has a 1-hexene content in the range of 2.0 to 8.0 wt.-% based on the overall weight of component B); and * the polymer composition is free from plastomers being an elastomeric copolymer of ethylene and 1-octene having a density in the range from 0.860 to 0.930 g/cm3. | (EP3733764) It was therefore an objective of the present invention to provide polymer compositions having a very good toughness and elongation at break, while simultaneously maintaining a good stiffness and heat resistance. A further objective of the present invention is to provide a polymer composition based on recycled polypropylene/polyethylene blends with a limited amount of compatibilizer, which can be used for high-quality parts. The present invention further relates in accordance with claim 10 to the use of component B) as described in claims 1, 3, 5 and 8 as compatibilizer in a polymer blend A) as described in claims 1, 3 and 6. The present invention relates to a polymer composition comprising at least the following components A) 70 to 97 wt.-% based on the overall weight of the polymer composition of a polymer blend, comprising a1) 50 to 95 wt.-% of polypropylene; a2) 5 to 50 wt.-% of polyethylene; B) 3 to 30 wt.-% based on the overall weight of the polymer composition of a copolymer of propylene and 1-hexene, comprising b1) 30 to 70 wt.-% of a first random copolymer of propylene and 1-hexene; and b2) 30 to 70 wt.-% of a second random copolymer of propylene and 1-hexene having a higher 1-hexene content than the first random propylene copolymer b1); with the provisos that the weight proportions of components a1) and a2) add up to 100 wt.-%; the weight proportions of components b1) and b2) add up to 100 wt.-%; component A) has a MFR2 (230°C, 2.16 kg) determined according to ISO 1133 in the range from 1.0 to 50.0 g/10 min; component B) has a 1-hexene content in the range of 2.0 to 8.0 wt.-% based on the overall weight of component B); and the polymer composition is free from plastomers being an elastomeric copolymer of ethylene and 1-octene having a density in the range from 0.860 to 0.930 g/cm3. The present invention further relates to a process for manufacturing the polymer composition, to the use of component B) as a compatibilizer for polymer blends A) and to articles comprising the polymer composition according to the invention. The present invention relates to a polymer composition, which besides of a blend of polypropylene and polyethylene comprises a specific copolymer of propylene and 1-hexene as compatibilizer. Furthermore, the present invention relates to the use of the compatibilizer in blends of polypropylene and polyethylene, to a process for compatibilizing these blends and to articles comprising the polymer composition. | AB (EP3733764) The present invention relates to a polymer composition comprising at least the following components A) 70 to 97 wt.-% based on the overall weight of the polymer composition of a polymer blend, comprising a1) 50 to 95 wt.-% of polypropylene; a2) 5 to 50 wt.-% of polyethylene; B) 3 to 30 wt.-% based on the overall weight of the polymer composition of a copolymer of propylene and 1-hexene, comprising b1) 30 to 70 wt.-% of a first random copolymer of propylene and 1-hexene; and b2) 30 to 70 wt.-% of a second random copolymer of propylene and 1-hexene having a higher 1-hexene content than the first random propylene copolymer b1); with the provisos that the weight proportions of components a1) and a2) add up to 100 wt.-%; the weight proportions of components b1) and b2) add up to 100 wt.-%; component A) has a MFR2(230°C, 2.16 kg) determined according to ISO 1133 in the range from 1.0 to 50.0 g/10 min; component B) has a 1-hexene content in the range of 2.0 to 8.0 wt.-% based on the overall weight of component B); and the polymer composition is free from plastomers being an elastomeric copolymer of ethylene and 1-octene having a density in the range from 0.860 to 0.930 g/cm3. The present invention further relates to a process for manufacturing the polymer composition, to the use of component B) as a compatibilizer for polymer blends A) and to articles comprising the polymer composition according to the invention. APD 2021-09-28 CLMS (EP3733764) 1. A polymer composition comprising at least the following components A) 70 to 97 wt.-% based on the overall weight of the polymer composition of a polymer blend, comprising a1) 50 to 95 wt.-% of polypropylene; a2) 5 to 50 wt.-% of polyethylene; B) 3 to 30 wt.-% based on the overall weight of the polymer composition of a copolymer of propylene and 1-hexene, comprising b1) 30 to 70 wt.-% of a first random copolymer of propylene and 1-hexene; and b2) 30 to 70 wt.-% of a second random copolymer of propylene and 1-hexene having a higher 1-hexene content than the first random propylene copolymer b1); with the provisos that • the weight proportions of components a1) and a2) add up to 100 wt.-%; • the weight proportions of components b1) and b2) add up to 100 wt.-%; • component A) has a MFR2 (230°C, 2.16 kg) determined according to ISO 1133 in the range from 1.0 to 50.0 g/10 min; • component B) has a 1-hexene content in the range of 2.0 to 8.0 wt.-% based on the overall weight of component B); and • the polymer composition is free from plastomers being an elastomeric copolymer of ethylene and 1-octene having a density in the range from 0.860 to 0.930 g/cm3. 2. The polymer composition according to claim 1, characterized in that, the content of component A) in the polymer composition is in the range from 75 to 95 wt.-%, preferably in the range from 78 to 92 wt.-% and more preferably in the range from 80 to 91 wt.-% based on the overall weight of the polymer composition; and/or the content of component B) in the polymer composition is in the range from 5 to 25 wt.-%, preferably in the range from 8 to 22 wt.-% and more preferably in the range from 9 to 20 wt.-% based on the overall weight of the polymer composition; and/or the content of polypropylene a1) in component A) is in the range from 53 to 92 wt.-%, preferably in the range from 55 to 90 wt.-% and more preferably in the range from 58 to 87 wt.-%; and/or the content of polyethylene a2) in component A) is in the range from 8 to 47 wt.-%, preferably in the range from 10 to 45 wt.-% and more preferably in the range from 13 to 42 wt.-%. 3. The polymer composition according to claim 1 or 2, characterized in that, component A) has a MFR2 (230°C, 2.16 kg) determined according to ISO 1133 in the range from 1.5 to 35.0 g/10 min, preferably in the range from 2.0 to 25.0 g/10 min and more preferably in the range from 5.0 to 10.0 g/10 min; and/or component B) has a MFR2 (230°C, 2.16 kg) determined according to ISO 1133 in the range from 0.4 to 12.0 g/10 min, preferably in the range from 0.6 to 9.0 g/10 min, more preferably in the range from 0.8 to 6.0 g/10 min and most preferably in the range from 1.0 to 4.0 g/10 min; and/or component B) has a xylene soluble content (XCS) based on the overall weight of component B) of ≥ 8, preferably in the range from 8 to 30 wt.-%, more preferably in the range from 10.0 to 28.0 wt.-% and most preferably in the range from 15 to 28 wt.-%; and/or the 1-hexene content in component B) is in the range from 3.0 to 7.5 wt.-%, preferably in the range from 3.5 to 7.2 wt.-% and more preferably in the range from 4.0 to 6.0 wt.-%; and/or component B) has a 1-hexene content of the xylene soluble fraction C6 (XCS) based on the overall weight of component B) in the range from 2.0 to 15.0 wt.-%, preferably from 2.5 to 12.0 wt.-%, more preferably in the range from 3.0 to 10.0 wt.-% and most preferably in the range from 5.0 to 8.0 wt.-%; and/or the melting point of component B) is >120°C, preferably in the range from 125 to 145°C and more preferably in the range from 130 to 140°C; and/or the melt enthalpy of component a2) / melt enthalpy of a1) in the polymer composition is in the range from 0.2 to 2.0 and preferably in the range from 0.25 to 1.75. 4. The polymer composition according to any one of the preceding claims, characterized in that, the polymer composition has a MFR2 (230°C, 2.16 kg) determined according to ISO 1133 in the range from 1.0 to 50.0 g/10 min, preferably from 1.5 to 35.0 g/10 min, more preferably from 2.0 to 25.0 g/10 min and most preferably from 3.5 to 8.0 g/10 min; and/or a Tensile Modulus measured according to ISO527-2 of above 900 MPa and preferably in the range from 900 to 1500 MPa; and/or a Flexible Modulus measured according to ISO178 of above 900 MPa and preferably in the range from 1000 to 1600 MPa; and/or a Charpy Notched Impact Strength measured according to ISO 179-1eA at 23°C of >3 kJ/m2, preferably in the range from 3.3 to 30 kJ/m2, and more preferably from 3.3 to 10 kJ/m2. 5. The polymer composition according to any one of the preceding claims, characterized in that, component b1) has a MFR2 (230°C, 2.16 kg) determined according to ISO 1133 in the range from 0.3 to 12.0 g/10 min, preferably in the range from 0.5 to 9.0 g/10 min and more preferably in the range from 0.7 to 6.0 g/10 min; and/or component b2) has a MFR2 (230°C, 2.16 kg) determined according to ISO 1133 in the range from 0.5 to 14.0 g/10 min, preferably in the range from 0.7 to 11.0 g/10 min and more preferably in the range from 0.9 to 8.0 g/10 min; and/or the C6-content in component b1) based on the overall weight of component b1) is in the range from 0.1 to 4.0 wt.-%, preferably in the range from 0.5 to 3.5 wt.-% and more preferably in the range from 0.8 to 3.0 wt.-%; and/or the C6-content in component b2) based on the overall weight of component b2) is in the range from 4.0 to 15.0 wt.-%, preferably in the range from 5.0 to 13.0 wt.-% and more preferably in the range from 6.0 to 12.0 wt.-%; and/or the content of component b1) in component B) is from 35 to 65 wt.-% and preferably from 40 to 60 wt.-%; and/or the content of component b2) in component B) is from 35 to 65 wt.-% and preferably from 40 to 60 wt.-%. 6. The polymer composition according to any one of the preceding claims, characterized in that, component A) is a recycled material, which is preferably recovered from waste plastic material derived from post-consumer and/or post-industrial waste; and/or the polymer composition is free from plastomers; and/or the polymer composition comprises at least one additive, preferably selected from the group consisting of slip agents, UV-stabiliser, pigments, antioxidants, additive carriers, nucleating agents and mixtures thereof, whereby these additives preferably are present in 0 to 5 wt.-% and more preferably in 0.1 to 4 wt.-% based on the overall weight of the polymer composition. 7. The polymer composition according to any one of the preceding claims, characterized in that, said polymer composition has a higher Charpy Notched Impact Strength measured according to ISO 179-1eA at 23°C, preferably at least 5 % higher more preferably 5 to 15 % higher and even more preferably at least 10 % higher than the same polymer composition without component B); and has at the same time a Tensile Modulus measured according to ISO527-2 of above 900 MPa and preferably in the range from 900 to 1500 MPa. 8. The polymer composition according to any one of the preceding claims, characterized in that, component B) is an in-reactor blend obtained by a sequential polymerization process in at least two reactors connected in series, said sequential polymerization process preferably comprises the steps of (i) polymerizing in a first reactor being a slurry reactor, preferably a loop reactor, propylene and 1-hexene, obtaining a first random propylene copolymer b1), (ii) transferring said first random propylene copolymer b1) and unreacted comonomers of the first reactor in a second reactor being a gas phase reactor, (iii) feeding to said second reactor propylene and 1-hexene, (iv) polymerizing in said second reactor and in the presence of said first random propylene copolymer b1) propylene and 1-hexene obtaining a second random propylene copolymer b2), said first random propylene copolymer b1) and said second random propylene copolymer b2) form component B), wherein further in the first reactor and second reactor the polymerization takes place in the presence of a solid catalyst system, said solid catalyst system (SCS) comprises a single-site catalyst. 9. The polymer composition according to any one of the preceding claims, characterized in that, said polymer composition consists of the following components: C) 78 to 92 wt.-% based on the overall weight of the polymer composition of a polymer blend, comprising a1) 55 to 90 wt.-% of polypropylene; a2) 10 to 45 wt.-% of polyethylene; D) 8 to 22 wt.-% based on the overall weight of the polymer composition of a copolymer of propylene and 1-hexene, comprising b1) 30 to 70 wt.-% of a first random copolymer of propylene and 1-hexene; and b2) 30 to 70 wt.-% of a second random copolymer of propylene and 1-hexene having a higher 1-hexene content than the first random propylene copolymer b1). with the provisos that • component A) has a MFR2 (230°C, 2.16 kg) determined according to ISO 1133 in the range from 2.0 to 25.0 g/10 min; • component B) has a MFR2 (230°C, 2.16 kg) determined according to ISO 1133 in the range from 0.8 to 5.0 g/10 min • component B) has a xylene soluble content (XCS) based on the overall weight of component B) in the range from 10 to 28 wt.-%; and • the 1-hexene content in component B) is in the range from 3.5 to 7.2 wt.-%. 10. Use of component B) as described in claims 1, 3, 5 and 8 as compatibilizer in a polymer blend A) as described in claims 1, 3 and 6. 11. Use according to claim 10, characterized in that, the ratio between component B) and the polymer blend A) is in the range from 1 : 20 to 1: 3 and preferably in the range from 1 : 8 to 1 : 10. 12. Use according to claim 10 or 11, characterized in that, the Charpy Notched Impact Strength measured according to ISO 179-1eA at 23°C of the polymer blend A) is increased by at least 5 %, preferably by 5 to 10 % and more preferably by at least 10 % and at the same time the Tensile Modulus measured according to ISO527-2 of the polymer blend A) is maintained above 900 MPa and more preferably in the range from 900 to 1500 MPa. 13. Process for compatibilizing the components of a polymer blend A) as described in claims 1, 3 and 6 comprising the steps of (IV) providing the polymer blend A) as described in claims 1, 3 and 6; (V) adding component B) as described in claims 1, 3, 5 and 8; (VI) mixing both components to obtain a compatibilized polymer composition. 14. Process according to claim 13, characterized in that, the polymer composition obtained after step (III) has a higher Charpy Notched Impact Strength measured according to ISO 179-1eA at 23°C, preferably at least 5 % higher, more preferably from 5 to 10 % higher and even more preferably at least 10 % higher than the polymer blend A) provided in step (I) without component B); and has at the same time a Tensile Modulus measured according to ISO 527-2 of above900 MPa and preferably in the range from 900 to 1500 MPa. 15. Article comprising a polymer composition according to any one of claims 1 to 9. 16. Film, pipe, extrusion blow molded or injection molded article comprising more than 80 wt.-% of a polymer composition according to any one of claims 1 to 9. DESC (US20220325081) MFR was measured according to ISO 1133 at a load of 2.16 kg, at 230° C. for the PP homo- and copolymers and blends and for the composition and at a load of 2.16 kg, at 190° C. for the PE hompolymers. (...)the first random propylene copolymer (A) and the second random propylene copolymer (B) [of the propylene copolymer (C-PP)], - C(B) is the calculated comonomer content [in wt.-%] of the second random propylene copolymer (B). Dipolen S is a recycled polymer mixture comprising polyethylene and polypropylene obtained from mtm plastics GmbH, Niedergebra, Germany and has a polyethylene content of 40 wt.-% determined by DSC analysis. The melting points determined by DSC were 162° C. (PP) and 128° C. (PE). Polypropylene (HD800CF) Bormed™ HD800CF is a polypropylene homopolymer obtainable from Borealis AG (MFR 230° C./2.16 kg=8 g/10 min). BorPure™ MB6561 is a bimodal, high-density polyethylene obtainable from Borealis AG (density: 956 kg/m3, MFR 190° C./2.16 kg=1.5 g/10 min). Polyethylene FT5230 is a low-density polyethylene obtainable from Borealis AG (density: 923 kg/m3, MFR 190° C./2.16 kg=0.75 g/10 min). Additive Carrier (PP-H) PP-H is the commercial unimodal propylene homopolymer HC001A-B1 of Borealis AG having a melt flow rate MFR2 (230° C.) of about 2 g/10 min and a Tm of 160° C. (...)75——8585MB6561 (A)wt.-%—15———15—FT5230 (A)wt.-%——15———15C3C6 (B)wt.-%101010————Queo 8201wt.-%————5——AOwt.-%0.1———0.1——PP-Hwt.-%1.9———1.9——PropertiesMFR2g/10 min4.016.67.27.54.87.97.9Tm(PE)° C.128130111128127129111Tm(PP)° C.159163163162161163163Hm(PE)J/g65492559634824Hm(PP)J/g43718449438086Hm(PE)/Hm(PP)—1.510.690.301.201.470.600.28Tc(PE)° C.115n.d.99117115n.d.99Tc(PP)° C.121118119123123117114Tensile ModulusMPa928n.d.n.d.980886n.d.n.d.Tensile StrengthMPa23n.d.n.d.2321n.d.n.d.Fl(...) DESC (US20220325081) The disclosure relates to a polymer composition, which besides of a blend of polypropylene and polyethylene comprises a specific copolymer of propylene and 1-hexene as compatibilizer. Polyolefins, like polypropylene and polyethylene are typical commodity polymers with many application areas and a remarkable growth rate. The reason is not only a favourable price/performance ratio, but also the versatility of these materia(...) (...)copolymerisation, blending, drawing, thermal treatment and combination of these techniques can convert common-grade polyolefins to valuable products with special properties. Blends of polypropylene and polyethylene have attracted much interest. It is well-known that the impact strength of polypropylene (PP) increases at low temperatures through the addition of polyethylene (PE). Unfortunately, PP and PE are highly immiscible resulting in a blend with poor adhesion between its phases, coars(...) The recyclates are still mixtures of different products, like polypropylene and polyethylene. One of the key problems in polyolefin recycling, especially when dealing with material streams from post-consumer waste (PCW) is the difficulty to quantitatively separate polypropylene (PP) and polyethylene (PE). Commercial recyclates from PCW sources have been found generally to contain mixtures of PP and PE, the minor component reaching up to <50 wt %. Such recycled PP/PE-blends normally suffer from poor compatibility between the main polymer phases, resulting in deteriorated mechanical properties. Inferior performance is partly caused by PE with its lower stiffness and melting point forming the continuous phase even at PP concentrations up to 65% because of the normally higher viscosity of the PE components in PCW. WO 2015/169690 A1 relates to polypropylene-polyethylene blends comprising A) 75 to 90 wt.-% of a blend of A-I) polypropylene and A-2) polyethylene and B) 10 to 25 wt.-% of a compatibilizer being a heterophasic polyolefin composition comprising B-1) a polypropylene with an MFR2 between 1.0 and 300 g/10 min (according to ISO 1133 at 230° C. at a load of 2.16 kg) and B-2) a copolymer of ethylene and (...) EP 3 165 473 A1 refers to a composition of polypropylene and polyethylene, which contains a specific compatibilizer and flow enhancer. The compatibilizer and flow enhancer is a heterophasic polyolefin composition comprising 55 to 90 wt.-% of a matrix being a polypropylene and 45 to 10 wt.-% of an elastomer being a copolymer of ethylene and propylene or C4 to C10 alpha olefin with a glass transitio(...) (...)like pipes, profiles, containers, automotive components or household articles it is of high importance that the PP/PE-blends show high toughness, e.g. expressed by the Charpy Notched Impact Strength and good stiffness, e.g. expressed by the(...) A further objective underlying the proposed solution is to provide a polymer composition based on recycled polypropylene/polyethylene blends with a limited amount of compatibilizer, which can be used for high-quality parts. (...)a1) 50 to 95 wt.-% of polypropylene; - a2) 5 to 50 wt.-% of polyethylene; - B) 3 to 30 wt.-% based on the overall weight of the polymer composition of a copolymer of propylene and 1-hexene, comprising - b1) 30 to 70 wt.-% of a fir(...) (...)wt.-% based on the overall weight of the polymer composition of a polymer blend, comprising a1) 50 to 95 wt.-% of polypropylene and a2) 5 to 50 wt.-% of polyethylene. A further embodiment of the solution stipulates that the content of polypropylene a1) in component A) is in the range from 53 to 92 wt.-%, preferably in the range from 55 to 90 wt.-% and more preferably in the range from 58 to 87 wt.-%. In still another embodiment the content of polyethylene a2) in component A) is in the range from 8 to 47 wt.-%, preferably in the range from 10 to 45 wt.-% and more preferably in the range from 13 to 42 wt.-%. In a further embodiment the polypropylene a1) comprises one or more polymer materials selected from the following: The polyethylene a2) is preferably a high density polyethylene (HDPE) or a linear low density polyethylene (LLDPE) or a long-chain branched low density polyethylene (LDPE). The comonomer content of component a2) is usually below 50 wt.-% pr(...) (...)further embodiment of the solution stipulates that component B) is an in-reactor blend obtained by a sequential polymerization process in at least two reactors connected in series, said sequential polymerization process preferably comprises the steps of wherein further in the first reactor and second reactor the polymerization takes place in the presence of a solid catalyst system, said solid catalyst system (SCS) comprises a single-site catalyst. (...)a1) 55 to 90 wt.-% of polypropylene; - a2) 10 to 45 wt.-% of polyethylene; - B) 8 to 22 wt.-% based on the overall weight of the polymer composition of a copolymer of propylene and 1-hexene, comprising - b1) 30 to 70 wt.-% of a fi(...) (...)a1) 55 to 90 wt.-% of polypropylene; - a2) 10 to 45 wt.-% of polyethylene; - B) 8 to 22 wt.-% based on the overall weight of the polymer composition of a copolymer of propylene and 1-hexene, comprising - b1) 30 to 70 wt.-% of a fi(...) (...)of the polymer composition comprising components A) and B) of a polymer blend, comprising a1) 55 to 90 wt.-% of polypropylene and a2) 10 to 45 wt.-% of polyethylene. - (I) providing 78 to 92 wt.-% of a polymer blend A) comprising a1) 55 to 90 wt.-% of polypropylene and a2) 10 to 45 wt.-% of polyethylene; - (II) adding 8 to 22 wt.-% based on the overall weight of the polymer composition of a copolymer o(...) - (I) providing 78 to 92 wt.-% of a polymer blend A) comprising a1) 55 to 90 wt.-% of polypropylene and a2) 10 to 45 wt.-% of polyethylene; - (II) adding 8 to 22 wt.-% based on the overall weight of the polymer composition of a copolymer o(...) - (I) providing 78 to 92 wt.-% of a polymer blend A) comprising a1) 55 to 90 wt.-% of polypropylene and a2) 10 to 45 wt.-% of polyethylene, whereby component A) is recovered from waste plastic material derived from post-consumer and/or pos(...) Other components comprised in said articles are virgin polyethylenes or polypropylenes as well as fillers or reinforcements. Said fillers are preferably selected from the group consisting of calcium carbonate, talc, clay, mica, silicates, k(...) DESC (WO2020221741) Polypropylene-polyethylene composition with improved toughness The present invention relates to a polymer composition, which besides of a blend of polypropylene and polyethylene comprises a specific copolymer of propylene and 1 -hexene as compatibilizer. Furthermore, the present invention relates to the use of the compatibilizer in blends of polypropylene and polyethylene, to a process for compatibilizing these blends and to articles comprising the polymer co(...) Polyolefins, like polypropylene and polyethylene are typical commodity polymers with many application areas and a remarkable growth rate. The reason is not only a favourable price/performance ratio, but also the versatility of these materia(...) (...)copolymerisation, blending, drawing, thermal treatment and combination of these techniques can convert common-grade polyolefins to valuable products with special properties. Blends of polypropylene and polyethylene have attracted much interest. It is well-known that the impact strength of polypropylene (PP) increases at low temperatures through the addition of polyethylene (PE). Unfortunately, PP and PE are highly immiscible resulting in a blend with poor adhesion between its phases, coars(...) polypropylene and polyethylene. One of the key problems in polyolefin recycling, especially when dealing with material streams from post-consumer waste (PCW) is the difficulty to quantitatively separate polypropylene (PP) and polyethylene (PE). Commercial recyclatesfrom PCW sources have been found generally to contain mixtures of PP and PE, the minor component reaching up to < 50 wt%. Such recycled PP/PE-blends normally suffer from poor compatibility between the main polymer phases, resulting in deteriorated mechanical properties. Inferior performance is partly caused by PE with its lower stiffness and melting point forming the continuous phase even at PP concentrations up to 65% because of the normally higher viscosity of the PE components in PCW. WO 2015/169690 A1 relates to polypropylene-polyethylene blends comprising A) 75 to 90wt.-% of a blend of A-l) polypropylene and A-2) polyethylene and B) 10 to 25wt.-% of a compatibilizer being a heterophasic polyolefin composition comprising B-1) a polypropylene with an MFR2 between 1.0 and 300 g/10 min (according to ISO 1133 at 230°C at a load of 2.16 kg) and B-2) a copolymer of ethylene and prop(...) EP 3 165 473 A1 refers to a composition of polypropylene and polyethylene, which contains a specific compatibilizer and flow enhancer. The compatibilizer and flow enhancer is a heterophasic polyolefin composition comprising 55 to 90 wt.-% of a matrix being a polypropylene and 45 to 10 wt.-% of an elastomer being a copolymer of ethylene and propylene or C4 to C10 alpha olefin with a glass transitio(...) (...)like pipes, profiles, containers, automotive components or household articles it is of high importance that the PP/PE-blends show high toughness, e.g.expressed by the Charpy Notched Impact Strength and good stiffness, e.g. expressed by the (...) A further objective of the present invention is to provide a polymer composition based on recycled polypropylene/polyethylene blends with a limited amount of compatibilizer, which can be used for high-quality parts. a1) 50 to 95 wt.-% of polypropylene a2) 5 to 50 wt.-% of polyethylene (...)wt.-% based on the overall weight of the polymer composition of a polymer blend, comprising a1) 50 to 95 wt.-% of polypropylene and a2) 5 to 50 wt.-% of polyethylene. A further preferred embodiment of the present invention stipulates that the content of polypropylene a1) in component A) is in the range from 53 to 92 wt.-%, preferably in the range from 55 to 90 wt.-% and more preferably in the range from 58 to 87 wt.-%.In still another preferred embodiment the content of polyethylene a2) in component A) is in the range from 8 to 47 wt.-%, preferably in the range(...) In a further preferred embodiment the polypropylene a1) comprises one or more polymer materials selected from the following: The polyethylene a2) is preferably a high density polyethylene (HDPE) or a linear low density polyethylene (LLDPE) or a long-chain branched low density polyethylene (LDPE). The comonomer content of component a2) is usually below 50 wt.-% pr(...) (...)embodiment of the present invention stipulates that component B) is an in-reactor blend obtained by a sequential polymerization process in at least two reactors connected in series, said sequential polymerization process preferably comprises the steps of (...)random propylene copolymer b2) form component B), wherein further in the first reactor and second reactor the polymerization takes place in the presence of a solid catalyst system, said solid catalyst system (SCS) comprises a single-site ca(...) a1) 55 to 90 wt.-% of polypropylene a2) 10 to 45 wt.-% of polyethylene a1) 55 to 90 wt.-% of polypropylene a2) 10 to 45 wt.-% of polyethylene (...)of the polymer composition comprising components A) and B) of a polymer blend, comprising a1) 55 to 90 wt.-% of polypropylene and a2) 10 to 45 wt.-% of polyethylene.Process for compatibilizing a polymer blend polypropylene and a2) 10 to 45 wt.-% of polyethylene polypropylene and a2) 10 to 45 wt.-% of polyethylene polypropylene and a2) 10 to 45 wt.-% of polyethylene, whereby component A) is recovered from waste plastic material derived from post-consumer and/or post industrial waste having a MFR2 (230°C, 2.16 kg) in the range from 2.0 to 25.0 g/10 mi(...) Other components comprised in said articles are virgin polyethylenes or polypropylenes as well as fillers or reinforcements. Said fillers are preferably selected from the group consisting of calcium carbonate, talc, clay, mica, silicates, k(...) MFR was measured according to ISO 1133 at a load of 2.16 kg, at 230°C for the PP homo- and copolymers and blends and for the composition and at a load of 2.16 kg, at 190°C for the PE hompolymers. (...)the first random propylene copolymer (A) and the second random propylene copolymer (B) [of the propylene copolymer (C-PP)], Dipolen S is a recycled polymer mixture comprising polyethylene and polypropylene obtained from mtm plastics GmbH, Niedergebra, Germany and has a polyethylene content of 40 wt.-% determined by DSC analysis. The melting points determined by DSC were 162°C (PP) and 128°C (PE). Polypropylene (HD800CF) BormedTM HD800CF is a polypropylene homopolymer obtainable from Borealis AG (MFR 230°C/2.16kg = 8 g/10 min).HDPE (MB6561) BorPureTM MB6561 is a bimodal, high-density polyethylene obtainable from Borealis AG (density: 956 kg/m3, MFR 190°C/2.16kg = 1.5 g/10 min). LDPE (FT5230) Polyethylene FT5230 is a low-density polyethylene obtainable from Borealis AG (density: 923 kg/m3, MFR 190°C/2.16kg = 0.75 g/10 min). Additive Carrier (PP-H) PP-H is the commercial unimodal propylene homopolymer HC001A-B1 of Borealis AG having a melt flow rate M FR2 (230°C) of about 2 g/1 Omin and a Tm of 160°C.C) Preparation of the polymer compositions DESC (EP3733764) The present invention relates to a polymer composition, which besides of a blend of polypropylene and polyethylene comprises a specific copolymer of propylene and 1-hexene as compatibilizer. Furthermore, the present invention relates to the use of the compatibilizer in blends of polypropylene and polyethylene, to a process for compatibilizing these blends and to articles comprising the polymer com(...) Polyolefins, like polypropylene and polyethylene are typical commodity polymers with many application areas and a remarkable growth rate. The reason is not only a favourable price/performance ratio, but also the versatility of these materia(...) (...)copolymerisation, blending, drawing, thermal treatment and combination of these techniques can convert common-grade polyolefins to valuable products with special properties. Blends of polypropylene and polyethylene have attracted much interest. It is well-known that the impact strength of polypropylene (PP) increases at low temperatures through the addition of polyethylene (PE). Unfortunately, PP and PE are highly immiscible resulting in a blend with poor adhesion between its phases, coars(...) The recyclates are still mixtures of different products, like polypropylene and polyethylene. One of the key problems in polyolefin recycling, especially when dealing with material streams from post-consumer waste (PCW) is the difficulty to quantitatively separate polypropylene (PP) and polyethylene (PE). Commercial recyclates from PCW sources have been found generally to contain mixtures of PP and PE, the minor component reaching up to < 50 wt%. Such recycled PP/PE-blends normally suffer from poor compatibility between the main polymer phases, resulting in deter(...)
Полимерные компаунды | Данный патент описывает полимерную композицию, состоящую из смеси полипропилена и полиэтилена, включая возобновляемые материалы и виргинный гетерофазный блочный полипропиленовый кополимер. Композиция имеет улучшенные механические свойства благодаря использованию компонента B (виргинный гетерофазный блочный полипропиленовый кополимер) в сочетании с компонентом A (смеси полипропилена и полиэтилена). В патенте также описываются различные дополнительные параметры и добавки, которые могут использоваться в композиции, такие как антиоксиданты, пигменты и т.д. | US20220289955 IN202217013772 EP4017916 KR10-2022-0046649 CN114222785 BR112022000701 BR112022000701 CA3151477 WO2021/032458 | BOREALIS | 2019-08-19 2020-08-04 | (EP4017916) Polypropylene - polyethylene blends with improved properties | (EP4017916) The present invention refers to a polymer composition comprising at least the following components A) 20 to 75 wt.-% based on the overall weight of the polymer composition of a polymer blend, comprising a1) polypropylene; a2) polyethylene; wherein the weight ratio of a1) to a2) is from 3:7 to 12:1; and wherein the polymer blend A) is a recycled material; B) 25 to 80 wt.-% based on the overall weight of the polymer composition of a virgin heterophasic polypropylene block copolymer; whereby said virgin heterophasic polypropylene block copolymer has a xylene soluble content (XCS) determined according to ISO 16152 based on the overall weight of component B) in the range of 8 to 30 wt.-%; a C2-content in the range of 2.0 to 12.0 wt.-%; and a MFR2 (230°C, 2.16 kg) determined according to ISO 1133 in the range of 30 to 55 g/10 min; with the proviso that the weight proportions of components A) and B) add up to 100 wt.-%. In addition, the present invention relates to a process for manufacturing the polymer composition to the use of component B) for improving mechanical properties of polymer blends A) and to articles comprising the polymer composition according to the invention. | (US20220289955) 1. A polymer composition comprising at least the following components A) 40 to 60 wt.-% based on the overall weight of the polymer composition of a polymer blend, comprising a1) polypropylene; and a2) polyethylene; wherein the weight ratio of a1) to a2) is from 3:7 to 12:1; and wherein the polymer blend A) is a recycled material comprising from 0.1 to 100 ppm of limonene, based on the overall weight of component A), as determined by solid phase microextraction (HS-SPME-GC-MS); B) 40 to 60 wt.-% based on the overall weight of the polymer composition of a virgin heterophasic polypropylene block copolymer; wherein said virgin heterophasic polypropylene block copolymer has a xylene soluble content (XCS) determined according to ISO 16152 based on the overall weight of component B) in the range of 8 to 30 wt.-%; a C2-content in the range of 2.0 to 12.0 wt.-%; and a MFR2 (230° C., 2.16 kg) determined according to ISO 1133 in the range of 30 to 55 g/10 min; with the proviso that the weight proportions of components A) and B) add up to 100 wt.-%. 2. The polymer composition according to claim 1, wherein component B) is a heterophasic polypropylene block copolymer consisting of units derived from propylene and ethylene; and/or component B) has a xylene soluble content (XCS) determined according to ISO 16152, 1ed, 25° C., based on the overall weight of component B) in the range of 10.0 to 28.0 wt.-%; and/or component B) has a C2-content in the range of 3.0 to 10.0 wt.-%; and/or the MFR2 (230° C., 2.16 kg) determined according to ISO 1133 of component B) is in the range of 32 to 50 g/10 min; and/or component B) has a tensile modulus measured according to ISO527-2 in the range of 1000 to 1700 MPa; and/or component B) has a Charpy Notched Impact Strength measured according to ISO 179-1eA at 23° C. in the range of 3.0 to 7.0 kJ/m2. 3. The polymer composition according to claim 1, wherein component A) comprises 80.0 to 99.9 wt.-%, based on the overall weight of component A) of polypropylene a1) and polyethylene a2); and/or component A) comprises less than 5 wt.-%, based on the overall weight of component A) of thermoplastic polymers different from a1) and a2); and/or component A) comprises less than 5 wt.-%, based on the overall weight of component A) of talc; and/or component A) comprises less than 4 wt.-%, based on the overall weight of component A) of chalk; and/or component A) comprises less than 1 wt.-%, based on the overall weight of component A) of paper; and/or component A) comprises less than 1 wt.-%, based on the overall weight of component A) of wood; and/or component A) comprises less than 1 wt.-%, based on the overall weight of component A) of metal; and/or component A) comprises (i) from 1 ppm to 100 ppm, based on the overall weight of component A), of limonene, as determined by solid phase microextraction (HS-SPME-GC-MS); or (ii) from 0.10 ppm to less than 1 ppm, based on the overall weight of component A), of limonene, as determined by solid phase microextraction (HS-SPME-GC-MS); and/or component A) comprises 200 ppm or less, based on the overall weight of component A) of fatty acids; and/or component A) is a recycled material, which is recovered from waste plastic material derived from post-consumer and/or post-industrial waste; and/or the MFR2 (230° C., 2.16 kg) determined according to ISO 1133 of component A) is in the range of 16 to 50 g/10; and/or the Charpy Notched Impact Strength measured according to ISO 179-1eA at 23° C. of component A) is more than 3.0 kJ/m2; and/or the Tensile Modulus measured according to ISO527-2 of component A) is in the range of 800 to 1500. 4. The polymer composition according to claim 1, wherein the polymer composition has a MFR2 (230° C., 2.16 kg) determined according to ISO 1133 in the range of 1 to 50 g/10 min; and/or a Tensile Modulus measured according to ISO527-2 in the range of 800 to 1700; and/or a Charpy Notched Impact Strength measured according to ISO 179-1eA at 23° C. of more than 5.0 kJ/m2; and/or an oxidation induction time measured according to ASTM-D3895 of more than 40 minutes; and/or an at least 5% higher Charpy Notched Impact Strength measured according to ISO 179-1eA at 23° C. than the same polymer composition without component B); and/or an at least 5% higher Tensile Modulus measured according to ISO527-2 than the same polymer composition without component B); and/or an at least 10% higher MFR2 (230° C., 2.16 kg) determined according to ISO 1133 than the same polymer composition without component B). 5. The polymer composition according to claim 1, wherein the content of component A) in the polymer composition is in the range of 45 to 55 wt.-%, based on the overall weight of the polymer composition; and/or the content of component B) in the polymer composition is in the range of 45 to 55 wt.-%, based on the overall weight of the polymer composition; and/or the content of polypropylene a1) in component A) is in the range from 75 to 95 wt.-%, based on the overall weight of component; and/or the content of polyethylene a2) in component A) is in the range from 5 to 25 wt.-%, based on the overall weight of component A); and/or the ratio of polypropylene a1) to polyethylene a2) is from 7:1 to 10:1. 6. The polymer composition according to claim 1, wherein the polymer composition comprises at least one additive, selected from the group consisting of slip agents, anti-acids, UV-stabilisers, pigments, antioxidants, antiblock agents, additive carriers, nucleating agents and mixtures thereof. 7. The polymer composition according to claim 1, wherein the polymer composition comprises at least the following components A) 40 to 55 wt.-%, based on the overall weight of the polymer composition of a polymer blend, comprising a1) polypropylene; a2) polyethylene; wherein the weight ratio of a1) to a2) is from 3:7 to 12:1; and wherein the polymer blend A) is a recycled material comprising from 0.1 to 100 ppm of limonene, based on the overall weight of component A), as determined by solid phase microextraction (HS-SPME-GC-MS); B) 45 to 60 wt.-%, based on the overall weight of the polymer composition of a heterophasic polypropylene block copolymer; wherein said heterophasic polypropylene block copolymer has a xylene soluble content (XCS) determined according to ISO 16152 based on the overall weight of component B) in the range of 10 to 18 wt.-%; a C2-content in the range of 3.0 to 10.0 wt.-%; a MFR2 (230° C., 2.16 kg) determined according to ISO 1133 in the range of 30 to 45 g/10; with the proviso that the weight proportions of components A) and B) add up to 100 wt.-%. 8. A process for manufacturing a polymer composition according to claim 1, comprising the following steps: i) providing a polymer blend A) comprising a1) polypropylene and a2) polyethylene in a weight ratio of a1) to a2) from 3:7 to 12:1 in an amount of 40 to 60 wt.-%, based on the overall weight of the polymer composition, wherein the polymer blend A) is a recycled material comprising from 0.1 to 100 ppm of limonene, based on the overall weight of component A), as determined by solid phase microextraction (HS-SPME-GC-MS); ii) providing a virgin heterophasic polypropylene block copolymer B) in an amount of 40 to 60 wt.-%, based on the overall weight of the polymer composition; wherein said heterophasic polypropylene block copolymer has a xylene soluble content (XCS) determined according to ISO 16152 based on the overall weight of component B) in the range of 8 to 30 wt.-%; a C2-content in the range from 2.0 to 12.0 wt.-%; and a MFR2 (230° C., 2.16 kg) determined according to ISO 1133 in the range of 30 to 55 g/10 min; iii) melting and mixing components A) and B) to obtain the polymer composition; and iv) optionally, cooling down the polymer composition obtained in step iii) and/or pelletizing the polymer composition. 9. The process according to claim 8, wherein component B) is a heterophasic polypropylene block copolymer consisting of units derived from propylene and ethylene, wherein the content of units derived from ethylene is in the range of 2 to 12 wt.-%; and/or component B) has a xylene soluble content (XCS) determined according to ISO 16152, 1ed, 25° C., based on the overall weight of component B) in the range of 10.0 to 28.0 wt.-%; and/or the MFR2 (230° C., 2.16 kg) determined according to ISO 1133 of component B) is in the range of 32 to 50 g/10 min; and/or component B) has a tensile modulus measured according to ISO527-2 in the range of 1000 to 1700 MPa; and/or component B) has a Charpy Notched Impact Strength measured according to ISO 179-1eA at 23° C. in the range of 3 to 7 kJ/m2. 10. The process according to claim 8, wherein the chemical composition of component A) and/or the MFR2 (230° C., 2.16 kg) determined according to ISO 1133 and/or the tensile modulus measured according to ISO527-2 and/or component B) has a Charpy Notched Impact Strength measured according to ISO 179-1eA at 23° C. is/are determined before adding component (B). 11-13. (canceled) 14. An article comprising the polymer composition according to claim 1. 15. The article according to claim 14 selected from consumer goods or houseware. | (EP4017916A1) PENDING (US20220289955A1) PENDING (WO202132458A1) LAPSED (IN202217013772A) PENDING (KR20220046649A) PENDING (CN114222785A) PENDING (BR112022000701A2) PENDING (CA3151477A1) PENDING | (US20220289955) In particular, it was one object of the present invention to provide polymer compositions having good mechanical properties, like a high toughness, expressed by the Charpy Notched Impact Strength, and a good stiffness, expressed by the Tensile Strain at Break and the Tensile Modulus. The blend is useful in the formation of melt spun and melt blown fibers. However, it is commonly quite difficult to obtain either pure recycled polypropylene or pure recycled polyethylene. In addition, the available recyclates are facing problems in composition, for example fluctuation in PP and PE content, in consistency (in terms of flow properties), in their property profile (poor stiffness-impact balance), and in cross-contamination (such as non-polyolefinic components, inorganic materials such as aluminum or paper) but also in color and odor. Furthermore, the long-term stabilization of the materials known from the prior art is not so good that the materials could be subjected to further re-processing or recycling processes. | (US20220289955) 1 . A polymer composition comprising at least the following components A) 40 to 60 wt.-% based on the overall weight of the polymer composition of a polymer blend, comprising a1) polypropylene; and a2) polyethylene; wherein the weight ratio of a1) to a2) is from 3:7 to 12:1; and wherein the polymer blend A) is a recycled material comprising from 0.1 to 100 ppm of limonene, based on the overall weight of component A), as determined by solid phase microextraction (HS-SPME-GC-MS); B) 40 to 60 wt.-% based on the overall weight of the polymer composition of a virgin heterophasic polypropylene block copolymer; wherein said virgin heterophasic polypropylene block copolymer has a xylene soluble content (XCS) determined according to ISO 16152 based on the overall weight of component B) in the range of 8 to 30 wt.-%; a C2-content in the range of 2.0 to 12.0 wt.-%; and a MFR2 (230° C., 2.16 kg) determined according to ISO 1133 in the range of 30 to 55 g/10 min; with the proviso that the weight proportions of components A) and B) add up to 100 wt.-%. | (US20220289955) Also disclosed are a process for manufacturing the polymer composition and articles comprising the polymer composition. It was the objective of the present invention to overcome the disadvantages of the polymer composition according to the prior art. Claim 8 of the present invention relates to a process for manufacturing a polymer composition according to any one of claims 1 to 7 , comprising the following steps: i) providing a polymer blend A) of a recycled material comprising a1) polypropylene and a2) polyethylene in a weight ratio of a1) to a2) from 3:7 to 12:1 in an amount of 20 to 75 wt.-% based on the overall weight of the polymer composition; ii) providing a virgin heterophasic polypropylene block copolymer B) in an amount of 25 to 80 wt.-% based on the overall weight of the polymer composition; whereby said heterophasic polypropylene block copolymer has a xylene soluble content (XCS) determined according to ISO 16152 based on the overall weight of component B) in the range of 8 to 30 wt.-%; a C2-content in the range from 2.0 to 12.0 wt.-%; and a MFR2 (230° C., 2.16 kg) determined according to ISO 1133 in the range of 30 to 55 g/10 min; iii) melting and mixing components A) and B) to obtain the polymer composition; and iv) optionally, cooling down the polymer composition obtained in step iii) and/or pelletizing the polymer composition. Furthermore, it was an object of the present invention to provide a polymer composition which allows to compensate the above-mentioned fluctuations. In addition, it was an object of the present invention to provide polymer compositions having a good long-term stabilization which can be subjected to further re-processing or recycling processes. | AB (EP4017916) The present invention refers to a polymer composition comprising at least the following components A) 20 to 75 wt.-% based on the overall weight of the polymer composition of a polymer blend, comprising a1) polypropylene; a2) polyethylene; wherein the weight ratio of a1) to a2) is from 3:7 to 12:1; and wherein the polymer blend A) is a recycled material; B) 25 to 80 wt.-% based on the overall weight of the polymer composition of a virgin heterophasic polypropylene block copolymer; whereby said virgin heterophasic polypropylene block copolymer has a xylene soluble content (XCS) determined according to ISO 16152 based on the overall weight of component B) in the range of 8 to 30 wt.-%; a C2-content in the range of 2.0 to 12.0 wt.-%; and a MFR2 (230°C, 2.16 kg) determined according to ISO 1133 in the range of 30 to 55 g/10 min; with the proviso that the weight proportions of components A) and B) add up to 100 wt.-%. In addition, the present invention relates to a process for manufacturing the polymer composition to the use of component B) for improving mechanical properties of polymer blends A) and to articles comprising the polymer composition according to the invention. APD 2022-03-14 CLMS (US20220289955) 1. A polymer composition comprising at least the following components A) 40 to 60 wt.-% based on the overall weight of the polymer composition of a polymer blend, comprising a1) polypropylene; and a2) polyethylene; wherein the weight ratio of a1) to a2) is from 3:7 to 12:1; and wherein the polymer blend A) is a recycled material comprising from 0.1 to 100 ppm of limonene, based on the overall weight of component A), as determined by solid phase microextraction (HS-SPME-GC-MS); B) 40 to 60 wt.-% based on the overall weight of the polymer composition of a virgin heterophasic polypropylene block copolymer; wherein said virgin heterophasic polypropylene block copolymer has a xylene soluble content (XCS) determined according to ISO 16152 based on the overall weight of component B) in the range of 8 to 30 wt.-%; a C2-content in the range of 2.0 to 12.0 wt.-%; and a MFR2 (230° C., 2.16 kg) determined according to ISO 1133 in the range of 30 to 55 g/10 min; with the proviso that the weight proportions of components A) and B) add up to 100 wt.-%. 2. The polymer composition according to claim 1, wherein component B) is a heterophasic polypropylene block copolymer consisting of units derived from propylene and ethylene; and/or component B) has a xylene soluble content (XCS) determined according to ISO 16152, 1ed, 25° C., based on the overall weight of component B) in the range of 10.0 to 28.0 wt.-%; and/or component B) has a C2-content in the range of 3.0 to 10.0 wt.-%; and/or the MFR2 (230° C., 2.16 kg) determined according to ISO 1133 of component B) is in the range of 32 to 50 g/10 min; and/or component B) has a tensile modulus measured according to ISO527-2 in the range of 1000 to 1700 MPa; and/or component B) has a Charpy Notched Impact Strength measured according to ISO 179-1eA at 23° C. in the range of 3.0 to 7.0 kJ/m2. 3. The polymer composition according to claim 1, wherein component A) comprises 80.0 to 99.9 wt.-%, based on the overall weight of component A) of polypropylene a1) and polyethylene a2); and/or component A) comprises less than 5 wt.-%, based on the overall weight of component A) of thermoplastic polymers different from a1) and a2); and/or component A) comprises less than 5 wt.-%, based on the overall weight of component A) of talc; and/or component A) comprises less than 4 wt.-%, based on the overall weight of component A) of chalk; and/or component A) comprises less than 1 wt.-%, based on the overall weight of component A) of paper; and/or component A) comprises less than 1 wt.-%, based on the overall weight of component A) of wood; and/or component A) comprises less than 1 wt.-%, based on the overall weight of component A) of metal; and/or component A) comprises (i) from 1 ppm to 100 ppm, based on the overall weight of component A), of limonene, as determined by solid phase microextraction (HS-SPME-GC-MS); or (ii) from 0.10 ppm to less than 1 ppm, based on the overall weight of component A), of limonene, as determined by solid phase microextraction (HS-SPME-GC-MS); and/or component A) comprises 200 ppm or less, based on the overall weight of component A) of fatty acids; and/or component A) is a recycled material, which is recovered from waste plastic material derived from post-consumer and/or post-industrial waste; and/or the MFR2 (230° C., 2.16 kg) determined according to ISO 1133 of component A) is in the range of 16 to 50 g/10; and/or the Charpy Notched Impact Strength measured according to ISO 179-1eA at 23° C. of component A) is more than 3.0 kJ/m2; and/or the Tensile Modulus measured according to ISO527-2 of component A) is in the range of 800 to 1500. 4. The polymer composition according to claim 1, wherein the polymer composition has a MFR2 (230° C., 2.16 kg) determined according to ISO 1133 in the range of 1 to 50 g/10 min; and/or a Tensile Modulus measured according to ISO527-2 in the range of 800 to 1700; and/or a Charpy Notched Impact Strength measured according to ISO 179-1eA at 23° C. of more than 5.0 kJ/m2; and/or an oxidation induction time measured according to ASTM-D3895 of more than 40 minutes; and/or an at least 5% higher Charpy Notched Impact Strength measured according to ISO 179-1eA at 23° C. than the same polymer composition without component B); and/or an at least 5% higher Tensile Modulus measured according to ISO527-2 than the same polymer composition without component B); and/or an at least 10% higher MFR2 (230° C., 2.16 kg) determined according to ISO 1133 than the same polymer composition without component B). 5. The polymer composition according to claim 1, wherein the content of component A) in the polymer composition is in the range of 45 to 55 wt.-%, based on the overall weight of the polymer composition; and/or the content of component B) in the polymer composition is in the range of 45 to 55 wt.-%, based on the overall weight of the polymer composition; and/or the content of polypropylene a1) in component A) is in the range from 75 to 95 wt.-%, based on the overall weight of component; and/or the content of polyethylene a2) in component A) is in the range from 5 to 25 wt.-%, based on the overall weight of component A); and/or the ratio of polypropylene a1) to polyethylene a2) is from 7:1 to 10:1. 6. The polymer composition according to claim 1, wherein the polymer composition comprises at least one additive, selected from the group consisting of slip agents, anti-acids, UV-stabilisers, pigments, antioxidants, antiblock agents, additive carriers, nucleating agents and mixtures thereof. 7. The polymer composition according to claim 1, wherein the polymer composition comprises at least the following components A) 40 to 55 wt.-%, based on the overall weight of the polymer composition of a polymer blend, comprising a1) polypropylene; a2) polyethylene; wherein the weight ratio of a1) to a2) is from 3:7 to 12:1; and wherein the polymer blend A) is a recycled material comprising from 0.1 to 100 ppm of limonene, based on the overall weight of component A), as determined by solid phase microextraction (HS-SPME-GC-MS); B) 45 to 60 wt.-%, based on the overall weight of the polymer composition of a heterophasic polypropylene block copolymer; wherein said heterophasic polypropylene block copolymer has a xylene soluble content (XCS) determined according to ISO 16152 based on the overall weight of component B) in the range of 10 to 18 wt.-%; a C2-content in the range of 3.0 to 10.0 wt.-%; a MFR2 (230° C., 2.16 kg) determined according to ISO 1133 in the range of 30 to 45 g/10; with the proviso that the weight proportions of components A) and B) add up to 100 wt.-%. 8. A process for manufacturing a polymer composition according to claim 1, comprising the following steps: i) providing a polymer blend A) comprising a1) polypropylene and a2) polyethylene in a weight ratio of a1) to a2) from 3:7 to 12:1 in an amount of 40 to 60 wt.-%, based on the overall weight of the polymer composition, wherein the polymer blend A) is a recycled material comprising from 0.1 to 100 ppm of limonene, based on the overall weight of component A), as determined by solid phase microextraction (HS-SPME-GC-MS); ii) providing a virgin heterophasic polypropylene block copolymer B) in an amount of 40 to 60 wt.-%, based on the overall weight of the polymer composition; wherein said heterophasic polypropylene block copolymer has a xylene soluble content (XCS) determined according to ISO 16152 based on the overall weight of component B) in the range of 8 to 30 wt.-%; a C2-content in the range from 2.0 to 12.0 wt.-%; and a MFR2 (230° C., 2.16 kg) determined according to ISO 1133 in the range of 30 to 55 g/10 min; iii) melting and mixing components A) and B) to obtain the polymer composition; and iv) optionally, cooling down the polymer composition obtained in step iii) and/or pelletizing the polymer composition. 9. The process according to claim 8, wherein component B) is a heterophasic polypropylene block copolymer consisting of units derived from propylene and ethylene, wherein the content of units derived from ethylene is in the range of 2 to 12 wt.-%; and/or component B) has a xylene soluble content (XCS) determined according to ISO 16152, 1ed, 25° C., based on the overall weight of component B) in the range of 10.0 to 28.0 wt.-%; and/or the MFR2 (230° C., 2.16 kg) determined according to ISO 1133 of component B) is in the range of 32 to 50 g/10 min; and/or component B) has a tensile modulus measured according to ISO527-2 in the range of 1000 to 1700 MPa; and/or component B) has a Charpy Notched Impact Strength measured according to ISO 179-1eA at 23° C. in the range of 3 to 7 kJ/m2. 10. The process according to claim 8, wherein the chemical composition of component A) and/or the MFR2 (230° C., 2.16 kg) determined according to ISO 1133 and/or the tensile modulus measured according to ISO527-2 and/or component B) has a Charpy Notched Impact Strength measured according to ISO 179-1eA at 23° C. is/are determined before adding component (B). 11-13. (canceled) 14. An article comprising the polymer composition according to claim 1. 15. The article according to claim 14 selected from consumer goods or houseware. DESC (US20220289955) (...)a1) polypropylene; - a2) polyethylene; - wherein the weight ratio of a1) to a2) is from 3:7 to 12:1; and wherein the polymer blend A) is a recycled material; - B) 25 to 80 wt.-% based on the overall weight of the polymer composition of a virgin heterophasic polypropylene block copolymer; whereby said virgin heterophasic polypropylene block copolymer has - a xylene soluble content (XCS) determined according to ISO 16152 based on the overall weight of component B) in the ran(...) - i) providing a polymer blend A) of a recycled material comprising a1) polypropylene and a2) polyethylene in a weight ratio of a1) to a2) from 3:7 to 12:1 in an amount of 20 to 75 wt.-% based on the overall weight of the polymer composition; - ii) providing a virgin heterophasic polypropylene block copolymer B) in an amount of 25 to 80 wt.-% based on the overall weight of the polymer composition; whereby said heterophasic polypropylene block copolymer has - a xylene soluble content (XCS) determined according to ISO 16152 based on the overall weight o(...) Claim 11 relates to the use of a virgin heterophasic polypropylene block copolymer B); whereby said heterophasic polypropylene block copolymer B) has (...)of a polymer blend A) of a recycled material comprising a1) polypropylene and a2) polyethylene in a weight ratio of a1) to a2) from 3:7 to 12:1; whereby the heterophasic polypropylene block copolymer B) is present in amount of 25 to 80 wt.-% based on the overall weight of components A) and B). The term “heterophasic polypropylene block copolymer” is used in the present description and the appended claims synonymously with “heterophasic propylene copolymer” or “PP impact copolymer” as established in the art. In the beginning of the field such materials having a rubber component dispersed within a propylene ma(...)from multireactor gas-phase plants (M. Gahleitner, et al., Journal of Applied Polymer Science 2013, Vol. 130(5), pp. 3028-3037). (...)A) 20 to 75 wt.-% based on the overall weight of the polymer composition of a polymer blend, comprising a1) polypropylene; a2) polyethylene; wherein the weight ratio of a1) to a2) is from 3:7 to 12:1; and wherein the polymer blend A) is a r(...) (...)90.0 to 99.0 wt.-% and more preferably 94.0 to 98.0 wt.-% based on the overall weight of component A) of polypropylene a1) and polyethylene a2). Limonene is conventionally found in recycled polyolefin materials and originates from packaging applications in the field of cosmetics, detergents, shampoos and similar products. Therefore, blend (A) contains limonene, when blend (A) contai(...) Still a further preferred embodiment of the present invention stipulates that the content of polypropylene a1) in component A) is in the range from 75 to 95 wt.-% and preferably in the range from 83 to 93 wt.-% based on the overall weight of component A). The content of polypropylene a1) in component A) may be determined by FTIR spectroscopy as described in the experimental section. More preferably component a1) comprises more than 95 wt.-%, preferably from 96 to 99.9 wt.-% isotactic polypropylene and most preferably consists of isotactic polypropylene. In another preferred embodiment of the present invention the content of polyethylene a2) in component A) is in the range from 5 to 25 wt.-% and preferably in the range from 7 to 17 wt.-% based on the overall weight of component A). The content of polyethylene a1) in component A) may be determined by FTIR spectroscopy as described in the experimental section. Still a further preferred embodiment of the present invention stipulates that the ratio of polypropylene a1) to polyethylene a2) is from 5:2 to 12:1, preferably from 7:1 to 10:1 and, more preferably from 8:1 to 9.5:1. In a further preferred embodiment the polypropylene a1) comprises one or more polymer materials selected from the following: The polyethylene a2) is preferably a high density polyethylene (HDPE) or a linear low density polyethylene (LLDPE) or a long-chain branched low density polyethylene (LDPE). The comonomer content of component a2) is usually below 50 wt.-% pr(...) A preferred recycled polymer blend is Purpolen PP, being a recycled polymer mixture comprising polyethylene and polypropylene obtained from mtm plastics GmbH, Niedergebra, Germany. (...)as component B) 25 to 80 wt.-% based on the overall weight of the polymer composition of a virgin heterophasic polypropylene block copolymer. Said virgin heterophasic polypropylene block copolymer has a xylene soluble content (XCS) determined according to ISO 16152 based on the overall weight of component B) in the ran(...) According to one preferred embodiment of the present invention component B) is a heterophasic polypropylene block copolymer consisting of units derived from propylene and ethylene, whereby the content of units derived from ethylene is prefe(...) (...)B) can be produced in a multistage process comprising at least two reactors connected in series, wherein the polypropylene homopolymer matrix is produced first and in a subsequent step the propylene copolymer is produced in the presence of (...)in the presence of the matrix or by blending the matrix polymer with the propylene copolymer after their polymerization. However, more desirably, component B) is produced in a multistage process. (...)a part of the cocatalyst is introduced into the prepolymerization stage and the remaining part into subsequent polymerization stages. Also in such cases it is necessary to introduce so much cocatalyst into the prepolymerization stage that a sufficient polymerization reaction is obtained therein. Detailed description of preparation of catalysts is disclosed in WO 2012/007430 A1, EP 2 610 270 A1, EP(...) (...)a1) polypropylene; - a2) polyethylene; - wherein the weight ratio of a1) to a2) is from 3:7 to 12:1, preferably from 5:2 to 12:1, more preferably from 7:1 to 10:1, and still more preferably from 8:1 to 9.5:1; and - wherein the polymer blend(...)to 60 wt.-%, preferably 48 to 55 wt.-% based on the overall weight of the polymer composition of a heterophasic polypropylene block copolymer; - whereby said heterophasic polypropylene block copolymer has - a xylene soluble content (XCS) determined according to ISO 16152 based on the overall weight of comp(...) (...)a1) polypropylene; - a2) polyethylene; - wherein the weight ratio of a1) to a2) is from 3:7 to 12:1, preferably from 5:2 to 12:1, more preferably from 7:1 to 10:1, and still more preferably from 8:1 to 9.5:1; and - wherein the polymer blend(...)58 wt.-%, preferably 47.9 to 53.5 wt.-% based on the overall weight of the polymer composition of a heterophasic polypropylene block copolymer; - whereby said heterophasic polypropylene block copolymer has - a xylene soluble content (XCS) determined according to ISO 16152 based on the overall weight of com(...) - i) providing a polymer blend A) of a recycled material comprising a1) polypropylene and a2) polyethylene in a weight ratio of a1) to a2) from 3:7 to 12:1 in an amount of 20 to 75 wt.-% based on the overall weight of the polymer composition; - ii) providing a virgin heterophasic polypropylene block copolymer B) in an amount of 25 to 80 wt.-% based on the overall weight of the polymer composition; whereby said heterophasic polypropylene block copolymer has - a xylene soluble content (XCS) determined according to ISO 16152 based on the overall w(...) (...)to a preferred embodiment of the process according to the present invention component B) is a heterophasic polypropylene block copolymer consisting of units derived from propylene and ethylene, whereby the content of units derived from ethy(...) The present invention also relates to the use of a virgin heterophasic polypropylene block copolymer B); whereby said heterophasic polypropylene block copolymer B) has (...)of a polymer blend A) of a recycled material comprising a1) polypropylene and a2) polyethylene in a weight ratio of a1) to a2) from 3:7 to 12:1; whereby the heterophasic polypropylene block copolymer B) is present in amount of 25 to 80 wt.-% based on the overall weight of components A) and B). (...)to a further preferred embodiment of the use according to the present invention component B) is a heterophasic polypropylene block copolymer consisting of units derived from propylene and ethylene, whereby the content of units derived from (...) MFR was measured according to ISO 1133 at a load of 2.16 kg, at 230° C. for polypropylene and MFR was measured according to ISO 1133 at a load of 2.16 kg at 190° C. for polyethylene. Determination of the Content of Isotactic Polypropylene (iPP), Polystyrene (PS), Ethylene and Polyamide-6 in Component A) Purpolen PP is a recycled polymer mixture comprising polyethylene and polypropylene obtained from mtm plastics GmbH, Niedergebra, Germany. The heterophasic polypropylene block copolymer used as “Component B” in the Working Examples was prepared in a sequential process comprising a prepolymerisation reactor, a loop reactor and two gas phase reactors (GPR1 and GPR2). The catalyst used in the polymerization processes has been produced as follows: First, 0.1 mol of MgCl2×3 EtOH was suspended under inert conditions in 250 ml of decane in a reactor at atmospheric pressure. DESC (US20220289955) (...)present invention relates to a polymer composition comprising as component A) a recycled polymer blend comprising polypropylene and polyethylene and as component B) a virgin heterophasic polypropylene block copolymer, a process for manufacturing said polymer composition and to the use of a virgin heterophasic polypropylene block copolymer B) for increasing mechanical properties of component A). Polyolefins, in particular polyethylene and polypropylene are increasingly consumed in large amounts in a wide range of applications, including packaging for food and other goods, fibres, automotive components, and a great variety of manufa(...) (...)copolymerisation, blending, drawing, thermal treatment and a combination of these techniques can convert common-grade polyolefins into valuable products with desirable properties. This has led to huge amounts of polyolefin materials being produced for consumer applications. This has led to new legislation on disposal, collection and recycling of polyolefins. There have, in addition, been efforts in a number of countries to increase the percentage of plastic materials, which are recycled instead of being sent t(...) One major trend in the field of polyolefins is the use of recycled materials, which are derived from a wide variety of sources. Durable goods streams such as those derived from yellow bags, yellow bins, community collections, waste electric(...) (...)materials can be processed to recover acrylonitrile-butadiene-styrene (ABS), high impact polystyrene (HIPS), polypropylene (PP) and polyethylene (PE) plastics. Separation can be carried out using density separation in water and then further(...) However, it is commonly quite difficult to obtain either pure recycled polypropylene or pure recycled polyethylene. Generally, recycled quantities of polypropylene on the market are mixtures of both polypropylene (PP) and polyethylene (PE), this is especially true for post-consumer waste streams. Commercial recyclates from post-consumer waste sources have been found generally to contain mixtures of PP and PE, the minor component reaching up to <50 wt.-%. Such recycled polyethylene rich materials normally have properties, which are much worse than those of the virgin materials, unless the amount of recycled polyolefin added to the final compound is extremely low. Blends comprising polyethylene and polypropylene are already known in the prior art. U.S. Pat. No. 5,266,392 A relates to compatibilized blends of polypropylene, linear low density polyethylene and a low molecular weight plastomer. The blend preferably contains at least about 50 percent by weight of crystalline polypropylene, from about 10 to about 50 percent by weight of LLDPE dispersed in a matrix of the polypropylene, and a compatibilizing amount of an ethylene/alpha-olefin plastomer having a weight average molecular weight between about 5,000 to about 50,(...) U.S. Pat. No. 5,811,494 A refers to polymer compositions made from at least one polyolefin (e.g., high density polyethylene or polypropylene) blended with minor amounts of either at least one homogeneous linear ethylene/C5-C20 alpha-olefin (...) (...)for such sterilization; comprising a blend to from about 99% to about 50% by weight homo or copolymerized polypropylene which includes about 1% to about 50% by weight polyethylene produced by single-site catalysis. US 2005/127558 A1 refers to a process for the preparation of polypropylene molding compound, which comprises blending polypropylene with another polymer in the range of 20 to 50 wt.-%, adding a compatibilizer, melt kneading the mixture in p(...)melt extruding the same in a twin screw melt extruder at a temperature in the range of 120 to 180° C. to give a polypropylene molding compound. WO 2015/169690 A1 refers to polypropylene-polyethylene blends comprising A) 75 to 90 wt.-% of a blend of A-1) polypropylene and A-2) polyethylene and B) 10 to 25 wt.-% of a compatibilizer being a heterophasic polyolefin composition comprising B-1) a polypropylene with an MFR2 between 1.0 and 300 g/10 min (according to ISO 1133 at 230° C. at a load of 2.16 kg) and B-2) a copolymer of ethylene and p(...) In addition, the available recyclates are facing problems in composition, for example fluctuation in PP and PE content, in consistency (in terms of flow properties), in their property profile (poor stiffness-impact balance), and in cross-contamination (such as non-polyolefinic components, inorganic materials such as aluminum or paper) but also in color and odor. DESC (WO202132458) POLYPROPYLENE - POLYETHYLENE BLENDS WITH IMPROVED (...)present invention relates to a polymer composition comprising as component A) a recycled polymer blend comprising polypropylene and polyethylene and as component B) a virgin heterophasic polypropylene block copolymer, a process for manufacturing said polymer composition and to the use of a virgin heterophasic polypropylene block copolymer B) for increasing mechanical properties of component A). Polyolefins, in particular polyethylene and polypropylene are increasingly consumed in large amounts in a wide range of applications, including packaging for food and other goods, fibres, automotive components, and a great variety of manufa(...) (...)copolymerisation, blending, drawing, thermal treatment and a combination of these techniques can convert common-grade polyolefins into valuable products with desirable properties. This has led to huge amounts of polyolefin materials being produced for consumer applications. This has led to new legislation on disposal, collection and recycling of polyolefins. There have, in addition, been efforts in a number of countries to increase the percentage of plastic materials, which are recycled instead of being sent t(...) One major trend in the field of polyolefins is the use of recycled materials, which are derived from a wide variety of sources. Durable goods streams such as those derived from yellow bags, yellow bins, community collections, waste electric(...) Thesematerials can be processed to recover acrylonitrile-butadiene-styrene (ABS), high impact polystyrene (HIPS), polypropylene (PP) and polyethylene (PE) plastics. Separation can be carried out using density separation in water and then fu(...) However, it is commonly quite difficult to obtain either pure recycled polypropylene or pure recycled polyethylene. Generally, recycled quantities of polypropylene on the market are mixtures of both polypropylene (PP) and polyethylene (PE), this is especially true for post-consumer waste streams. Commercial recyclates from post consumer waste sources have been found generally to contain mixtures of PP and PE, the minor component reaching up to < 50 wt.-%. Such recycled polyethylene rich materials normally have properties, which are much worse than those of the virgin materials, unless the amount of recycled polyolefin added to the final compound is extremely low. Blends comprising polyethylene and polypropylene are already known in the prior art. EiS 5,266,392 A relates to compatibilized blends of polypropylene, linear low density polyethylene and a low molecular weight plastomer. The blend preferably contains at least about 50 percent by weight of crystalline polypropylene, from about 10 to about 50 percent by weight of LLDPE dispersed in a matrix of the polypropylene, and a compatibilizing amount of an ethylene/alpha-olefin plastomer hav(...) US 5,811,494 A refers to polymer compositions made from at least one polyolefin (e.g., high density polyethylene or polypropylene) blended with minor amounts of either at least one homogeneous linear ethylene/C5-C20 alpha-olefin or at least(...) (...)for such sterilization; comprising a blend to from about 99 % to about 50 % by weight homo or copolymerized polypropylene which includes about 1 % to about 50 % by weight polyethylene produced by single site catalysis. US 2005/127558 A1 refers to a process for the preparation of polypropylene molding compound, which comprises blending polypropylene with another polymer in the range of 20 to 50 wt.-%, adding a compatibilizer, melt kneading the mixture in p(...)melt extruding the same in a twin screw melt extruder at a temperature in the range of 120 to 180°C to give a polypropylene molding compound. WO 2015/169690 A1 refers to polypropylene-polyethylene blends comprising A) 75 to 90 wt.-% of a blend of A-l) polypropylene and A-2) polyethylene and B) 10 to25 wt.-% of a compatibilizer being a heterophasic polyolefin composition comprising B-l) a polypropylene with an MFR2 between 1.0 and 300 g/10 min (according to ISO 1133 at 230°C at a load of 2.16 kg) and B-2) a copolymer of ethylene and prop(...) In addition, the available recyclates are facing problems in composition, for example fluctuation in PP and PE content, in consistency (in terms of flow properties), in their property profile (poor stiffness- impact balance), and in cross-c(...) A) 20 to 75 wt.-% based on the overall weight of the polymer composition of a polymer blend, comprising al) polypropylene; a2) polyethylene; wherein the weight ratio of al) to a2) is from 3:7 to 12:1; and wherein the polymer blend A) is a r(...) B) 25 to 80 wt.-% based on the overall weight of the polymer composition of a virgin heterophasic polypropylene block copolymer; whereby said virgin heterophasic polypropylene block copolymer has (...)1 to 7, comprising the following steps:i) providing a polymer blend A) of a recycled material comprising al) polypropylene and a2) polyethylene in a weight ratio of al) to a2) from 3:7 to 12:1 in an amount of 20 to 75 wt.-% based on the overall weight of the polymer composition; ii) providing a virgin heterophasic polypropylene block copolymer B) in an amount of 25 to 80 wt.-% based on the overall weight of the poly(...)
Полимерные компаунды | Патент относится к полимерной композиции, которая содержит полипропилен, полиэтилен и добавку, включая восстановленный материал и виргинный полипропиленовый гомополимер. Композиция может быть использована для улучшения механических свойств полимерных смесей, и может быть использована для изготовления различных изделий. Процесс изготовления включает предоставление полимерной смеси восстановленного материала полипропилена и полиэтилена, а также виргинного полипропиленового гомополимера в соотношении веса компонентов А и В в диапазоне от 3:7 до 12:1 и суммарном весе компонентов А и В, равном 100 вес.-%. | US20220356330 IN202217014264 EP4017918 BR112022002922 KR10-2022-0047832 CN114245813 BR112022002922 CA3151512 WO2021/032460 | BOREALIS | 2019-08-19 2020-08-04 | (EP4017918) Polypropylene - polyethylene blends with improved properties | (EP4017918) The present invention relates to a polymer composition comprising at least the following components A) 20 to 75 wt.-% based on the overall weight of the polymer composition of a polymer blend, comprising a1) polypropylene; a2) polyethylene; wherein the weight ratio of a1) to a2) is from 3:7 to 12:1; and wherein the polymer blend A) is a recycled material; B) 25 to 80 wt.-% based on the overall weight of the polymer composition of a virgin polypropylene homopolymer; whereby said virgin polypropylene homopolymer has a MFR2 (230°C, 2.16 kg) determined according to ISO 1133 in the range of 10 to 40 g/10 min; a xylene soluble content (XCS) determined according to ISO 16152, led, 25°C, based on the overall weight of component B) in the range of 0.1 to 5.0 wt.-%; and a melt peak temperature measured according to ISO 11357 in the range of 150 to 170°C; with the proviso that the weight proportions of components A) and B) add up to 100 wt.-%. In addition, the present invention relates to a process for manufacturing the polymer composition to the use of component B) for improving mechanical properties of polymer blends A) and to articles comprising the polymer composition according to the invention. | (US20220356330) 1-15. (canceled) 16. A polymer composition comprising at least the following components A) 20 to 75 wt.-% based on the overall weight of the polymer composition of a polymer blend, comprising a1) polypropylene; and a2) polyethylene; wherein the weight ratio of a1) to a2) is from 3:7 to 12:1; and wherein the polymer blend A) is a recycled material; B) 25 to 80 wt.-% based on the overall weight of the polymer composition of a virgin polypropylene homopolymer; wherein said virgin polypropylene homopolymer has a MFR2 (230° C., 2.16 kg) determined according to ISO 1133 in the range of 10 to 40 g/10 min; a xylene soluble content (XCS) determined according to ISO 16152, 1ed, 25° C., based on the overall weight of component B) in the range of 0.1 to 5.0 wt.-%; and a melt peak temperature measured according to ISO 11357 in the range of 150 to 170° C.; with the proviso that the weight proportions of components A) and B) add up to 100 wt.-%. 17. The polymer composition according to claim 16, wherein component B) has a xylene soluble content (XCS) determined according to ISO 16152, 1ed, 25° C., based on the overall weight of component B) in the range of 0.5 to 4.0 wt.-%; and/or the MFR2 (230° C., 2.16 kg) determined according to ISO 1133 of component B) is in the range of 15 to 35 g/10 min; and/or component B) has a C2-content in the range of 0 to 2.0 wt.-% based on the overall weight of component B); and/or component B) has a Tensile Modulus measured according to ISO527-2 in the range of 1000 to 2000 MPa; and/or component B) has a melt peak temperature measured according to ISO 11357 in the range of 160 to 168° C.; and/or component B) has a Charpy Notched Impact Strength measured according to ISO 179-1eA at 23° C. in the range of 1.5 to 7.0 kJ/m2. 18. The polymer composition according to claim 16, wherein component A) comprises 80.0 to 99.9 wt.-% based on the overall weight of component A) of polypropylene a1) and polyethylene a2); and/or component A) comprises less than 5 wt.-% based on the overall weight of component A) of thermoplastic polymers different from a1) and a2); and/or component A) comprises less than 5 wt.-% based on the overall weight of component A) of talc; and/or component A) comprises less than 4 wt.-% based on the overall weight of component A) of chalk; and/or component A) comprises less than 1 wt.-% based on the overall weight of component A) of paper; and/or component A) comprises less than 1 wt.-% based on the overall weight of component A) of wood; and/or component A) comprises less than 1 wt.-% based on the overall weight of component A) of metal; and/or component A) comprises 100 ppm or less of limonene, as determined by solid phase microextraction (HS-SPME-GC-MS); and/or component A) is a recycled material, which is recovered from waste plastic material derived from post-consumer and/or post-industrial waste; and/or the MFR2 (230° C., 2.16 kg) determined according to ISO 1133 of component A) is in the range of 16 to 50 g/10 min; and/or the Charpy Notched Impact Strength measured according to ISO 179-1eA at 23° C. of component A) is more than 3.0 kJ/m2; and/or the Tensile Modulus measured according to ISO527-2 of component A) is in the range of 800 to 1500 MPa. 19. The polymer composition according to claim 16, wherein the polymer composition has a MFR2 (230° C., 2.16 kg) determined according to ISO 1133 in the range of 1 to 50 g/10 min; and/or a Tensile Modulus measured according to ISO527-2 in the range of 1000 to 1800 MPa; and/or a Charpy Notched Impact Strength measured according to ISO 179-1eA at 23° C. of more than 2.0 kJ/m2; and/or a Tensile Modulus measured according to ISO527-2, which is at least 5% higher than the same polymer composition without component B). 20. The polymer composition according to claim 16, wherein the content of component A) in the polymer composition is in the range from 20 to 40 wt.-% based on the overall weight of the polymer composition; and/or the content of component B) in the polymer composition is in the range from 60 to 80 wt.-% based on the overall weight of the polymer composition; and/or the content of polypropylene a1) in component A) is in the range from 75 to 95 wt.-%; and/or the content of polyethylene a2) in component A) is in the range from 5 to 25 wt.-% based on the overall weight of component A). 21. The polymer composition according to claim 16, wherein the polymer composition comprises at least one additive selected from the group consisting of slip agents, UV-stabiliser, pigments, antioxidants, additive carriers, nucleating agents and mixtures thereof, wherein these additives are present in 0 to 5 wt.-% based on the overall weight of the polymer composition. 22. The polymer composition according to claim 16, wherein the polymer composition comprises at least the following components A) 20 to 35 wt.-% based on the overall weight of the polymer composition of a polymer blend comprising a1) polypropylene; and a2) polyethylene; wherein the weight ratio of a1) to a2) is from 3:7 to 12:1; B) 65 to 80 wt.-% based on the overall weight of the polymer composition of a virgin polypropylene homopolymer; whereby said virgin polypropylene homopolymer has a MFR2 (230° C., 2.16 kg) determined according to ISO 1133 in the range of 15 to 35 g/10 min; a xylene soluble content (XCS) determined according to ISO 16152, 1ed, 25° C., based on the overall weight of component B) in the range of 1.0 to 3.0 wt.-%; or a melt peak temperature measured according to ISO 11357 in the range of 150 to 170° C.; with the proviso that the weight proportions of components A) and B) add up to 100 wt.-%. 23. A process for manufacturing a polymer composition according to claim 16, comprising the following steps: i) providing a polymer blend A) of a recycled material comprising a1) polypropylene and a2) polyethylene in a weight ratio of a1) to a2) from 3:7 to 12:1 in an amount of 20 to 75 wt.-% based on the overall weight of the polymer composition; ii) providing a virgin polypropylene homopolymer in an amount of 25 to 80 wt.-% based on the overall weight of the polymer composition; whereby said virgin polypropylene homopolymer has a MFR2 (230° C., 2.16 kg) determined according to ISO 1133 in the range of 10 to 40 g/10 min; a xylene soluble content (XCS) determined according to ISO 16152, 1ed, 25° C., based on the overall weight of component B) in the range of 0.1 to 5.0 wt.-%; and a melt peak temperature measured according to ISO 11357 in the range of 150 to 170° C.; iii) melting and mixing components A) and B) to obtain the polymer composition; and iv) optionally, cooling down the polymer composition obtained in step iii) and/or pelletizing the polymer composition. 24. The process according to claim 23, wherein component B) has a xylene soluble content (XCS) determined according to ISO 16152, 1ed, 25° C., based on the overall weight of component B) in the range of 0.5 to 4.0 wt.-%; and/or the MFR2 (230° C., 2.16 kg) determined according to ISO 1133 of component B) is in the range of 15 to 35 g/10 min; and/or component B) has a C2-content in the range of 0 to 2.0 wt.-%; and/or component B) has a tensile modulus measured according to ISO527-2 in the range of 1000 to 2000 MPa; and/or component B) has a melt peak temperature measured according to ISO 11357 in the range of 160 to 168° C.; and/or component B) has a Charpy Notched Impact Strength measured according to ISO 179-1eA at 23° C. in the range of 1.5 to 7.0 kJ/m2. 25. The process according to claim 23, wherein the chemical composition of component A) and/or the MFR2 (230° C., 2.16 kg) determined according to ISO 1133 and/or the tensile modulus measured according to ISO527-2 is/are determined before adding component (B). 26. A method for increasing a Tensile Modulus measured according to ISO527-2, of a polymer blend A) of a recycled material comprising a1) polypropylene and a2) polyethylene in a weight ratio of a1) to a2) from 3:7 to 12:1; the method comprising incorporating into A) a virgin polypropylene homopolymer (B) having a MFR2 (230° C., 2.16 kg) determined according to ISO 1133 in the range of 10 to 40 g/10 min; a xylene soluble content (XCS) determined according to ISO 16152, 1ed, 25° C., based on the overall weight of component B) in the range of 0.1 to 5.0 wt.-%; and a melt peak temperature measured according to ISO 11357 in the range of 150 to 170° C.; wherein B) is present in amount of 25 to 80 wt.-% based on the overall weight of components A) and B). 27. The method according to claim 26, wherein the Tensile Modulus of component A) measured according to ISO527-2 is increased by at least 5%. 28. The method according to claim 26, wherein component B) has a xylene soluble content (XCS) determined according to ISO 16152, 1ed, 25° C., based on the overall weight of component B) in the range of 0.5 to 4.0 wt.-%; and/or the MFR2 (230° C., 2.16 kg) determined according to ISO 1133 of component B) is in the range of 15 to 35 g/10 min; and/or component B) has a C2-content in the range of 0 to 2.0 wt.-%; and/or component B) has a tensile modulus measured according to ISO527-2 in the range of 1000 to 2000 MPa; and/or component B) has a melt peak temperature measured according to ISO 11357 in the range of 160 to 168° C.; and/or component B) has a Charpy Notched Impact Strength measured according to ISO 179-1eA at 23° C. in the range of 1.5 to 7.0 kJ/m2. 29. An article comprising the polymer composition according to claim 16. 30. The article according to claim 29, which is selected from the group consisting of consumer goods and houseware. | (EP4017918A1) PENDING (US20220356330A1) PENDING (WO202132460A1) LAPSED (IN202217014264A) PENDING (BR112022002922A2) PENDING (KR20220047832A) PENDING (CN114245813A) PENDING (CA3151512A1) PENDING | (US20220356330) The reason for this is not only a favourable price/performance ratio, but also the high versatility of these materials and a very broad range of possible modifications, which allows tailoring of end-use properties in a wide range of applications. Furthermore, the long-term stabilisation of the materials known from the prior art is not so good that the materials could be subjected to further re-processing or recycling processes. However, it is commonly quite difficult to obtain either pure recycled polypropylene or pure recycled polyethylene. In addition, the available recyclates are facing problems in composition, for example fluctuation in PP and PE content, in consistency (in terms of flow properties), in their property profile (poor stiffness-impact balance), and in cross-contamination (such as non-polyolefinic components, inorganic materials such as aluminium or paper) but also in colour and odour. | (US20220356330) 16 . A polymer composition comprising at least the following components A) 20 to 75 wt.-% based on the overall weight of the polymer composition of a polymer blend, comprising a1) polypropylene; and a2) polyethylene; wherein the weight ratio of a1) to a2) is from 3:7 to 12:1; and wherein the polymer blend A) is a recycled material; B) 25 to 80 wt.-% based on the overall weight of the polymer composition of a virgin polypropylene homopolymer; wherein said virgin polypropylene homopolymer has a MFR2 (230° C., 2.16 kg) determined according to ISO 1133 in the range of 10 to 40 g/10 min; a xylene soluble content (XCS) determined according to ISO 16152, 1ed, 25° C., based on the overall weight of component B) in the range of 0.1 to 5.0 wt.-%; and a melt peak temperature measured according to ISO 11357 in the range of 150 to 170° C.; with the proviso that the weight proportions of components A) and B) add up to 100 wt.-%. 26 . A method for increasing a Tensile Modulus measured according to ISO527-2, of a polymer blend A) of a recycled material comprising a1) polypropylene and a2) polyethylene in a weight ratio of a1) to a2) from 3:7 to 12:1; the method comprising incorporating into A) a virgin polypropylene homopolymer (B) having a MFR2 (230° C., 2.16 kg) determined according to ISO 1133 in the range of 10 to 40 g/10 min; a xylene soluble content (XCS) determined according to ISO 16152, 1ed, 25° C., based on the overall weight of component B) in the range of 0.1 to 5.0 wt.-%; and a melt peak temperature measured according to ISO 11357 in the range of 150 to 170° C.; wherein B) is present in amount of 25 to 80 wt.-% based on the overall weight of components A) and B). | (US20220356330) Also disclosed are a process for manufacturing the polymer composition, a process for improving mechanical properties of a polymer blend A) by incorporating B) into A) and articles made from the resulting polymer composition. For the purposes of the present invention, the term "consisting of" is considered to be a preferred embodiment of the term "comprising of". The present invention also relates to the use of a virgin polypropylene homopolymer; whereby said virgin polypropylene homopolymer has a MFR2 (230° C., 2.16 kg) determined according to ISO 1133 in the range of 10 to 40 g/10 min; a xylene soluble content (XCS) determined according to ISO 16152, 1ed, 25° C., based on the overall weight of component B) in the range of 0.1 to 5.0 wt.-%; and a melt peak temperature measured according to ISO 11357 in the range of 150 to 170° C.; for increasing the Tensile Modulus measured according to ISO527-2; and/or of a polymer blend A) of a recycled material comprising a1) polypropylene and a2) polyethylene in a weight ratio of a1) to a2) from 3:7 to 12:1; whereby the virgin polypropylene homopolymer is present in amount of 25 to 80 wt.-% based on the overall weight of components A) and B). | AB (EP4017918) The present invention relates to a polymer composition comprising at least the following components A) 20 to 75 wt.-% based on the overall weight of the polymer composition of a polymer blend, comprising a1) polypropylene; a2) polyethylene; wherein the weight ratio of a1) to a2) is from 3:7 to 12:1; and wherein the polymer blend A) is a recycled material; B) 25 to 80 wt.-% based on the overall weight of the polymer composition of a virgin polypropylene homopolymer; whereby said virgin polypropylene homopolymer has a MFR2 (230°C, 2.16 kg) determined according to ISO 1133 in the range of 10 to 40 g/10 min; a xylene soluble content (XCS) determined according to ISO 16152, led, 25°C, based on the overall weight of component B) in the range of 0.1 to 5.0 wt.-%; and a melt peak temperature measured according to ISO 11357 in the range of 150 to 170°C; with the proviso that the weight proportions of components A) and B) add up to 100 wt.-%. In addition, the present invention relates to a process for manufacturing the polymer composition to the use of component B) for improving mechanical properties of polymer blends A) and to articles comprising the polymer composition according to the invention. APD 2022-03-16 CLMS (US20220356330) 1-15. (canceled) 16. A polymer composition comprising at least the following components A) 20 to 75 wt.-% based on the overall weight of the polymer composition of a polymer blend, comprising a1) polypropylene; and a2) polyethylene; wherein the weight ratio of a1) to a2) is from 3:7 to 12:1; and wherein the polymer blend A) is a recycled material; B) 25 to 80 wt.-% based on the overall weight of the polymer composition of a virgin polypropylene homopolymer; wherein said virgin polypropylene homopolymer has a MFR2 (230° C., 2.16 kg) determined according to ISO 1133 in the range of 10 to 40 g/10 min; a xylene soluble content (XCS) determined according to ISO 16152, 1ed, 25° C., based on the overall weight of component B) in the range of 0.1 to 5.0 wt.-%; and a melt peak temperature measured according to ISO 11357 in the range of 150 to 170° C.; with the proviso that the weight proportions of components A) and B) add up to 100 wt.-%. 17. The polymer composition according to claim 16, wherein component B) has a xylene soluble content (XCS) determined according to ISO 16152, 1ed, 25° C., based on the overall weight of component B) in the range of 0.5 to 4.0 wt.-%; and/or the MFR2 (230° C., 2.16 kg) determined according to ISO 1133 of component B) is in the range of 15 to 35 g/10 min; and/or component B) has a C2-content in the range of 0 to 2.0 wt.-% based on the overall weight of component B); and/or component B) has a Tensile Modulus measured according to ISO527-2 in the range of 1000 to 2000 MPa; and/or component B) has a melt peak temperature measured according to ISO 11357 in the range of 160 to 168° C.; and/or component B) has a Charpy Notched Impact Strength measured according to ISO 179-1eA at 23° C. in the range of 1.5 to 7.0 kJ/m2. 18. The polymer composition according to claim 16, wherein component A) comprises 80.0 to 99.9 wt.-% based on the overall weight of component A) of polypropylene a1) and polyethylene a2); and/or component A) comprises less than 5 wt.-% based on the overall weight of component A) of thermoplastic polymers different from a1) and a2); and/or component A) comprises less than 5 wt.-% based on the overall weight of component A) of talc; and/or component A) comprises less than 4 wt.-% based on the overall weight of component A) of chalk; and/or component A) comprises less than 1 wt.-% based on the overall weight of component A) of paper; and/or component A) comprises less than 1 wt.-% based on the overall weight of component A) of wood; and/or component A) comprises less than 1 wt.-% based on the overall weight of component A) of metal; and/or component A) comprises 100 ppm or less of limonene, as determined by solid phase microextraction (HS-SPME-GC-MS); and/or component A) is a recycled material, which is recovered from waste plastic material derived from post-consumer and/or post-industrial waste; and/or the MFR2 (230° C., 2.16 kg) determined according to ISO 1133 of component A) is in the range of 16 to 50 g/10 min; and/or the Charpy Notched Impact Strength measured according to ISO 179-1eA at 23° C. of component A) is more than 3.0 kJ/m2; and/or the Tensile Modulus measured according to ISO527-2 of component A) is in the range of 800 to 1500 MPa. 19. The polymer composition according to claim 16, wherein the polymer composition has a MFR2 (230° C., 2.16 kg) determined according to ISO 1133 in the range of 1 to 50 g/10 min; and/or a Tensile Modulus measured according to ISO527-2 in the range of 1000 to 1800 MPa; and/or a Charpy Notched Impact Strength measured according to ISO 179-1eA at 23° C. of more than 2.0 kJ/m2; and/or a Tensile Modulus measured according to ISO527-2, which is at least 5% higher than the same polymer composition without component B). 20. The polymer composition according to claim 16, wherein the content of component A) in the polymer composition is in the range from 20 to 40 wt.-% based on the overall weight of the polymer composition; and/or the content of component B) in the polymer composition is in the range from 60 to 80 wt.-% based on the overall weight of the polymer composition; and/or the content of polypropylene a1) in component A) is in the range from 75 to 95 wt.-%; and/or the content of polyethylene a2) in component A) is in the range from 5 to 25 wt.-% based on the overall weight of component A). 21. The polymer composition according to claim 16, wherein the polymer composition comprises at least one additive selected from the group consisting of slip agents, UV-stabiliser, pigments, antioxidants, additive carriers, nucleating agents and mixtures thereof, wherein these additives are present in 0 to 5 wt.-% based on the overall weight of the polymer composition. 22. The polymer composition according to claim 16, wherein the polymer composition comprises at least the following components A) 20 to 35 wt.-% based on the overall weight of the polymer composition of a polymer blend comprising a1) polypropylene; and a2) polyethylene; wherein the weight ratio of a1) to a2) is from 3:7 to 12:1; B) 65 to 80 wt.-% based on the overall weight of the polymer composition of a virgin polypropylene homopolymer; whereby said virgin polypropylene homopolymer has a MFR2 (230° C., 2.16 kg) determined according to ISO 1133 in the range of 15 to 35 g/10 min; a xylene soluble content (XCS) determined according to ISO 16152, 1ed, 25° C., based on the overall weight of component B) in the range of 1.0 to 3.0 wt.-%; or a melt peak temperature measured according to ISO 11357 in the range of 150 to 170° C.; with the proviso that the weight proportions of components A) and B) add up to 100 wt.-%. 23. A process for manufacturing a polymer composition according to claim 16, comprising the following steps: i) providing a polymer blend A) of a recycled material comprising a1) polypropylene and a2) polyethylene in a weight ratio of a1) to a2) from 3:7 to 12:1 in an amount of 20 to 75 wt.-% based on the overall weight of the polymer composition; ii) providing a virgin polypropylene homopolymer in an amount of 25 to 80 wt.-% based on the overall weight of the polymer composition; whereby said virgin polypropylene homopolymer has a MFR2 (230° C., 2.16 kg) determined according to ISO 1133 in the range of 10 to 40 g/10 min; a xylene soluble content (XCS) determined according to ISO 16152, 1ed, 25° C., based on the overall weight of component B) in the range of 0.1 to 5.0 wt.-%; and a melt peak temperature measured according to ISO 11357 in the range of 150 to 170° C.; iii) melting and mixing components A) and B) to obtain the polymer composition; and iv) optionally, cooling down the polymer composition obtained in step iii) and/or pelletizing the polymer composition. 24. The process according to claim 23, wherein component B) has a xylene soluble content (XCS) determined according to ISO 16152, 1ed, 25° C., based on the overall weight of component B) in the range of 0.5 to 4.0 wt.-%; and/or the MFR2 (230° C., 2.16 kg) determined according to ISO 1133 of component B) is in the range of 15 to 35 g/10 min; and/or component B) has a C2-content in the range of 0 to 2.0 wt.-%; and/or component B) has a tensile modulus measured according to ISO527-2 in the range of 1000 to 2000 MPa; and/or component B) has a melt peak temperature measured according to ISO 11357 in the range of 160 to 168° C.; and/or component B) has a Charpy Notched Impact Strength measured according to ISO 179-1eA at 23° C. in the range of 1.5 to 7.0 kJ/m2. 25. The process according to claim 23, wherein the chemical composition of component A) and/or the MFR2 (230° C., 2.16 kg) determined according to ISO 1133 and/or the tensile modulus measured according to ISO527-2 is/are determined before adding component (B). 26. A method for increasing a Tensile Modulus measured according to ISO527-2, of a polymer blend A) of a recycled material comprising a1) polypropylene and a2) polyethylene in a weight ratio of a1) to a2) from 3:7 to 12:1; the method comprising incorporating into A) a virgin polypropylene homopolymer (B) having a MFR2 (230° C., 2.16 kg) determined according to ISO 1133 in the range of 10 to 40 g/10 min; a xylene soluble content (XCS) determined according to ISO 16152, 1ed, 25° C., based on the overall weight of component B) in the range of 0.1 to 5.0 wt.-%; and a melt peak temperature measured according to ISO 11357 in the range of 150 to 170° C.; wherein B) is present in amount of 25 to 80 wt.-% based on the overall weight of components A) and B). 27. The method according to claim 26, wherein the Tensile Modulus of component A) measured according to ISO527-2 is increased by at least 5%. 28. The method according to claim 26, wherein component B) has a xylene soluble content (XCS) determined according to ISO 16152, 1ed, 25° C., based on the overall weight of component B) in the range of 0.5 to 4.0 wt.-%; and/or the MFR2 (230° C., 2.16 kg) determined according to ISO 1133 of component B) is in the range of 15 to 35 g/10 min; and/or component B) has a C2-content in the range of 0 to 2.0 wt.-%; and/or component B) has a tensile modulus measured according to ISO527-2 in the range of 1000 to 2000 MPa; and/or component B) has a melt peak temperature measured according to ISO 11357 in the range of 160 to 168° C.; and/or component B) has a Charpy Notched Impact Strength measured according to ISO 179-1eA at 23° C. in the range of 1.5 to 7.0 kJ/m2. 29. An article comprising the polymer composition according to claim 16. 30. The article according to claim 29, which is selected from the group consisting of consumer goods and houseware. DESC (US20220356330) (...)A) 20 to 75 wt.-% based on the overall weight of the polymer composition of a polymer blend, comprising a1) polypropylene; a2) polyethylene; wherein the weight ratio of a1) to a2) is from 3:7 to 12:1; and wherein the polymer blend A) is a r(...) (...)90.0 to 99.0 wt.-% and more preferably 94.0 to 98.0 wt.-% based on the overall weight of component A) of polypropylene a1) and polyethylene a2). Limonene is conventionally found in recycled polyolefin materials and originates from packaging applications in the field of cosmetics, detergents, shampoos and similar products. Therefore, blend (A) contains limonene, when blend (A) contai(...) Still a further preferred embodiment of the present invention stipulates that the content of polypropylene a1) in component A) is in the range from 75 to 95 wt.-% and preferably in the range from 83 to 93 wt.-% based on the overall weight of component A). The content of polypropylene a1) in component A) may be determined by FTIR spectroscopy as described in the experimental section. More preferably component a1) comprises more than 95 wt.-%, preferably from 96 to 99.9 wt.-% isotactic polypropylene and most preferably consists of isotactic polypropylene. In another preferred embodiment of the present invention the content of polyethylene a2) in component A) is in the range from 5 to 25 wt.-% and preferably in the range from 7 to 17 wt.-% based on the overall weight of component A). The content of polyethylene a2) in component A) may be determined by FTIR spectroscopy as described in the experimental section. Still a further preferred embodiment of the present invention stipulates that the ratio of polypropylene a1) to polyethylene a2) is from 1:1 to 12:1, preferably from 2:1 to 11:1, still more preferably from 6:1 to 11:1, such as 8:1 to 11:1, (...) In a further preferred embodiment the polypropylene a1) comprises one or more polymer materials selected from the following: The polyethylene a2) is preferably a high density polyethylene (HDPE) or a linear low density polyethylene (LLDPE) or a long-chain branched low density polyethylene (LDPE). The comonomer content of component a2) is usually below 50 wt.-% pr(...) A preferred recycled polymer blend is Purpolen PP, being a recycled polymer mixture comprising polyethylene and polypropylene obtained from mtm plastics GmbH, Niedergebra, Germany. (...)comprises as component B) 25 to 80 wt.-% based on the overall weight of the polymer composition of a virgin polypropylene homopolymer; whereby said virgin polypropylene homopolymer has a MFR2 (230° C., 2.16 kg) determined according to ISO 1(...) a1) polypropylene a2) polyethylene (...)preferably 70 to 80 wt.-% or 45 to 55 wt.-% based on the overall weight of the polymer composition of a virgin polypropylene homopolymer; whereby said virgin polypropylene homopolymer has a1) polypropylene a2) polyethylene (...)preferably 70 to 80 wt.-% or 45 to 55 wt.-% based on the overall weight of the polymer composition of a virgin polypropylene homopolymer; whereby said virgin polypropylene homopolymer has i) providing a polymer blend A) of a recycled material comprising a1) polypropylene and a2) polyethylene in a weight ratio of a1) to a2) from 3:7 to 12:1 in an amount of 20 to 75 wt.-% based on the overall weight of the polymer composition; ii) providing a virgin polypropylene homopolymer in an amount of 25 to 80 wt.-% based on the overall weight of the polymer composition; whereby said virgin polypropylene homopolymer has The present invention also relates to the use of a virgin polypropylene homopolymer; whereby said virgin polypropylene homopolymer has (...)of a polymer blend A) of a recycled material comprising a1) polypropylene and a2) polyethylene in a weight ratio of a1) to a2) from 3:7 to 12:1; whereby the virgin polypropylene homopolymer is present in amount of 25 to 80 wt.-% based on the overall weight of components A) and B). MFR was measured according to ISO 1133 at a load of 2.16 kg, at 230° C. for polypropylene and MFR was measured according to ISO 1133 at a load of 2.16 kg at 190° C. for polyethylene. Determination of the Content of Isotactic Polypropylene (iPP), Polystyrene (PS), Ethylene and Polyamide-6 in Component A) Purpolen PP is a recycled polymer mixture comprising polyethylene and polypropylene obtained from mtm plastics GmbH, Niedergebra, Germany. The catalyst used in the polymerization process for manufacturing component B) as used in inventive examples IE1 to 1E6 and Comparative Example 1 was prepared as follows. Polymerization was performed in a Borstar pilot plant, comprising a prepolymerization reactor, a loop reactor and a gas phase reactor. The polymerization conditions are also indicated in Table 1. DESC (US20220356330) (...)present invention relates to a polymer composition comprising as component A) a recycled polymer blend comprising polypropylene and polyethylene and as component B) a virgin polypropylene homopolymer, a process for manufacturing said polymer composition and to the use of a virgin polypropylene homopolymer B) for increasing mechanical properties of component A). Polyolefins, in particular polyethylene and polypropylene are increasingly consumed in large amounts in a wide range of applications, including packaging for food and other goods, fibres, automotive components, and a great variety of manufa(...) (...)copolymerisation, blending, drawing, thermal treatment and a combination of these techniques can convert common-grade polyolefins into valuable products with desirable properties. This has led to huge amounts of polyolefin materials being produced for consumer applications. This has led to new legislation on disposal, collection and recycling of polyolefins. There have, in addition, been efforts in a number of countries to increase the percentage of plastic materials, which are recycled instead of being sent t(...) One major trend in the field of polyolefins is the use of recycled materials, which are derived from a wide variety of sources. Durable goods streams such as those derived from yellow bags, yellow bins, community collections, waste electric(...) (...)materials can be processed to recover acrylonitrile-butadiene-styrene (ABS), high impact polystyrene (HIPS), polypropylene (PP) and polyethylene (PE) plastics. Separation can be carried out using density separation in water and then further(...) However, it is commonly quite difficult to obtain either pure recycled polypropylene or pure recycled polyethylene. Generally, recycled quantities of polypropylene on the market are mixtures of both polypropylene (PP) and polyethylene (PE), this is especially true for post-consumer waste streams. Commercial recyclates from post-consumer waste sources have been found generally to contain mixtures of PP and PE, the minor component reaching up to <50 wt-%. This means in general a polyolefin recyclate is always contaminated with the other type of polyolefin being either polyethylene or polypropylene. Moreover, cross contamination with non-PO materials such as polyethylene terephthalate, polyamide, polystyrene or non-polymeric substances like wood, paper, glass or aluminiu(...) EP 1 963 067 A1 refers to polyolefin compositions comprising, by weight: A) 30 to 80% of a polyolefin component containing not less than 80% of a waste material selected from polyethylene, polypropylene or their mixtures; B) 20 to 70% of a heterophasic polyolefin composition having flexural modulus equal to or lower than 600 MPa. WO 2013/0252822 A1 refers to a process for creating polyolefin blends from waste streams with controlled rheological properties. Said process can include processing a waste stream to make a mixture comprising a mixture comprising polypropylene and polyethylene and compounding the mixture with one or more peroxides or nitroxides to produce a polyolefin blend. WO 2015/169690 A1 relates to polypropylene-polyethylene blends comprising A) 75 to 90 wt.-% of a blend of A-1) polypropylene and A-2) polyethylene and B) 10 to 25 wt.-% of a compatibilizer being a heterophasic polyolefin composition comprising B-1) a polypropylene with an MFR2 between 1.0 and 300 g/10 min (according to ISO 1133 at 230° C. at a load of 2.16 kg) and B-2) a copolymer of ethylene and (...) In addition, the available recyclates are facing problems in composition, for example fluctuation in PP and PE content, in consistency (in terms of flow properties), in their property profile (poor stiffness-impact balance), and in cross-contamination (such as non-polyolefinic components, inorganic materials such as aluminium or paper) but also in colour and odour. a1) polypropylene a2) polyethylene B) 25 to 80 wt.-% based on the overall weight of the polymer composition of a virgin polypropylene homopolymer; whereby said virgin polypropylene homopolymer has i) providing a polymer blend A) of a recycled material comprising a1) polypropylene and a2) polyethylene in a weight ratio of a1) to a2) from 3:7 to 12:1 in an amount of 20 to 75 wt.-% based on the overall weight of the polymer composition; ii) providing a virgin polypropylene homopolymer in an amount of 25 to 80 wt.-% based on the overall weight of the polymer composition; whereby said virgin polypropylene homopolymer has The use of a virgin polypropylene homopolymer is also described; whereby said virgin polypropylene homopolymer has (...)of a polymer blend A) of a recycled material comprising a1) polypropylene and a2) polyethylene in a weight ratio of a1) to a2) from 3:7 to 12:1; whereby the virgin polypropylene homopolymer is present in amount of 25 to 80 wt.-% based on the overall weight of components A) and B). DESC (WO202132460) POLYPROPYLENE-POLYETHYLENE BLENDS WITH IMPROVED (...)present invention relates to a polymer composition comprising as component A) a recycled polymer blend comprising polypropylene and polyethylene and as component B) a virgin polypropylene homopolymer, a process for manufacturing said polymer composition and to the use of a virgin polypropylene homopolymer B) for increasing mechanical properties of component A). Polyolefins, in particular polyethylene and polypropylene are increasingly consumed in large amounts in a wide range of applications, including packaging for food and other goods, fibres, automotive components, and a great variety of manufa(...) (...)copolymerisation, blending, drawing, thermal treatment and a combination of these techniques can convert common-grade polyolefins into valuable products with desirable properties. This has led to huge amounts of polyolefin materials being produced for consumer applications. This has led to new legislation on disposal, collection and recycling of polyolefins. There have, in addition, been efforts in a number of countries to increase the percentage of plastic materials, which are recycled instead of being sent t(...) One major trend in the field of polyolefins is the use of recycled materials, which are derived from a wide variety of sources. Durable goods streams such as those derived from yellow bags, yellow bins, community collections, waste electric(...) These materials can be processed to recover acrylonitrile-butadiene-styrene (ABS), highimpact polystyrene (HIPS), polypropylene (PP) and polyethylene (PE) plastics. Separation can be carried out using density separation in water and then fu(...) However, it is commonly quite difficult to obtain either pure recycled polypropylene or pure recycled polyethylene. Generally, recycled quantities of polypropylene on the market are mixtures of both polypropylene (PP) and polyethylene (PE), this is especially true for post-consumer waste streams. Commercial recyclates from post-consumer waste sources have been found generally to contain mixtures of PP and PE, the minor component reaching up to < 50 wt-%. This means in general a polyolefin recyclate is always contaminated with the other type of polyolefin being either polyethylene or polypropylene. Moreover, cross contamination with non-PO materials such as polyethylene terephthalate, polyamide, polystyrene or non-polymeric substances like wood, paper, glass or aluminiu(...) EP 1 963 067 A1 refers to polyolefin compositions comprising, by weight: A) 30 to 80 % of a polyolefin component containing not less than 80% of a waste material selected from polyethylene, polypropylene or their mixtures; B) 20 to 70% of a heterophasic polyolefin composition having flexural modulus equal to or lower than 600 MPa.EP 1 495 074 A1 relates to techniques for creating recycled plastic (...) WO 2013/0252822 A1 refers to a process for creating polyolefin blends from waste streams with controlled rheological properties. Said process can include processing a waste stream to make a mixture comprising a mixture comprising polypropylene and polyethylene and compounding the mixture with one or more peroxides or nitroxides to produce a polyolefin blend. WO 2015/169690 A1 relates to polypropylene-polyethylene blends comprising A) 75 to 90 wt.-% of a blend of A-l) polypropylene and A-2) polyethylene and B) 10 to 25 wt.-% of a compatibilizer being a heterophasic polyolefin composition comprising B-l) a polypropylene with an MFR2 between 1.0 and 300 g/10 min (according to ISO 1133 at 230°C at a load of 2.16 kg) and B-2) a copolymer of ethylene and pr(...) In addition, the available recyclates are facing problems in composition, for example fluctuation in PP and PE content, in consistency (in terms of flow properties), in their property profile (poor stiffness- impact balance), and in cross-c(...) (...)A) 20 to 75 wt.-% based on the overall weight of the polymer composition of a polymer blend, comprising al) polypropylene; a2) polyethylene; wherein the weight ratio of al) to a2) is from 3:7 to 12:1; and wherein the polymer blend A) is a r(...) B) 25 to 80 wt.-% based on the overall weight of the polymer composition of a virgin polypropylene homopolymer; whereby said virgin polypropylene homopolymer has• a MFR.2 (230°C, 2.16 kg) determined according to ISO 1133 in the range of 10 (...) (...)1 to 7, comprising the following steps: i) providing a polymer blend A) of a recycled material comprising al) polypropylene and a2) polyethylene in a weight ratio of al) to a2) from 3 :7 to 12:1 in an amount of 20 to 75 wt.-% based on the overall weight of the polymer composition; ii) providing a virgin polypropylene homopolymer in an amount of 25 to 80 wt.-% based on the overall weight of the polymer composition; whereby said virgin polypropylene homopolymer has Claim 11 relates to the use of a virgin polypropylene homopolymer; whereby said virgin polypropylene homopolymer has (...)Modulus measured according to IS0527-2; and/or of a polymer blend A) of a recycled material comprising al) polypropylene and a2) polyethylene in a weight ratio of al) to a2) from 3:7 to 12:1; whereby the virgin polypropylene homopolymer is present in amount of 25 to 80 wt.- % based on the overall weight of components A(...) (...)A) 20 to 75 wt.-% based on the overall weight of the polymer composition of a polymer blend, comprising al) polypropylene; a2) polyethylene; wherein the weight ratio of al) to a2) is from 3:7 to 12:1; and wherein the polymer blend A) is a r(...) (...)90.0 to 99.0 wt.-% and more preferably 94.0 to 98.0 wt.-% based on the overall weight of component A) of polypropylene al) and polyethylene a2). Limonene is conventionally found in recycled polyolefin materials and originates from packaging applications in the field of cosmetics, detergents, shampoos and similar products. Therefore, blend (A) contains limonene, when blend (A) contai(...) Still a further preferred embodiment of the present invention stipulates that the content of polypropylene al) in component A) is in the range from 75 to 95 wt.-% and preferably in the range from 83 to 93 wt.-% based on the overall weight of component A). The content of polypropylene al) in component A) may be determined by FTIR spectroscopy as described in the experimental section. More preferably component al) comprises more than 95 wt.-%, preferably from 96 to 99.9 wt.-% isotactic polypropylene and most preferably consists of isotactic polypropylene.In another preferred embodiment of the present invention the content of polyethylene a2) in component A) is in the range from 5 to 25 wt.-% and preferably in the range from 7 to 17 wt.-% based on the overall weight of component A). The content of polyethylene a2) in component A) may be determined by FTIR spectroscopy as described in the experimental section. Still a further preferred embodiment of the present invention stipulates that the ratio of polypropylene al) to polyethylene a2) is from 1:1 to 12:1, preferably from 2: 1 to 11:1, still more preferably from 6:1 to 11:1, such as 8: 1 to 11 :(...) In a further preferred embodiment the polypropylene al) comprises one or more polymer materials selected from the following: The polyethylene a2) is preferably a high density polyethylene (HDPE) or a linear low density polyethylene (LLDPE) or a long-chain branched low density polyethylene (LDPE). The comonomer content of component a2) is usually below 50 wt.-% pr(...) A preferred recycled polymer blend is Purpolen PP, being a recycled polymer mixture comprising polyethylene and polypropylene obtained from mtm plastics GmbH, Niedergebra, Germany. (...)comprises as component B) 25 to 80 wt.-% based on the overall weight of the polymer composition of a virgin polypropylene homopolymer; whereby said virgin polypropylene homopolymer has a MFR2 (230°C, 2.16 kg) determined according to ISO 113(...) (...)wt.-% or 45 to 55 wt.-% based on the overall weight of the polymer composition of a polymer blend, comprising al) polypropylene; a2) polyethylene; wherein the weight ratio of al) to a2) is from 3:7 to 12:1, preferably from 1 : 1 to 12:1, mo(...)preferably 70 to 80 wt.-% or 45 to 55 wt.-% based on the overall weight of the polymer composition of a virgin polypropylene homopolymer; whereby said virgin polypropylene homopolymer has (...)wt.-% or 45 to 55 wt.-% based on the overall weight of the polymer composition of a polymer blend, comprising al) polypropylene; a2) polyethylene; wherein the weight ratio of al) to a2) is from 3:7 to 12:1, preferably from 1 : 1 to 12:1, mo(...) (...)preferably 70 to 80 wt.-% or 45 to 55 wt.-% based on the overall weight of the polymer composition of a virgin polypropylene homopolymer; whereby said virgin polypropylene homopolymer has (...)invention comprises the following steps: i) providing a polymer blend A) of a recycled material comprising al) polypropylene and a2) polyethylene in a weight ratio of al) to a2) from 3:7 to 12:1 in an amount(...)
Полимерные компаунды | Патент относится к композиции полимера, содержащей полипропилен, полиэтилен и вторичный полипропилен. Описывается соотношение между этими компонентами и диапазоны их физических свойств. Предлагается использование компонента B для улучшения механических свойств полимерных смесей A, а также описывается процесс изготовления такой композиции и изделий на ее основе. В патенте упоминаются добавки, такие как смазочные вещества, ультрафиолетовые стабилизаторы, пигменты и антиоксиданты. | US20220306844 IN202217014266 EP4017917 BR112022002920 KR10-2022-0047831 CN114269833 BR112022002920 CA3151495 WO2021/032459 | BOREALIS | 2019-08-19 2020-08-04 | (EP4017917) Polypropylene - polyethylene blends with improved properties | (EP4017917) The present invention relates to a polymer composition comprising at least the following components A) 20 to 75 wt.-% based on the overall weight of the polymer composition of a polymer blend, comprising a1) polypropylene; a2) polyethylene; wherein the weight ratio of a1) to a2) is from 3:7 to 12:1; and wherein the polymer blend A) is a recycled material; B) 25 to 80 wt.-% based on the overall weight of the polymer composition of a virgin random polypropylene copolymer; whereby said virgin random polypropylene copolymer has a xylene soluble content (XCS) based on the overall weight of component B) in the range from 3.0 to 11.99 wt.-%; a MFR2 (230°C, 2.16 kg) determined according to ISO 1133 in the range of 5 to 40 g/10 min; a C2-content in the range of 1.0 to 8.0 wt.-% based on the overall weight of component B) kJ/m2; with the proviso that the weight proportions of components A) and B) add up to 100 wt.-%. In addition, the present invention relates to a process for manufacturing the polymer composition to the use of component B) for improving mechanical properties of polymer blends A) and to articles comprising the polymer composition according to the invention. | (US20220306844) 1-15. (canceled) 16. A polymer composition comprising at least the following components (A) 20 to 75 wt.-% based on the overall weight of the polymer composition of a polymer blend, comprising a1) polypropylene; a2) polyethylene; wherein the weight ratio of a1) to a2) is from 3:7 to 12:1; and wherein the polymer blend A) is a recycled material; B) 25 to 80 wt.-% based on the overall weight of the polymer composition of a virgin random polypropylene copolymer; whereby said virgin random polypropylene copolymer has a xylene soluble content (XCS) based on the overall weight of component B) in the range from 3.0 to 11.99 wt.-%; a MFR2 (230° C., 2.16 kg) determined according to ISO 1133 in the range of 5 to 40 g/10 min; a C2-content in the range of 1.0 to 8.0 wt.-% based on the overall weight of component B) kJ/m2; with the proviso that the weight proportions of components A) and B) add up to 100 wt.-%. 17. The polymer composition according to claim 16, wherein component B) has a xylene soluble content (XCS) determined according to ISO 16152, led, 25° C., based on the overall weight of component B) in the range of 4.0 to 10.0 wt.-%; and/or the MFR2 (230° C., 2.16 kg) determined according to ISO 1133 of component B) is in the range of 10 to 20 g/10 min; and/or component B) has a C2-content in the range of 1.5 to 7.0 wt.-%, and/or component B) has a Tensile Modulus measured according to ISO527-2 in the range of 800 to 1800 MPa; and/or component B) has a Tensile Strain at Break measured according to ISO527-2 in the range of 200 to 600%; and/or component B) has a Charpy Notched Impact Strength measured according to ISO 179-leA at 23° C. in the range of 1.5 to 9.0 kJ/m2. 18. The polymer composition according to claim 16 wherein component A) comprises 80.0 to 99.9 wt.-%, based on the overall weight of component A) of polypropylene a1) and polyethylene a2); and/or component A) comprises less than 5 wt.-%, based on the overall weight of component A) of thermoplastic polymers different from a1) and a2); and/or component A) comprises less than 5 wt.-%, based on the overall weight of component A) of talc; and/or component A) comprises less than 4 wt.-%, based on the overall weight of component A) of chalk; and/or component A) comprises less than 1 wt.-%, based on the overall weight of component A) of paper; and/or component A) comprises less than 1 wt.-%, based on the overall weight of component A) of wood; and/or component A) comprises less than 1 wt.-%, based on the overall weight of component A) of metal; and/or component A) comprises 100 ppm or less of limonene, as determined by solid phase microextraction (HS-SPME-GC-MS); and/or component A) comprises 200 ppm or less, based on the overall weight of component A) of fatty acids; and/or component A) is a recycled material, which is recovered from waste plastic material derived from post-consumer and/or post-industrial waste; and/or the MFR2 (230° C., 2.16 kg) determined according to ISO 1133 of component A) is in the range of 16 to 50 g/10 min; and/or the Charpy Notched Impact Strength measured according to ISO 179-leA at 23° C. of component A) is more than 3.0 kJ/m2; and/or the Tensile Modulus measured according to ISO527-2 of component A) is in the range of 800 to 1500 MPa. 19. The polymer composition according to claim 16, wherein the polymer composition has a MFR2 (230° C., 2.16 kg) determined according to ISO 1133 in the range of 1 to 50 g/10 min; and/or a Tensile Modulus measured according to ISO527-2 in the range of 800 to 1800; and/or a Tensile Strain at Break measured according to ISO527-2 in the range of 100 to 600%; and/or a Charpy Notched Impact Strength measured according to ISO 179-leA at 23° C. of more than 2.0 kJ/m2; and/or a higher Tensile Strain at Break measured according to ISO527-2 than the same polymer composition without component B). 20. The polymer composition according to claim 16, wherein the content of component A) in the polymer composition is in the range from 20 to 40 wt.-%, based on the overall weight of the polymer composition; and/or the content of component B) in the polymer composition is in the range from 60 to 80 wt.-%, based on the overall weight of the polymer composition; and/or the content of polypropylene a1) in component A) is in the range from 75 to 95 wt.-%, based on the overall weight of component A); and/or the content of polyethylene a2) in component A) is in the range from 5 to 25 wt.-%. 21. The polymer composition according to claim 16, wherein the polymer composition comprises at least one additive selected from the group consisting of slip agents, UV-stabiliser, pigments, antioxidants, additive carriers, nucleating agents, and mixtures thereof. 22. The polymer composition according to claim 16, wherein the polymer composition comprises at least the following components A) 20 to 40 wt.-%, based on the overall weight of the polymer composition of a polymer blend, comprising a1) polypropylene; and a2) polyethylene; wherein the weight ratio of a1) to a2) is from 3:7 to 12:1; and wherein the polymer blend A) is a recycled material; B) 60 to 80 wt.-%, based on the overall weight of the polymer composition of a virgin random polypropylene copolymer; whereby said virgin random polypropylene copolymer has a xylene soluble content (XCS) based on the overall weight of component B) in the range from 4.0 to 10.00 wt.-%; a MFR2 (230° C., 2.16 kg) determined according to ISO 1133 in the range of 10 to 20 g/10 min; a C2-content in the range of 1.5 to 7.0 wt.-% based on the overall weight of component B) kJ/m2; with the proviso that the weight proportions of components A) and B) add up to 100 wt.-%. 23. A process for manufacturing a polymer composition according to claim 16, comprising the following steps: i) providing a polymer blend A) of a recycled material comprising a1) polypropylene and a2) polyethylene in a weight ratio of a1) to a2) from 3:7 to 12:1 in an amount of 20 to 75 wt.-% based on the overall weight of the polymer composition; ii) providing a virgin random polypropylene copolymer in an amount of 25 to 80 wt.-% based on the overall weight of the polymer composition; wherein said virgin random polypropylene copolymer has a MFR2 (230° C., 2.16 kg) determined according to ISO 1133 in the range of 10 to 40 g/10 min; a xylene soluble content (XCS) determined according to ISO 16152, led, 25° C., based on the overall weight of component B) in the range of 0.1 to 5.0 wt.-%; and a melt peak temperature measured according to ISO 11357 in the range of 150 to 170° C.; iii) melting and mixing components A) and B) to obtain the polymer composition; and iv) optionally, cooling down the polymer composition obtained in step iii) and/or pelletizing the polymer composition. 24. The process according to claim 23, wherein component B) has a xylene soluble content (XCS) determined according to ISO 16152, led, 25° C., based on the overall weight of component B) in the range of 4.0 to 10.0 wt.-%; and/or the MFR2 (230° C., 2.16 kg) determined according to ISO 1133 of component B) is in the range of 10 to 20 g/10 min; and/or component B) has a C2-content in the range of 1.5 to 7.0 wt.-%; and/or component B) has a Tensile Modulus measured according to ISO527-2 in the range of 800 to 1800 MPa; and/or component B) has a Tensile Strain at Break measured according to ISO527-2 in the range of 200 to 600%; and/or component B) has a Charpy Notched Impact Strength measured according to ISO 179-leA at 23° C. in the range of 1.5 to 9.0 kJ/m2. 25. The process according to claim 23, wherein the chemical composition of component A) and/or the MFR2 (230° C., 2.16 kg) determined according to ISO 1133 and/or the Tensile Strain at Break measured according to ISO527-2 is/are determined before adding component (B). 26. An article comprising the polymer composition according to claim 16. 27. The article according to claim 26, selected from the group consisting of consumer goods and houseware. | (EP4017917A1) PENDING (US20220306844A1) PENDING (WO202132459A1) LAPSED (IN202217014266A) PENDING (BR112022002920A2) PENDING (KR20220047831A) PENDING (CN114269833A) PENDING (CA3151495A1) PENDING | (US20220306844) However, it is commonly quite difficult to obtain either pure recycled polypropylene or pure recycled polyethylene. In addition, the available recyclates are facing problems in composition, for example fluctuation in PP and PE content, in consistency (in terms of flow properties), in their property profile (poor stiffness-impact balance), and in cross-contamination (such as non-polyolefinic components, inorganic materials such as aluminum or paper) but also in color and odor. Furthermore, the long-term stabilization of the materials known from the prior art is not so good that the materials could be subjected to further re-processing or recycling processes. Thus in case the process consists of two polymerization reactors, this definition does not exclude the option that the overall system comprises for instance a pre-polymerization step in a pre-polymerization reactor. | (US20220306844) 16 . A polymer composition comprising at least the following components (A) 20 to 75 wt.-% based on the overall weight of the polymer composition of a polymer blend, comprising a1) polypropylene; a2) polyethylene; wherein the weight ratio of a1) to a2) is from 3:7 to 12:1; and wherein the polymer blend A) is a recycled material; B) 25 to 80 wt.-% based on the overall weight of the polymer composition of a virgin random polypropylene copolymer; whereby said virgin random polypropylene copolymer has a xylene soluble content (XCS) based on the overall weight of component B) in the range from 3.0 to 11.99 wt.-%; a MFR2 (230° C., 2.16 kg) determined according to ISO 1133 in the range of 5 to 40 g/10 min; a C2-content in the range of 1.0 to 8.0 wt.-% based on the overall weight of component B) kJ/m2; with the proviso that the weight proportions of components A) and B) add up to 100 wt.-%. | (US20220306844) Also disclosed are a process for manufacturing the polymer composition to the use of component B) for improving mechanical properties of polymer blends A) and to articles comprising the polymer composition. Claim 8 of the present invention relates to a process for manufacturing a polymer composition according to any one of claims 1 to 7 , comprising the following steps: i) providing a polymer blend A) of a recycled material comprising a1) polypropylene and a2) polyethylene in a weight ratio of a1) to a2) from 3:7 to 12:1 in an amount of 20 to 75 wt.-%, based on the overall weight of the polymer composition; ii) providing a virgin random polypropylene copolymer in an amount of 25 to 80 wt.-%, based on the overall weight of the polymer composition; whereby said virgin random polypropylene copolymer has a MFR2 (230° C., 2.16 kg) determined according to ISO 1133 in the range of 10 to 40 g/10 min; a xylene soluble content (XCS) determined according to ISO 16152, led, 25° C., based on the overall weight of component B) in the range of 0.1 to 5.0 wt.-%; and a melt peak temperature measured according to ISO 11357 in the range of 150 to 170° C.; iii) melting and mixing components A) and B) to obtain the polymer composition; and iv) optionally, cooling down the polymer composition obtained in step iii) and/or pelletizing the polymer composition. For the purposes of the present invention, the term "consisting of" is considered to be a preferred embodiment of the term "comprising of". | AB (EP4017917) The present invention relates to a polymer composition comprising at least the following components A) 20 to 75 wt.-% based on the overall weight of the polymer composition of a polymer blend, comprising a1) polypropylene; a2) polyethylene; wherein the weight ratio of a1) to a2) is from 3:7 to 12:1; and wherein the polymer blend A) is a recycled material; B) 25 to 80 wt.-% based on the overall weight of the polymer composition of a virgin random polypropylene copolymer; whereby said virgin random polypropylene copolymer has a xylene soluble content (XCS) based on the overall weight of component B) in the range from 3.0 to 11.99 wt.-%; a MFR2 (230°C, 2.16 kg) determined according to ISO 1133 in the range of 5 to 40 g/10 min; a C2-content in the range of 1.0 to 8.0 wt.-% based on the overall weight of component B) kJ/m2; with the proviso that the weight proportions of components A) and B) add up to 100 wt.-%. In addition, the present invention relates to a process for manufacturing the polymer composition to the use of component B) for improving mechanical properties of polymer blends A) and to articles comprising the polymer composition according to the invention. APD 2022-03-16 CLMS (US20220306844) 1-15. (canceled) 16. A polymer composition comprising at least the following components (A) 20 to 75 wt.-% based on the overall weight of the polymer composition of a polymer blend, comprising a1) polypropylene; a2) polyethylene; wherein the weight ratio of a1) to a2) is from 3:7 to 12:1; and wherein the polymer blend A) is a recycled material; B) 25 to 80 wt.-% based on the overall weight of the polymer composition of a virgin random polypropylene copolymer; whereby said virgin random polypropylene copolymer has a xylene soluble content (XCS) based on the overall weight of component B) in the range from 3.0 to 11.99 wt.-%; a MFR2 (230° C., 2.16 kg) determined according to ISO 1133 in the range of 5 to 40 g/10 min; a C2-content in the range of 1.0 to 8.0 wt.-% based on the overall weight of component B) kJ/m2; with the proviso that the weight proportions of components A) and B) add up to 100 wt.-%. 17. The polymer composition according to claim 16, wherein component B) has a xylene soluble content (XCS) determined according to ISO 16152, led, 25° C., based on the overall weight of component B) in the range of 4.0 to 10.0 wt.-%; and/or the MFR2 (230° C., 2.16 kg) determined according to ISO 1133 of component B) is in the range of 10 to 20 g/10 min; and/or component B) has a C2-content in the range of 1.5 to 7.0 wt.-%, and/or component B) has a Tensile Modulus measured according to ISO527-2 in the range of 800 to 1800 MPa; and/or component B) has a Tensile Strain at Break measured according to ISO527-2 in the range of 200 to 600%; and/or component B) has a Charpy Notched Impact Strength measured according to ISO 179-leA at 23° C. in the range of 1.5 to 9.0 kJ/m2. 18. The polymer composition according to claim 16 wherein component A) comprises 80.0 to 99.9 wt.-%, based on the overall weight of component A) of polypropylene a1) and polyethylene a2); and/or component A) comprises less than 5 wt.-%, based on the overall weight of component A) of thermoplastic polymers different from a1) and a2); and/or component A) comprises less than 5 wt.-%, based on the overall weight of component A) of talc; and/or component A) comprises less than 4 wt.-%, based on the overall weight of component A) of chalk; and/or component A) comprises less than 1 wt.-%, based on the overall weight of component A) of paper; and/or component A) comprises less than 1 wt.-%, based on the overall weight of component A) of wood; and/or component A) comprises less than 1 wt.-%, based on the overall weight of component A) of metal; and/or component A) comprises 100 ppm or less of limonene, as determined by solid phase microextraction (HS-SPME-GC-MS); and/or component A) comprises 200 ppm or less, based on the overall weight of component A) of fatty acids; and/or component A) is a recycled material, which is recovered from waste plastic material derived from post-consumer and/or post-industrial waste; and/or the MFR2 (230° C., 2.16 kg) determined according to ISO 1133 of component A) is in the range of 16 to 50 g/10 min; and/or the Charpy Notched Impact Strength measured according to ISO 179-leA at 23° C. of component A) is more than 3.0 kJ/m2; and/or the Tensile Modulus measured according to ISO527-2 of component A) is in the range of 800 to 1500 MPa. 19. The polymer composition according to claim 16, wherein the polymer composition has a MFR2 (230° C., 2.16 kg) determined according to ISO 1133 in the range of 1 to 50 g/10 min; and/or a Tensile Modulus measured according to ISO527-2 in the range of 800 to 1800; and/or a Tensile Strain at Break measured according to ISO527-2 in the range of 100 to 600%; and/or a Charpy Notched Impact Strength measured according to ISO 179-leA at 23° C. of more than 2.0 kJ/m2; and/or a higher Tensile Strain at Break measured according to ISO527-2 than the same polymer composition without component B). 20. The polymer composition according to claim 16, wherein the content of component A) in the polymer composition is in the range from 20 to 40 wt.-%, based on the overall weight of the polymer composition; and/or the content of component B) in the polymer composition is in the range from 60 to 80 wt.-%, based on the overall weight of the polymer composition; and/or the content of polypropylene a1) in component A) is in the range from 75 to 95 wt.-%, based on the overall weight of component A); and/or the content of polyethylene a2) in component A) is in the range from 5 to 25 wt.-%. 21. The polymer composition according to claim 16, wherein the polymer composition comprises at least one additive selected from the group consisting of slip agents, UV-stabiliser, pigments, antioxidants, additive carriers, nucleating agents, and mixtures thereof. 22. The polymer composition according to claim 16, wherein the polymer composition comprises at least the following components A) 20 to 40 wt.-%, based on the overall weight of the polymer composition of a polymer blend, comprising a1) polypropylene; and a2) polyethylene; wherein the weight ratio of a1) to a2) is from 3:7 to 12:1; and wherein the polymer blend A) is a recycled material; B) 60 to 80 wt.-%, based on the overall weight of the polymer composition of a virgin random polypropylene copolymer; whereby said virgin random polypropylene copolymer has a xylene soluble content (XCS) based on the overall weight of component B) in the range from 4.0 to 10.00 wt.-%; a MFR2 (230° C., 2.16 kg) determined according to ISO 1133 in the range of 10 to 20 g/10 min; a C2-content in the range of 1.5 to 7.0 wt.-% based on the overall weight of component B) kJ/m2; with the proviso that the weight proportions of components A) and B) add up to 100 wt.-%. 23. A process for manufacturing a polymer composition according to claim 16, comprising the following steps: i) providing a polymer blend A) of a recycled material comprising a1) polypropylene and a2) polyethylene in a weight ratio of a1) to a2) from 3:7 to 12:1 in an amount of 20 to 75 wt.-% based on the overall weight of the polymer composition; ii) providing a virgin random polypropylene copolymer in an amount of 25 to 80 wt.-% based on the overall weight of the polymer composition; wherein said virgin random polypropylene copolymer has a MFR2 (230° C., 2.16 kg) determined according to ISO 1133 in the range of 10 to 40 g/10 min; a xylene soluble content (XCS) determined according to ISO 16152, led, 25° C., based on the overall weight of component B) in the range of 0.1 to 5.0 wt.-%; and a melt peak temperature measured according to ISO 11357 in the range of 150 to 170° C.; iii) melting and mixing components A) and B) to obtain the polymer composition; and iv) optionally, cooling down the polymer composition obtained in step iii) and/or pelletizing the polymer composition. 24. The process according to claim 23, wherein component B) has a xylene soluble content (XCS) determined according to ISO 16152, led, 25° C., based on the overall weight of component B) in the range of 4.0 to 10.0 wt.-%; and/or the MFR2 (230° C., 2.16 kg) determined according to ISO 1133 of component B) is in the range of 10 to 20 g/10 min; and/or component B) has a C2-content in the range of 1.5 to 7.0 wt.-%; and/or component B) has a Tensile Modulus measured according to ISO527-2 in the range of 800 to 1800 MPa; and/or component B) has a Tensile Strain at Break measured according to ISO527-2 in the range of 200 to 600%; and/or component B) has a Charpy Notched Impact Strength measured according to ISO 179-leA at 23° C. in the range of 1.5 to 9.0 kJ/m2. 25. The process according to claim 23, wherein the chemical composition of component A) and/or the MFR2 (230° C., 2.16 kg) determined according to ISO 1133 and/or the Tensile Strain at Break measured according to ISO527-2 is/are determined before adding component (B). 26. An article comprising the polymer composition according to claim 16. 27. The article according to claim 26, selected from the group consisting of consumer goods and houseware. DESC (US20220306844) - i) providing a polymer blend A) of a recycled material comprising a1) polypropylene and a2) polyethylene in a weight ratio of a1) to a2) from 3:7 to 12:1 in an amount of 20 to 75 wt.-%, based on the overall weight of the polymer composition; - ii) providing a virgin random polypropylene copolymer in an amount of 25 to 80 wt.-%, based on the overall weight of the polymer composition; whereby said virgin random polypropylene copolymer has - a MFR2 (230° C., 2.16 kg) determined according to ISO 1133 in the range of 10 to 40 g/10 min; - a xylene soluble(...) Claim 11 relates to the use of a virgin random polypropylene copolymer; whereby said virgin random polypropylene copolymer has of a polymer blend A) of a recycled material comprising a1) polypropylene and a2) polyethylene in a weight ratio of a1) to a2) from 3:7 to 12:1 whereby the a random polypropylene copolymer is present in amount of 25 to 80 wt.-% based on the overall weight of components A) and B). (...)A) 20 to 75 wt.-% based on the overall weight of the polymer composition of a polymer blend, comprising a1) polypropylene; a2) polyethylene; wherein the weight ratio of a1) to a2) is from 3:7 to 12:1; and wherein the polymer blend A) is a r(...) (...)90.0 to 99.0 wt.-% and more preferably 94.0 to 98.0 wt.-% based on the overall weight of component A) of polypropylene a1) and polyethylene a2). Limonene is conventionally found in recycled polyolefin materials and originates from packaging applications in the field of cosmetics, detergents, shampoos and similar products. Therefore, blend (A) contains limonene, when blend (A) contai(...) Still a further preferred embodiment of the present invention stipulates that the content of polypropylene a1) in component A) is in the range from 75 to 95 wt.-% and preferably in the range from 83 to 93 wt.-% based on the overall weight of component A). The content of polypropylene a1) in component A) may be determined by FTIR spectroscopy as described in the experimental section. More, preferably component a1) comprises more than 95 wt.-%, preferably from 96 to 99.9 wt.-% isotactic polypropylene and most preferably consists of isotactic polypropylene. In another preferred embodiment of the present invention the content of polyethylene a2) in component A) is in the range from 5 to 25 wt.-% and preferably in the range from 7 to 17 wt.-% based on the overall weight of component A). The content of polyethylene a2) in component A) may be determined by FTIR spectroscopy as described in the experimental section. Still a further preferred embodiment of the present invention stipulates that the weight ratio of polypropylene a1) to polyethylene a2) is from 1:1 to 12:1, preferably from 2:1 to 11:1, more preferably from 5:1 to 10:1, still more preferabl(...) In a further preferred embodiment the polypropylene a1) comprises one or more polymer materials selected from the following: The polyethylene a2) is preferably a high density polyethylene (HDPE) or a linear low density polyethylene (LLDPE) or a long-chain branched low density polyethylene (LDPE). The comonomer content of component a2) is usually below 50 wt.-%, p(...) A preferred recycled polymer blend is Purpolen PP, being a recycled polymer mixture comprising polyethylene and polypropylene obtained from mtm plastics GmbH, Niedergebra, Germany. (...)as component B) 25 to 80 wt.-% based on the overall weight of the polymer composition of a virgin random polypropylene copolymer; whereby said virgin random polypropylene copolymer has a xylene soluble content (XCS) based on the overall wei(...) Component B) according to the present invention may be produced in a sequential polymerization process in the presence of a Ziegler-Natta catalyst as defined below. Component B) may be produced in a sequential polymerization process comprising at least two reactors (R1) and (R2), in the first reactor (R1) the first propylene copolymer fraction (R-PP1) is produced and subsequently transferred into the s(...) The term “sequential polymerization system” indicates that the propylene copolymer (R-PP) is produced in at least two reactors connected in series. Accordingly the present polymerization system comprises at least a first polymerization reactor (R1) and a second polymerization reactor (R2), and optionally a third polymerization reactor (R3). The term “polymerization reactor” shall indicate that the main polymerization takes place. Thus in case the process consists of two polymerization reactors, this definition does not exclude the option that the overall system comprises for instance a pre-polymerization step in a pre-polymerization reactor. The term “consist of” is only a closing formulation in view of the main polymerization reactors. Preferably at least one of the two polymerization reactors (R1) and (R2) is a gas phase reactor (GPR). Still more preferably the second polymerization reactor (R2) and the optional third polymerization reactor (R3) are gas phase reactors (GPRs), i.e. a first gas phase reactor (GPR1) and a second gas phase reactor (GPR2(...) - (a) in the first polymerization reactor (R1), i.e. in a loop reactor (LR), propylene and a comonomer being ethylene and/or a C4 to C12 α-olefin, preferably propylene and ethylene, are polymerized obtaining a first propylene copolymer fraction (R-PP1) of the propylene copolymer (R-PP), - (b) transferring said first propylene copolymer fraction (R-PP1) to a second polymerization reactor (R2), - (c) in the second polymerization reactor (R2) propylene and a comonomer being ethylene and/or a C4 to C12 α-olefin, preferably propylene and ethylene, are polymeriz(...)copolymer fraction (R-PP1) obtaining a second propylene copolymer fraction (R-PP2) of the propylene copolymer (R-PP), said first propylene copolymer fraction (R-PP1) and said second propylene copolymer fraction (R-PP2) form the propylene copolymer (R-PP). A pre-polymerization as described above can be accomplished prior to step (a). (...)e) recovering the solidified particles of the olefin polymerization catalyst component, - and wherein an internal donor (ID) is added at any step prior to step c) and said internal donor (ID) is non-phthalic acid ester, preferably said (...) (...)a1) polypropylene; - a2) polyethylene (...)to 80 wt.-%, preferably 74 to 78 wt.-% based on the overall weight of the polymer composition of a virgin random polypropylene copolymer; whereby said virgin random polypropylene copolymer has - a xylene soluble content (XCS) based on the overall weight of component B) in the range from 4.0 to 10.00 wt.-% and prefe(...) (...)a1) polypropylene; - a2) polyethylene (...)to 80 wt.-%, preferably 74 to 78 wt.-% based on the overall weight of the polymer composition of a virgin random polypropylene copolymer; whereby said virgin random polypropylene copolymer has - a xylene soluble content (XCS) based on the overall weight of component B) in the range from 4.0 to 10.00 wt.-% and (...) - i) providing a polymer blend A) of a recycled material comprising a1) polypropylene and a2) polyethylene in a weight ratio of a1) to a2) from 3:7 to 12:1 in an amount of 20 to 75 wt.-% based on the overall weight of the polymer composition; - ii) providing a virgin random polypropylene copolymer in an amount of 25 to 80 wt.-% based on the overall weight of the polymer composition; whereby said virgin random polypropylene copolymer has - a MFR2 (230° C., 2.16 kg) determined according to ISO 1133 in the range of 10 to 40 g/10 min; - a xylene soluble c(...) The present invention also relates to the use of a virgin random polypropylene copolymer; whereby said virgin random polypropylene copolymer has of a polymer blend A) of a recycled material comprising a1) polypropylene and a2) polyethylene in a weight ratio of a1) to a2) from 3:7 to 12:1 whereby the a random polypropylene copolymer is present in amount of 25 to 80 wt.-% based on the overall weight of components A) and B). MFR was measured according to ISO 1133 at a load of 2.16 kg, at 230° C. for polypropylene and MFR was measured according to ISO 1133 at a load of 2.16 kg at 190° C. for polyethylene. Determination of the Content of Isotactic Polypropylene (iPP), Polystyrene (PS), Ethylene and Polyamide-6 in Component A) Purpolen PP is a recycled polymer mixture comprising polyethylene and polypropylene obtained from mtm plastics GmbH, Niedergebra, Germany. The heterophasic polypropylene random copolymer used as “Component B” in the Working Examples (IE1 to IE3) was prepared in a sequential process comprising a prepolymerisation reactor, a loop reactor and a gas phase reactor (GPR1). The catalyst used in the polymerization process for manufacturing component B) as used in inventive examples IE1 to IE3 was prepared as follows. The polymerization conditions are also indicated in Table 2. DESC (US20220306844) (...)present invention relates to a polymer composition comprising as component A) a recycled polymer blend comprising polypropylene and polyethylene and as component B) a virgin random polypropylene copolymer, a process for manufacturing said polymer composition and to the use of a virgin random polypropylene copolymer for increasing mechanical properties of component A). Polyolefins, in particular polyethylene and polypropylene are increasingly consumed in large amounts in a wide range of applications, including packaging for food and other goods, fibres, automotive components, and a great variety of manufa(...) (...)copolymerisation, blending, drawing, thermal treatment and a combination of these techniques can convert common-grade polyolefins into valuable products with desirable properties. This has led to huge amounts of polyolefin materials being produced for consumer applications. This has led to new legislation on disposal, collection and recycling of polyolefins. In addition, there have been efforts in a number of countries to increase the percentage of plastic materials, which are recycled instead of being sent to(...) One major trend in the field of polyolefins is the use of recycled materials, which are derived from a wide variety of sources. Durable goods streams such as those derived from yellow bags, yellow bins, community collections, waste electric(...) (...)materials can be processed to recover acrylonitrile-butadiene-styrene (ABS), high impact polystyrene (HIPS), polypropylene (PP) and polyethylene (PE) plastics. Separation can be carried out using density separation in water and then further(...) However, it is commonly quite difficult to obtain either pure recycled polypropylene or pure recycled polyethylene. Generally, recycled quantities of polypropylene on the market are mixtures of both polypropylene (PP) and polyethylene (PE), this is especially true for post-consumer waste streams. Commercial recyclates from post-consumer waste sources have been found generally to contain mixtures of PP and PE, the minor component reaching up to <50 wt-%. This means in general a polyolefin recyclate is always contaminated with the other type of polyolefin being either polyethylene or polypropylene. Moreover, cross contamination with non-PO materials such as polyethylene terephthalate, polyamide, polystyrene or non-polymeric substances like wood, paper, glass or aluminum(...) EP 1 963 067 A1 refers to polyolefin compositions comprising, by weight: A) 30 to 80% of a polyolefin component containing not less than 80% of a waste material selected from polyethylene, polypropylene or their mixtures; B) 20 to 70% of a heterophasic polyolefin composition having flexural modulus equal to or lower than 600 MPa. WO 2013/0252822 A1 refers to a process for creating polyolefin blends from waste streams with controlled rheological properties. Said process can include processing a waste stream to make a mixture comprising a mixture comprising polypropylene and polyethylene and compounding the mixture with one or more peroxides or nitroxides to produce a polyolefin blend. WO 2015/169690 A1 relates to polypropylene-polyethylene blends comprising A) 75 to 90 wt.-% of a blend of A-1) polypropylene and A-2) polyethylene and B) 10 to 25 wt.-% of a compatibilizer being a heterophasic polyolefin composition comprising B-1) a polypropylene with an MFR2 between 1.0 and 300 g/10 min (according to ISO 1133 at 230° C. at a load of 2.16 kg) and B-2) a copolymer of ethylene and (...) In addition, the available recyclates are facing problems in composition, for example fluctuation in PP and PE content, in consistency (in terms of flow properties), in their property profile (poor stiffness-impact balance), and in cross-contamination (such as non-polyolefinic components, inorganic materials such as aluminum or paper) but also in color and odor. (...)a1) polypropylene; - a2) polyethylene; - wherein the weight ratio of a1) to a2) is from 3:7 to 12:1; and wherein the polymer blend A) is a recycled material; - B) 25 to 80 wt.-% based on the overall weight of the polymer composition of a virgin random polypropylene copolymer; whereby said virgin random polypropylene copolymer has - a xylene soluble content (XCS) based on the overall weight of c(...) DESC (WO202132459) POLYPROPYLENE - POLYETHYLENE BLENDS WITH IMPROVED (...)present invention relates to a polymer composition comprising as component A) a recycled polymer blend comprising polypropylene and polyethylene and as component B) a virgin random polypropylene copolymer, a process for manufacturing said polymer composition and to the use of a virgin random polypropylene copolymer for increasing mechanical properties of component A). Polyolefins, in particular polyethylene and polypropylene are increasingly consumed in large amounts in a wide range of applications, including packaging for food and other goods, fibres, automotive components, and a great variety of manufa(...) (...)copolymerisation, blending, drawing, thermal treatment and a combination of these techniques can convert common-grade polyolefins into valuable products with desirable properties. This has led to huge amounts of polyolefin materials being produced for consumer applications. This has led to new legislation on disposal, collection and recycling of polyolefins. In addition, there have been efforts in a number of countries to increase the percentage of plastic materials, which are recycled instead of being sent to(...) One major trend in the field of polyolefins is the use of recycled materials, which are derived from a wide variety of sources. Durable goods streams such as those derived from yellow bags, yellow bins, community collections, waste electric(...) These materials can be processed to recover acrylonitrile-butadiene-styrene (ABS), highimpact polystyrene (HIPS), polypropylene (PP) and polyethylene (PE) plastics. Separation can be carried out using density separation in water and then fu(...) However, it is commonly quite difficult to obtain either pure recycled polypropylene or pure recycled polyethylene. Generally, recycled quantities of polypropylene on the market are mixtures of both polypropylene (PP) and polyethylene (PE), this is especially true for post-consumer waste streams. Commercial recyclates from post-consumer waste sources have been found generally to contain mixtures of PP and PE, the minor component reaching up to < 50 wt-%. This means in general a polyolefin recyclate is always contaminated with the other type of polyolefin being either polyethylene or polypropylene. Moreover, cross contamination with non-PO materials such as polyethylene terephthalate, polyamide, polystyrene or non-polymeric substances like wood, paper, glass or aluminum(...) EP 1 963 067 A1 refers to polyolefin compositions comprising, by weight: A) 30 to 80 % of a polyolefin component containing not less than 80% of a waste material selected from polyethylene, polypropylene or their mixtures; B) 20 to 70% of a heterophasic polyolefin composition having flexural modulus equal to or lower than 600 MPa.EP 1 495 074 A1 relates to techniques for creating recycled plastic (...) WO 2013/0252822 A1 refers to a process for creating polyolefin blends from waste streams with controlled rheological properties. Said process can include processing a waste stream to make a mixture comprising a mixture comprising polypropylene and polyethylene and compounding the mixture with one or more peroxides or nitroxides to produce a polyolefin blend. WO 2015/169690 A1 relates to polypropylene-polyethylene blends comprising A) 75 to 90 wt.-% of a blend of A-l) polypropylene and A-2) polyethylene and B) 10 to 25 wt.-% of a compatibilizer being a heterophasic polyolefin composition comprising B-l) a polypropylene with an MFR2 between 1.0 and 300 g/10 min (according to ISO 1133 at 230°C at a load of 2.16 kg) and B-2) a copolymer of ethylene and pr(...) In addition, the available recyclates are facing problems in composition, for example fluctuation in PP and PE content, in consistency (in terms of flow properties), in their property profile (poor stiffness-impact balance), and in cross-co(...) A) 20 to 75 wt.-% based on the overall weight of the polymer composition of a polymer blend, comprising al) polypropylene; a2) polyethylene; wherein the weight ratio of al) to a2) is from 3:7 to 12:1; and wherein the polymer blend A) is a r(...) B) 25 to 80 wt.-% based on the overall weight of the polymer composition of a virgin random polypropylene copolymer; whereby said virgin random polypropylene copolymer has• a xylene soluble content (XCS) based on the overall weight of compo(...) (...)1 to 7, comprising the following steps: i) providing a polymer blend A) of a recycled material comprising al) polypropylene and a2) polyethylene in a weight ratio of al) to a2) from 3:7 to 12:1 in an amount of 20 to 75 wt.-%, based on the overall weight of the polymer composition; ii) providing a virgin random polypropylene copolymer in an amount of 25 to 80 wt.-%, based on the overall weight of the polymer composition; whereby said virgin random polypropylene copolymer has Claim 11 relates to the use of a virgin random polypropylene copolymer; whereby said virgin random polypropylene copolymer has (...)Strain at Break measured according to IS0527-2; of a polymer blend A) of a recycled material comprising al) polypropylene and a2) polyethylene in a weight ratio of al) to a2) from 3:7 to 12:1; whereby the a random polypropylene copolymer is present in amount of 25 to 80 wt.- % based on the overall weight of components (...) (...)A) 20 to 75 wt.-% based on the overall weight of the polymer composition of a polymer blend, comprising al) polypropylene; a2) polyethylene; wherein the weight ratio of al) to a2) is from 3:7 to 12:1; and wherein the polymerblend A) is a re(...) (...)90.0 to 99.0 wt.-% and more preferably 94.0 to 98.0 wt.-% based on the overall weight of component A) of polypropylene al) and polyethylene a2). Limonene is conventionally found in recycled polyolefin materials and originates from packaging applications in the field of cosmetics, detergents, shampoos and similar products. Therefore, blend (A) contains limonene, when blend (A) contai(...) Still a further preferred embodiment of the present invention stipulates that the content of polypropylene al) in component A) is in the range from 75 to 95 wt.-% and preferably in the range from 83 to 93 wt.-% based on the overall weight of component A). The content of polypropylene al) in component A) may be determined by FTIR spectroscopy as described in the experimental section. More, preferably component al) comprises more than 95 wt.-%, preferably from 96 to 99.9 wt.-% isotactic polypropylene and most preferably consists of isotactic polypropylene. In another preferred embodiment of the present invention the content of polyethylene a2) in component A) is in the range from 5 to 25 wt.-% and preferably in the range from 7 to 17 wt.-% based on the overall weight of component A). The content of polyethylene a2) in component A) may be determined by FTIR spectroscopy as described in the experimental section. (...)copolymers.Still a further preferred embodiment of the present invention stipulates that the weight ratio of polypropylene al) to polyethylene a2) is from 1:1 to 12:1, preferably from 2:1 to 11:1, more preferably from 5:1 to 10:1, still mor(...) In a furth(...)
Полимерные компаунды | Патент относится к полимерным компаундам на основе полипропилена с улучшенной жесткостью и ударной прочностью. Компаунд содержит α-ядерный гетерофазный состав (HECO), включающий (полу)кристаллический полипропилен (PP1), эластомерный этилен/пропиленовый кополимер (EPR) и первый α-ядерный агент NU1, модификатор удара, содержащий полиэтилен (PE) в качестве кополимера этилена и С4-C12 α-олефина и второй α-ядерный агент NU2. | IN388434 AU2019338649 US20210332226 EP3850042 CN112930369 KR10-2021-0065090 IN202117007600 SG11202101138W AU2019338649 WO2020/053164 | ABU DHABI POLYMERS BOROUGE BOREALIS | 2018-09-12 2019-09-10 | (EP3850042) Polypropylene composition with excellent stiffness and impact strength | (EP3850042) The present invention is directed to a polypropylene composition (C) comprising an α-nucleated heterophasic composition (HECO) comprising a (semi)crystalline polypropylene (PP1), an elastomeric ethylene/propylene copolymer (EPR) and a first α-nucleating agent (NU1), an impact modifier comprising a polyethylene (PE) being a copolymer of ethylene and a C4-C12 α-olefin and a second α-nucleating agent (NU2). The present invention is further directed to a method for preparing said polypropylene composition (C) and an article comprising said polypropylene composition (C). The present invention is also directed to the use of a composition comprising a polyethylene (PE) being a copolymer of ethylene and a C4-C12 α-olefin and an α-nucleating agent (NU2) as an impact modifier. | (US20210332226) 1. A polypropylene composition (C), comprising: (a) at least 80.0 wt.-% of an α-nucleated heterophasic composition (HECO), comprising (a1) a (semi)crystalline polypropylene (PP1), (a2) an elastomeric ethylene/propylene copolymer (EPR) dispersed in said (semi)crystalline polypropylene (PP1), (a3) a first α-nucleating agent (NU1), (b) at least 5.0 wt.-% of a polyethylene (PE) being a copolymer of ethylene and a C4-C12 α-olefin, and (c) at least 1.4 wt.-% of a second α-nucleating agent (NU2) which is different from the first α-nucleating agent (NU1), based on the overall weight of the polypropylene composition (C). 2. The polypropylene composition (C) according to claim 1, wherein the heterophasic composition (HECO) has: i) a melt flow rate MFR2 (230° C., 2.16 kg) determined according to ISO 1133 in the range of 5.0 to 40.0 g/10 min, and/or ii) a comonomer content in the range of 2.0 to 15.0 mol. 3. The polypropylene composition (C) according to claim 1, wherein the (semi)crystalline polypropylene (PP1) comprises at least two (semi)crystalline polypropylene fractions which differ in the melt flow rate MFR2 (230° C., 2,16 kg) determined according to ISO 1133. 4. The polypropylene composition (C) according to claim 1, wherein the (semi)crystalline polypropylene (PP1) comprises: (a) a first (semi)crystalline polypropylene fraction (PP1a) having a melt flow rate MFR2 (230° C./2.16 kg) in the range of 30.0 to 120.0 g/10 min, and (b) a second (semi)crystalline polypropylene fraction (PP1b) having a melt flow rate MFR2 (230° C./2.16 kg) in the range of 5.0 to 25.0 g/10 min. 5. The polypropylene composition (C) according to claims claim 1, wherein the heterophasic composition (HECO) has a xylene soluble fraction (XCS) in the range of 5.0 to 30.0 wt.-%. 6. The polypropylene composition (C) according to claim 1, wherein the xylene soluble fraction (XCS) of the heterophasic composition (HECO) has: i) an ethylene content in the range of 25.0 to 60.0 mol-%, and/or ii) an intrinsic viscosity (IV) determined according to DIN ISO 1628/1, October 1999 (in Decalin at 135° C.) in the range of 3.0 to 4.5 dl/g. 7. The polypropylene composition (C) according to claim 1, wherein: i) the first α-nucleating agent (NU1) is a polymeric nucleating agent, and ii) the second α-nucleating agent (NU2) is a non-polymeric nucleating agent. 8. The polypropylene composition (C) according to claim 7, wherein the first α-nucleating agent (NU1) is a polymeric vinylcycloalkane. 9. The polypropylene composition (C) according to claim 7, wherein the second α-nucleating agent (NU2) is selected from the group consisting of talc, salts of diesters of phosphoric acid or mixtures thereof. 10. The polypropylene composition (C) according to claim 1, comprising: (a) 80.0 to 95.0 wt.[[-]]% of the heterophasic composition (HECO), (b) 5.0 to 15.0 wt.[[-]]% of the polyethylene (PE) being a copolymer of ethylene and a C4-C12 α-olefin, and (c) 1.4 to 5.0 wt.[[-]]% of the second α-nucleating agent (NU2). 11. The polypropylene composition (C) according to claim 1, wherein the polyethylene (PE) is a copolymer of ethylene and 1-butene. 12. The polypropylene composition (C) according to claim 1, wherein the polyethylene (PE) has: i) a density in the range of 890 to 940 kg/m3, and/or ii) a melt flow rate MFR5 (190° C., 5.0 kg) determined according to ISO 1133 equal or below 3.0 g/10 min. 13. The polypropylene composition (C) according to claim 1, having: i) a flexural modulus determined according to ISO 178 of at least 1400 MPa, and/or ii) a Charpy notched impact strength determined according to ISO 179/1eA at 23° C. of at least 8.0 kJ/m2. 14. A method for preparing the polypropylene composition (C) according to claim 1, comprising the steps of: i) preparing the α-nucleated heterophasic propylene copolymer (HECO) in a sequential polymerization process comprising at least three reactors, wherein the (semi)crystalline polypropylene (PP1) is produced in the first and/or second reactor in the presence of the first α-nucleating agent (NU1) and the elastomeric ethylene/propylene copolymer (EPR) is produced in a subsequent reactor, and ii) blending the α-nucleated heterophasic propylene copolymer (HECO) obtained in step i) with the polyethylene (PE) being a copolymer of ethylene and a C4-C12 α-olefin and the second α-nucleating agent (NU2). 15. (canceled) 16. An article comprising the polypropylene composition (C) according to claim 1. 17. The article according to claim 16, wherein said article is a car seat, a stroller, a baby walker, a toy, a heavy duty pail or a transport packaging. 18. The polypropylene composition (C) according to claim 1, wherein the (semi)crystalline polypropylene (PP1) is a propylene homopolymer (H-PP) comprising: (a) a first propylene homopolymer fraction (H-PP1a) having a melt flow rate MFR2 (230° C./2.16 kg) in the range of 30.0 to 120.0 g/10 min, and (b) a second propylene homopolymer fraction (H-PP1b) having a melt flow rate MFR2 (230° C./2.16 kg) in the range of 5.0 to 25.0 g/10 min. | (EP3850042A1) PENDING (US20210332226A1) PENDING (WO202053164A1) LAPSED (IN-388434B) GRANTED (AU2019338649B2) GRANTED (CN112930369A) PENDING (KR20210065090A) PENDING (SG11202101138WA) PENDING | (US20210332226) Accordingly, it is appreciated that the polypropylene composition (C) has a melting temperature of at least 160° C., more preferably in the range of 162 to 170° C., still more preferably in the range of 163 to 168° C. Accordingly, it is in particular appreciated that the heterophasic propylene copolymer (HECO) contains only the (semi)crystalline propylene polymer (PP1), the elastomeric ethylene/propylene copolymer (EPR) and optionally polyethylene in amounts as mentioned in this paragraph. In case it is desired to downgauge a product made of a polypropylene material, however, it is of high importance that both stiffness and impact strength remain on a high level. Accordingly, there is a need in the art for a polypropylene material featured by excellent stiffness and impact properties. Thus in case the process consists of four polymerization reactors, this definition does not exclude the option that the overall process comprises for instance a pre-polymerization step in a pre-polymerization reactor. | (US20210332226) 1 . A polypropylene composition (C), comprising: (a) at least 80.0 wt.-% of an α-nucleated heterophasic composition (HECO), comprising (a1) a (semi)crystalline polypropylene (PP1), (a2) an elastomeric ethylene/propylene copolymer (EPR) dispersed in said (semi)crystalline polypropylene (PP1), (a3) a first α-nucleating agent (NU1), (b) at least 5.0 wt.-% of a polyethylene (PE) being a copolymer of ethylene and a C4-C12 α-olefin, and (c) at least 1.4 wt.-% of a second α-nucleating agent (NU2) which is different from the first α-nucleating agent (NU1), based on the overall weight of the polypropylene composition (C). | (US20210332226) The present invention is directed to a polypropylene composition (C) comprising an α-nucleated heterophasic composition (HECO) comprising a (semi)crystalline polypropylene (PP1), an elastomeric ethylene/propylene copolymer (EPR) and a first α-nucleating agent (NU1), an impact modifier comprising a polyethylene (PE) being a copolymer of ethylene and a C4-C12 α-olefin and a second α-nucleating agent (NU2). The present invention is further directed to a method for preparing said polypropylene composition (C) and an article comprising said polypropylene composition (C). The present invention is also directed to the use of a composition comprising a polyethylene (PE) being a copolymer of ethylene and a C4-C12 α-olefin and an α-nucleating agent (NU2) as an impact modifier. Therefore, it is an object of the present invention to provide a heterophasic propylene copolymer having an improved stiffness while the impact strength and melt flow rate remain on a high level. Accordingly, the present invention is directed to Polypropylene composition (C), comprising (a) at least 80.0 wt.-% of an α-nucleated heterophasic composition (HECO), comprising (a1) a (semi)crystalline polypropylene (PP1), (a2) an elastomeric ethylene/propylene copolymer (EPR) dispersed in said (semi)crystalline polypropylene (PP1), (a3) a first α-nucleating agent (NU1), (b) at least 5.0 wt.-% of a polyethylene (PE) being a copolymer of ethylene and a C4-C12 α-olefin, and (c) at least 1.4 wt.-% of a second α-nucleating agent (NU2) which is different from the first α-nucleating agent (NU1), based on the overall weight of the polypropylene composition (C). | AB (EP3850042) The present invention is directed to a polypropylene composition (C) comprising an α-nucleated heterophasic composition (HECO) comprising a (semi)crystalline polypropylene (PP1), an elastomeric ethylene/propylene copolymer (EPR) and a first α-nucleating agent (NU1), an impact modifier comprising a polyethylene (PE) being a copolymer of ethylene and a C4-C12 α-olefin and a second α-nucleating agent (NU2). The present invention is further directed to a method for preparing said polypropylene composition (C) and an article comprising said polypropylene composition (C). The present invention is also directed to the use of a composition comprising a polyethylene (PE) being a copolymer of ethylene and a C4-C12 α-olefin and an α-nucleating agent (NU2) as an impact modifier. APD 2021-02-23 CLMS (US20210332226) 1. A polypropylene composition (C), comprising: (a) at least 80.0 wt.-% of an α-nucleated heterophasic composition (HECO), comprising (a1) a (semi)crystalline polypropylene (PP1), (a2) an elastomeric ethylene/propylene copolymer (EPR) dispersed in said (semi)crystalline polypropylene (PP1), (a3) a first α-nucleating agent (NU1), (b) at least 5.0 wt.-% of a polyethylene (PE) being a copolymer of ethylene and a C4-C12 α-olefin, and (c) at least 1.4 wt.-% of a second α-nucleating agent (NU2) which is different from the first α-nucleating agent (NU1), based on the overall weight of the polypropylene composition (C). 2. The polypropylene composition (C) according to claim 1, wherein the heterophasic composition (HECO) has: i) a melt flow rate MFR2 (230° C., 2.16 kg) determined according to ISO 1133 in the range of 5.0 to 40.0 g/10 min, and/or ii) a comonomer content in the range of 2.0 to 15.0 mol. 3. The polypropylene composition (C) according to claim 1, wherein the (semi)crystalline polypropylene (PP1) comprises at least two (semi)crystalline polypropylene fractions which differ in the melt flow rate MFR2 (230° C., 2,16 kg) determined according to ISO 1133. 4. The polypropylene composition (C) according to claim 1, wherein the (semi)crystalline polypropylene (PP1) comprises: (a) a first (semi)crystalline polypropylene fraction (PP1a) having a melt flow rate MFR2 (230° C./2.16 kg) in the range of 30.0 to 120.0 g/10 min, and (b) a second (semi)crystalline polypropylene fraction (PP1b) having a melt flow rate MFR2 (230° C./2.16 kg) in the range of 5.0 to 25.0 g/10 min. 5. The polypropylene composition (C) according to claims claim 1, wherein the heterophasic composition (HECO) has a xylene soluble fraction (XCS) in the range of 5.0 to 30.0 wt.-%. 6. The polypropylene composition (C) according to claim 1, wherein the xylene soluble fraction (XCS) of the heterophasic composition (HECO) has: i) an ethylene content in the range of 25.0 to 60.0 mol-%, and/or ii) an intrinsic viscosity (IV) determined according to DIN ISO 1628/1, October 1999 (in Decalin at 135° C.) in the range of 3.0 to 4.5 dl/g. 7. The polypropylene composition (C) according to claim 1, wherein: i) the first α-nucleating agent (NU1) is a polymeric nucleating agent, and ii) the second α-nucleating agent (NU2) is a non-polymeric nucleating agent. 8. The polypropylene composition (C) according to claim 7, wherein the first α-nucleating agent (NU1) is a polymeric vinylcycloalkane. 9. The polypropylene composition (C) according to claim 7, wherein the second α-nucleating agent (NU2) is selected from the group consisting of talc, salts of diesters of phosphoric acid or mixtures thereof. 10. The polypropylene composition (C) according to claim 1, comprising: (a) 80.0 to 95.0 wt.[[-]]% of the heterophasic composition (HECO), (b) 5.0 to 15.0 wt.[[-]]% of the polyethylene (PE) being a copolymer of ethylene and a C4-C12 α-olefin, and (c) 1.4 to 5.0 wt.[[-]]% of the second α-nucleating agent (NU2). 11. The polypropylene composition (C) according to claim 1, wherein the polyethylene (PE) is a copolymer of ethylene and 1-butene. 12. The polypropylene composition (C) according to claim 1, wherein the polyethylene (PE) has: i) a density in the range of 890 to 940 kg/m3, and/or ii) a melt flow rate MFR5 (190° C., 5.0 kg) determined according to ISO 1133 equal or below 3.0 g/10 min. 13. The polypropylene composition (C) according to claim 1, having: i) a flexural modulus determined according to ISO 178 of at least 1400 MPa, and/or ii) a Charpy notched impact strength determined according to ISO 179/1eA at 23° C. of at least 8.0 kJ/m2. 14. A method for preparing the polypropylene composition (C) according to claim 1, comprising the steps of: i) preparing the α-nucleated heterophasic propylene copolymer (HECO) in a sequential polymerization process comprising at least three reactors, wherein the (semi)crystalline polypropylene (PP1) is produced in the first and/or second reactor in the presence of the first α-nucleating agent (NU1) and the elastomeric ethylene/propylene copolymer (EPR) is produced in a subsequent reactor, and ii) blending the α-nucleated heterophasic propylene copolymer (HECO) obtained in step i) with the polyethylene (PE) being a copolymer of ethylene and a C4-C12 α-olefin and the second α-nucleating agent (NU2). 15. (canceled) 16. An article comprising the polypropylene composition (C) according to claim 1. 17. The article according to claim 16, wherein said article is a car seat, a stroller, a baby walker, a toy, a heavy duty pail or a transport packaging. 18. The polypropylene composition (C) according to claim 1, wherein the (semi)crystalline polypropylene (PP1) is a propylene homopolymer (H-PP) comprising: (a) a first propylene homopolymer fraction (H-PP1a) having a melt flow rate MFR2 (230° C./2.16 kg) in the range of 30.0 to 120.0 g/10 min, and (b) a second propylene homopolymer fraction (H-PP1b) having a melt flow rate MFR2 (230° C./2.16 kg) in the range of 5.0 to 25.0 g/10 min. DESC (US20210332226) (...)Calculation of melt flow rate MFR2 (230° C.) of the second polypropylene fraction (PP1b), i.e. the polymer fraction produced in the second reactor (R2), of the heterophasic propylene copolymer (HECO): For polypropylene homopolymers all chemical shifts are internally referenced to the methyl isotactic pentad (mmmm) at 21.85 ppm. (...)crystallinity is calculated from the melting enthalpy by assuming an Hm-value of 209 J/g for a fully crystalline polypropylene (see Brandrup, J., Immergut, E. H., Eds. Polymer Handbook, 3rd ed. Wiley, New York, 1989; Chapter 3). A. Preparation of the Heterophasic Polypropylene Composition Preparation of the Heterophasic Polypropylene Compositions (HECO) and the Polypropylene Compositions (C) The heterophasic polypropylene compositions (HECO) were prepared in a sequential process comprising a loop (bulk) reactor and two gas phase reactors. The reaction conditions are summarized in Table 1. Subsequently, the polypropylene compositions (C) were prepared by compounding the respective HECO with LLDPE, talc and (...) DESC (US20210332226) The present invention is directed to a polypropylene composition (C) comprising an α-nucleated heterophasic composition (HECO) comprising a (semi)crystalline polypropylene (PP1), an elastomeric ethylene/propylene copolymer (EPR) and a first α-nucleating agent (NU1), an impact modifier comprising a polyethylene (PE) being a copolymer of ethylene and a C4-C12 α-olefin and a second α-nucleating agent(...) The present invention is further directed to a method for preparing said polypropylene composition (C) and an article comprising said polypropylene composition (C). The present invention is also directed to the use of a composition comprising a polyethylene (PE) being a copolymer of ethylene and a C4-C12 α-olefin and an α-nucleating agent (NU2) as an impact modifier. In case it is desired to downgauge a product made of a polypropylene material, however, it is of high importance that both stiffness and impact strength remain on a high level. Accordingly, there is a need in the art for a polypropylene material featured by excellent stiffness and impact properties. Said polypropylene material should have a good processability as well. Accordingly, the present invention is directed to Polypropylene composition (C), comprising (...)a1) a (semi)crystalline polypropylene (PP1), - (a2) an elastomeric ethylene/propylene copolymer (EPR) dispersed in said (semi)crystalline polypropylene (PP1), - (a3) a first α-nucleating agent (NU1), - (b) at least 5.0 wt.-% of a polyethylene (PE) being a copolymer of ethylene and a C4-C12 α-olefin, and - (c) at least 1.4 wt.-% of a second α-nucleating agent (NU2) which is different from the first α-nucleating agent (NU1), based on the overall weight of the polypropylene composition (C). According to another embodiment of the present invention, the (semi)crystalline polypropylene (PP1) is at least bimodal. Bimodal in the sense of the present invention preferably refers to (semi)crystalline polypropylene (PP1) that comprises at least two (semi)crystalline polypropylene fractions, preferably produced sequentially, with different MFR2 (230° C., 2.16 kg) values determined according to(...) According to a further embodiment of the present invention, the polypropylene composition (C) comprises (...)b) 5.0 to 15.0 wt.-% of the polyethylene (PE) being a copolymer of ethylene and a C4-C12 α-olefin, and - (c) 1.4 to 5.0 wt.-% of the second α-nucleating agent (NU2). It is especially preferred that the polyethylene (PE) is a copolymer of ethylene and 1-butene. According to one embodiment of the present invention, the polyethylene (PE) has According to a further embodiment of the present invention, the polypropylene composition (C) has The present invention is further directed to a method for preparing the polypropylene composition (C) described above, comprising the steps of - i) preparing the α-nucleated heterophasic propylene copolymer (HECO) in a sequential polymerization process comprising at least three reactors, wherein the (semi)crystalline polypropylene (PP1) is produced in the first and/or second reactor in the presence of the first α-nucleating agent (NU1) and the elastomeric et(...)ii) blending the α-nucleated heterophasic propylene copolymer (HECO) obtained in step i) with the polyethylene (PE) being a copolymer of ethylene and a C4-C12 α-olefin and the second α-nucleating agent (NU2). The present invention is also directed to the use of a composition comprising a polyethylene (PE) being a copolymer of ethylene and a C4-C12 α-olefin and an α-nucleating agent (NU2) as described above as an impact modifier for an α-nucleate(...) The present invention is further directed to an article, comprising the polypropylene composition (C) as described above. The Polypropylene Composition (C) The polypropylene composition (C) according to the present invention comprises at least 80.0 wt.-% of a heterophasic propylene copolymer (HECO), said heterophasic propylene copolymer (HECO) comprising a (semi)crystalline polypropylene (PP1), an elastomeric ethylene/propylene copolymer (EPR) dispersed in said (semi)crystalline polypropylene (PP1) and a first α-nucleating agent (NU1), at least 5.0 wt.-% of a polyethylene (PE) being a copolymer of ethylene and a C4-C12 α-olefin and at least 1.4 wt.-% of a second α-nucleating agent (NU2) which is different from the first α-nucleating agent (NU1), based on the overall weight of the polypropylene composition (C). It is preferred that the polypropylene composition (C) comprises the heterophasic propylene copolymer (HECO) and the polyethylene (PE) being a copolymer of ethylene and a C4-C12 α-olefin in a weight ratio of 70:30 to 99:1, more preferably i(...) Preferably, the polypropylene composition (C) comprises 80.0 to 95.0 wt.-%, more preferably 84.0 to 93.0 wt.-%, still more preferably 86.0 to 91.0 wt.-%, like 88.0 to 90.0 wt.-% of the heterophasic propylene copolymer (HECO), 5.0 to 15.0 wt(...)wt.-%, more preferably 7.0 to 13.0 wt.-%, still more preferably 8.0 to 12.0 wt.-%, like 9.0 to 11.0 wt.-% of the polyethylene (PE) being a copolymer of ethylene and a C4-C12 α-olefin and 1.4 to 5.0 wt.-%, more preferably 1.6 to 4.0 wt.-%, s(...)8 to 3.0 wt.-%, like 1.9 to 2.2 wt.-% of the second α-nucleating agent (NU2), based on the overall weight of the polypropylene composition (C). The polypropylene composition (C) of the present invention may include additives (AD). Accordingly, it is preferred that the polypropylene composition (C) comprises, more preferably consists of, 80.0 to 95.0 wt.-%, more preferably 84.0 to 93.0 wt.-%, still more preferably 86.0 to 91.0 wt.-%, like 88.0 to 90.0 wt.-% of the het(...)wt.-%, more preferably 7.0 to 13.0 wt.-%, still more preferably 8.0 to 12.0 wt.-%, like 9.0 to 11.0 wt.-% of the polyethylene (PE) being a copolymer of ethylene and a C4-C12 α-olefin, 1.4 to 5.0 wt.-%, more preferably 1.6 to 4.0 wt.-%, stil(...)optionally 0.05 to 5 wt.-%, more preferably 0.1 to 3 wt.-% of additives (AD), based on the overall weight of the polypropylene composition (C). The additives (AD) are described in more detail below. Preferably the polypropylene composition (C) of the invention does not comprise (a) further polymer(s) different to the (semi)crystalline polypropylene (PP1), the elastomeric ethylene/propylene copolymer (EPR) and the polyethylene (PE) being a copolymer of ethylene and a C4-C12 α-olefin in an amount exceeding 15 wt.-%,(...)an amount exceeding 10 wt.-%, more preferably in an amount exceeding 9 wt.-%, based on the overall weight of the polypropylene composition (C). It is preferred that the polypropylene composition (C) has a moderate melt flow rate. Thus, it is preferred that the melt flow rate MFR2 (230° C., 2.16 kg) determined according to ISO 1133 of the polypropylene composition (C) is in the range of 5.0 to 40.0 g/10 min, more preferably in the range of 9.0 to 30.0 g/10 min,(...) As outlined above, it is preferred that the polypropylene composition (C) according to the present invention is a rather stiff material. Accordingly, it is preferred that the polypropylene composition (C) has a flexural modulus determined according to ISO 178 of at least 1400 MPa, more preferably in the range of 1400 t(...) Further, it is preferred that the polypropylene composition (C) according to the present invention has excellent impact properties. Therefore, it is preferred that the polypropylene composition (C) has a Charpy notched impact strength determined according to ISO 179/1eA at 23° C. of at least 8.0 kJ/m2, more preferably (...) Preferably, it is desired that the polypropylene composition (C) is thermo mechanically stable. Accordingly, it is appreciated that the polypropylene composition (C) has a melting temperature of at least 160° C., more preferably in the rang(...) The polypropylene composition (C) according to the present invention is prepared by a method comprising the steps of - i) preparing the α-nucleated heterophasic propylene copolymer (HECO) in a sequential polymerization process comprising at least three reactors, wherein the (semi)crystalline polypropylene (PP1) is produced in the first and/or second reactor in the presence of the first α-nucleating agent (NU1) and the elastomeric et(...)ii) blending the α-nucleated heterophasic propylene copolymer (HECO) obtained in step i) with the polyethylene (PE) being a copolymer of ethylene and a C4-C12 α-olefin and the second α-nucleating agent (NU2). In the following, the heterophasic propylene copolymer (HECO) comprising a (semi)crystalline polypropylene (PP1), an elastomeric ethylene/propylene copolymer (EPR) dispersed in said (semi)crystalline polypropylene (PP1) and a first α-nucleating agent (NU1), the polyethylene (PE) being a copolymer of ethylene and a C4-C12 α-olefin and the a second α-nucleating agent (NU2) are described in more deta(...) The inventive polypropylene composition (C) comprises a heterophasic propylene copolymer (HECO). (...)propylene copolymer (HECO) according to this invention comprises a matrix (M) being the (semi)crystalline polypropylene (PP1) and dispersed therein an elastomeric propylene copolymer being the elastomeric ethylene/propylene copolymer (EPR).(...) One additional polymer which may be present in such low amounts is a polyethylene which is a reaction-by-product obtained by the preparation of the heterophasic propylene copolymer (HECO). (...)the (semi)crystalline propylene polymer (PP1), the elastomeric ethylene/propylene copolymer (EPR) and optionally polyethylene in amounts as mentioned in this paragraph. Accordingly, the term “propylene copolymer” according to this invention is understood as a polypropylene comprising, preferably consisting of, units derivable from Thus, the heterophasic propylene copolymer (HECO), i.e. (semi)crystalline polypropylene (PP1) as well as the elastomeric ethylene/propylene copolymer (EPR), can comprise monomers copolymerizable with propylene, for example comonomers such a(...) Still more preferably the (semi)crystalline polypropylene (PP1) as well as the elastomeric ethylene/propylene copolymer (EPR) of the heterophasic propylene copolymer (HECO1) contain the same comonomers, like ethylene. (...)comonomers present in the xylene cold soluble (XCS) fraction are those defined above for the (semi)crystalline polypropylene (PP1) and the elastomeric ethylene/propylene copolymer (EPR), respectively. (...)propylene copolymer (HECO) can be further defined by its individual components, i.e. the (semi)crystalline polypropylene (PP1) and the elastomeric ethylene/propylene copolymer (EPR). The (semi)crystalline polypropylene (PP1) can be a propylene copolymer (R-PP1) or a propylene homopolymer (H-PP1), the latter being preferred. In case the (semi)crystalline polypropylene (PP1) is a propylene copolymer (R-PP1), the (semi)crystalline polypropylene (PP1) comprises monomers copolymerizable with propylene, for example comonomers such as ethylene and/or C4 to C8 α-olefi(...) Preferably the (semi)crystalline polypropylene (PP1) according to this invention comprises, especially consists of, monomers copolymerizable with propylene from the group consisting of ethylene, 1-butene and 1-hexene. More specifically the (semi)crystalline polypropylene (PP1) of this invention comprises—apart from propylene—units derivable from ethylene and/or 1-butene. In a preferred embodiment the (semi)crystalline polypropylene (PP1) comprises units derivable from ethylene and propylene only. The (semi)crystalline polypropylene (PP1) according to this invention preferably has a melt flow rate MFR2 (230° C./2.16 kg) measured according to ISO 1133 in the range of 10.0 to 60.0 g/10 min, more preferably in the range of 12.0 to 50.0 (...) The comonomer content of the (semi)crystalline polypropylene (PP1) is in the range of 0.0 to 5.0 mol-%, yet more preferably in the range of 0.0 to 3.0 mol-%, still more preferably in the range of 0.0 to 1.0 mol-%. It is especially preferred that the (semi)crystalline polypropylene (PP1) is a propylene homopolymer. Further, it is preferred that the (semi)crystalline polypropylene (PP1) is at least bimodal, like a bimodal propylene homopolymer (H-PP1). Accordingly, the (semi)crystalline polypropylene (PP1) preferably comprises at least two polymer fractions, like two or three polymer fractions, all of them are propylene homopolymers. Even more preferably, the (semi)crystalline polypropylene (PP1) comprises, preferably consists of, a first (semi)crystalline polypropylene fraction (PP1a) and a second (semi)crystalline polypropylene fraction (PP1b). Still more preferably, the (semi)crystalline polypropylene (PP1) comprises a first propylene homopolymer fraction (H-PP1a) and a second propylene homopolymer (...) Still yet more preferably the (semi)crystalline polypropylene (PP1) is a propylene homopolymer (H-PP1) comprising, preferably consisting of, a first propylene homopolymer fraction (H-PP1a) and a second propylene homopolymer fraction (H-PP1b(...) Preferably, the first (semi)crystalline polypropylene fraction (PP1a) and the second (semi)crystalline polypropylene fraction (PP1b), like the first propylene homopolymer fraction (H-PP1a) and the second propylene homopolymer fraction (H-PP(...) Accordingly, one of the (semi)crystalline polypropylene fractions (PP1a) and (PP1b), like one of the propylene homopolymer fractions (H-PP1a) and (H-PP1b), of the (semi)crystalline polypropylene (PP1) is the low melt flow rate MFR2 (230° C./2.16 kg) fraction and the other fraction is the high melt flow rate MFR2 (230° (...) (...)the melt flow rate MFR2 (230° C./2.16 kg) determined according to ISO 1133 in [g/10 min] of the (semi)crystalline polypropylene fractions, like of the propylene homopolymer fraction, with the higher melt flow rate and - MFR (low) is the mel(...)the melt flow rate MFR2 (230° C./2.16 kg) determined according to ISO 1133 in [g/10 min] of the (semi)crystalline polypropylene fractions, like of the propylene homopolymer fraction, with the lower melt flow rate. Preferably, the first (semi)crystalline polypropylene fraction (PP1a), like the first propylene homopolymer fraction (H-PP1a), is the fraction with the higher melt flow rate MFR2 (230° C./2.16 kg) and the second (semi)crystalline polypropylene fraction (PP1b), like the second propylene homopolymer fraction (H-PP1b), is(...) Accordingly, it is preferred that the first (semi)crystalline polypropylene fraction (PP 1 a), like the first propylene homopolymer fraction (H-PP1 a), has a melt flow rate MFR2 (230° C./2.16 kg) in the range of 30.0 to 120.0 g/10 min, more(...)10 min, still more preferably in the range of 35.0 to 97.0 g/10 min and/or that the the second (semi)crystalline polypropylene fraction (PP1b), like the second propylene homopolymer fraction (H-PP1b), has a melt flow rate MFR2 (230° C./2.16(...) Further, the weight ratio between the first (semi)crystalline polypropylene fraction (PP1b), like the first propylene homopolymer fraction (H-PP1a), and the second (semi)crystalline polypropylene fraction (PP1b), like the second propylene homopolymer fraction (H-PP1b), preferably is 20:80 to 80:20, more preferably 75:2(...) (...)99.0 wt.-%, more preferably 80.0 to 95.0 wt.-%, still more preferably 85.0 to 90.0 wt.-% of the (semi)crystalline polypropylene (PP1), based on the total weight of the heterophasic propylene copolymer (HECO). (...)99.0 wt.-%, more preferably 80.0 to 95.0 wt.-%, still more preferably 85.0 to 90.0 wt.-% of the (semi)crystalline polypropylene (PP1), and 1.0 to 40.0 wt.-%, more preferably 5.0 to 20.0 wt.-%, still more preferably 10.0 to 15.0 wt.-% of the(...) (...)is the elastomeric ethylene/propylene copolymer (EPR) dispersed in the matrix (M) being the (semi)crystalline polypropylene (PP1). Concerning the comonomers used in the elastomeric ethylene/propylene copolymer (EPR) it is referred to the in(...) The heterophasic propylene copolymer (HECO) can be produced by blending the (semi)crystalline polypropylene (PP1), the elastomeric ethylene/propylene copolymer (EPR) and the first α-nucleating agent (NU1). The heterophasic propylene copolymer (HECO) according to this invention is preferably produced in a sequential polymerization process, i.e. in a multistage process, known in the art, wherein the (semi)crystalline polypropylene (PP1) is produced at least in one slurry reactor, preferably in a slurry reactor and optional(...) Accordingly it is preferred that the heterophasic propylene copolymer (HECO) is produced in a sequential polymerization process comprising the steps of (...)and optionally ethylene and/or C4 to C8 α-olefin in a first reactor (R1) obtaining a first (semi)crystalline polypropylene fraction (PP1a), like a first propylene homopolymer fraction (H-PP1a), - (b) transferring the first (semi)crystalline polypropylene fraction (PP1a), like the first propylene homopolymer fraction (H-PP1a), into a second reactor (R2), - (c) polymerizing in the second reactor (R2) and in the presence of said first (semi)crystalline polypropylene fraction (PP1a), like in the presence of said first propylene homopolymer fraction (H-PP1a),(...)PP1a), propylene and optionally ethylene and/or C4 to C8 α-olefin, thereby obtaining the second(semi)crystalline polypropylene fraction (PP1b), like the second propylene homopolymer fraction (H-PP1b); - preferably the first (semi)crystalline polypropylene fraction (PP1a), like the first propylene homopolymer fraction (H-PP1a), and the second(semi)crystalline polypropylene fraction (PP1b), like the second propylene homopolymer fraction (H-PP1b), are the (semi)crystalline propy(...) Of course, in the first reactor (R1) the second polypropylene fraction can be produced and in the second reactor (R2) the first polypropylene fraction can be obtained. The term “sequential polymerization process” indicates that the heterophasic propylene copolymer (HECO) is produced in at least two, like three or four reactors connected in series. The term “polymerization reactor” shall indicate that the main polymerization takes place. Thus in case the process consists of four polymerization reactors, this definition does not exclude the option that the overall process comprises for instance a pre-polymerization step in a pre-polymerization reactor. The term “consist of” is only a closing formulation in view of the main polymerization reactors. Bulk means a polymerization in a reaction medium that comprises of at least 60% (w/w) monomer. According to the present invention the slurry reactor (SR) is preferably a (bulk) loop reactor (LR). Accordingly for the instant process at least three, preferably three polymerization reactors, namely a slurry reactor (SR), like a loop reactor (LR), a first gas phase reactor (GPR-1) and a second gas phase reactor (GPR-2) connected in series are used. If needed prior to the slurry reactor (SR) a pre-polymerization reactor is placed. Accordingly for the instant process at least three, preferably three polymerization reactors, namely two slurry reactors (SR), like two loop reactors (LR), and a gas phase reactor (GPR-1) connected in series are used. If needed prior to the first slurry reactor (SR) a pre-polymerization reactor is placed. In one embodiment of the process for producing the polypropylene the residence time in bulk reactor, e.g. loop is in the range 0.1 to 2.5 hours, e.g. 0.15 to 1.5 hours and the residence time in gas phase reactor will generally be 0.2 to 6.0(...) If desired, the polymerization may be effected in a known manner under supercritical conditions in the first reactor (R1), i.e. in the slurry reactor (SR), like in the loop reactor (LR), and/or as a condensed mode in the gas phase reactors (...) In a preferred embodiment, the prepolymerization is conducted as bulk slurry polymerization in liquid propylene, i.e. the liquid phase mainly comprises propylene, with minor amount of other reactants and optionally inert components dissolve(...) (...)a part of the cocatalyst is introduced into the prepolymerization stage and the remaining part into subsequent polymerization stages. Also in such cases it is necessary to introduce so much cocatalyst into the prepolymerization stage that a sufficient polymerization reaction is obtained therein. According to the invention the heterophasic propylene copolymer (HECO) is obtained by a multistage polymerization process, as described above, in the presence of a catalyst system comprising as component (i) a Ziegler-Natta procatalyst whic(...) (...)respect to the reaction conditions concerning the modification of the catalyst as well as with respect to the polymerization reaction. The Polyethylene (PE) The polyethylene (PE) is a copolymer of ethylene and a C4-C12 α-olefin. Accordingly, it is preferred that the polyethylene is a low density polyethylene (LDPE), like a linear low density polyethylene (LLDPE). In a preferred embodiment, the polyethylene (PE) has a density 1000 kg/m3. More preferably, the density of the polyethylene (PE) is in the range of 890 to 940 kg/m3, still more preferably in the range of 900 to 930 kg/m3, like in the range (...) Preferably, the polyethylene (PE) has a melt flow rate MFR5 (190° C., 5.0 kg) determined according to ISO 1133 equal or below 3.0 g/10 min, more preferably in the range of 0.1 to 2.0 g/10 min, still more preferably from 0.3 to 1.0 g/10 min,(...) Preferably, the polyethylene (PE) comprises units derived from ethylene and a C4-C12 α-olefin. In particular, the polyethylene (PE) comprises, preferably consists of, units derivable from (i) ethylene and (ii) at least another C4-C12 α-olefin, like C4-C10 α-olefin, more preferably units derivable from (i) ethylene and (ii) at least a(...) It is especially preferred that the polyethylene (PE) comprises at least units derivable from (i) ethylene and (ii) 1-butene or 1-octene. In an especially preferred embodiment, the polyethylene (PE) consists of units derivable from (i) ethylene and (ii) 1-butene. The comonomer content, like the C4-C12 α-olefin content, preferably 1-butene content, of the polyethylene (PE) is in the range of 2.0 to 15.0 mol-%, more preferably in the range of 2.5 to 10.0 mol-%, still more preferably in the range of 3.(...) The polyethylene (PE) according to this invention is preferably produced in a sequential polymerization process, i.e. in a multistage process, known in the art, wherein the polyethylene (PE) is produced at least in one slurry reactor, preferably in a slurry reactor and optionally in a subsequent gas phase reactor. Preferably, the polyethylene (PE) is a linear low density polyethylene (LLDPE) known in the art. A non-limiting example for an appropriate polyethylene (PE) is the commercial polyethylene FB2230 by Borouge. The polypropylene composition (C) further comprises a second α-nucle(...)
Полимеры | Патент относится к высокотекучему полипропилену с высокой прочностью плавления, содержащему производные полиненасыщенных жирных кислот, способ его получения путем облучения микса линейного полипропилена с молочной кислотой, а также изделие, содержащее данный полипропилен. Патент описывает состав, свойства, методы получения и применение полипропилена с высокой прочностью плавления, содержащего производные полиненасыщенных жирных кислот, а также полученного из отходов переработки отходов, содержащего не менее 10% такого полипропилена. | WO2022/238520 TW202244074 | BOREALIS | 2021-05-12 | (WO2022238520) High melt strength polypropylene | (WO2022/238520) The present invention is related to a high melt strength polypropylene (HMS-PP) comprising units derivable from at least one polyunsaturated fatty acid, a process for preparing said high melt strength polypropylene (HMS-PP), as well as an article comprising said high melt strength polypropylene (HMS-PP). | (WO2022/238520) C L A I M S A high melt strength polypropylene (HMS-PP), having a branching index g’ determined by GPC below 0.9 and comprising units derivable from: i) propylene, and ii) at least one polyunsaturated fatty acid. 1. The high melt strength polypropylene (HMS-PP) according to claim 1 , wherein the high melt strength polypropylene (HMS-PP) comprises 0.05 to 2.0 wt% of units derivable from at least one polyunsaturated fatty acid based on the overall weight of the high melt strength polypropylene (HMS-PP). 2. The high melt strength polypropylene (HMS-PP) according to claim 1 or 2, wherein the at least one polyunsaturated fatty acid is linoleic acid and/or a-linolenic acid. 3. The high melt strength polypropylene (HMS-PP) according to any one of claims 1 to 3. wherein the ratio x/(z-w) is in the range of 0.25 to 2.0, wherein x is the intensity of the 1H NMR signal (400 MHz, 1,2-tetrachloroethane-cf2) at 5.55 to 5.27 ppm, z is the intensity of the 1H NMR signal (400 MHz, 1,2-tetrachloroethane-cf2) at 4.85 to 4.73 ppm and w is the intensity of the 1H NMR signal (400 MHz, 1,2-tetrachloro- ethane-cfe) at 4.73 to 4.66 ppm. The high melt strength polypropylene (HMS-PP) according to any one of claims 1 to 4. fulfilling in-equation (I)wherein [F3o(HMSPP)] is the F30 melt strength of the high melt strength polypropylene (HMS-PP) determined according to ISO 16790:2005 at 30 bar and [F2OO(HMSPP)] is the F200 melt strength of the high melt strength polypropylene (HMS-PP) determined according to ISO 16790:2005 at 200 bar. The high melt strength polypropylene (HMS-PP) according to any one of claims 1 to 5, wherein the high melt strength polypropylene (HMS-PP) has an additional F30 melt strength (AMS), determined according to ISO 16790:2005, compared to the F30 melt strength (LMS) of a linear polypropylene having the same melt flow rate MFR2, determined at 230 °C and a load of 2.16 kg according to ISO 1133, as the high melt strength polypropylene (HMS-PP), of above 2.0 cN, wherein the additional F30 melt strength (AMS) is determined according to equation (II) AMS = MS(HMS-PP) - LMS (II), wherein AMS is the additional F30 melt strength (AMS), determined according to ISO 16790:2005, compared to the F30 melt strength (LMS) of a linear polypropylene having the same melt flow rate MFR2, determined at 230 °C at a load of 2.16 kg according to ISO 1133, as the high melt strength polypropylene (HMS-PP) in [cN], MS(HMS-PP) is the F30 melt strength of the high melt strength polypropylene (HMS- PP), determined according to ISO 16790:2005 in [cN], LMS is the F30 melt strength (LMS) of a linear polypropylene having the same melt flow rate MFR2, determined at 230 °C at a load of 2.16 kg according to ISO 1133, as the high melt strength polypropylene (HMS-PP) in [cN], and wherein the F30 melt strength (LMS) is determined according to equation (III) LMS = 17.35MFR ~ 0994 (III), wherein MFR is the melt flow rate MFR2, determined at 230 °C at a load of 2.16 kg according to ISO 1133, of the high melt strength polypropylene (HMS-PP). 7. The high melt strength polypropylene (HMS-PP) according to any one of claims 1 to 6, having a crystallization temperature Tc determined according to DSC below 120 °C. 8. A process for the preparation of a high melt strength polypropylene (HMS-PP), comprising the steps of: a) providing a linear propylene polymer (L-PP), preferably a linear propylene homopolymer (H-PP), b) blending said propylene polymer (L-PP) with a coupling agent (CA) comprising a polyunsaturated fatty acid, and c) irradiating the mixture obtained in step b) by means of electron beam irradiation. 9. The process according to claim 8, wherein the dosage of the electron beam radiation according to step c) is in the range of 50 to 150 kGy. 10. The process according to claim 8 or 9, wherein the mixture obtained in step b) comprises 0.01 to 5.0 wt% of the coupling agent (CA) comprising a polyunsaturated fatty acid, based on the overall weight of the mixture obtained in step b). 11. The process according to any one of claims 8 to 10, wherein the coupling agent (CA) comprising a polyunsaturated fatty acid is native linseed oil. 12. A composition (C) comprising at least 10.0 wt%, based on the overall weight of the composition (C), of recycled high melt strength polypropylene (r-HMS-PP), being high melt strength polypropylene (HMS-PP) according to any one of claims 1 to 7, which is recovered from a waste plastic material derived from post-consumer and/or industrial waste. 13. The composition (C) according to claim 12, wherein the melt flow rates MFR2, determined at 230 °C at a load of 2.16 kg according to ISO 1133, of the recycled high melt strength polypropylene (r-HMS-PP) and of the originating high melt strength polypropylene (o-HMS-PP), being the high melt strength polypropylene (r- HMS-PP), the recycled high melt strength polypropylene (r-HMS-PP) is obtained from, fulfil in-equation IV: MFR2(OHMSPP ) < 0.95 IV, MFR2 (rHMSPP) wherein MFR2(oHMSPP) is the melt flow rate MFR2, determined at 230 °C at a load of 2.16 kg according to ISO 1133, of the originating high melt strength polypropylene (o-HMS-PP) and MFR2(rHMSPP) is the melt flow rate MFR2, determined at 230 °C at a load of 2.16 kg according to ISO 1133, of the recycled high melt strength polypropylene (r-HMS-PP). The composition (C) according to claim 12 or 13, comprising additives (AD) selected from the group consisting of flame retardants, fillers, pigments, impact modifiers, antioxidants, nucleating agent, process stabilizers, slip agents, or mixtures thereof. An article comprising the high melt strength polypropylene (HMS-PP) according to any one of claims 1 to 7 or the composition (C) according to any one of claims 12 to 14. | (WO2022238520A1) PENDING (TW202244074A) PENDING | (WO2022/238520) Accordingly, it is appreciated that the intrinsic viscosity of the xylene cold soluble (XCS) fraction of the linear propylene polymer (L-PP) being a heterophasic propylene copolymer (HECO) is below 3.5 dl/g, more preferably not more than 3.4 dl/g. Furthermore, it is desirable that these foam structures have a certain low density. It is appreciated that the linear propylene polymer (L-PP) being a heterophasic propylene copolymer (HECO) preferably has a rather low total comonomer content, preferably ethylene content. Such a high crosslinked structure, however, is difficult to process. The use of such branching (or grafting or sensitizing) agents commonly leads to the disadvantage of unpleasant smell, increased cost and increased possibility of environmental problems, in particular toxicity, as a result of unreacted branching or grafting agent in the modified polypropylene. Another common problem of all these proposed substances is a potential migration of unreacted branching agent out of the polymer or foam made from the polymer into the environment. This results in difficulties in commercial implementation of the process. | (WO2022/238520) 4. fulfilling in-equation (I) wherein [F3o(HMSPP)] is the F30 melt strength of the high melt strength polypropylene (HMS-PP) determined according to ISO 16790:2005 at 30 bar and [F2OO(HMSPP)] is the F200 melt strength of the high melt strength polypropylene (HMS-PP) determined according to ISO 16790:2005 at 200 bar. 6, having a crystallization temperature Tc determined according to DSC below 120 °C. 7. A process for the preparation of a high melt strength polypropylene (HMS-PP), comprising the steps of: a) providing a linear propylene polymer (L-PP), preferably a linear propylene homopolymer (H-PP), 8. b) blending said propylene polymer (L-PP) with a coupling agent (CA) comprising a polyunsaturated fatty acid, and c) irradiating the mixture obtained in step b) by means of electron beam irradiation. | (WO2022/238520) The present invention is related to a high melt strength polypropylene (HMS-PP) comprising units derivable from at least one polyunsaturated fatty acid, a process for preparing said high melt strength polypropylene (HMS-PP) as well as an article comprising said high melt strength polypropylene (HMS-PP). The present invention is related to a high melt strength polypropylene (HMS-PP) comprising units derivable from at least one polyunsaturated fatty acid, a process for preparing said high melt strength polypropylene (HMS-PP), as well as an article comprising said high melt strength polypropylene (HMS-PP). This specification does not disclose any energy range for the irradiation. | AB (WO2022/238520) The present invention is related to a high melt strength polypropylene (HMS-PP) comprising units derivable from at least one polyunsaturated fatty acid, a process for preparing said high melt strength polypropylene (HMS-PP), as well as an article comprising said high melt strength polypropylene (HMS-PP). APD 2022-05-12 2022-05-12 CLMS (WO2022/238520) C L A I M S A high melt strength polypropylene (HMS-PP), having a branching index g’ determined by GPC below 0.9 and comprising units derivable from: i) propylene, and ii) at least one polyunsaturated fatty acid. 1. The high melt strength polypropylene (HMS-PP) according to claim 1 , wherein the high melt strength polypropylene (HMS-PP) comprises 0.05 to 2.0 wt% of units derivable from at least one polyunsaturated fatty acid based on the overall weight of the high melt strength polypropylene (HMS-PP). 2. The high melt strength polypropylene (HMS-PP) according to claim 1 or 2, wherein the at least one polyunsaturated fatty acid is linoleic acid and/or a-linolenic acid. 3. The high melt strength polypropylene (HMS-PP) according to any one of claims 1 to 3. wherein the ratio x/(z-w) is in the range of 0.25 to 2.0, wherein x is the intensity of the 1H NMR signal (400 MHz, 1,2-tetrachloroethane-cf2) at 5.55 to 5.27 ppm, z is the intensity of the 1H NMR signal (400 MHz, 1,2-tetrachloroethane-cf2) at 4.85 to 4.73 ppm and w is the intensity of the 1H NMR signal (400 MHz, 1,2-tetrachloro- ethane-cfe) at 4.73 to 4.66 ppm. The high melt strength polypropylene (HMS-PP) according to any one of claims 1 to 4. fulfilling in-equation (I)wherein [F3o(HMSPP)] is the F30 melt strength of the high melt strength polypropylene (HMS-PP) determined according to ISO 16790:2005 at 30 bar and [F2OO(HMSPP)] is the F200 melt strength of the high melt strength polypropylene (HMS-PP) determined according to ISO 16790:2005 at 200 bar. The high melt strength polypropylene (HMS-PP) according to any one of claims 1 to 5, wherein the high melt strength polypropylene (HMS-PP) has an additional F30 melt strength (AMS), determined according to ISO 16790:2005, compared to the F30 melt strength (LMS) of a linear polypropylene having the same melt flow rate MFR2, determined at 230 °C and a load of 2.16 kg according to ISO 1133, as the high melt strength polypropylene (HMS-PP), of above 2.0 cN, wherein the additional F30 melt strength (AMS) is determined according to equation (II) AMS = MS(HMS-PP) - LMS (II), wherein AMS is the additional F30 melt strength (AMS), determined according to ISO 16790:2005, compared to the F30 melt strength (LMS) of a linear polypropylene having the same melt flow rate MFR2, determined at 230 °C at a load of 2.16 kg according to ISO 1133, as the high melt strength polypropylene (HMS-PP) in [cN], MS(HMS-PP) is the F30 melt strength of the high melt strength polypropylene (HMS- PP), determined according to ISO 16790:2005 in [cN], LMS is the F30 melt strength (LMS) of a linear polypropylene having the same melt flow rate MFR2, determined at 230 °C at a load of 2.16 kg according to ISO 1133, as the high melt strength polypropylene (HMS-PP) in [cN], and wherein the F30 melt strength (LMS) is determined according to equation (III) LMS = 17.35MFR ~ 0994 (III), wherein MFR is the melt flow rate MFR2, determined at 230 °C at a load of 2.16 kg according to ISO 1133, of the high melt strength polypropylene (HMS-PP). 7. The high melt strength polypropylene (HMS-PP) according to any one of claims 1 to 6, having a crystallization temperature Tc determined according to DSC below 120 °C. 8. A process for the preparation of a high melt strength polypropylene (HMS-PP), comprising the steps of: a) providing a linear propylene polymer (L-PP), preferably a linear propylene homopolymer (H-PP), b) blending said propylene polymer (L-PP) with a coupling agent (CA) comprising a polyunsaturated fatty acid, and c) irradiating the mixture obtained in step b) by means of electron beam irradiation. 9. The process according to claim 8, wherein the dosage of the electron beam radiation according to step c) is in the range of 50 to 150 kGy. 10. The process according to claim 8 or 9, wherein the mixture obtained in step b) comprises 0.01 to 5.0 wt% of the coupling agent (CA) comprising a polyunsaturated fatty acid, based on the overall weight of the mixture obtained in step b). 11. The process according to any one of claims 8 to 10, wherein the coupling agent (CA) comprising a polyunsaturated fatty acid is native linseed oil. 12. A composition (C) comprising at least 10.0 wt%, based on the overall weight of the composition (C), of recycled high melt strength polypropylene (r-HMS-PP), being high melt strength polypropylene (HMS-PP) according to any one of claims 1 to 7, which is recovered from a waste plastic material derived from post-consumer and/or industrial waste. 13. The composition (C) according to claim 12, wherein the melt flow rates MFR2, determined at 230 °C at a load of 2.16 kg according to ISO 1133, of the recycled high melt strength polypropylene (r-HMS-PP) and of the originating high melt strength polypropylene (o-HMS-PP), being the high melt strength polypropylene (r- HMS-PP), the recycled high melt strength polypropylene (r-HMS-PP) is obtained from, fulfil in-equation IV: MFR2(OHMSPP ) < 0.95 IV, MFR2 (rHMSPP) wherein MFR2(oHMSPP) is the melt flow rate MFR2, determined at 230 °C at a load of 2.16 kg according to ISO 1133, of the originating high melt strength polypropylene (o-HMS-PP) and MFR2(rHMSPP) is the melt flow rate MFR2, determined at 230 °C at a load of 2.16 kg according to ISO 1133, of the recycled high melt strength polypropylene (r-HMS-PP). The composition (C) according to claim 12 or 13, comprising additives (AD) selected from the group consisting of flame retardants, fillers, pigments, impact modifiers, antioxidants, nucleating agent, process stabilizers, slip agents, or mixtures thereof. An article comprising the high melt strength polypropylene (HMS-PP) according to any one of claims 1 to 7 or the composition (C) according to any one of claims 12 to 14. DESC (WO2022238520) High Melt Strength Polypropylene The present invention is related to a high melt strength polypropylene (HMS-PP) comprising units derivable from at least one polyunsaturated fatty acid, a process for preparing said high melt strength polypropylene (HMS-PP) as well as an article comprising said high melt strength polypropylene (HMS-PP). (...)common method for the production of foam structures using propylene-based polymer compositions, as described in “Polypropylene foams”, Ratzsch et al., Springer, 1999, DOI: 0.007/978-94-01-4421-6-86, p. 635-642, is a process comprising the s(...) A high melt strength polypropylene is branched and, thus, differs from a linear polypropylene in that the polypropylene backbone covers side chains whereas a non-branched polypropylene, i.e. a linear polypropylene, does not cover side chains. It is known that such long chain branching drastically modifies the rheological behavior of the polypropylene, for example the elongational and shear viscosity. Three main routes are known to produce branched polypropylenes having the properties required for low density foam in commercial scale: A. Irradiation of polypropylene without coupling agent/sensitizer; B. Reactive extrusion of polypropylene using a low temperature peroxide/peroxicarbonate alone or in combination with a coupling agent;C. Polymerization of propylene and oligomers using special catalysts. The drawbacks of route C originate from the special catalyst and special polymerization conditions required as well as small production volumes compared to typical size of commercial polymerization reactors. EP 0 190 889 discloses a process to produce branched polypropylene by irradiation of PP flakes under reduced oxygen in presence of low level of antioxidants without coupling agent. (...)to EP 0 190 889 for making a high melt strength propylene polymer and copolymers by high energy radiation of polypropylene flakes containing antioxidants. US 5 047446 and US 4 916 198 disclose a production process similar to EP 0 190 889 em(...) EP 0678 527 (Chisso 1995) discloses a process for producing a modified polypropylene in which polypropylene and a crosslinking agent mixture are irradiated with ionizing radiation so as to give an absorbed dosage of 1 to 20 kGy, with subseq(...) It is disclosed that polypropylene can be copolymerized with a diene using a metallocene catalyst and then irradiated to cause chain extension.EP 0799 839 and EP 0 351 866 also have similar disclosures as EP 0634441 and disclose the use of (...) EP 0451 804 discloses a method of increasing the molecular weight of syndiotactic polypropylene by irradiation in the absense of oxygen. This specification does not disclose any energy range for the irradiation. The dose of the irradiation may be from 0.1 to 50 Mrad. After irradiation, the polypropylene may be heated. EP 0787 750 discloses a process to produce branched polypropylenes by irradiation in the presence of branching agents such as butadiene or diacrylates at a dose(...) US 5 554 668 discloses a process for irradiating polypropylene to increase the melt strength thereof. An increase in the melt strength is achieved by decreasing the melt flow rate, otherwise known as the melt index. Typically, the polypropylene material to be irradiated is in particulate form and is conveyed on a conveyor belt beneath an electron beam generator which continuously irradiates the polypropylene particles as they are translated thereunder by the conveyor belt. The resultant polypropylene has improved melt strength as represented by a decrease in the melt flow rate. A disadvantage of the process disclosed in US 5 554668 is that the production rate of the irradiated polypropylene is relatively low, because the speed of the conveyor belt is low and only a (...) High dose rates of greater than about 40 Mrad can result in a substantially fully crosslinked structure of the polypropylene. Such a high crosslinked structure, however, is difficult to process.Several attempts were made to find a process to produce branched polypropylene by irradiation of pellets as the handling of polypropylene powder has several disadvantages in logistics and safety risk of dust explosions. EP 0 520 773 discloses an expandable polyolefin resin composition including polypropylene optionally blended with polyethylene. In order to prepare a crosslinked foam, a sheet of expandable resin composition is irradiated with(...) In an example, polypropylene is irradiated with an electron beam having an energy of 2 MeV and subsequently treated with maleic anhydride as a grafting monomer. US 4 916 198 discloses the radiation of polypropylene powder and the addition of additives after irradiation. Polypropylene granulate and the use of linseed oil are not disclosed. US 2 948 666 and US 5 605 936 disclose processes for producing irradiated polypropylene. The latter specification discloses the production of a high molecular weight, non-linear propylene polymer material characterized by high melt strength(...) US 5 411 994 discloses the production of graft copolymers of polyolefins in which a mass of olefin polymer particles is irradiated and thereafter the mass is treated with a vinyl monomer in liquid form. It is further known that when irradiating isotactic polypropylene, which has been produced using conventional Ziegler-Natta catalysts, the irradiation of the polypropylene with an electron beam produces free macroradicals and there is a com(...) CA 2 198651 also discloses a continuous method for producing polypropylene mixtures of increased stress- crack resistance and melt strength in which a low-energy electron beam accelerator with an energy of from 150 to 300 keV at a radiation(...) Moreover, the polypropylene powder to be irradiated must be in the form of very fine particles. It is also known to irradiate copolymers of propylene and dienes, for example 1 ,5-hexadiene.The use of such copolymer complicates substantially the polymerization procedure due to incomplete conversion of the dienes and corresponding odor. WO 01/88001 discloses a process to prepare branched polypropylene by irradiation in presence of crosslinking promoting gas as butadiene and acetylene. US 7 019 044 and EP 1 297 031 disclose a process to prepare branched polypropylene by irradiation of a propylene copolymer with double bonds > 0,1/10000 carbon atoms.EP (...) US 7 935 740 and US 8 399 536 disclose a process to produce polypropylenes with high melt strength by irradiation of polypropylene pellets containing at least one non phenolic antioxidant such as phosphite, HALS, benzofuranones, hindered am(...) WO 2018/028922 (Sabic) discloses process to produce polypropylene with high melt strength by irradiation of polypropylene pellets containing only Vitamin E. Multiple unsaturated branching agents have been disclosed for polypropylene to reach the required level of branching without formation of gels at low dose. These substances are employed to stabilize the macroradicals formed by abstraction of hydrogen from the polypropylene chain by high energy irradiation to form a branched structure by combination. (...)problems, in particular toxicity, as a result of unreacted branching or grafting agent in the modified polypropylene. Another common problem of all these proposed substances is a potential migration of unreacted branching agent out of the p(...) A general problem connected to the extrusion foaming of long chain branched polypropylene is the change of viscosity and melt strength caused by shear during extrusion. This change of viscosity creates problems for the use re pelletized PP foam production waste in the foaming process as second component. The different melt strength and viscosity of the high melt strength polypropylene recyclate to virgin high melt strength polypropylene resin limit the maximal addition level to 20 to 30 wt% for the production of very low density foams.Preferably, all substances (branching agent and antioxidants) used in that polypropylene composition should originate from a renewable source and should generally be recognized as safe (GRAS) or food approved to be used in polypropylene compositions, as food packaging is one of the main applications for branched polypropylene. The present invention aims to provide polypropylene resins, having improved properties, in particular improved melt strength, which can be manufactured at a high production rate using a branching agent from a renewable source. Accordingly, the present invention is directed to a high melt strength polypropylene (HMS- PP), having a branching index g’ determined according to GPC below 0.9 and compris(...) The present invention is further directed to a process for the preparation of a high melt strength polypropylene (HMS-PP), comprising the steps of a) providing a linear propylene polymer (L-PP), b) blending said propylene polymer (L-PP) with a coupling agent (CA) comprising a polyunsaturated fatty acid, and c) irradiat(...) Further, the present invention is directed to a high melt strength polypropylene (HMS-PP) obtained from said process. The present invention is also directed to a foam, comprising the high melt strength polypropylene (HMS-PP) as described above. (...)comprising at least 10.0 wt%, based on the overall weight of the composition (C), of recycled high melt strength polypropylene (r-HMS-PP), being high melt strength polypropylene (HMS-PP) as described above, which is recovered from a waste plastic material derived from post-consumer and/or industrial waste. Finally, the present invention is directed to an article, comprising the high melt strength polypropylene (HMS-PP) as described above.Preferred embodiments of the invention are described in the dependent claims. As indicated already above, the present invention is directed to a high melt strength polypropylene (HMS-PP), having a branching index g’ determined according to GPC below 0.9 and comprising units derivable from i) propylene, and ii) at lea(...) Preferably, the high melt strength polypropylene according to the present invention has a branching index g’ determined according to GPC equal to or below 0.85, more preferably equal to or below 0.80. The branching index g' of the high melt strength polypropylene according to the present invention will be usually at least 0.10. The invention is directed to a high melt strength polypropylene (HMS-PP) comprising units derivable from a polyunsaturated fatty acid. Said high melt strength polypropylene (HMS-PP) is prepared by irradiating a linear polypropylene precursor in the presence of a polyunsaturated fatty acid. The latter is preferably obtained from a natural source. Therefore, the present invention is characterized in that a high melt strength polypropylene (HMS-PP) can be obtained by using a renewable substance such a vegetable oil comprising a high amount of polyunsaturated fatty acids and irradiation b(...) The inventors have unexpectedly found that a high melt strength polypropylene (HMS-PP) comprising units derivable from a polyunsaturated fatty acid is well suited to: - limit the MFR change during extrusion of linear polypropylene (fluff and pellets) having a fractional MFR - create the long chain branching and high additional high melt strength of polypropylene by electron beam irradiation - limit the change of viscosity and melt strength of long chain branched polypropylene caused by shear during extrusion.As used herein, the term “polyunsaturated fatty acid” refers to a fatty acid comprising at least two carbon-carbon double bonds. Preferably, the inventive high melt strength polypropylene (HMS-PP) comprises units derivable from a bifunctionally unsaturated fatty acid, i.e. a poly(...) It is preferred that the high melt strength polypropylene (HMS-PP) comprises at least 0.05 wt%, more preferably 0.05 to 2.0 wt%, still more preferably 0.1 to 1.0 wt%, like 0.25 to 0.5 wt% of units derivable from at least one polyunsaturated fatty acid based on the overall weight of the high melt strength polypropylene (HMS-PP). (...)units derivable from a-linolenic acid and/or other polyunsaturated vegetable oils within the high melt strength polypropylene (HMS-PP) can be detected by means of 1H NMR spectroscopy. Figure 1 shows a 1H NMR spectrum (400 MHz, 1,2-tetra- chloroethane-cfe) of an inventive high melt strength polypropylene (HMS-PP). As can be gathered from Table 3, the signal at 5.55 to 5.27 ppm can be assigned to units derivable from unsat(...)from unsaturated acids as a-linolenic acid (LSO) and the intensity x of said signal after irradiation of a linear polypropylene in the presence of an unsaturated acid increases with the amount of said unsaturated acid added to the linear polypropylene. The high melt strength polypropylene (HMS-PP) according to the present invention may comprise an organometallic stearate selected from magnesium stearate, aluminum stearate, sodium stearate and calcium stearate and/or at least one inorganic(...)or at least one inorganic hydrotalcites, such as for example DHT4A. It is preferred that the high melt strength polypropylene (HMS-PP) comprises calcium stearate. The amount of the organometallic stearate and/or inorganic hydrotalcite, preferably calcium stearate, may range between 100 pp and 1000 ppm by weight, more preferably between 200 ppm and 800 ppm by weight, still more preferably preferred(...)preferably preferred between 400 ppm and 600 ppm by weight, based on the overall weight of the high melt strength polypropylene (HMS-PP).The high melt strength polypropylene (HMS-PP) according to the invention may contain further additives (AD), for instance nucleating agents and clarifiers, stabilizers, release agents(...) Preferably the high melt strength polypropylene (HMS-PP) of the invention does not comprise (a) further polymer(s) different to the high melt strength polypropylene (HMS-PP) in an amount exceeding 5.0 wt%, preferably in an amount exceeding 3.0 wt%, more preferably in an amount exceeding 2.0 wt%, based on the weight of the high melt strength polypropylene (HMS-PP). Any polymer being a carrier material for additives (AD) is not calculated to the amount of polymeric compounds as(...) (...)material of the additives (AD) is a carrier polymer to ensure a uniform distribution in the high melt strength polypropylene (HMS-PP) of the invention. The polymeric carrier material is not limited to a particular polymer. A high melt strength polypropylene is branched and, thus, differs from a linear polypropylene in that the polypropylene backbone covers side chains whereas a non-branched polypropylene, i.e. a linear polypropylene, does not cover side chains. The side chains havesignificant impact on the rheology of the polypropylene. Accordingly, linear polypropylenes and high melt strength polypropylenes can be clearly distinguished by their flow behavior under stress. Additionally or alternatively to the previous paragraph, it is preferred that the high melt strength polypropylene (HMS-PP) according to the present invention fulfills in-equation (I), more preferably in-equation (lb), still more preferably(...)still more preferably in-equation (lc),wherein [F3o(HMSPP)] is the F30 melt strength of the high melt strength polypropylene (HMS- PP), determined according to ISO 16790:2005 at a die pressure of 30 bar, and [F2OO(HMSPP)] is the F200 melt strength of the high melt strength polypropylene (HMS-PP), determined according to ISO 16790:2005 at a die pressure of 200 bar. The melt strength of linear polypropylene has an exponential dependency on the melt flow rate which makes comparisons of branched polypropylenes having different melt flow rates very difficult. The additional F30 melt strength (AMS) of a high melt strength polypropylene can be calculated according to equation (II) AMS = MS(HMS-PP) - LMS (II),wherein AMS is the additional F30 melt strength (AMS) determined according to ISO 16790:2005 compared to the F30 melt strength (LMS) of a linear polypropylene having the same melt flow rate MFR2 (230 °C, 2.16 kg) determined according to ISO 1133 as the high melt strength polypropylene (HMS-PP) in [cN], MS(HMS-PP) is the F30 melt strength of the high melt strength polypropylene (HMS-PP) determined according to ISO 16790:2005 in [cN], LMS is the F30 melt strength (LMS) of a linear polypropylene having the same melt flow rate MFR2 (230 °C, 2.16 kg) determined according to ISO 1133 as the high melt strength polypropylene (HMS-PP) in [cN], and the F30 melt strength (LMS) of the corresponding linear polypropylene having the same melt flow rate as the high melt strength polypropylene (HMS- PP) and a polydispersity in the range of 3 to 5 is determined according to equation (III) (...)MFR is the melt flow rate MFR2 (230 °C, 2.16 kg) determined according to ISO 1133 of the high melt strength polypropylene (HMS-PP). It is preferred that the inventive high melt strength polypropylene (HMS-PP) has an additional F30 melt strength (AMS) as defined above being larger than 2.0 cN (for coating grade), more preferably lager than 20 cN (for foaming grade), and a V30 extensibility larger than 240 mm. (...)additional F30 melt strength (AMS) as melt flow rate normalized melt strength allows comparison between branched polypropylene (HMS-PP) products having different melt flow rates. The crystallization temperature Tc of the high melt strength polypropylene (HMS-PP) as determined by DSC is usually smaller than the crystallization temperature Tc of the linear polypropylene precursor resin before irradiation. In particular, the high melt strength polypropylene (HMS-PP) has a crystallization temperature Tc determined according to DSC below 120 °C, more preferab(...) Further, it is preferred that the high melt strength polypropylene (HMS-PP) is thermo- mechanically stable. Therefore, it is preferred that the high melt strength polypropylene (HMS-PP) has a melting temperature Tm determined according to DSC of at least 155 °C, more preferably in the range of 155 to 167 °C, still more(...)C, still more preferably in the range of 157 to 163 °C, like in the range of 158 to 160 °C.The high melt strength polypropylene (HMS-PP) preferably has a shear storage modulus G' tested at a frequency of 0.1 rad/s in the range of 200 to 500(...)point where the shear storage modulus G’ equals the shear loss modulus G” of the inventive high melt strength polypropylene (HMS-PP) determined by DMS at 200 °C is below 22000 Pas, more preferably below 12000 Pas, still more preferably belo(...) The high melt strength polypropylene (HMS-PP) preferably has a degree of shear thinning defined as the ratio between the complex viscosity h* at a frequency of 0,05 rad/s and the complex viscosity h* at a frequency of 285 rad/s of more than(...) The xylene hot insoluble part (XHU) as determined by 5 h soxhlet extraction of the high melt strength polypropylene (HMS-PP) is preferably below 0.25 wt% Further, it is preferred that the high melt strength polypropylene (HMS-PP) has a strain hardening coefficient as determined via extensional viscosity measurement at (...) The present invention is further directed to a process for the preparation of a high melt strength polypropylene (HMS-PP), comprising the steps of: a) providing a linear propylene polymer (L-PP), b) blending said propylene polymer (L-PP) with a coupling agent (CA) comprising a branched unsaturated fatty acid ester, and(...)b) by means of electron beam irradiation.According to step a) of the inventive process, a linear propylene polymer (L-PP) is provided as a precursor for the high melt strength polypropylene (HMS-PP). The linear propylene polymer (L-PP) applied in the present invention may be a homopolymer or a copolymer of propylene. Polypropylene compositions consisting of a linear propylene homopolymer or a line(...) A linear propylene homopolymer is obtained by polymerizing propylene under suitable polymerization conditions. A linear propylene copolymer is obtained by copolymerizing propylene with one or more other olefins, preferably ethylene, under suitable polymerization conditions. The preparation of propylene homopolymers and copolymers is, for example, described in Moore, E. P. (996) Polypropylene Handbook. Polymerization, Characterization, Properties, Processing, Applications, Hanser Publishers; New York. With polypropylene as used herein is meant propylene homopolymer or a copolymer of propylene with an a-olefin, for example an a-olefin(...) Polypropylene and a copolymer of propylene with an a-olefin can be made by any known polymerization technique as well as with any known polymerization catalyst system. Regarding the techniques, reference can be given to slurry, solution or (...) According to a preferred embodiment of the present invention, the linear propylene polymer (L-PP) is a linear propylene homopolymer (H-PP). The degree of branching of the linear propylene polymer (L-PP) is preferably low, the branching index g' is preferably at least 0.95, more preferably at least 0.96, still more preferably at least 0.98, like at least 0.99. It is especially preferred that the linear propylene polymer (L-PP) has a branching index g’ of 1.00. (...)to the previous paragraph, it is preferred that the amount of branching in the linear propylene polymer (L-PP) is low. In particular, it is preferred that the amount of branching in the linear propylene polymer (L-PP) is in the range from 0 to 10branches/1000 carbon atoms, more preferably in the range from 0 to 5 branc(...) Preferably, the linear propylene polymer (L-PP) has a melt flow rate MFR2 (230 °C, 2.16 kg) determined according to ISO 1133 in the range of 0.1 to 100 g/10 min, more preferably in the range of 1.0 to 100 g/10 min, still more preferably in (...) The linear propylene polymer (L-PP) can be a copolymer or a homopolymer of propylene, the latter being preferred. Moreover, the linear propylene polymer (L-PP) can comprise one or more linear propylene polymer (L-PP) components, which are different. In case the linear propylene polymer (L-PP) is a copolymer of propylene, it is preferred that the linear propylene polymer (L-PP) has a comonomer content in the range of 0.2 to 25.0 mol%, more preferably in the range of 0.5 to 20.0 mol%, st(...) For linear propylene polymers (L-PP) comprising more than one, like two different propylene polymer components, which are copolymers of propylene, it is preferred that all propylene polymer components contain the same comonomer, like ethyle(...) According to one embodiment of this invention, the linear propylene polymer (L-PP) is a heterophasic propylene copolymer (HECO) comprising: i) a matrix (M) being a polymer of propylene ii) an elastomer (E) being a copolymer comprising units(...) (...)shall preferably indicate that the matrix and the inclusion form different phases within theheterophasic polypropylene, said inclusions are for instance visible by high resolution microscopy, like electron microscopy or scanning force micro(...) It is appreciated that the linear propylene polymer (L-PP) being a heterophasic propylene copolymer (HECO) preferably has a rather low total comonomer content, preferably ethylene content. Accordingly, the matrix (M) content, i.e. the xylene cold insoluble (XCI) content, in the linear propylene polymer (L-PP) being a heterophasic propylene copolymer (HECO) is preferably in the range of 75.0 to 93.0 wt%, more preferably in the(...) On the other hand, the elastomer (E), i.e. the xylene cold soluble (XCS) content, in the linear propylene polymer (L-PP) being a heterophasic propylene copolymer (HECO), is preferably in the range of 7.0 to 25.0 wt%, more pr(...)
Полимерные трубы | Данный патент описывает полиэтилен, который можно использовать для производства перекрещенного полиэтилена (PEX) и процессы производства PEX из этого полиэтилена. Он имеет выгодное сочетание свойств несоответствия и обработки, и включает шаги пропитки порошкообразного полиэтилена в жидком перекиси веществе, экструзии пропитанного порошка полиэтилена в экструдере, получения перекрещенного полиэтилена и производства труб из перекрещенного полиэтилена. Также описывается использование этого полиэтилена для производства перекрещенных полиэтиленовых труб. | WO2023/280997 | BOREALIS | 2021-07-08 | (WO2023280997) Polyethylene for use in the production of crosslinked polyethylene (pex) | (WO2023/280997) A polyethylene (PE) for the production of crosslinked polyethylene (PEX), having a beneficial balance of unsaturation properties and processability properties, processes for producing crosslinked polyethylene (PEX) from said polyethylene (PE), and the crosslinked polyethylene (PEX) thus produced. | (WO2023/280997) C L A I M S 1. A polyethylene (PE) for the production of crosslinked polyethylene (PEX), wherein the polyethylene (PE) fulfds inequation (I): 1. 4 £ UI X PI < 20 (I) wherein the unsaturation index (UI) is defined in Formula (i),wherein Mw is the weight average molecular mass of the polyethylene (PE), measured according to gel permeation chromatography, as expressed in units of g/mol; [vinyl] is the concentration of vinyl groups per 1000 CHn carbons of the polyethylene (PE), as measured by Ή-NMK spectroscopy; and the processability index (PI) is defined in Formula (ii),: MFR PI = 21 (11) wherein MFR21 is the melt flow rate of the polyethylene (PE), measured according to ISO 1333 at 190 °C at a load of 21.6 kg, as expressed in units of g/10 min; F120 is the melt strength of the polyethylene (PE), measured according to ISO 16790:2021 at a die pressure of 120 bar, as expressed in units of cN. 2. The polyethylene (PE) according to claim 1, having an unsaturation index (UI), as defined in Formula (i), in the range from 70 to 103. 3. The polyethylene (PE) according to either claim 1 or claim 2, having a processability index (PI), as defined in Formula (ii), in the range from 0.02 to 0.20. 4. The polyethylene (PE) according to any one of claims 1 to 3, having a melt flow rate MFR21, measured according to ISO 1333 at 190 °C at a load of 21.6 kg, in the range from 2.5 to 30.0 g/10 min. 5. The polyethylene (PE) according to any one of claims 1 to 4, having an F120 melt strength, measured according to ISO 16790:2021 at a die pressure of 120 bar, in the range from 40 to 120 cN. 6. The polyethylene (PE) according to any one of claims 1 to 5, having a weight average molecular mass Mw, measured according to gel permeation chromatography, in the range from 150,000 to 300,000 g/mol. 7. The polyethylene (PE) according to any one of claims 1 to 6, having a vinyl concentration [vinyl], measured by Ή-NMR spectroscopy, in the range from 0.10 to 2.00 vinyl units per 1000 CHn carbons. 8. The polyethylene (PE) according to any one of claims 1 to 7, having a molecular weight distribution (Mw/Mn), measured according via gel permeation chromatography, in the range from 3 to 20. 9. The polyethylene (PE) according to any one of claims 1 to 8, having a density, measured according to ISO 1183, in the range from 935 to 965 kg/m3. 10. A process for the production of crosslinked polyethylene (PEX), comprising the steps of: a) soaking polyethylene (PE) according to any one of claims 1 to 9, in reactor powder form, in liquid peroxide or a peroxide solution, b) extruding the soaked polyethylene powder in an extruder, thereby obtaining crosslinked polyethylene (PEX). 11. A process for the production of crosslinked polyethylene (PEX), wherein the crosslinking is achieved through the application of radiation to a composition (C) comprising the polyethylene (PE) according to any one of claims 1 to 9 in a molten state. 12. The process for the production of crosslinked polyethylene (PEX) according to claim 11, wherein the composition (C) further comprises a photoinitiator and the radiation applied to the molten composition is UV radiation. 13. The crosslinked polyethylene (PEX) obtainable via the process of any one of claims 10 to claim 12. 14. A crosslinked polyethylene pipe, comprising at least 90 wt.-% of the crosslinked polyethylene (PEX) according to claim 13, wherein the pipe is produced either according to claim 10 wherein extrusion step b) is a pipe extrusion step, or according to either claim 11 or 12 wherein a pipe extrusion step is carried out prior to the crosslinking step. 15. A use of the polyethylene (PE) according to any one of claims 1 to 9 for the production of crosslinked polyethylene (PEX), preferably for the production of a crosslinked polyethylene pipe. | (WO2023280997A1) PENDING | (WO2023/280997) Furthermore, the specific "fluff-like" form of the reactor powder provides a particularly advantageously high surface area/volume ratio, allowing for even greater permeation of the peroxide than would be the case for similarly sized powder formed by grinding down a pelletized sample. If comonomers are present, these must be selected from the group consisting of C3 to C8 alpha-olefins, more preferably C4 to C6 alpha olefins, yet more preferably 1-butene or 1-hexene, most preferably 1-butene. | (WO2023/280997) 1. A polyethylene (PE) for the production of crosslinked polyethylene (PEX), wherein the polyethylene (PE) fulfds inequation (I): 1. 4 £ UI X PI < 20 (I) wherein the unsaturation index (UI) is defined in Formula (i), wherein Mw is the weight average molecular mass of the polyethylene (PE), measured according to gel permeation chromatography, as expressed in units of g/mol; [vinyl] is the concentration of vinyl groups per 1000 CHn carbons of the polyethylene (PE), as measured by Ή-NMK spectroscopy; and the processability index (PI) is defined in Formula (ii),: MFR PI = 21 (11) wherein MFR21 is the melt flow rate of the polyethylene (PE), measured according to ISO 1333 at 190 °C at a load of 21.6 kg, as expressed in units of g/10 min; F120 is the melt strength of the polyethylene (PE), measured according to ISO 16790:2021 at a die pressure of 120 bar, as expressed in units of cN. | (WO2023/280997) In a further aspect, the present invention is directed to a first process for the production of crosslinked polyethylene (PEX), comprising the steps of: a) soaking the polyethylene (PE) of the present invention, in reactor powder form, in liquid peroxide, b) extruding the soaked polyethylene powder in an extruder, thereby obtaining crosslinked polyethylene (PEX). In yet another aspect, the present invention is directed to a second process for the production of crosslinked polyethylene (PEX), wherein the crosslinking is achieved through the application of radiation to a composition (C) comprising the polyethylene (PE) of the present invention in a molten state. In a further aspect, the present invention is directed to a crosslinked polyethylene (PEX) obtainable via the processes of the invention. In yet a further aspect, the present invention is directed to a crosslinked polyethylene pipe, comprising at least 90 wt.-% of the crosslinked polyethylene (PEX) according to the present invention, wherein the pipe is produced either according to the first process of the present invention, wherein step b) is a pipe extrusion step, or according to the second process of the invention, wherein a pipe extrusion step is carried out prior to the crosslinking step. In a final aspect, the present invention is directed to a use of the polyethylene (PE) of the present invention for the production of crosslinked polyethylene (PEX). The present invention is consequently directed to a polyethylene (PE) for the production of crosslinked polyethylene (PEX), wherein the polyethylene (PE) fulfils inequation (I): The present invention relates to a polyethylene (PE) for the production of crosslinked polyethylene (PEX), a process for producing such a polyethylene (PE), a process for the production crosslinked polyethylene (PEX) from said polyethylene (PE) and the use of said polyethylene for producing crosslinked polyethylene. | AB (WO2023/280997) A polyethylene (PE) for the production of crosslinked polyethylene (PEX), having a beneficial balance of unsaturation properties and processability properties, processes for producing crosslinked polyethylene (PEX) from said polyethylene (PE), and the crosslinked polyethylene (PEX) thus produced. APD 2022-07-07 CLMS (WO2023/280997) C L A I M S 1. A polyethylene (PE) for the production of crosslinked polyethylene (PEX), wherein the polyethylene (PE) fulfds inequation (I): 1. 4 £ UI X PI < 20 (I) wherein the unsaturation index (UI) is defined in Formula (i),wherein Mw is the weight average molecular mass of the polyethylene (PE), measured according to gel permeation chromatography, as expressed in units of g/mol; [vinyl] is the concentration of vinyl groups per 1000 CHn carbons of the polyethylene (PE), as measured by Ή-NMK spectroscopy; and the processability index (PI) is defined in Formula (ii),: MFR PI = 21 (11) wherein MFR21 is the melt flow rate of the polyethylene (PE), measured according to ISO 1333 at 190 °C at a load of 21.6 kg, as expressed in units of g/10 min; F120 is the melt strength of the polyethylene (PE), measured according to ISO 16790:2021 at a die pressure of 120 bar, as expressed in units of cN. 2. The polyethylene (PE) according to claim 1, having an unsaturation index (UI), as defined in Formula (i), in the range from 70 to 103. 3. The polyethylene (PE) according to either claim 1 or claim 2, having a processability index (PI), as defined in Formula (ii), in the range from 0.02 to 0.20. 4. The polyethylene (PE) according to any one of claims 1 to 3, having a melt flow rate MFR21, measured according to ISO 1333 at 190 °C at a load of 21.6 kg, in the range from 2.5 to 30.0 g/10 min. 5. The polyethylene (PE) according to any one of claims 1 to 4, having an F120 melt strength, measured according to ISO 16790:2021 at a die pressure of 120 bar, in the range from 40 to 120 cN. 6. The polyethylene (PE) according to any one of claims 1 to 5, having a weight average molecular mass Mw, measured according to gel permeation chromatography, in the range from 150,000 to 300,000 g/mol. 7. The polyethylene (PE) according to any one of claims 1 to 6, having a vinyl concentration [vinyl], measured by Ή-NMR spectroscopy, in the range from 0.10 to 2.00 vinyl units per 1000 CHn carbons. 8. The polyethylene (PE) according to any one of claims 1 to 7, having a molecular weight distribution (Mw/Mn), measured according via gel permeation chromatography, in the range from 3 to 20. 9. The polyethylene (PE) according to any one of claims 1 to 8, having a density, measured according to ISO 1183, in the range from 935 to 965 kg/m3. 10. A process for the production of crosslinked polyethylene (PEX), comprising the steps of: a) soaking polyethylene (PE) according to any one of claims 1 to 9, in reactor powder form, in liquid peroxide or a peroxide solution, b) extruding the soaked polyethylene powder in an extruder, thereby obtaining crosslinked polyethylene (PEX). 11. A process for the production of crosslinked polyethylene (PEX), wherein the crosslinking is achieved through the application of radiation to a composition (C) comprising the polyethylene (PE) according to any one of claims 1 to 9 in a molten state. 12. The process for the production of crosslinked polyethylene (PEX) according to claim 11, wherein the composition (C) further comprises a photoinitiator and the radiation applied to the molten composition is UV radiation. 13. The crosslinked polyethylene (PEX) obtainable via the process of any one of claims 10 to claim 12. 14. A crosslinked polyethylene pipe, comprising at least 90 wt.-% of the crosslinked polyethylene (PEX) according to claim 13, wherein the pipe is produced either according to claim 10 wherein extrusion step b) is a pipe extrusion step, or according to either claim 11 or 12 wherein a pipe extrusion step is carried out prior to the crosslinking step. 15. A use of the polyethylene (PE) according to any one of claims 1 to 9 for the production of crosslinked polyethylene (PEX), preferably for the production of a crosslinked polyethylene pipe. DESC (WO2023280997) Polyethylene for use in the production of crosslinked polyethylene (PEX) The present invention relates to a polyethylene (PE) for the production of crosslinked polyethylene (PEX), a process for producing such a polyethylene (PE), a process for the production crosslinked polyethylene (PEX) from said polyethylene (PE) and the use of said polyethylene for producing crosslinked polyethylene. Background to the invention It is known to use crosslinked polyethylene (PEX) for the preparation of pipes. Crosslinked polyethylene can be obtained via different routes. If crosslinking is effected by the use of a peroxide through the so-called Engel process, a crosslinked polyethylene referred to asΊΊ'.Ca is obtained. Upon thermal treatment, the peroxide decomposes to radicals which in turn abst(...) If crosslinking is effected in the presence of a silane, a crosslinked polyethylene referred to as “ PEXb ” is obtained. Neighbouring polyethylene chains are linked via Si-O-Si bridges. If crosslinking is effected on the solid pipe via electron beam irradiation, a crosslinked polyethylene referred to as “ PEXc ” is obtained. More recently, other PEX technologies have been developed, for examples the so-called Lubonyl process, the polyethylene is crosslinked using pre-added azo compounds after extrusion in a hot salt bath, forming a crosslinked polyethylene referred to as “PEXd”. One such process, primarily developed by Uponor (SE), involves extruding polyethylene with a photoinitiator and optional crosslinking agent, before a UV-promoted crosslinking step occurs following extrusion in a molten state. (...)WO 2014/177435 A1 and WO 2018/054515 Al. In an alternative process, wherein radical generators are avoided, the polyethylene may beextruded with a crosslinking agent and subsequently crosslinked in an IR oven. The choice of polyethylene for use in each of these technologies is a finely balanced science. For PEXa applications, for example, EP 1 587 858 Al discloses the use of micropellets, which contain polyethylenes having a certain density and MFR2, for PEXa crosslinking. Whilst these micropellets do have beneficial properties, the use of new polyethylenes in new forms allows for further varied and even improved processes. So-called PEXe processes demand polyethylenes having a beneficial combination of processability properties (i.e. rheological properties), (...) Consequently, there remains a need to develop new polyethylene grades that are suitable for newly developed PEXe processes, as well as the more established PEXa processes. The present invention is based upon such a polyethylene, which is both suitable for processes wherein the crosslinking occurs in a molten state and for more traditional peroxide -based processes, especially when the peroxide is added to the polyethylene in the form of reactor powder. The present invention is consequently directed to a polyethylene (PE) for the production of crosslinked polyethylene (PEX), wherein the polyethylene (PE) fulfils inequation (I): Mw is the weight average molecular mass of the polyethylene (PE), measured according to gel permeation chromatography, as expressed in units of g/mol [vinyl] is the concentration of vinyl groups per 1000 CHn carbons of the polyethylene (PE), as measured by Ή-NMR spectroscopy; and the processability index (PI) is defined in Formula (ii),: MFR21 is the melt flow rate of the polyethylene (PE), measured according to ISO 1333 at 190 °C at a load of 21.6 kg, as expressed in units of g/10 min F120 is the melt strength of the polyethylene (PE), measured according to ISO 16790:2021 at a die pressure of 120 bar, as expressed in units of cN. In a further aspect, the present invention is directed to a first process for the production of crosslinked polyethylene (PEX), comprising the steps of: a) soaking the polyethylene (PE) of the present invention, in reactor powder form, in liquid peroxide, b) extruding the soaked polyethylene powder in an extruder, thereby obtaining crosslinked polyethylene (PEX). In yet another aspect, the present invention is directed to a second process for the production of crosslinked polyethylene (PEX), wherein the crosslinking is achieved through the application of radiation to a composition (C) comprising the polyethylene (PE) of the present invention in a molten state. In a further aspect, the present invention is directed to a crosslinked polyethylene (PEX) obtainable via the processes of the invention.In yet a further aspect, the present invention is directed to a crosslinked polyethylene pipe, comprising at least 90 wt.-% of the crosslinked polyethylene (PEX) according to the present invention, wherein the pipe is produced either according to the first proces(...) In a final aspect, the present invention is directed to a use of the polyethylene (PE) of the present invention for the production of crosslinked polyethylene (PEX). Definitions Due to the requirements of large-scale polymerization it may be possible that the ethylene homopolymer includes minor amounts of comonomer units, which usually is below 0.05 mol%, most preferably below 0.01 mol% of the ethylene homopolymer.(...) (...)selected from alpha-olefin comonomers with 4 to 12 carbon atoms (i.e. C4 to C12 alpha olefins).Following (co)polymerization of ethylene in one or more reactors, the resultant polyethylene is generally removed from the reactor in the form of reactor powder, otherwise known as polyethylene fluff Other forms of polyethylene powder are known, wherein the reactor powder is subsequently pelletized befor(...) In the context of the present invention, reactor powder refers to polyethylene powder that has not undergone compounding, extrusion, pelletisation, or any other process whereby the physical form of the reactor powder would be altered. The polyethylene (PE) The polyethylene (PE) is primarily defined by means of the product of its unsaturation index (UI) and processability index (PI), defined respectively by formulae (i) and (ii): Mw is the weight average molecular mass of the polyethylene (PE), measured according to gel permeation chromatography, as expressed in units of g/mol [vinyl] is the concentration of vinyl groups per 1000 CHn carbons of the polyethylene (PE), as measured by Ή-NMK spectroscopy; MFR21 is the melt flow rate of the polyethylene (PE), measured according to ISO 1333 at 190 °C at a load of 21.6 kg, as expressed in units of g/10 min; and F120 is the melt strength of the polyethylene (PE), measured according to ISO 16790:2021 at a die pressure of 120 bar, as expressed in units of cN.The product of the unsaturation index (UI) and processability index (PI) of the polyethylene (PE) must fulfil inequation (I), more preferably inequation (la), most preferably inequation (lb): It is preferred that the unsaturation index (UI), as defined in Formula (i), of the polyethylene (PE) is in the range from 70 to 103, more preferably in the range from 75 to 102, most preferably in the range from 80 to 100. It is preferred that the processability index (PI), as defined in Formula (ii), of the polyethylene (PE) is in in the range from 0.02 to 0.20, more preferably in the range from 0.03 to 0.19, most preferably in the range from 0.05 to 0.17. The MFR21 of the polyethylene (PE), measured according to ISO 1333 at 190 °C at a load of 21.6 kg, is preferably in the range from 2.5 to 30.0 g/10 min, more preferably in the range from 3.0 to 20.0 g/10 min, most preferably in the range fr(...) The F120 melt strength of the polyethylene (PE), measured according to ISO 16790:2021 at a die pressure of 120 bar, is preferably in the range from 40 to 120 cN, more preferably in the range from 45 to 100 cN, most preferably in the range f(...) The weight average molecular mass Mw of the polyethylene (PE), measured according to gel permeation chromatography, is preferably in the range from 150,000 to 300,000 g/mol, more preferably in the range from 170,000 to 270,000 g/mol, most p(...) The number average molecular mass Mn of the polyethylene (PE), measured according to gel permeation chromatography, is preferably in the range from 15,000 to 50,000 g/mol,more preferably in the range from 18,000 to 35,000 g/mol, most prefer(...) The z-average molecular mass Mz of the polyethylene (PE), measured according to gel permeation chromatography, is preferably in the range from 1,100,000 to 1,500,000 g/mol, more preferably in the range from 1,150,000 to 1,400,000 g/mol, mos(...) The molecular weight distribution (Mw/Mn) of the polyethylene (PE), measured according to gel permeation chromatography, is preferably in the range from 3 to 20, more preferably in the range from 5 to 15, most preferably in the range from 7(...) The vinyl concentration [vinyl] of the polyethylene (PE), measured by 'H-NMR spectroscopy, in the range from 0.10 to 2.00 vinyl units per 1000 CHn carbons, more preferably in the range from 0.20 to 1.50 vinyl units per 1000 CHn carbons, mos(...) The density of the polyethylene (PE), measured according to ISO 1183, in the range from 935 to 965 kg/m3, more preferably in the range from 945 to 962 kg/m3, most preferably in the range from 950 to 960 kg/m3. The polyethylene (PE) may be an ethylene homopolymer or a copolymer of ethylene and comonomer(s) selected from C3 to C8 alpha-olefins. If comonomers are present, these must be selected from the group consisting of C3 to C8 alpha-olefins, mo(...) (...)more preferably in the range from 0.03 to 0.50 mol%, most preferably in the range from 0.05 to 0.20 mol%.The polyethylene (PE) may be unimodal or multimodal, including bimodal. It is preferred that the polyethylene (PE) is either unimodal or bimodal, most preferably the polyethylene (PE) is unimodal. In one embodiment, the polyethylene (PE) is provided in the form of a reactor powder or in pellet form. Most preferably, the polyethylene (PE) is provided in the form of a reactor powder. The polyethylene (PE) reactor powder preferably has a median particle size (D50), measured by sieve analysis, in the range from 400 to 1400 pm, more preferably in the range from 500 to 1200 pm, most preferably in the range from 600 to 1000 (...) The polyethylene (PE) reactor powder preferably has atop cut particle size (D90), measured by sieve analysis, in the range from 800 to 1400 pm, more preferably in the range from 900 to 1300 pm, most preferably in the range from 1000 to 1200(...) The polyethylene (PE) reactor powder preferably has a bottom cut particle size (Dio), measured by sieve analysis, in the range from 200 to 500 pm, more preferably in the range from 250 to 450 pm, most preferably in the range from 300 to 400(...) The polyethylene (PE) reactor powder preferably has a span of the particle size distribution ((D90- Dio)/ D50), measured by sieve analysis, in the range from 0.80 to 1.30, more preferably in the range from 0.90 to 1.20, most preferably in the range from 0.95 to 1.10. The polyethylene (PE) is preferably suitable for the production of crosslinked polyethylene (PEX). It is preferred that the polyethylene (PE) is suitable for the production of crosslinked polyethylene (PEX) wherein radiation is applied to a composition comprising the polyethylene in a molten state. One such method is known in the field as PEXe.It is alternatively or additionally preferred that the polyethylene (PE) is suitable for the production of crosslinked polyethylene (PEX) by a method comprising the steps of: a) soaking the polyethylene (PE), in reactor powder form, in liquid peroxide, b) extruding the soaked polyethylene powder in an extruder, thereby obtaining crosslinked polyethylene (PEX). Crosslinked polyethylene (PEX) thus produced is known in the field as PEXa. (...)embodiments and fallback positions given below with regard the processes for the production of crosslinked polyethylene (PEX) from the polyethylene (PE) apply mutatis mutandis to the above embodiments wherein the polyethylene (PE) is suitable for such processes. Process for preparing the polyethylene (PE) The polyethylene (PE) according to the present invention can be produced by any process known to the person skilled in the art. (...)in the presence of a single site polymerisation catalyst, optionally in, for example, a solution process, the polyethylene (PE) as described herein, may be produced. The single site catalyst may suitably be a metallocene catalyst. Especially, the metallocene compound must be capable of producing polyethylene having sufficiently high molecular weight. Especially it has been found that metallocene compounds having hafnium as the transition metal atom or metallocene com(...) McDaniel, Advances in Catalysis, Vol. 33 (1985), pp 47-98 and M. P. McDaniel, Ind. Eng. Chem. Res., Vol. 27 (1988), pp 1559-1569. Normally, the chromium catalyst is supported by a carrier, preferably silica. (...)see, for instance, the Preparation of Catalysts, V. G. Oncelet et al, Elsevier Science Publishers, Amsterdam, 1991, pp 215-227, an article by C. 30 E. Marsden). It is preferred that a chromium catalyst is used for the preparation of the polyethylene (PE). When the polyethylene (PE) is desired to be a unimodal polyethylene, it can be produced by a single stage polymerisation in a single reactor in a well-known and documented manner. When multimodal (e.g. bimodal) polyethylene is required, it can be produced e.g. by blending mechanically together two or more separate poly(...) Single site polyethylene In general, the temperature in the single site polyethylene polymerisation, being the low pressure PE polymerisation, is typically from 50 to 115 °C, e.g., 60 to 110 °C. The pressure is from 1 to 150 bar, for example, 10 to 100 bar. Further, a single site polyethylene, as described herein, can be prepared by known processes, in a one stage or two stage polymerisation process, utilising solution polymerisation in the presence of a single-site catalyst, e.g. metallocene (...) For example, said single site polyethylene, as described herein, may be prepared by a one stage or two stage solution polymerisation process in a high temperature solution polymerisation process at temperatures higher than 100°C. A known solution technology suitable for the process to prepare a single site polyethylene in a solution process is the BORCEED™ technology. The chromium catalyst polyethylene being a unimodal low pressure PE can be produced by a single stage polymerisation in a single reactor in a well known and documented manner. The chromium catalyst polyethylene (CrPE) being a multimodal (e.g. bimodal) low pressure PE can be produced e.g. by blending mechanically together two or more separate polymer components or, for example, by in-situ blending (...) One exemplified multistage process is described in EP517868.In general, the temperature in the chromium catalyst polyethylene polymerisation, being the low pressure PE polymerisation, is typically from 50 to 115 °C, e.g., 60 to 110 °C. The pressure is from 1 to 150 bar, for example, 10 to 100 bar. (...)transfer agents, react in the presence of the catalyst to produce the polymer product, i.e. the chromium catalyst polyethylene. At the same time the gas is heated by the reaction heat. The unreacted fluidization gas is removed from the top (...) A known gas phase technology suitable for the process to prepare a chromium catalyst polyethylene in a fluidized bed gas phase process is the UNIPOL™ technology. Prepolymerisation may precede the actual polymerisation step(s) of the polyethylene (PE), as well known in the field. The polyethylene powder removed from the reactors may be pelletized with optional additives; however, it is preferred that the polyethylene powder is not pelletized before the PEX-forming process of the present invention, i.e. that reactor (...) Processes for the production of crosslinked polyethylene (PEX) from the polyethylene (PE) The present invention is further directed to a process for the production of crosslinked polyethylene (PEX) from the inventive polyethylene (PE). A wide range of possible crosslinking technologies are known in the art and the inventive polyethylene (PE) can be used for each such technology. Examples of the different methods include peroxide-promoted crosslinking (so-called PEXa), sil(...) The polyethylene (PE) according to the present invention is particularly suitable for methods wherein radiation is applied to the polyethylene (PE) in a molten state. Such methods include, but are not limited to, PEXe-type processes wherein UV light is applied to a composition comprising the polyethylene (PE) and a photoinitiator, or alternatively a composition containing the polyethylene (PE) and a crosslinking agent (e.g. a diene) can be heated in an IR oven (i.e. IR radiat(...) In one embodiment, the present invention is directed to a process for the production of crosslinked polyethylene (PEX), wherein the crosslinking is achieved through the application of radiation to a composition (C) comprising the polyethylene (PE) in a molten state. In one preferred embodiment, the composition (C) further comprises a photoinitiator and an optional crosslinking agent, whilst the ra(...) (...)of the embodiments described above, the radiation is preferably applied to the composition (C) comprising the polyethylene (PE) in a molten state following extrusion.It is particularly preferred that the composition (C) is extruded to form (...) Consequently, the process may comprise the following steps: a) addition of the inventive polyethylene (PE) with optional photoinitiator, optional crosslinking agent and optional additives into an extruder, preferably a twin-screw extruder; (...)pipe; c) applying radiation to the extruded article, preferably the extruded pipe, thereby crosslinking the polyethylene (PE) in a molten state to form crosslinked polyethylene (PEX); and d) cooling the article, preferably pipe, containing the crosslinked polyethylene (PEX) to form a solid article, preferably a solid pipe. In one embodiment, the process may comprise the following steps: a) addition of the inventive polyethylene (PE) with a photoinitiator, optional crosslinking agent and optional additives into an extruder, preferably a twin- screw extruder; b(...)pipe; c) applying UV radiation to the extruded article, preferably the extruded pipe, thereby crosslinking the polyethylene (PE) in a molten state to form crosslinked polyethylene (PEX); and d) cooling the article, preferably pipe, containing the crosslinked polyethylene (PEX) to form a solid article, preferably a solid pipe. In an alternative embodiment, the process may comprise the following steps: a) addition of the inventive polyethylene (PE) with crosslinking agent and optional additives into an extruder, preferably a twin-screw extruder; b) blending and ex(...)pipe;c) applying IR radiation to the extruded article, preferably the extruded pipe, thereby crosslinking the polyethylene (PE) in a molten state to form crosslinked polyethylene (PEX); and d) cooling the article, preferably pipe, containing the crosslinked polyethylene (PEX) to form a solid article, preferably a solid pipe. The polyethylene (PE) according to the present invention is also suitable for use in polyethylene crosslinking processes employing thermally activated radical initiators, such as peroxide-based radical initiators (PEXa) or azo-based radical(...) It is a finding of the present invention that when the inventive polyethylene (PE) is used in the form of a reactor powder, these processes are especially effective. The present invention is thus also directed to a process for the producing of crosslinked polyethylene (PEX), comprising the steps of: a) soaking the inventive polyethylene (PE) in the form of a reactor powder in liquid peroxide or a peroxide solution, b) extruding the soaked polyethylene powder in an extruder, preferably a twin- screw extruder, thereby obtaining crosslinked polyethylene (PEX). As is well known in the field of crosslinked polyethylene, such PEXa-type processes typically require high temperatures in the range from 160 to 260 °C, more preferably in the range from 180 to 255 °C, most preferably in the range from 200 (...)preferably twin-screw extruder.Appropriate peroxides, in particular organic peroxides, by which crosslinking of polyethylene can be effected are known to the skilled person. One or more of the following organic peroxides might be used: All preferable embodiments and fallback positions for the polyethylene (PE), the polyethylene reactor powder and the process for preparing the polyethylene (PE) may apply mutatis mutandis to the processes for the production of crosslinked polyethylene (PEX) from the polyethylene (PE) of the present invention. The present invention is further directed to a crosslinked polyethylene (PEX) obtainable via the processes of the invention. The crosslinked polyethylene (PEX) preferably has a crosslinking degree of at least 40%, more preferably at least 50%, most preferably at least 60%. All preferable embodiments and fallback positions for the polyethylene (PE), the polyethylene reactor powder, the process for preparing the polyethylene (PE) and the processes for the production of crosslinked polyethylene (PEX) from the polyethylene (PE) may apply mutatis mutandis to the obtained crosslinked polyethylene (PEX) of the present invention.Articles and Use The present invention is further directed to a crosslinked polyethylene pipe comprising at least 90 wt.-% of the crosslinked polyethylene (PEX) as described in the previous sections. Consequently, the crosslinked pipe may be produced by a process comprising the steps of: a) soaking the inventive polyethylene (PE) in the form of a reactor powder in liquid peroxide or a peroxide solution, b) extruding the soaked polyethylene powder in an extruder, preferably a twin- screw extruder, to form a pipe, thereby obtaining a crosslinked polyethylene pipe. (...)the crosslinked pipe may be produced by a process comprising the steps of: a) addition of the inventive polyethylene (PE) with optional photoinitiator, optional crosslinking agent and optional additives into an extruder, preferably a twin-s(...)composition (C) to form an extruded pipe; c) applying radiation to the extruded pipe, thereby crosslinking the polyethylene (PE) in a molten state to form crosslinked polyethylene (PEX); and d) cooling the pipe containing the crosslinked polyethylene (PEX) to form a solid pipe.In one embodiment, the process may comprise the following steps: a) addition of the inventive polyethylene (PE) with a photoinitiator, optional crosslinking agent and optional additives into an extruder(...)composition (C) to form an extruded pipe; c) applying UV radiation to the extruded pipe, thereby crosslinking the polyethylene (PE) in a molten state to form crosslinked polyethylene (PEX); and d) cooling the pipe containing the crosslinked polyethylene (PEX) to form a solid pipe. In an alternative embodiment, the process may comprise the following steps: a) addition of the inventive polyethylene (PE) with crosslinking agent and optional additives into an extruder, preferably a twin-screw extruder; b) blending and ex(...)composition (C) to form an extruded pipe; c) applying IR radiation to the extruded pipe, thereby crosslinking the polyethylene (PE) in a molten state to form crosslinked polyethylene (PEX); and d) cooling the pipe containing the crosslinked polyethylene (PEX) to form a solid pipe. The present invention is furthermore directed to a use of the inventive polyethylene (PE) for the production of crosslinked polyethylene (PEX). Preferably the use of the inventive polyethylene (PE) according to the present invention is for the production of a crosslinked polyethylene pipe. All preferable embodiments and fallback positions for the polyethylene (PE), the process for preparing the polyethylene (PE), and the processes for the production of crosslinkedpolyethylene (PEX) from the polyethylene (PE) may apply mutatis mutandis to the use of the present invention. The MFR is determined at 190°C for PE. The load under which the melt flow rate is determined is usually indicated as a subscript, for instance MFR2 is measured under 2.16 kg load (condition D), MFR5 is measured under 5 kg load (condition T)(...) As is typical for unsaturation quantification in polyolefins the amount of unsaturation was determined with respect to total carbon atoms, even though quantified by ¾ NMR spectroscopy. For a constant elution volume interval AV,. where Ai, and Mi are the chromatographic peak slice area and polyolefin molecular weight (MW), respectively associated with the elution volume, Vi, where N is equal to the number of data points ob(...) The conversion of the polystyrene peak molecular weight to polyolefin molecular weights isaccomplished by using the Mark Houwink equation and the following Mark Houwink constants: Kps = 19 x 103 mL/g, aps = 0.655 KPE = 39 x 103 mL/g, apE = 0.725 All samples were prepared in the concentration range of around 0.1 mg/ml and dissolved at 160 °C for 6 hours for PE in fresh distilled TCB stabilized with 1000 ppm Irgafos 168 under continuous gentle shaking. Table 1 Polymerization conditions for inventive and comparative polyethylenes and properties thereofAs can be seen from Table 1, the inventive polyethylenes have significantly improved properties for PEX processes.In particular, the UI is n(...) Premature crosslinking is to be avoided in such processes and the temperatures at which the non- crosslinked PE is extruded are typically about 200 °C, thus high melt stability is critical, preventing excessive deformation of t(...)
Полимерные компаунды | Данный патент относится к огнезащитной композиции полипропилена, содержащей нитрогенсодержащий огнезащитный материал и высокоустойчивый полипропилен в качестве антикапельного агента. Патент также описывает использование высокоустойчивого полипропилена в качестве антикапельного агента вместе с нитрогенсодержащим огнезащитным материалом и полипропиленом в статьях. | WO2023/006797 EP4124636 | BOREALIS | 2021-07-29 | (EP4124636) Flame retardant composition comprising a high melt strength polypropylene | (EP4124636) The present invention is related to a flame retardant polypropylene composition (C) comprising a propylene polymer (PP), a nitrogen-containing flame retardant (FR) and an antidripping-agent (A) being a high melt strength polypropylene (HMS-PP) having a F30 melt strength determined according to ISO 16790:2005 of at least 20 cN. Further, the present invention is related to the use of a high melt strength polypropylene (HMS-PP) having a F30 melt strength determined according to ISO 16790:2005 of at least 20 cN as an antidripping-agent as well as an article comprising the flame retardant polypropylene composition (C). | (EP4124636) 1. Flame retardant polypropylene composition (C), comprising i) 23.0 to 80.0 wt.-% of a propylene polymer (PP), ii) 10.0 to 40.0 wt.-% of a nitrogen-containing flame retardant (FR), and iii) 10.0 to 37.0 wt.-% of an antidripping-agent (A) being a high melt strength polypropylene (HMS-PP) having a F30 melt strength determined according to ISO 16790:2005 of at least 20 cN, and iv) 0.0 to 15.0 wt.-% of carbon black (CB), based on the overall weight of the flame retardant polypropylene composition (C), wherein the flame retardant polypropylene composition (C) does not contain glass fibers. 2. Flame retardant polypropylene composition (C) according to claim 1, wherein the propylene polymer (PP) is a heterophasic propylene copolymer (HECO) comprising a) a matrix (M) being a polymer of propylene, and b) an elastomer (E) being a copolymer comprising units derived from propylene and ethylene and/or C4 to C8 a-olefin. 3. Flame retardant polypropylene composition (C), comprising i) a propylene polymer (PP) being a heterophasic propylene copolymer (HECO) comprising a) a matrix (M) being a polymer of propylene, and b) an elastomer (E) being a copolymer comprising units derived from propylene and ethylene and/or C4 to C8 a-olefin, ii) a nitrogen-containing flame retardant (FR), iii) an antidripping-agent (A) being a high melt strength polypropylene (HMS-PP) having a F30 melt strength determined according to ISO 16790:2005 of at least 20 cN, and iv) optionally carbon black (CB). 4. Flame retardant polypropylene composition (C) according to claim 3, comprising i) 20.0 to 65.0 wt.-% of the propylene polymer (PP), ii) 10.0 to 40.0 wt.-% of the nitrogen-containing flame retardant (FR), iii) 10.0 to 40.0 wt.-% of the antidripping-agent (A), and iv) 0.0 to 15.0 wt.-% of carbon black (CB), based on the overall weight of the flame retardant polypropylene composition (C). 5. Flame retardant polypropylene composition (C) according to anyone of the preceding claims, wherein the flame retardant polypropylene composition (C) is free of halogens. 6. Flame retardant polypropylene composition (C) according to anyone of the preceding claims, wherein the overall amounts of the propylene polymer (PP), the nitrogen-containing flame retardant (FR), the antidripping-agent (A) and optionally the carbon black (CB) together make up at least 90 wt.-% of the flame retardant polypropylene composition (C), preferably sum up to 100 wt.-%. 7. Flame retardant polypropylene composition (C) according to any one of the preceding claims, wherein the nitrogen-containing flame retardant (FR) comprises a first nitrogen-containing phosphate (FR1) and a second nitrogen-containing phosphate (FR2). 8. Flame retardant polypropylene composition (C) according to claim 7, wherein the weight ratio between the first nitrogen-containing phosphate (FR1) and the second nitrogen-containing phosphate (FR2) is in the range of 60:40 to 40:60. 9. Flame retardant polypropylene composition (C) according to claim 7 or 8, wherein the first nitrogen-containing phosphate (FR1) is melamine polyphosphate and the second nitrogen-containing phosphate (FR2) is piperazine pyrophosphate. 10. Flame retardant polypropylene composition (C) according to any one of claims 2 to 9, wherein the heterophasic propylene copolymer (HECO) has i) a comonomer content in the range of 4.0 to 17.0 mol-%, preferably in the range of 6.0 to 10.0 mol-%, and/or ii) a xylene cold soluble fraction (XCS) in the range of 7.0 to 25.0 wt.-%, preferably in the range of 11.0 to 22.0 wt.-%, based on the overall weigh of the heterophasic propylene copolymer (HECO). 11. Flame retardant polypropylene composition (C) according to claim 10 wherein the xylene soluble fraction (XCS) of the heterophasic propylene copolymer (HECO) has i) a comonomer content in the range of 25.0 to 65.0 mol-%, preferably in the range of 40.0 to 45.0 mol-%, and/or ii) an intrinsic viscosity (IV) measured according to ISO 1628/1 (at 135 °C in decalin) below 3.5 dl/g, preferably in the range of 2.4 to 3.4 dl/g. 12. Flame retardant polypropylene composition (C) according to any one of the preceding claims wherein the high melt strength polypropylene (HMS-PP) has a melt flow rate MFR2 (230 °C, 2.16 kg) determined according to ISO 1133 in the range of 0.5 to 15.0 g/10 min. 13. Flame retardant polypropylene composition (C) according to any one of the preceding claims, having a melt flow rate MFR2 (230 °C, 2.16 kg) determined according to ISO 1133 in the range of 1.0 to 30.0 g/10 min. 14. Use of a high melt strength polypropylene (HMS-PP) having a F30 melt strength determined according to ISO 16790:2005 of at least 20 cN as an antidripping agent (A) for a composition comprising a propylene polymer (PP) and a nitrogen-containing flame retardant (FR), wherein a) said composition is free of glass fibers, and/or b) said propylene polymer (PP) is a heterophasic propylene copolymer (HECO) comprising a matrix (M) being a polymer of propylene, and an elastomer (E) being a copolymer comprising units derived from propylene and ethylene and/or C4 to C8 a-olefin. 15. Article, comprising the flame retardant polypropylene composition (C) according to any one of claims 1 to 13. | (EP4124636A1) PENDING (WO202306797A1) PENDING | (EP4124636) Accordingly it is appreciated that the intrinsic viscosity of the xylene cold soluble (XCS) fraction of the propylene polymer (PP) being a heterophasic propylene copolymer (HECO) is below 3.5 dl/g, more preferably not more than 3.4 dl/g. It is appreciated that the propylene polymer (PP) being a heterophasic propylene copolymer (HECO) preferably has a rather low total comonomer content, preferably ethylene content. | (EP4124636) 1. Flame retardant polypropylene composition (C), comprising i) 23.0 to 80.0 wt.-% of a propylene polymer (PP), ii) 10.0 to 40.0 wt.-% of a nitrogen-containing flame retardant (FR), and iii) 10.0 to 37.0 wt.-% of an antidripping-agent (A) being a high melt strength polypropylene (HMS-PP) having a F30 melt strength determined according to ISO 16790:2005 of at least 20 cN, and iv) 0.0 to 15.0 wt.-% of carbon black (CB), based on the overall weight of the flame retardant polypropylene composition (C), wherein the flame retardant polypropylene composition (C) does not contain glass fibers. 14. Use of a high melt strength polypropylene (HMS-PP) having a F30 melt strength determined according to ISO 16790:2005 of at least 20 cN as an antidripping agent (A) for a composition comprising a propylene polymer (PP) and a nitrogen-containing flame retardant (FR), wherein a) said composition is free of glass fibers, and/or b) said propylene polymer (PP) is a heterophasic propylene copolymer (HECO) comprising a matrix (M) being a polymer of propylene, and an elastomer (E) being a copolymer comprising units derived from propylene and ethylene and/or C4 to C8 a-olefin. 3. Flame retardant polypropylene composition (C), comprising i) a propylene polymer (PP) being a heterophasic propylene copolymer (HECO) comprising a) a matrix (M) being a polymer of propylene, and b) an elastomer (E) being a copolymer comprising units derived from propylene and ethylene and/or C4 to C8 a-olefin, ii) a nitrogen-containing flame retardant (FR), iii) an antidripping-agent (A) being a high melt strength polypropylene (HMS-PP) having a F30 melt strength determined according to ISO 16790:2005 of at least 20 cN, and iv) optionally carbon black (CB). | (EP4124636) In other words, it is an object of the present invention to provide a flame retardant polypropylene composition which is free of halogens. Accordingly, the present invention is directed to a flame retardant polypropylene composition (C), comprising i) 23.0 to 80.0 wt.-% of a propylene polymer (PP), ii) 10.0 to 40.0 wt.-% of a nitrogen-containing flame retardant (FR), and iii) 10.0 to 37.0 wt.-% of an antidripping-agent (A) being a high melt strength polypropylene (HMS-PP) having a F30 melt strength determined according to ISO 16790:2005 of at least 20 cN, and iv) 0.0 to 15.0 wt.-% of carbon black (CB), based on the overall weight of the flame retardant polypropylene composition (C), wherein the flame retardant polypropylene composition (C) does not contain glass fibers. The present invention is also directed to a flame retardant polypropylene composition (C), comprising i) a propylene polymer (PP) being a heterophasic propylene copolymer (HECO) comprising a) a matrix (M) being a polymer of propylene, and b) an elastomer (E) being a copolymer comprising units derived from propylene and ethylene and/or C4 to C8 a-olefin, ii) a nitrogen-containing flame retardant (FR), iii) an antidripping-agent (A) being a high melt strength polypropylene (HMS-PP) having a F30 melt strength determined according to ISO 16790:2005 of at least 20 cN, and iv) optionally carbon black (CB). The present invention is related to a flame retardant polypropylene composition (C) comprising a propylene polymer (PP), a nitrogen-containing flame retardant (FR) and an antidripping-agent (A) being a high melt strength polypropylene (HMS-PP) having a F30 melt strength determined according to ISO 16790:2005 of at least 20 cN. Further, the present invention is related to the use of a high melt strength polypropylene (HMS-PP) having a F30 melt strength determined according to ISO 16790:2005 of at least 20 cN as an antidripping-agent as well as an article comprising the flame retardant polypropylene composition (C). The present invention is related to a flame retardant polypropylene composition (C) comprising a propylene polymer (PP), a nitrogen-containing flame retardant (FR) and an antidripping-agent (A) being a high melt strength polypropylene (HMS-PP) having a F30 melt strength determined according to ISO 16790:2005 of at least 20 cN. Further, the present invention is related to the use of a high melt strength polypropylene (HMS-PP) having a F30 melt strength determined according to ISO 16790:2005 of at least 20 cN as an antidripping-agent as well as an article comprising the flame retardant polypropylene composition (C). | AB (EP4124636) The present invention is related to a flame retardant polypropylene composition (C) comprising a propylene polymer (PP), a nitrogen-containing flame retardant (FR) and an antidripping-agent (A) being a high melt strength polypropylene (HMS-PP) having a F30 melt strength determined according to ISO 16790:2005 of at least 20 cN. Further, the present invention is related to the use of a high melt strength polypropylene (HMS-PP) having a F30 melt strength determined according to ISO 16790:2005 of at least 20 cN as an antidripping-agent as well as an article comprising the flame retardant polypropylene composition (C). APD 2021-07-29 2022-07-27 CLMS (EP4124636) 1. Flame retardant polypropylene composition (C), comprising i) 23.0 to 80.0 wt.-% of a propylene polymer (PP), ii) 10.0 to 40.0 wt.-% of a nitrogen-containing flame retardant (FR), and iii) 10.0 to 37.0 wt.-% of an antidripping-agent (A) being a high melt strength polypropylene (HMS-PP) having a F30 melt strength determined according to ISO 16790:2005 of at least 20 cN, and iv) 0.0 to 15.0 wt.-% of carbon black (CB), based on the overall weight of the flame retardant polypropylene composition (C), wherein the flame retardant polypropylene composition (C) does not contain glass fibers. 2. Flame retardant polypropylene composition (C) according to claim 1, wherein the propylene polymer (PP) is a heterophasic propylene copolymer (HECO) comprising a) a matrix (M) being a polymer of propylene, and b) an elastomer (E) being a copolymer comprising units derived from propylene and ethylene and/or C4 to C8 a-olefin. 3. Flame retardant polypropylene composition (C), comprising i) a propylene polymer (PP) being a heterophasic propylene copolymer (HECO) comprising a) a matrix (M) being a polymer of propylene, and b) an elastomer (E) being a copolymer comprising units derived from propylene and ethylene and/or C4 to C8 a-olefin, ii) a nitrogen-containing flame retardant (FR), iii) an antidripping-agent (A) being a high melt strength polypropylene (HMS-PP) having a F30 melt strength determined according to ISO 16790:2005 of at least 20 cN, and iv) optionally carbon black (CB). 4. Flame retardant polypropylene composition (C) according to claim 3, comprising i) 20.0 to 65.0 wt.-% of the propylene polymer (PP), ii) 10.0 to 40.0 wt.-% of the nitrogen-containing flame retardant (FR), iii) 10.0 to 40.0 wt.-% of the antidripping-agent (A), and iv) 0.0 to 15.0 wt.-% of carbon black (CB), based on the overall weight of the flame retardant polypropylene composition (C). 5. Flame retardant polypropylene composition (C) according to anyone of the preceding claims, wherein the flame retardant polypropylene composition (C) is free of halogens. 6. Flame retardant polypropylene composition (C) according to anyone of the preceding claims, wherein the overall amounts of the propylene polymer (PP), the nitrogen-containing flame retardant (FR), the antidripping-agent (A) and optionally the carbon black (CB) together make up at least 90 wt.-% of the flame retardant polypropylene composition (C), preferably sum up to 100 wt.-%. 7. Flame retardant polypropylene composition (C) according to any one of the preceding claims, wherein the nitrogen-containing flame retardant (FR) comprises a first nitrogen-containing phosphate (FR1) and a second nitrogen-containing phosphate (FR2). 8. Flame retardant polypropylene composition (C) according to claim 7, wherein the weight ratio between the first nitrogen-containing phosphate (FR1) and the second nitrogen-containing phosphate (FR2) is in the range of 60:40 to 40:60. 9. Flame retardant polypropylene composition (C) according to claim 7 or 8, wherein the first nitrogen-containing phosphate (FR1) is melamine polyphosphate and the second nitrogen-containing phosphate (FR2) is piperazine pyrophosphate. 10. Flame retardant polypropylene composition (C) according to any one of claims 2 to 9, wherein the heterophasic propylene copolymer (HECO) has i) a comonomer content in the range of 4.0 to 17.0 mol-%, preferably in the range of 6.0 to 10.0 mol-%, and/or ii) a xylene cold soluble fraction (XCS) in the range of 7.0 to 25.0 wt.-%, preferably in the range of 11.0 to 22.0 wt.-%, based on the overall weigh of the heterophasic propylene copolymer (HECO). 11. Flame retardant polypropylene composition (C) according to claim 10 wherein the xylene soluble fraction (XCS) of the heterophasic propylene copolymer (HECO) has i) a comonomer content in the range of 25.0 to 65.0 mol-%, preferably in the range of 40.0 to 45.0 mol-%, and/or ii) an intrinsic viscosity (IV) measured according to ISO 1628/1 (at 135 °C in decalin) below 3.5 dl/g, preferably in the range of 2.4 to 3.4 dl/g. 12. Flame retardant polypropylene composition (C) according to any one of the preceding claims wherein the high melt strength polypropylene (HMS-PP) has a melt flow rate MFR2 (230 °C, 2.16 kg) determined according to ISO 1133 in the range of 0.5 to 15.0 g/10 min. 13. Flame retardant polypropylene composition (C) according to any one of the preceding claims, having a melt flow rate MFR2 (230 °C, 2.16 kg) determined according to ISO 1133 in the range of 1.0 to 30.0 g/10 min. 14. Use of a high melt strength polypropylene (HMS-PP) having a F30 melt strength determined according to ISO 16790:2005 of at least 20 cN as an antidripping agent (A) for a composition comprising a propylene polymer (PP) and a nitrogen-containing flame retardant (FR), wherein a) said composition is free of glass fibers, and/or b) said propylene polymer (PP) is a heterophasic propylene copolymer (HECO) comprising a matrix (M) being a polymer of propylene, and an elastomer (E) being a copolymer comprising units derived from propylene and ethylene and/or C4 to C8 a-olefin. 15. Article, comprising the flame retardant polypropylene composition (C) according to any one of claims 1 to 13. DESC (WO202306797) Flame retardant composition comprising a high melt strength polypropylene The present invention is related to a flame retardant polypropylene composition (C) comprising a propylene polymer (PP), a nitrogen-containing flame retardant (FR) and an antidripping-agent (A) being a high melt strength polypropylene (HMS-PP) having a F30 melt strength determined according to ISO 16790:2005 of at least 20 cN. Further, the present invention is related to the use of a high melt strength polypropylene (HMS-PP) having a F30 melt strength determined according to ISO 16790:2005 of at least 20 cN as an antidripping- agent as well as an article comprising the flame retardant polypropylene composition (C). (...)flame retardant additives there is the dripping behavior to be controlled where for mainly unfdled or low fdled polypropylene grades typically polytetrafluoroethylene (PTFE) is used in overall amounts of 0.2 to 0.3 wt.-%. Therefore, it is of interest to replace the PTFE in flame retardant polypropylene formulations whereby the above mentioned flame retardant requirement are still met. In other words, it is an object of the present invention to provide a flame retardant polypropylene composition which is free of halogens. Accordingly, the present invention is directed to a flame retardant polypropylene composition (C), comprising i) 23.0 to 80.0 wt.-% of a propylene polymer (PP), ii) 10.0 to 40.0 wt.-% of a nitrogen-containing flame retardant (FR), and iii) 10.0 to 37.0 wt.-% of an antidripping-agent (A) being a high melt strength polypropylene (HMS-PP) having a F30 melt strength determined according to ISO 16790:2005 of at least 20 cN, andiv) 0.0 to 15.0 wt.-% of carbon black (CB), based on the overall weight of the flame retardant polypropylene composition (C), wherein the flame retardant polypropylene composition (C) does not contain glass fibers. According to one embodiment of the present invention, the propylene polymer (PP) is a heterophasic propylene copolymer (HECO) comprising a) a matrix (M) being a polymer of propylene, and b) an elastomer (E) being a copolymer comprising unit(...) The present invention is also directed to a flame retardant polypropylene composition (C), comprising i) a propylene polymer (PP) being a heterophasic propylene copolymer (HECO) comprising a) a matrix (M) being a polymer of propylene, and b(...)olefm, ii) a nitrogen-containing flame retardant (FR), iii) an antidripping-agent (A) being a high melt strength polypropylene (HMS-PP) having a F30 melt strength determined according to ISO 16790:2005 of at least 20 cN, and iv) optionally (...) It is preferred that the flame retardant polypropylene composition (C) comprises i) 20.0 to 65.0 wt.-% of the propylene polymer (PP), ii) 10.0 to 40.0 wt.-% of the nitrogen-containing flame retardant (FR), and iii) 10.0 to 40.0 wt.-% the an(...)agent (A), iv) 0.0 to 15.0 wt.-% of carbon black (CB), based on the overall weight of the flame retardant polypropylene composition (C), According to one embodiment of the present invention, the flame retardant polypropylene composition (C) is free of halogens.According to another embodiment of the present invention, the overall amounts of the propylene polymer (PP), the nitrogen-containing flame retardant (FR), the antidripping-agent (A) and optionally(...)agent (A) and optionally the carbon black (CB) together make up at least 90 wt.-% of the flame retardant polypropylene composition (C), preferably sum up to 100 wt.-%. (...)the range of 2.4 to 3.4 dl/g.According to a further embodiment of the present invention, the high melt strength polypropylene (HMS-PP) has a melt flow rate MFR2 (230 °C, 2.16 kg) determined according to ISO 1133 in the range of 0.5 to 15.0 g/10 min. It is especially preferred that the flame retardant polypropylene composition (C) has a melt flow rate MFR2 (230 °C, 2.16 kg) determined according to (...) The present invention is further directed to the use of a high melt strength polypropylene (HMS-PP) having a F30 melt strength determined according to ISO 16790:2005 of at least 20 cN as an antidripping agent (A) for a composition comprising a propylene polymer (PP) and a nitrogen-containing flame retardant (FR), wherein a) said composition is free of glass fibers, and/or b) said propylene polymer (PP) is a heterophasic propylene copolymer (HECO) comprising a matrix (M) being a polymer of propylene, and an elastomer (E) being a copolymer comprising units(...) The present invention is also directed to an article, comprising the flame retardant polypropylene composition (C) as described above. The flame retardant polypropylene composition (C) The flame retardant polypropylene composition (C) according to the present invention comprises a propylene polymer (PP), a nitrogen-containing flame retardant (FR) and an antidripping-agent (A) being a high melt strength polypropylene (HMS-PP) having a F30 melt strength determined according to ISO 16790:2005 of at least 20 cN. According to a preferred embodiment of the present invention, the flame retardant polypropylene composition (C) is free of fluoropolymers. In particular, it is preferred that theflame retardant polypropylene composition (C) does not contain fluoropolymers in amounts exceeding 0.5 wt.-%, more preferably 0.1 wt.-%, still(...) It is especially preferred that no fluoropolymers have been used in the production of the flame retardant polypropylene composition (C). As used herein, the term “fluoropolymer” refers to a polymeric compound comprising fluorine atoms. According to another preferred embodiment of the present invention, the flame retardant polypropylene composition (C) is free of halogen atoms. As used herein, the term “halogen” refers to the elements of group 17 of the periodic table. (...)is preferred that no compounds containing halogen atoms have been used in the production of the flame retardant polypropylene composition (C). According to one embodiment of the present invention, the flame retardant polypropylene composition (C) is free of glass fibers. In particular, it is preferred that the flame retardant polypropylene composition (C) does not contain glass fibers in amounts exceeding 0.5 wt.-%, more preferably 0.1 wt.-%, still more prefe(...) It is especially preferred that no glass fibers have been used in the production of the flame retardant polypropylene composition (C). According to the embodiment wherein the flame retardant polypropylene composition (C) is free of glass fibers, the flame retardant polypropylene composition (C) comprises i) 23.0 to 80.0 wt.-%, more preferably 28.0 to 65.0 wt.-%, still more(...) 55.0 wt.-%, like 35.0 to 50.0 wt.-% of the propylene polymer (PP), ii) 10.0 to 40.0 wt.-%, more preferably 12.0 to 35.0 wt.-%, still more preferably 18.0 to 33.0 wt.-%, like 22.0 to 30.0 wt.-% of the nitrogen-containing flame retardant (FR)(...) (...)wt.-%, like 19.0 to 31.0 wt.-% of the antidripping-agent (A), based on the overall weight of the flame retardant polypropylene composition (C).It is preferred that the overall amounts of the propylene polymer (PP), the nitrogen- containing flame retardant (FR) and the antidripping-agent (A) together make up at least 90 wt.-% of the flame retardant polypropylene composition (C), more preferably sum up to 100 wt.-%. According to one embodiment of the present invention, the flame retardant polypropylene composition (C) further comprises carbon black (CB). The flame retardant polypropylene composition (C) according to said embodiment preferably comprises i) 23.0 to 65.0 wt.-%, more preferably 28.0 to 60.0 wt.-%, still more preferably 30.0 to 55.0 wt.-%, like 35.0 to 50.0 wt.-% of the propylene polymer (PP), ii) 10.0 to 40.0 wt.-%, more preferably 12.0 to 35.0 wt.-%, still more preferably 1(...)0 to 11.0 wt.-%, like 3.0 to 10.0 wt.-% of carbon black (CB), based on the overall weight of the flame retardant polypropylene composition (C). For embodiments wherein the flame retardant polypropylene composition (C) comprises carbon black (CB), it is preferred that the overall amounts of the propylene polymer (PP), the nitrogen-containing flame retardant (FR), the antidripping-agent (A) and the carbon black (CB) together make up at least 90 wt.-% of the flame retardant polypropylene composition (C), more preferably sum up to 100 wt.-%. The flame retardant polypropylene composition (C) according to the present invention may further comprise additives (AD) such as acid scavengers, antioxidants, (...) Accordingly, it is preferred that the flame retardant polypropylene composition (C) comprises, more preferably consists ofi) 23.0 to 64.99 wt.-%, more preferably 28.0 to 60.0 wt.-%, still more preferably 30.0 to 55.0 wt.-%, like 35.0 to 50.0 wt.-% of the propylene polymer (PP), ii) 10.0 to 40.0 wt.-%, more preferably 12.0 to 35.0 wt.-%, still more preferably 18.0 to 33.0 wt.-%, like 22.0 to 30.0 w(...)0.2 to 2.0 wt.-%, like 0.3 to 1.0 wt.-% of additives (AD), based on the overall weight of the flame retardant polypropylene composition (C). The additives (AD) are described in more detail below. For embodiments wherein the flame retardant polypropylene composition (C) comprises additives (AD), it is preferred that the overall amounts of the propylene polymer (PP), the nitrogen-containing flame retardant (FR), the antidripping-agent (A), optionally the carbon black (CB) and the additives (AD) together make up at least 90 wt.-% of the flame retardant polypropylene composition (C), more preferably sum up to 100 wt.-%. According to another embodiment of the present invention, the propylene polymer (PP) is a heterophasic propylene copolymer (HECO) comprising a matrix (M) being a polymer of propylene, and an elastomer (E) being a(...) For embodiments wherein the propylene polymer (PP) is a heterophasic propylene copolymer (HECO), the flame retardant polypropylene composition (C) comprises i) 20.0 to 80.0 wt.-%, more preferably 28.0 to 65.0 wt.-%, still more preferably 30.0 to 55.0 wt.-%, like 35.0 to 50.0 wt.-% of the propylene polymer (PP) being a heterophasic propylene copolymer (HECO), ii) 10.0 to 40.0 wt.-%, more preferably(...)wt.-%, like 19.0 to 31.0 wt.-% of the antidripping-agent (A), based on the overall weight of the flame retardant polypropylene composition (C). It is preferred that the overall amounts of the propylene polymer (PP) being a heterophasic propylene copolymer (HECO), the nitrogen-containing flame retardant (FR) and the antidripping-agent (A) together make up at least 90 wt.-% of the flame retardant polypropylene composition (C), more preferably sum up to 100 wt.-%. According to one embodiment of the present invention, the flame retardant polypropylene composition (C) further comprises carbon black (CB). The flame retardant polypropylene composition (C) according to said embodiment preferably comprises i) 20.0 to 65.0 wt.-%, more preferably 28.0 to 60.0 wt.-%, still more preferably 30.0 to 55.0 wt.-%, like 35.0 to 50.0 wt.-% of the propylene polymer (PP) being a heterophasic propylene copolymer (HECO), ii) 10.0 to 40.0 wt.-%, more prefer(...)0 to 11.0 wt.-%, like 3.0 to 10.0 wt.-% of carbon black (CB), based on the overall weight of the flame retardant polypropylene composition (C). For embodiments wherein the flame retardant polypropylene composition (C) comprises carbon black (CB), it is preferred that the overall amounts of the propylene polymer (PP) being a heterophasic propylene copolymer (HECO), the nitrogen-containing flame retardant (FR), the antidripping-agent (A) and the carbon black (CB) together make up at least 90 wt.-% of the flame retardant polypropylene composition (C), more preferably sum up to 100 wt.-%. The flame retardant polypropylene composition (C) according to the above embodiment of the present invention may further comprise additives (AD) such as acid scavengers,antioxidants, colorants, light stabilizers, slip agents, anti-scratch a(...) Accordingly, it is preferred that the flame retardant polypropylene composition (C) comprises, more preferably consists of i) 20.0 to 64.99 wt.-%, more preferably 28.0 to 60.0 wt.-%, still more preferably 30.0 to 55.0 wt.-%, like 35.0 to 50.0 wt.-% of the propylene polymer (PP) being a heterophasic propylene copolymer (HECO), ii) 10.0 to 40.0 wt.-%, more preferably 12.0 to 35.0 wt.-%, still more p(...)0.2 to 2.0 wt.-%, like 0.3 to 1.0 wt.-% of additives (AD), based on the overall weight of the flame retardant polypropylene composition (C). The additives (AD) are described in more detail below. For embodiments wherein the flame retardant polypropylene composition (C) comprises additives (AD), it is preferred that the overall amounts of the propylene polymer (PP) being a heterophasic propylene copolymer (HECO), the nitrogen-containing flame retardant (FR), the antidripping-a(...)optionally the carbon black (CB) and the additives (AD) together make up at least 90 wt.-% of the flame retardant polypropylene composition (C), more preferably sum up to 100 wt.-%. It is preferred that the flame retardant polypropylene composition (C) according to the present invention has a melt flow rate MFR2 (230 °C, 2.16 kg) determined according to ISO 1133 in the range of 1.0 to 30.0 g/ 10 min, more preferably in(...) 5.0 to 10.0 g/10 min.Regarding the mechanical properties, it is preferred that the flame retardant polypropylene composition (C) has a tensile modulus determined according to ISO 527-1A at 23 °C in the range of 1000 to 5000 MPa, more prefer(...) Additionally or alternatively to the previous paragraph, it is preferred that the flame retardant polypropylene composition (C) has a Charpy notched impact strength determined according to ISO 179 leA at 23 °C of at least 2.0 kJ/m2, more pr(...) Further, it is preferred that the flame retardant polypropylene composition (C) according to the present invention fulfills the requirements of the Standard for Safety of Flammability of Plastic Materials UL 94 V-0 at a thickness of equal o(...) The flame retardant polypropylene composition (C) is preferably obtained by blending, preferably melt-blending the propylene polymer (PP), the nitrogen-containing flame retardant (FR), the antidripping-agent (A) and optionally the carbon bl(...) In the following, the propylene polymer (PP), the nitrogen-containing flame retardant (FR), the antidripping -agent (A) are described in more detail. The propylene polymer (PP) The flame retardant polypropylene composition (C) according to the present invention comprises a propylene polymer (PP). The propylene polymer (PP) can also be a mixture of two or more propylene polymer (PP) components.The propylene polymer (PP) has a melt flow rate MFR2 (230 °C, 2.16 kg) determined according to ISO 1133 in the range of 5.0 to 300 g/ 10 min, more preferably in the range of 8.0 to (...) The propylene polymer (PP) can be a homopolymer or copolymer of propylene. Moreover, the propylene polymer (PP) can comprise one or more propylene polymer (PP) components which are different. In case the propylene polymer (PP) is a copolymer of propylene, it is preferred that the comonomer is selected from ethylene and(...) For propylene polymers (PP) comprising more than one, like two different propylene polymer components which are copolymers of propylene, it is preferred that all propylene polymer components contain the same comonomer, like ethylene. It is preferred that the propylene polymer (PP) is a copolymer of propylene and ethylene and/or at least another C4 to Cs a-olefm. The propylene polymer (PP) preferably has a comonomer content, like ethylene content, in the range of 2.0 to (...) In a preferred embodiment of this invention, propylene polymer (PP) is a heterophasic propylene copolymer (HECO) comprising i) a matrix (M) being a polymer of propylene ii) an elastomer (E) being a copolymer comprising units derived from pr(...) (...)shall preferably indicate that the matrix and the inclusion form different phases within the heterophasic polypropylene, said inclusions are for instance visible by high resolution microscopy, like electron microscopy or scanning force micr(...) It is appreciated that the propylene polymer (PP) being a heterophasic propylene copolymer (HECO) preferably has a rather low total comonomer content, preferably ethylene content. Accordingly, the matrix (M) content, i.e. the xylene cold insoluble (XCI) content, in the propylene polymer (PP) being a heterophasic propylene copolymer (HECO) is preferably in the range of 75.0 to 93.0 wt%, more preferably in the range of(...) On the other hand the elastomer (E), i.e. the xylene cold soluble (XCS) content, in the propylene polymer (PP) being a heterophasic propylene copolymer (HECO) is preferably in the range of 7.0 to 25.0 wt.-%, more preferably in the range of (...)the range of 9.0 to 23.0 wt.-%, like in the range of 11.0 to 22.0 wt.-%.The first component of the propylene polymer (PP) as a heterophasic propylene copolymer (HECO) is the matrix (M). Polypropylenes suitable for use as matrix (M) may include any type of isotactic or predominantly isotactic polypropylene homopolymer or random copolymer known in the art. Thus the polypropylene may be a propylene homopolymer or an isotactic random copolymer of propylene with ethylene and/or C4 to C8 alpha-olefins, such(...) Further and preferably the polypropylene matrix (M) has a moderate melt flow rate. Accordingly, it is preferred that in the present invention the polypropylene matrix (M), i.e. the xylene cold insoluble (XCI) fraction of the propylene polymer (PP), has a melt flow rate MFR2 (230°C, 2.16 kg) determined according to ISOl 133 of in a range of 15.0 to 120 g/10 min, more preferably of 20.0 to 100 g/10 min(...) Furthermore, the polypropylene matrix (M) can be multimodal or bimodal in view of the molecular weight. The expression "multimodal" or “bimodal” used throughout the present invention refers to the modality of the polymer, i.e. the form of i(...) However, it is preferred that the polypropylene matrix (M) is not multimodal or bimodal. The second component of the propylene polymer (PP) as a heterophasic propylene copolymer (HECO) is the elastomer (E).The elastomer (E) comprises, prefe(...) (...)invention is that the intrinsic viscosity (IV) of the xylene cold soluble (XCS) fraction of the propylene polymer (PP) being a heterophasic propylene copolymer (HECO) is rather low. Accordingly it is appreciated that the intrinsic viscosity of the xylene cold soluble (XCS) fraction of the propylene polymer (PP) being a heterophasic propylene copolymer (HECO) is below 3.5 dl/g, more preferably not (...) Even more preferred, the intrinsic viscosity of the xylene cold soluble (XCS) fraction of the propylene polymer (PP) being a heterophasic propylene copolymer (HECO) is in the range of 1.8 to below 3.5 dl/g, more preferably in the range 1.9 (...) Preferably, the propylene content of the propylene polymer (PP) is 85.0 to 96.0 wt.-%, more preferably 88.0 to 94.0 wt.-%, based on total weight of propylene polymer (PP), more preferably based the amount of the matrix (M) and the elastomeric copolymer (E) together,in case that the propylene polymer (PP) is a heterophasic propylene copolymer (HECO) as defined above. The propylene polymer (PP) being a heterophasic propylene copolymer (HECO) can be produced by blending the matrix (M) and the elastomer (E). However, it is preferred that the heterophasic propylene copolymer (HECO) is produced in a sequenti(...) The propylene polymer (PP) being a heterophasic propylene copolymer (HECO) according to this invention is preferably produced in a sequential polymerization process, i.e. in a multistage process, known in the art, wherein the (semi)crystall(...) Accordingly it is preferred that the propylene polymer (PP) being a heterophasic propylene copolymer (HECO) is produced in a sequential polymerization process comprising the steps of (...)and optionally at least one ethylene and/or C4 to Cs a-olefin in a first reactor (Rl) obtaining the first polypropylene fraction of the matrix (M), preferably said first polypropylene fraction is a propylene homopolymer, (b) optionally transferring the first polypropylene fraction into a second reactor (R2), (c) optionally polymerizing in the second reactor (R2) and in the presence of said first polypropylene fraction propylene and optionally at least one ethylene and/or C4 to Cs a-olefin obtaining thereby a second polypropylene fraction, preferably said second polypropylene fraction is a second propylene homopolymer, said first polypropylene fraction and optionally said second polypropylene fraction form the matrix (M), i.e. the matrix of the heterophasic propylene copo(...) (...)obtain the elastomer (E) dispersed in the matrix (M), the matrix (M) and the elastomer (E) form the propylene polymer (PP) being a heterophasic propylene copolymer (HECO). It is preferred that the propylene polymer (PP) being a heterophasic propylene copolymer (HECO) is prepared in the presence of This Ziegler-Natta catalyst can be any stereospecific Ziegler-Natta catalyst for propylene polymerization, which preferably is capable of catalyzing the polymerization and copolymerization of propylene and optional comonomers at a pressure (...) (...)a high-yield Ziegler-Natta type catalyst including an internal donor component, which can be used at high polymerization temperatures of 80°C or more. Such high-yield Ziegler-Natta catalyst can comprise a succinate, a diether, a citraconate(...) According to one preferred embodiment of the present invention, the propylene polymer (PP) consists of the heterophasic propylene copolymer (HECO). In another embodiment, the propylene polymer (PP) comprises the heterophasic propylene copolymer (HECO) and one or more further homo- or copolymers of propylene such as further heterophasic propylene copolymers. In case the propylene polymer (PP) comprises further copolymers of propylene such as further heterophasic propylene copolymers, it ispreferred that the heterophasic propylene copolymer (HE(...) The polypropylene composition (C) according to the present invention comprises a nitrogen- containing flame retardant (FR). (...)amount of the nitrogen-containing flame retardant (FR) means herein the amount based on the overall weight of the polypropylene composition (C) of the nitrogen-containing flame retardant (FR) as supplied by the producer thereof. The inventive polypropylene composition (C) further comprises an antidripping -agent (A).As used herein, the term “antidripping-agent” refers to an additive that prevents or reduces the effect of dripping of a polymeric material under UL94 (...) The burning time after removal of the ignition source determines whether the polymer is VO, VI, or no grade (fail). The dripping phenomena discriminate between the V2 grade and the VI grade. If the flaming material drips and ignites the cotton placed under the test specimen, the grade of the polymeric product will be rated as V2. Clearly, the dripping phenomena are important to the UL94 vertical t(...) The anidripping-agent (A) according to the present invention is a high melt strength polypropylene (HMS-PP) having a F30 melt strength determined according to ISO 16790:2005 of at least 20 cN. A high melt strength polypropylene is branched and, thus, differs from a linear polypropylene in that the polypropylene backbone covers side chains whereas a non- branched polypropylene, i.e. a linear polypropylene, does not cover side chains. The side chains have significant impact on the rheology of the polypropylene. Accordingly, linear polypropylenes and high melt strength polypropylenes can be clearly distinguished by their flow behavior under stress. Concerning the preparation of a branched polypropylene obtained by the use of a specific catalyst reference is made to EP 1 892264. With regard to a b(...)
Полимерные компаунды | Патент описывает полипропиленовый компаунд, содержащий новый стабилизирующий агент для электретных резиновых материалов, предназначенных для производства электростатически заряженных распыляемых волокон, а также способ их производства. В компаунде используется соединение, описываемое формулой (I), которое служит для стабилизации зарядов в электретных распыляемых волокнах. В патенте подробно описываются основные составляющие компаунда, а также его физико-химические свойства и параметры производства, включая способ получения электростатически заряженных распыляемых волокон. | WO2022/157318 EP4032598 | BOREALIS | 2021-01-21 | (EP4032598) Polypropylene composition containing a new charge-stabilizing agent for electret melt blown webs | (EP4032598) A polypropylene composition (PC) comprising:a. from 95.0 to 99.99 wt.-%, of a polypropylene (PP), preferably a propylene homopolymer (HPP); andb. from 0.01 to 5.0 wt.-%, of a compound according to Formula (I)wherein each R is independently selected from C1 to C6 alkylene, C2 to C6 alkenylene and a single bond, each R' is independently selected from H and C1 to C6 alkyl, each R" is independently selected from H and C1 to C22 alkyl, wherein each alkylene, alkenylene and alkyl group may optionally be substituted by deuterium or fluorine, and the two substituents on the central benzene ring may be either positioned in an ortho, meta or para relationship;wherein the polypropylene composition (PC) has an MFR2 of from 400 to 5000 g/10 min and a melting temperature Tm of from 140 to 170 °C. | (EP4032598) 1. A polypropylene composition (PC) comprising: i) from 95.0 to 99.99 wt.-%, based on the total weight of the composition, of a polypropylene (PP), preferably a propylene homopolymer (HPP); and ii) from 0.01 to 5.0 wt.-%, based on the total weight of the composition, of a compound according to Formula (I)wherein each R is independently selected from C1 to C6 alkylene, C2 to C6 alkenylene and a single bond, each R' is independently selected from H and C1 to C6 alkyl, each R" is independently selected from H and C1 to C22 alkyl, wherein each alkylene, alkenylene and alkyl group may optionally be substituted by deuterium or fluorine, and the two substituents on the central benzene ring may be either positioned in an ortho, meta or para relationship;wherein the individual content of the polypropylene (PP), more preferably the propylene homopolymer (HPP), and the compound according to Formula (I) add up to at least 98.0 wt.-%, more preferably at least 99.0 wt.-%, based on the total weight of the composition, and wherein the polypropylene (PP), more preferably the propylene homopolymer (HPP), has a melt flow rate MFR2, determined according to ISO 1133 at 230 °C at a load of 2.16 kg, in the range from 400 to 5000 g/10 min and a melting temperature Tm, determined by differential scanning calorimetry (DSC) according to ISO 11357, in the range from 140 to 170 °C. 2. The polypropylene composition (PC) according to claim 1, wherein each R is independently selected from methylene and a single bond, each R' is independently selected from C1 to C6 alkyl, each R" is H and the two substituents on the central benzene ring are positioned in a meta relationship. 3. The polypropylene composition (PC) according to any one of the preceding claims, wherein the polypropylene (PP), more preferably the propylene homopolymer (HPP), has a molecular weight distribution (Mw/Mn), determined by Gel Permeation Chromatography in the range from 1.0 to 6.0. 4. The polypropylene composition (PC) according to any one of the preceding claims, wherein the polypropylene (PP), more preferably the propylene homopolymer (HPP), has a weight average molecular weight Mw, determined by Gel Permeation Chromatography, in the range from 25,000 to 85,000. 5. The polypropylene composition (PC) according to any one of the preceding claims, wherein the polypropylene (PP), more preferably the propylene homopolymer (HPP), has a content of 2,1 erythro regiodefects, as determined by 13C-NMR spectroscopy, in the range from 0.01 to 1.5 mol% and/or a melting temperature Tm, determined by differential scanning calorimetry (DSC) according to ISO 11357, in the range from 151 to 160 °C. 6. The polypropylene composition (PC) according to any one of claims 1 to 4, wherein the polypropylene (PP), more preferably the propylene homopolymer (HPP), is free of 2,1 erythro regiodefects, as determined by 13C-NMR spectroscopy, and/or has a melting temperature Tm, determined by differential scanning calorimetry (DSC) according to ISO 11357, in the range from 155 to 170 °C. 7. The polypropylene composition (PC) according to any one of the preceding claims, wherein the polypropylene (PP), more preferably the propylene homopolymer (HPP), is the product of visbreaking a precursor polypropylene (PP2), more preferably a precursor propylene homopolymer (HPP2), using a visbreaking agent, more preferably using a peroxide radical generator. 8. The polypropylene composition (PC) according to claim 7, wherein the visbreaking ratio is in the range from 3.0 to 40, calculated as the melt flow rate MFR2 of the polypropylene (PP), more preferably the propylene homopolymer (HPP), divided by the melt flow rate MFR2 of the precursor polypropylene (PP2), more preferably the precursor propylene homopolymer (HPP2), wherein each melt flow rate MFR2 is determined according to ISO 1133 at 230 °C at a load of 2.16 kg. 9. The polypropylene composition (PC) according to either claim 7 or claim 8, wherein the melt flow rate MFR2, determined according to ISO 1133 at 230 °C at a load of 2.16 kg, of the precursor polypropylene (PP2), more preferably the precursor propylene homopolymer (HPP2), is in the range from 50 to 399 g/10 min. 10. Melt-blown webs made from the polypropylene composition (PC) according to any one of claims 1 to 9. 11. The melt-blown webs according to claim 10, which are electret melt-blown webs. 12. A process for producing a melt-blown web according to claim 10, more preferably an electrostatically charged melt-blown web according to claim 11, comprising the steps of: (a.i) providing polypropylene (PP1), more preferably propylene homopolymer (HPP1); or (a.ii) or providing polypropylene (PP2), more preferably propylene homopolymer (HPP2), and a visbreaking agent, preferably a peroxide radical generator; and (b) providing the compound according to Formula (I); (c) pelletizing a mixture of the components provided in steps (a) and (b) in a pelletizer to obtain a polypropylene composition (PC) comprising 95.0 to 99.9 wt-.%, based on the total weight of the composition, of the polypropylene (PP), more preferably the propylene homopolymer (HPP), and 0.01 to 5.0 wt.- %, based on the total weight of the composition, of the compound according to Formula (I); (d) melt-blowing the blended pellets obtained in step (c); and (e) preferably electrostatically charging the melt-blown web obtained in step (d) to obtain an electret melt-blown web. 13. The process according to claim 12, wherein the melt-blown web has been electrostatically charged via electrostatic spinning, corona charging, tribocharging, hydro-charging or in an electrical field, more preferably corona charging or in an electric field, most preferably in an electric field. 14. Use of a compound according to Formula (I) for the stabilization of charge in an electret melt-blown web made from a polypropylene composition (PC) comprising: i) from 95.0 to 99.99 wt.-%, based on the total weight of the composition, of a polypropylene (PP), preferably a propylene homopolymer (HPP); and ii) from 0.01 to 5.0 wt.-%, based on the total weight of the composition, of the compound according to Formula (I)wherein each R is independently selected from C1 to C6 alkylene, C2 to C6 alkenylene and a single bond, each R' is independently selected from H and C1 to C6 alkyl, each R" is independently selected from H and C1 to C22 alkyl, wherein each alkylene, alkenylene and alkyl group may optionally be substituted by deuterium or fluorine, and the two substituents on the central benzene ring may be either positioned in an ortho, meta or para relationship; wherein the individual content of the polypropylene (PP), more preferably the propylene homopolymer (HPP), and the compound according to Formula (I) add up to at least 98.0 wt.-%, more preferably at least 99.0 wt.-%, based on the total weight of the composition, and wherein the polypropylene (PP), more preferably the propylene homopolymer (HPP), has a melt flow rate MFR2, determined according to ISO 1133 at 230 °C at a load of 2.16 kg, in the range from 400 to 5000 g/10 min and a melting temperature Tm, determined by differential scanning calorimetry (DSC) according to ISO 11357, in the range from 140 to 170 °C. 15. The use according to claim 14, wherein the stabilization of charge in the electret melt-blown web is defined as having a filtration efficiency value determined according to EN 1822-3 using a test filter area of 400 cm2 measured 168 hours after charging of at least 98.0% of the value of the filtration efficiency measured 1 hour after charging. | (EP4032598A1) PENDING (WO2022157318A1) PENDING | nan | (EP4032598) 1. A polypropylene composition (PC) comprising: i) from 95.0 to 99.99 wt.-%, based on the total weight of the composition, of a polypropylene (PP), preferably a propylene homopolymer (HPP); and ii) from 0.01 to 5.0 wt.-%, based on the total weight of the composition, of a compound according to Formula (I) wherein each R is independently selected from C1 to C6 alkylene, C2 to C6 alkenylene and a single bond, each R' is independently selected from H and C1 to C6 alkyl, each R" is independently selected from H and C1 to C22 alkyl, wherein each alkylene, alkenylene and alkyl group may optionally be substituted by deuterium or fluorine, and the two substituents on the central benzene ring may be either positioned in an ortho, meta or para relationship; wherein the individual content of the polypropylene (PP), more preferably the propylene homopolymer (HPP), and the compound according to Formula (I) add up to at least 98.0 wt.-%, more preferably at least 99.0 wt.-%, based on the total weight of the composition, and wherein the polypropylene (PP), more preferably the propylene homopolymer (HPP), has a melt flow rate MFR2, determined according to ISO 1133 at 230 °C at a load of 2.16 kg, in the range from 400 to 5000 g/10 min and a melting temperature Tm, determined by differential scanning calorimetry (DSC) according to ISO 11357, in the range from 140 to 170 °C. 14. Use of a compound according to Formula (I) for the stabilization of charge in an electret melt-blown web made from a polypropylene composition (PC) comprising: i) from 95.0 to 99.99 wt.-%, based on the total weight of the composition, of a polypropylene (PP), preferably a propylene homopolymer (HPP); and ii) from 0.01 to 5.0 wt.-%, based on the total weight of the composition, of the compound according to Formula (I) wherein each R is independently selected from C1 to C6 alkylene, C2 to C6 alkenylene and a single bond, each R' is independently selected from H and C1 to C6 alkyl, each R" is independently selected from H and C1 to C22 alkyl, wherein each alkylene, alkenylene and alkyl group may optionally be substituted by deuterium or fluorine, and the two substituents on the central benzene ring may be either positioned in an ortho, meta or para relationship; wherein the individual content of the polypropylene (PP), more preferably the propylene homopolymer (HPP), and the compound according to Formula (I) add up to at least 98.0 wt.-%, more preferably at least 99.0 wt.-%, based on the total weight of the composition, and wherein the polypropylene (PP), more preferably the propylene homopolymer (HPP), has a melt flow rate MFR2, determined according to ISO 1133 at 230 °C at a load of 2.16 kg, in the range from 400 to 5000 g/10 min and a melting temperature Tm, determined by differential scanning calorimetry (DSC) according to ISO 11357, in the range from 140 to 170 °C. | (EP4032598) The present invention is consequently directed to a polypropylene composition (PC) comprising: i) from 95.0 to 99.99 wt.-%, based on the total weight of the composition, of a polypropylene (PP), preferably a propylene homopolymer (HPP); and ii) from 0.01 to 5.0 wt.-%, based on the total weight of the composition, of a compound according to Formula (I) wherein each R is independently selected from C1 to C6 alkylene, C2 to C6 alkenylene and a single bond, each R' is independently selected from H and C1 to C6 alkyl, each R" is independently selected from H and C1 to C22 alkyl, wherein each alkylene, alkenylene and alkyl group may optionally be substituted by deuterium or fluorine, and the two substituents on the central benzene ring may be either positioned in an ortho, meta or para relationship; wherein the individual content of the polypropylene (PP), more preferably the propylene homopolymer (HPP), and the compound according to Formula (I) add up to at least 98.0 wt.-%, more preferably at least 99.0 wt.-%, based on the total weight of the composition, and wherein the polypropylene (PP), more preferably the propylene homopolymer (HPP), has a melt flow rate MFR2, determined according to ISO 1133 at 230 °C at a load of 2.16 kg, in the range from 400 to 5000 g/10 min and a melting temperature Tm, determined by differential scanning calorimetry (DSC) according to ISO 11357, in the range from 140 to 170 °C. In another aspect, the present invention is directed to melt-blown webs made from the polypropylene composition (PC) of the present invention. The present invention is further directed to a process for producing the melt-blown webs of the present invention, comprising the steps of: (a.i) providing polypropylene (PP1), more preferably propylene homopolymer (HPP1); or (a.ii) or providing polypropylene (PP2), more preferably propylene homopolymer (HPP2), and a visbreaking agent, preferably a peroxide radical generator; and (b) providing the compound according to Formula (I); (c) pelletizing a mixture of the components provided in steps (a) and (b) in a pelletizer to obtain a polypropylene composition (PC) comprising 95.0 to 99.9 wt-.%, based on the total weight of the composition, of the polypropylene (PP), more preferably the propylene homopolymer (HPP), and 0.01 to 5.0 wt.-%, based on the total weight of the composition, of the compound according to Formula (I); (d) melt-blowing the blended pellets obtained in step (c); and (e) preferably electrostatically charging the melt-blown web obtained in step (d) to obtain an electret melt-blown web. In a final aspect, the present invention is directed to a use of a compound according to Formula (I) for the stabilization of charge in an electret melt-blown web made from a polypropylene composition (PC) comprising: i) from 95.0 to 99.99 wt.-%, based on the total weight of the composition, of a polypropylene (PP), preferably a propylene homopolymer (HPP); and ii) from 0.01 to 5.0 wt.-%, based on the total weight of the composition, of the compound according to Formula (I) wherein each R is independently selected from C1 to C6 alkylene, C2 to C6 alkenylene and a single bond, each R' is independently selected from H and C1 to C6 alkyl, each R" is independently selected from H and C1 to C22 alkyl, wherein each alkylene, alkenylene and alkyl group may optionally be substituted by deuterium or fluorine, and the two substituents on the central benzene ring may be either positioned in an ortho, meta or para relationship; wherein the individual content of the polypropylene (PP), more preferably the propylene homopolymer (HPP), and the compound according to Formula (I) add up to at least 98.0 wt.- %, more preferably at least 99.0 wt.-%, based on the total weight of the composition, and wherein the polypropylene (PP), more preferably the propylene homopolymer (HPP), has a melt flow rate MFR2, determined according to ISO 1133 at 230 °C at a load of 2.16 kg, in the range from 400 to 5000 g/10 min and a melting temperature Tm, determined by differential scanning calorimetry (DSC) according to ISO 11357, in the range from 140 to 170 °C. The present invention is further directed to melt-blown webs made from the polypropylene composition (PC). The present invention relates to a polypropylene composition comprising a certain charge-stabilizing agent, melt-blown webs and electret melt-blown webs made from said composition, a process for making said melt-blown webs and electret melt-blown webs and a use of the certain charge-stabilizing agent for stabilizing the charge of an electret material. | AB (EP4032598) A polypropylene composition (PC) comprising:a. from 95.0 to 99.99 wt.-%, of a polypropylene (PP), preferably a propylene homopolymer (HPP); andb. from 0.01 to 5.0 wt.-%, of a compound according to Formula (I)wherein each R is independently selected from C1 to C6 alkylene, C2 to C6 alkenylene and a single bond, each R' is independently selected from H and C1 to C6 alkyl, each R" is independently selected from H and C1 to C22 alkyl, wherein each alkylene, alkenylene and alkyl group may optionally be substituted by deuterium or fluorine, and the two substituents on the central benzene ring may be either positioned in an ortho, meta or para relationship;wherein the polypropylene composition (PC) has an MFR2 of from 400 to 5000 g/10 min and a melting temperature Tm of from 140 to 170 °C. APD 2021-01-21 2022-01-21 CLMS (EP4032598) 1. A polypropylene composition (PC) comprising: i) from 95.0 to 99.99 wt.-%, based on the total weight of the composition, of a polypropylene (PP), preferably a propylene homopolymer (HPP); and ii) from 0.01 to 5.0 wt.-%, based on the total weight of the composition, of a compound according to Formula (I)wherein each R is independently selected from C1 to C6 alkylene, C2 to C6 alkenylene and a single bond, each R' is independently selected from H and C1 to C6 alkyl, each R" is independently selected from H and C1 to C22 alkyl, wherein each alkylene, alkenylene and alkyl group may optionally be substituted by deuterium or fluorine, and the two substituents on the central benzene ring may be either positioned in an ortho, meta or para relationship;wherein the individual content of the polypropylene (PP), more preferably the propylene homopolymer (HPP), and the compound according to Formula (I) add up to at least 98.0 wt.-%, more preferably at least 99.0 wt.-%, based on the total weight of the composition, and wherein the polypropylene (PP), more preferably the propylene homopolymer (HPP), has a melt flow rate MFR2, determined according to ISO 1133 at 230 °C at a load of 2.16 kg, in the range from 400 to 5000 g/10 min and a melting temperature Tm, determined by differential scanning calorimetry (DSC) according to ISO 11357, in the range from 140 to 170 °C. 2. The polypropylene composition (PC) according to claim 1, wherein each R is independently selected from methylene and a single bond, each R' is independently selected from C1 to C6 alkyl, each R" is H and the two substituents on the central benzene ring are positioned in a meta relationship. 3. The polypropylene composition (PC) according to any one of the preceding claims, wherein the polypropylene (PP), more preferably the propylene homopolymer (HPP), has a molecular weight distribution (Mw/Mn), determined by Gel Permeation Chromatography in the range from 1.0 to 6.0. 4. The polypropylene composition (PC) according to any one of the preceding claims, wherein the polypropylene (PP), more preferably the propylene homopolymer (HPP), has a weight average molecular weight Mw, determined by Gel Permeation Chromatography, in the range from 25,000 to 85,000. 5. The polypropylene composition (PC) according to any one of the preceding claims, wherein the polypropylene (PP), more preferably the propylene homopolymer (HPP), has a content of 2,1 erythro regiodefects, as determined by 13C-NMR spectroscopy, in the range from 0.01 to 1.5 mol% and/or a melting temperature Tm, determined by differential scanning calorimetry (DSC) according to ISO 11357, in the range from 151 to 160 °C. 6. The polypropylene composition (PC) according to any one of claims 1 to 4, wherein the polypropylene (PP), more preferably the propylene homopolymer (HPP), is free of 2,1 erythro regiodefects, as determined by 13C-NMR spectroscopy, and/or has a melting temperature Tm, determined by differential scanning calorimetry (DSC) according to ISO 11357, in the range from 155 to 170 °C. 7. The polypropylene composition (PC) according to any one of the preceding claims, wherein the polypropylene (PP), more preferably the propylene homopolymer (HPP), is the product of visbreaking a precursor polypropylene (PP2), more preferably a precursor propylene homopolymer (HPP2), using a visbreaking agent, more preferably using a peroxide radical generator. 8. The polypropylene composition (PC) according to claim 7, wherein the visbreaking ratio is in the range from 3.0 to 40, calculated as the melt flow rate MFR2 of the polypropylene (PP), more preferably the propylene homopolymer (HPP), divided by the melt flow rate MFR2 of the precursor polypropylene (PP2), more preferably the precursor propylene homopolymer (HPP2), wherein each melt flow rate MFR2 is determined according to ISO 1133 at 230 °C at a load of 2.16 kg. 9. The polypropylene composition (PC) according to either claim 7 or claim 8, wherein the melt flow rate MFR2, determined according to ISO 1133 at 230 °C at a load of 2.16 kg, of the precursor polypropylene (PP2), more preferably the precursor propylene homopolymer (HPP2), is in the range from 50 to 399 g/10 min. 10. Melt-blown webs made from the polypropylene composition (PC) according to any one of claims 1 to 9. 11. The melt-blown webs according to claim 10, which are electret melt-blown webs. 12. A process for producing a melt-blown web according to claim 10, more preferably an electrostatically charged melt-blown web according to claim 11, comprising the steps of: (a.i) providing polypropylene (PP1), more preferably propylene homopolymer (HPP1); or (a.ii) or providing polypropylene (PP2), more preferably propylene homopolymer (HPP2), and a visbreaking agent, preferably a peroxide radical generator; and (b) providing the compound according to Formula (I); (c) pelletizing a mixture of the components provided in steps (a) and (b) in a pelletizer to obtain a polypropylene composition (PC) comprising 95.0 to 99.9 wt-.%, based on the total weight of the composition, of the polypropylene (PP), more preferably the propylene homopolymer (HPP), and 0.01 to 5.0 wt.- %, based on the total weight of the composition, of the compound according to Formula (I); (d) melt-blowing the blended pellets obtained in step (c); and (e) preferably electrostatically charging the melt-blown web obtained in step (d) to obtain an electret melt-blown web. 13. The process according to claim 12, wherein the melt-blown web has been electrostatically charged via electrostatic spinning, corona charging, tribocharging, hydro-charging or in an electrical field, more preferably corona charging or in an electric field, most preferably in an electric field. 14. Use of a compound according to Formula (I) for the stabilization of charge in an electret melt-blown web made from a polypropylene composition (PC) comprising: i) from 95.0 to 99.99 wt.-%, based on the total weight of the composition, of a polypropylene (PP), preferably a propylene homopolymer (HPP); and ii) from 0.01 to 5.0 wt.-%, based on the total weight of the composition, of the compound according to Formula (I)wherein each R is independently selected from C1 to C6 alkylene, C2 to C6 alkenylene and a single bond, each R' is independently selected from H and C1 to C6 alkyl, each R" is independently selected from H and C1 to C22 alkyl, wherein each alkylene, alkenylene and alkyl group may optionally be substituted by deuterium or fluorine, and the two substituents on the central benzene ring may be either positioned in an ortho, meta or para relationship; wherein the individual content of the polypropylene (PP), more preferably the propylene homopolymer (HPP), and the compound according to Formula (I) add up to at least 98.0 wt.-%, more preferably at least 99.0 wt.-%, based on the total weight of the composition, and wherein the polypropylene (PP), more preferably the propylene homopolymer (HPP), has a melt flow rate MFR2, determined according to ISO 1133 at 230 °C at a load of 2.16 kg, in the range from 400 to 5000 g/10 min and a melting temperature Tm, determined by differential scanning calorimetry (DSC) according to ISO 11357, in the range from 140 to 170 °C. 15. The use according to claim 14, wherein the stabilization of charge in the electret melt-blown web is defined as having a filtration efficiency value determined according to EN 1822-3 using a test filter area of 400 cm2 measured 168 hours after charging of at least 98.0% of the value of the filtration efficiency measured 1 hour after charging. DESC (WO2022157318) Polypropylene composition containing a new charge-stabilizing agent for electret melt blown webs The present invention relates to a polypropylene composition comprising a certain chargestabilizing agent, melt-blown webs and electret melt-blown webs made from said composition, a process for making said melt-blown webs and electret melt-(...) Although many types of polymers can be employed for melt-blown fibers and fabrics, polypropylene is one of the most commonly used polymers. Facemasks having particularly high filtration efficiency, such as N95 masks, often involve polypropylene melt-blown webs that have been electrostatically charged. Polypropylene is a natural electret, meaning that it is able to support a permanent electric dipole due to its dielectric properties. (...)known to influence the filtration performance of such melt-blown webs include the selection of an appropriate polypropylene base material, optimization of the charging method, and the use of charge stabilizing additives.Charge-stabilizing a(...) (...)functionalities as well (for example being visbreaking agents), which place restrictions on the choice of the polypropylene base material. (...)light stabilizers for polyamides, specifically for nylons, act as surprisingly effective charge-stabilizers for polypropylene- based electrets. The present invention is consequently directed to a polypropylene composition (PC) comprising: i) from 95.0 to 99.99 wt.-%, based on the total weight of the composition, of a polypropylene (PP), preferably a propylene homopolymer (HPP); and ii) from 0.01 to 5.0 wt.-%, based on the total weight of the composition, of a (...)ring may be either positioned in an ortho, meta or para relationship; wherein the individual content of the polypropylene (PP), more preferably the propylene homopolymer (HPP), and the compound according to Formula (I) add up to at least 98(...)98.0 wt.- %, more preferably at least 99.0 wt.-%, based on the total weight of the composition, and wherein the polypropylene (PP), more preferably the propylene homopolymer (HPP), has a melt flow rate MFR2, determined according to ISO 1133(...) In another aspect, the present invention is directed to melt-blown webs made from the polypropylene composition (PC) of the present invention. (a.i) providing polypropylene (PPI), more preferably propylene homopolymer (a.ii) or providing polypropylene (PP2), more preferably propylene homopolymer (HPP2), and a visbreaking agent, preferably a peroxide radical generator; and(b) providing the compound according to Formula (I) (c) pelletizing a mixture of the components provided in steps (a) and (b) in a pelletizer to obtain a polypropylene composition (PC) comprising 95.0 to 99.9 wt-.%, based on the total weight of the composition, of the polypropylene (PP), more preferably the propylene homopolymer (HPP), and 0.01 to 5.0 wt.-%, based on th(...) (...)of a compound according to Formula (I) for the stabilization of charge in an electret melt-blown web made from a polypropylene composition (PC) comprising: i) from 95.0 to 99.99 wt.-%, based on the total weight of the composition, of a polypropylene (PP), preferably a propylene homopolymer (HPP); and ii) from 0.01 to 5.0 wt.-%, based on the total weight of the composition, of the compound accordin(...)ring may be either positioned in an ortho, meta or para relationship; wherein the individual content of the polypropylene (PP), more preferably the propylene homopolymer (HPP), and the compound according to Formula (I) add upto at least 98.(...)98.0 wt.-%, more preferably at least 99.0 wt.-%, based on the total weight of the composition, and wherein the polypropylene (PP), more preferably the propylene homopolymer (HPP), has a melt flow rate MFR2, determined according to ISO 1133 (...) Due to impurities especially during commercial polymerization processes, a propylene homopolymer can comprise up to 1.0 mol% comonomer units, preferably up to 0.5 mol% comonomer units, more preferably up to 0.1 mol% comonomer units, yet mor(...) (...)a charge that results from ion-containing components such as metal salts or cationic or anionic comonomers in a polyolefin. The electrostatic charge can be introduced by a number of methods known to the person skilled in the art, including (...) The polypropylene (PP) One essential component of the polypropylene composition (PC) is the polypropylene (PP). The polypropylene (PP) may be selected from propylene homopolymers (HPPs), propylene random copolymers (RPPs) and hetereophasic propylene copolymers (HECOs). Preferably, the polypropylene (PP) is a propylene homopolymer (HPP). The polypropylene (PP), more preferably the propylene homopolymer (HPP), has a melt flow rate MFR2, determined according to ISO 1133 at 230 °C at a load of 2.16 kg, in the range from 400 to 5000 g/10 min, more preferably in the range from 5(...) The polypropylene (PP), more preferably the propylene homopolymer (HPP), has a melting temperature Tm, determined by differential scanning calorimetry (DSC) according to ISO 11357, in the range from 140 to 170 °C. In one embodiment, the polypropylene (PP) has been polymerized in the presence of a Ziegler-Natta catalyst. Ziegler-Natta-catalysed polypropylene is typified by relatively high melting points and an absence of 2,1 erythro regiodefects. Consequently, in this one embodiment, the polypropylene (PP), more preferably the propylene homopolymer (HPP), is free of 2,1 erythro regiodefects, as determined by 13C- NMR spectroscopy.In this same embodiment, the polypropylene (PP), more preferably the propylene homopolymer (HPP), has a melting temperature Tm, deter(...) In an alternative embodiment, the polypropylene (PP), more preferably the propylene homopolymer (HPP), has been polymerized in the presence of a single site catalyst (SSC). SSC-catalysed polypropylene is typified by relatively low melting points and the presence of Consequently, in this alternative embodiment, the polypropylene (PP), more preferably the propylene homopolymer (HPP), preferably has a content of 2, 1 erythro regiodefects, as determined by 13C-NMR spectroscopy, in the range from 0.01 to 1(...) In this same alternative embodiment, the polypropylene (PP), more preferably the propylene homopolymer (HPP), preferably has a melting temperature Tm, determined by differential scanning calorimetry (DSC) according to ISO 11357, in the rang(...) (...)to 100.0%, more preferably in the range from 97.0 to 99.99%, most preferably in the range from 98.0 to 99.9%.The polypropylene (PP) is further characterised by its molecular weight properties. It is preferred that the polypropylene (PP), more preferably the propylene homopolymer (HPP), has a molecular weight distribution (Mw/Mn), determined by Gel Permeation Chromatography in the range from 1.0 to 6.0, more preferably in the rang(...) In the embodiment wherein the polypropylene (PP), more preferably the propylene homopolymer (HPP), has been polymerized in the presence of a Ziegler-Natta catalyst, it is preferred that the polypropylene (PP), more preferably the propylene homopolymer (HPP), has a molecular weight distribution (Mw/Mn), determined by Ge(...) In the embodiment wherein the polypropylene (PP), more preferably the propylene homopolymer (HPP), has been polymerized in the presence of a single site catalyst, it is preferred that the polypropylene (PP), more preferably the propylene homopolymer (HPP), has a molecular weight distribution (Mw/Mn), determined by Gel (...) It is preferred that the polypropylene (PP), more preferably the propylene homopolymer (HPP), has a weight average molecular weight Mw, determined by Gel Permeation Chromatography, in the range from 25,000 to 85,000, more preferably in the (...) (...)the range from 0.2 to 3.0 wt.-%, most preferably in the range from 0.5 to 2.0 wt.-%.All given properties of the polypropylene (PP) refer to the polypropylene (PP) as it is present in the polypropylene composition (PC). In some cases the properties of the polypropylene (PP) may be different to the precursor polypropylene used to prepare the polypropylene composition (i.e. before mixing or compounding with the compound according to Formula (I) and any further components). (...)well understood by the person skilled in the art as methods for adjusting the rheological properties of polypropylenes post reactor. In the simplest case, the polypropylene (PP) has not been visbroken. Consequently, the polypropylene (PP), more preferably the propylene homopolymer (HPP) is substantially the same as the polypropylene (PPI), more preferably the propylene homopolymer (HPP1), used to prepare the polypropylene composition (PC). (...)regio defects, molecular weight and molecular weight distribution, the ranges and preferred embodiments of the polypropylene (PP), more preferably the propylene homopolymer (HPP), apply mutatis mutandis to the polypropylene (PPI), more preferably the propylene homopolymer (HPP1), used to prepare the polypropylene composition (PC). In another embodiment the polypropylene (PP), more preferably the propylene homopolymer (HPP), according to the present invention may be the product of visbreaking a precursor polypropylene (PP2), more preferably a precursor propylene homopolymer (HPP2), using a visbreaking agent. (...)regard to the Tm and concentration of 2, 1 erythro regio defects, the ranges and preferred embodiments of the polypropylene (PP), more preferably the propylene homopolymer (HPP), apply mutatis mutandis to the precursor polypropylene (PP2), more preferably the precursor propylene homopolymer (HPP2). This means that the precursor polypropylene (PP2), more preferably the precursor homopolymer (HPP2) may be polymerized in the presence of a Ziegler-Natta catalyst or in the presenc(...) Other properties of polypropylene are known to change significantly as a result of visbreaking. (...)that the melt flow rate MFR2, determined according to ISO 1133 at 230 °C at a load of 2. 16 kg, of the precursor polypropylene (PP2), more preferably the precursor propylene homopolymer (HPP2), is in the range from 50 to 399 g/10 min, more (...) It is preferred that the precursor polypropylene (PP2), more preferably the precursor propylene homopolymer (HPP2), has a molecular weight distribution (Mw/Mn), determined by Gel Permeation Chromatography in the range from 2.0 to 10.0, more(...)the range from 2.0 to 9.0, most preferably in the range from 2.0 to 8.5.In the embodiment wherein the precursor polypropylene (PP2), more preferably the precursor propylene homopolymer (HPP2), has been polymerized in the presence of a Ziegler-Natta catalyst, it is preferred that the precursor polypropylene (PP2), more preferably the precursor propylene homopolymer (HPP2), has a molecular weight di(...) In the embodiment wherein the precursor polypropylene (PP2), more preferably the precursor propylene homopolymer (HPP2), has been polymerized in the presence of a single site catalyst, it is preferred that the precursor polypropylene (PP2), more preferably the precursor propylene homopolymer (HPP2), has a molecular wei(...) It is preferred that the precursor polypropylene (PP2), more preferably the precursor propylene homopolymer (HPP2), has a weight average molecular weight Mw, determined by Gel Permeation Chromatography, in the range from 50,000 to 140,000, (...) By visbreaking the polypropylene according to the present invention, the molar mass distribution (Mw/Mn) becomes narrower because the long molecular chains are more easily broken up or scissored and the molar mass M will decrease, correspon(...) Therefore, it is further preferred that the molecular weight (Mw) ratio of the Mw of the polypropylene (PP), more preferably the propylene homopolymer (HPP), to the Mw of the precursor polypropylene (PP2), more preferably the precursor propylene homopolymer (HPP2), [MW(PP)/MW(PP2)] is < 1, preferably < 0.90, more preferably < 0.85, still more preferably < 0.80.Similarly, the molecular weight distribution (Mw/Mn or MWD) ratio of the polypropylene (PP), more preferably the propylene homopolymer (HPP), to the molecular weight distribution (Mw/Mn or MWD of the precursor polypropylene (PP2), more preferably the precursor propylene homopolymer (HPP2), [MWD(PP)/MWD(PP2)] is < 1, preferably < 0.95, more preferably < 0.90, still more preferably < 0.85, and most preferably < 0.80. The visbreaking ratio is defined as the melt flow rate MFR2 of the polypropylene (PP), more preferably the propylene homopolymer (HPP), divided by the melt flow rate MFR2 of the precursor polypropylene (PP2), more preferably the precursor propylene homopolymer (HPP2), wherein each melt flow rate MFR2 is determined acco(...) The polypropylene (PPI), more preferably the propylene homopolymer (HPP1), used to prepare the polypropylene composition (PC) or the precursor polypropylene (PP2), more preferably the precursor propylene homopolymer (HPP2), may be selected from commercially available polypropylene grades, or may be polymerized according to the following process. Process for forming the polypropylene (PPI) or precursor polypropylene (PP2) The polypropylene (PPI or PP2), more preferably the propylene homopolymer (HPP1 or HPP2), is preferably produced by a single- or multistage process polymerization of propylene such as bulk polymerization, gas phase polymerization, slurry polymerization, solution polymerization or combinations thereof. Preferably, the polypropylene (PP 1 or PP2), more preferably the propylene homopolymer (HPP1 or HPP2), can be made in a combination of loop and gas phase reactor. The catalyst used in the polymerization process may be any suitable catalyst for the polymerization of polypropylene. In one embodiment, the polypropylene (PPI or PP2), more preferably the propylene homopolymer (HPP1 or HPP2) is preferably obtainable by using a catalyst system comprising a Ziegler-Natta catalyst, wherein the Ziegler-Natta catalyst preferab(...) In an alternative embodiment, the polypropylene (PPI or PP2), more preferably the propylene homopolymer (HPP1 or HPP2) is preferably obtainable by using a catalyst system comprising a single-site catalyst, more preferably being obtainable b(...) Another essential component of the polypropylene composition (PC) is a compound according to Formula (I): (...)N,N'-Bis(2,2,6,6-tetramethyl-4- piperidinyl)- 1,3 -benzene dicarboxamide, which has a CAS-No. of 42774-15-2.The polypropylene composition (PC) The polypropylene composition (PC) according to the present invention comprises: i) from 95.0 to 99.99 wt.-%, based on the total weight of the composition, of the polypropylene (PP), preferably the propylene homopolymer (HPP); and ii) from 0.01 to 5.0 wt.-%, based on the total weight of the composition, of the compound(...) More preferably, the polypropylene composition (PC) according to the present invention comprises: i) from 98.0 to 99.98 wt.-%, based on the total weight of the composition, of the polypropylene (PP), preferably the propylene homopolymer (HPP); and ii) from 0.02 to 2.0 wt.-%, based on the total weight of the composition(...) Yet more preferably, the polypropylene composition (PC) according to the present invention comprises: i) from 99.0 to 99.95 wt.-%, based on the total weight of the composition, of the polypropylene (PP), preferably the propylene homopolymer (HPP); and ii) from 0.05 to 1.0 wt.-%, based on the total weight of the composi(...) Most preferably, the polypropylene composition (PC) according to the present invention comprises: i) from 99.5 to 99.90 wt.-%, based on the total weight of the composition, of the polypropylene (PP), preferably the propylene homopolymer (HPP); and ii) from 0.10 to 0.5 wt.-%, based on the total weight of the composition(...) The individual content of the polypropylene (PP), more preferably the propylene homopolymer (HPP), and the compound according to Formula (I) add up to at least 98.0 wt.-%, more preferably at least 99.0 wt.-%, yet more preferably at least 99(...) The polypropylene composition of the present invention may comprise further components; however, it is preferred that the inventive polypropylene composition comprises as polymer components only the polypropylene (PP), more preferably the propylene homopolymer (HPP), as defined in the instant invention. (...)preferably not more than 0.5 wt.-%, most preferably not more than 0.3 wt.-%, relative to the total weight of the polypropylene composition (PC). The inventive polypropylene composition may comprise small amounts of additives selected from the group consisting of antioxidants, stabilizers, fillers, colorants, nucleating agents and antistatic agents. In general, they are incorporated during granulation of the powder product obtained in the polymerization. The present invention is further directed to melt-blown webs made from the polypropylene composition (PC). In the context of the present invention, the term “made from” indicates that the polypropylene, and optional further components are fed into the melt-blowing apparatus for the formation of melt-blown webs. (...)atleast 95.0 wt.-% based on the total weight of the melt-blown webs, most preferably consist of, of the polypropylene composition (PC) as defined above. Such further component is a further polymer, which is preferably also a polypropylene based polymer. (a.i) providing polypropylene (PPI), more preferably propylene homopolymer (HPP1); or (a.ii) or providing polypropylene (PP2), more preferably propylene homopolymer (HPP2), and a visbreaking agent, preferably a peroxide radical generator; and (c) pelletizing a mixture of the components provided in steps (a) and (b) in a pelletizer to obtain a polypropylene composition (PC) comprising 95.0 to 99.9 wt-.%, based on the total weight of the composition, of the polypropylene (PP), more preferably the propylene homopolymer (HPP), and 0.01 to 5.0 wt.-%, based on th(...) (...)the process produces an uncharged melt-blown web and the process comprises the steps of:(a.i) providing polypropylene (PPI), more preferably propylene homopolymer (HPP1); or (a.ii) or providing polypropylene (PP2), more preferably propylene homopolymer (HPP2), and a visbreaking agent, preferably a peroxide radical generator; and (c) pelletizing a mixture of the components provided in steps (a) and (b) in a pelletizer to obtain a polypropylene composition (PC) comprising 95.0 to 99.9 wt-.%, based on the total weight of the composition, of the polypropylene (PP), more preferably the propylene homopolymer (HPP), and 0.01 to 5.0 wt.-%, based on th(...) (a.i) providing polypropylene (PPI), more preferably propylene homopolymer (HPP1); or (a.ii) or providing polypropylene (PP2), more preferably propylene homopolymer (HPP2), and a visbreaking agent, preferably a peroxide radical generator; and (c) pelletizing a mixture of the components provided in steps (a) and (b) in a pelletizer to obtain a polypropylene composition (PC) comprising 95.0 to 99.9 wt-.%, based on the total weight of the composition, of the polypropylene (PP), more preferably the propylene homopolymer (HPP), and 0.01 to 5.0 wt.-%, based on th(...) The option for selection between step (a.i) and (a.ii) reflects the selection from nonvisbroken and visbroken polypropylenes respectively. If the polypropylene composition (PC) is a visbroken composition, then step (a.ii) is selected in preference to step (a.i). It is further preferred that a peroxide radical generator is used as the visbreaking agent. (...)of a compound according to Formula (I) for the stabilization of charge in an electret melt-blown web made from a polypropylene composition (PC) comprising: i) from 95.0 to 99.99 wt.-%, based on the total weight of the composition, of a polypropylene (PP), preferably a propylene homopolymer (HPP); and ii) from 0.01 to 5.0 wt.-%, based on the total weight of the composition, of the compound accordin(...)ring may be either positioned in an ortho, meta or para relationship; wherein the individual content of the polypropylene (PP), more preferably the propylene homopolymer (HPP), and the compound according to Formula (I) add up to at least 98(...)98.0 wt.-%, more preferably at least 99.0 wt.-%, based on the total weight of the composition, and wherein the polypropylene composition (PC) has a melt flow rate MFR2, determined according to ISO 1133 at 230 °C at a load of 2.16 kg, in the(...) (...)MWD polystyrene (PS) standards in the range of 0.5 kg/mol to 11 500 kg/mol and a set of well characterized broad polypropylene standards. All samples were prepared by dissolving 5-10 mg of polymer in 10 mL (at 160 °C) of stabilized TCB (sam(...) The catalyst used in the polymerization process for the precursor propylene homopolymer (HPP2) of the inventive and comparative examples was riw -dimethylsilanediyl[2-methyl- 4,8-di(3,5-dimethylphenyl)-l,5,6,7-tetrahydro-5-indacen-l-yl] [2-(...) Next silica grade DM-L-303 from AGC Si- Tech Co, pre-calcined at 600 °C (5.0 kg) was added from a feeding drum followed by careful pressuring and depressurizing with nitrogen using manual valves. Then toluene (22 kg) was added. The mixture (...) Polymerization ofHPP2 and subsequent compounding visbreaking The polymerization conditions of HPP2 used in the inventive examples are indicated in Table 1. The polymerization was carried on a Borstar pilot plant, with(...)
Полимерные компаунды, пленки | Патент описывает полипропиленовый компаунд, который сочетает в себе низкую температуру начала уплотнения (SIT), низкое содержание ксилена в холодной воде (XCS) и, следовательно, низкую общую миграцию и хорошие оптические свойства, такие как низкая мутность. Компаунд содержит металлокаталитический пропилен-гексеновый случайный кополимер и циглер-наттовский пропилен-этиленовый случайный кополимер. Также описывается использование этого компаунда для производства пленок. | CN115485141 EP3912810 WO2021/233771 EP3912810 | BOREALIS | 2020-05-18 2021-05-14 | (EP3912810) Polypropylene composition | (EP3912810) Polypropylene composition which combines low sealing initiation temperature (SIT), low xylene cold soluble (XCS) content and thus low overall migration and good optical properties, like low haze.The present invention is furthermore related to the use of the polypropylene composition and articles, especially films made therefrom. | (EP3912810) 1. Polypropylene composition comprising a blend of (A) 60.0 to 95.0 wt.-% of a metallocene catalysed propylene-hexene random copolymer with a-1) a 1-hexene content in the range of from 1.0 to below 5.5 wt.-%, a-2) an MFR2 (230°C, 2.16kg, ISO1133) in a range of from 1.0 to 20.0 g/10 min a-3) a melting temperature Tm (DSC) is in the range of from 130°C to 160°C and a-4) a xylene cold soluble (XCS) amount in the range of 0.3 to 3.0 wt.-% (measured according to ISO 16152, 2005, at 25°C) and (B) 5.0 to 40.0 wt.-% of a Ziegler-Natta catalysed propylene-ethylene random copolymer with b-1) an ethylene content in the range of from 0.5 to 8.0 wt.-%, b-2) an MFR2 (230°C, 2.16kg, ISO1133) in a range of from 1.0 to 20.0 g/10 min, b-3) a melting temperature Tm (DSC) is in the range of from 125°C to 160°C and b-4) a xylene cold soluble (XCS) amount of greater than 2.5 to 10.0 wt.-% (measured according to ISO 16152, 2005, at 25°C). 2. Polypropylene composition according to claim 1, wherein the composition has a melt flow rate MFR2 (230°C) measured according to ISO 1133 in a range of from 1.0 to 20.0 g/10 min, preferably in a range of from 1.5 g/10min to 16.0 g/10 min, more preferably in a range of from 2.0 g/10 min to 12.0 g/10 min and even more preferably in a range of from 2.5 to 10.0 g/10 min; a melting temperature in the range of from 130°C to 155°C, preferably in the range of from 135°C to 150°C, and more preferably in the range of from 137°C to 147°C; a crystallization temperature in the range of from 85°C to 115°C, preferably in the range of from 90°C to 110°C and more preferably in the range of from 95°C to 105°C and a xylene cold soluble (XCS) (determined at 25°C according ISO 16152; 2005) amount in the range of from 1.0 to 10.0 wt.-% preferably in the range of from 1.3 to 8.0.0 wt.-% and more preferably in the range from 1.5 to 6.5 wt.-%. 3. Polypropylene composition according to any of the preceding claims, wherein the propylene-hexene random copolymer has an 1-hexene content preferably in the range of from 1.5 to 5.0 wt.-%, more preferably in the range of from 2.0 to 4.5 wt.-%, yet more preferably in the range of from 2.5 to 4.2 wt.-%, and even more preferably in the range of from 2.8 to 4.0 wt.-%; an MFR2 (230°C, 2.16kg, ISO1133) preferably in the range of from 1.5 to 15.0 g/10 min, more preferably in the range of from 2.0 to 12.0 g/10 min, yet more preferably in the range of from 3.0 to 10.0 g/10 min and even more preferably in the range of from 4.0 to 8.0 g/10 min, a melting temperature Tm of the propylene-hexene random copolymer preferably in the range of from 132°C to 155°C, and more preferably in the range of from 134°C to 150°C and a xylene cold soluble (XCS) amount (measured according to ISO 16152, 2005, at 25°C) preferably in the range of 0.4 to 2.5 wt.-%, more preferably in the range of 0.5 to 2.0 wt.-%. 4. Polypropylene composition according to any of the preceding claims, wherein the propylene-hexene random copolymer consists of 25.0 to 50.0 wt.-%, preferably 30.0 to 48.0 wt.-%, more preferably 35.0 to 45.0 wt.-% of polymer fraction (R-PP1) having (i) a 1-hexene content in the range of from 0.5 to 5.0 wt.-%, preferably 0.8 to 4.0 wt.-%, more preferably 1.0 to 3.0 wt.-% and (ii) a melt flow rate MFR2 (230°C/2.16kg) measured according to ISO 1133 in the range of from 2.0 to 10.0 g/10min, preferably from 3.0 to 9.0 g/10min, and 50.0 to 75.0 wt.-%, preferably 52.0 to 70.0 wt.-%, more preferably 55.0 to 65.0 wt.-% of polymer fraction (R-PP2) having (i) a 1-hexene content in the range of from 3.5 to 10.0 wt.-%, preferably in the range of from 4.0 to 8.0 wt.-%, more preferably in the range of from 4.5 to 7.5 wt.-%, and (ii) a melt flow rate MFR2 (230°C/2.16kg) measured according to ISO 1133 in the range of from 1.0 to 20.0 g/10min, preferably from 3.0 to 15.0 g/10min, more preferably 5.0 to 10.0 g/10 min, whereby the 1-hexene content of polymer fraction (R-PP2) is higher than the 1-hexene content of polymer fraction (R-PP1). 5. Polypropylene composition according to claim 4, wherein fraction (R-PP1) has an amount of xylene cold soluble (XCS) in the range of 0.3 to 3.0 wt.-%, preferably 0.4 to 2.5 wt.-% and more preferably 0.5 to 2.0 wt.-%, and fraction (R-PP2) has an amount of xylene cold soluble (XCS) in the range of 0.3 to 3.0 wt.-%, preferably 0.4 to 2.5 wt.-% and more preferably 0.5 to 2.0 wt.-% 6. Polypropylene composition according to any of the preceding claims, wherein the propylene-ethylene random copolymer has an ethylene content preferably in the range of from 0.8 to 7.0 wt.-%, more preferably in the range of from 1.0 to 6.0 wt.-%, yet more preferably in the range of from 1.2 to 5.0 wt.-% and even more preferably in the range of from 1.4 to 4.5 wt.-%, a MFR2 (230°C, 2.16kg, ISO1133) preferably in the range of from 1.5 to 16.0 g/10 min, more preferably in the range of from 2.0 to 12.0 g/10 min, yet more preferably in the range of from 3.0 to 10.0 g/10 min, a melting temperature Tm preferably in the range of from 130°C to 158°C, more preferably of from 140 to 155°C and a content of xylene cold solubles (XCS) preferably from 3.0 to 9.0 wt.-% and even more preferably from 3.5 to 8.0 wt.-%. 7. Polypropylene composition according to any of the preceding claims, wherein component (A) preferably is present in an amount of from 65.0 to 92.0 wt.-% and more preferably in an amount of from 70.0 to 90.0 wt.-% and component (B) is preferably present in an amount of from 8.0 to 35.0 wt.-% and more preferably in an amount of from 10.0 to 30.0 wt.-%. 8. Use of a composition according to any of claims 1 to 7 for producing articles, preferably cast or blown films. 9. An article comprising the polypropylene composition according to any of claims 1 to 7, wherein the article is an unoriented film comprising at least 90.0 wt.-%, preferably at least 95.0 wt.-%, yet more preferably at least 99.0 wt.-% of the polypropylene composition according to any one of the preceding claims 1 to 7, wherein the film is a cast film or a blown film, preferably a cast film. 10. Film according to claim 9, wherein the film has a tensile modulus in machine and transverse direction determined according to ISO 527 at 23°C on 50 µm cast film in a range of 350 to 800 MPa, more preferably in a range of 380 to 750 MPa, like in a range of 400 to 720 MPa. 11. Film according to claim 9 or 10, wherein the film has a sealing initiation temperature (SIT) (determined as described in the experimental part) in the range of from 90°C to 125°C, more preferably in the range of from 95°C to less than 120°C, like in the range of from 100°C to less than 115°C. 12. Film according to claim any of the preceding claims 9 to 11, wherein the film has a haze determined according to ASTM D1003-00 on 50 µm cast film in a range of from 0.01 to below 1.0%, preferably in a range of from 0.05 to below 0.50% and more preferably in a range of from 0.10 to below 0.40%. 13. Use of a film according to claim any of the preceding claims 9 to 12 as sealing layer in multilayer films. | (EP3912810B1) GRANTED (WO2021233771A1) PENDING (CN115485141A) PENDING | (EP3912810) Although a lot of development work has been done in that field, there is still a need for further improvement and thus to design materials having an improved balance between low sealing initiation temperature SIT, beneficial optical properties and low xylene cold soluble (XCS) content. It is appreciated that the inventive polypropylene composition has a melting temperature in the range of from 130°C to 155°C, preferably in the range of from 135°C to 150°C, and more preferably in the range of from 137°C to 147°C. Additionally it is appreciated that the inventive polypropylene composition has a crystallization temperature in the range of from 85°C to 115°C, preferably in the range of from 90°C to 110°C and more preferably in the range of from 95°C to 105°C. It will be appreciated by the skilled man that where boron based cocatalysts are employed, it is normal to pre-alkylate the complex by reaction thereof with an aluminium alkyl compound, such as TIBA. Furthermore, a higher content of soluble resp. extractable components (like XCS) is also undesirable in the field of medical packaging. Incorporation of a higher amount of comonomers, especially for PP based on Ziegler-Natta (ZN) type catalysts, causes problems with C6-solubles (FDA) and overall migration. Thus in case the process consists of one or two polymerization reactors, this definition does not exclude the option that the overall system comprises for instance a pre-polymerization step in a pre-polymerization reactor. | (EP3912810) 1. Polypropylene composition comprising a blend of (A) 60.0 to 95.0 wt.-% of a metallocene catalysed propylene-hexene random copolymer with a-1) a 1-hexene content in the range of from 1.0 to below 5.5 wt.-%, a-2) an MFR2 (230°C, 2.16kg, ISO1133) in a range of from 1.0 to 20.0 g/10 min a-3) a melting temperature Tm (DSC) is in the range of from 130°C to 160°C and a-4) a xylene cold soluble (XCS) amount in the range of 0.3 to 3.0 wt.-% (measured according to ISO 16152, 2005, at 25°C) and (B) 5.0 to 40.0 wt.-% of a Ziegler-Natta catalysed propylene-ethylene random copolymer with b-1) an ethylene content in the range of from 0.5 to 8.0 wt.-%, b-2) an MFR2 (230°C, 2.16kg, ISO1133) in a range of from 1.0 to 20.0 g/10 min, b-3) a melting temperature Tm (DSC) is in the range of from 125°C to 160°C and b-4) a xylene cold soluble (XCS) amount of greater than 2.5 to 10.0 wt.-% (measured according to ISO 16152, 2005, at 25°C). | (EP3912810) It has been surprisingly found that certain boron cocatalysts are especially preferred. The present invention is related to a new polypropylene composition which combines low sealing initiation temperature (SIT), low xylene cold soluble (XCS) content and thus low overall migration and good optical properties, like low haze. The present invention is furthermore related to the use of the polypropylene composition and articles, especially films made therefrom. Thus the present invention is related to a polypropylene composition comprising a blend of (A) 60.0 to 95.0 wt.-% of a metallocene catalysed propylene-hexene random copolymer with a-1) a 1-hexene content in the range of from 1.0 to below 5.5 wt.-%, a-2) an MFR2 (230°C, 2.16kg, ISO1133) in a range of from 1.0 to 20.0 g/10 min a-3) a melting temperature Tm (DSC) is in the range of from 130°C to 160°C and a-4) a xylene cold soluble (XCS) amount in the range of 0.3 to 3.0 wt.-% (measured according to ISO 16152, 2005, at 25°C) and (B) 5.0 to 40.0 wt.-% of a Ziegler-Natta catalysed propylene-ethylene random copolymer with b-1) an ethylene content in the range of from 0.5 to 8.0 wt.-%, b-2) an MFR2 (230°C, 2.16kg, ISO1133) in a range of from 1.0 to 20.0 g/10 min, b-3) a melting temperature Tm (DSC) is in the range of from 125°C to 160°C and b-4) a xylene cold soluble (XCS) amount in the range of greater than 2.5 to 10.0 wt.-% (measured according to ISO 16152, 2005, at 25°C) | AB (EP3912810) Polypropylene composition which combines low sealing initiation temperature (SIT), low xylene cold soluble (XCS) content and thus low overall migration and good optical properties, like low haze.The present invention is furthermore related to the use of the polypropylene composition and articles, especially films made therefrom. APD 2021-05-14 2021-05-14 CLMS (EP3912810) 1. Polypropylene composition comprising a blend of (A) 60.0 to 95.0 wt.-% of a metallocene catalysed propylene-hexene random copolymer with a-1) a 1-hexene content in the range of from 1.0 to below 5.5 wt.-%, a-2) an MFR2 (230°C, 2.16kg, ISO1133) in a range of from 1.0 to 20.0 g/10 min a-3) a melting temperature Tm (DSC) is in the range of from 130°C to 160°C and a-4) a xylene cold soluble (XCS) amount in the range of 0.3 to 3.0 wt.-% (measured according to ISO 16152, 2005, at 25°C) and (B) 5.0 to 40.0 wt.-% of a Ziegler-Natta catalysed propylene-ethylene random copolymer with b-1) an ethylene content in the range of from 0.5 to 8.0 wt.-%, b-2) an MFR2 (230°C, 2.16kg, ISO1133) in a range of from 1.0 to 20.0 g/10 min, b-3) a melting temperature Tm (DSC) is in the range of from 125°C to 160°C and b-4) a xylene cold soluble (XCS) amount of greater than 2.5 to 10.0 wt.-% (measured according to ISO 16152, 2005, at 25°C). 2. Polypropylene composition according to claim 1, wherein the composition has a melt flow rate MFR2 (230°C) measured according to ISO 1133 in a range of from 1.0 to 20.0 g/10 min, preferably in a range of from 1.5 g/10min to 16.0 g/10 min, more preferably in a range of from 2.0 g/10 min to 12.0 g/10 min and even more preferably in a range of from 2.5 to 10.0 g/10 min; a melting temperature in the range of from 130°C to 155°C, preferably in the range of from 135°C to 150°C, and more preferably in the range of from 137°C to 147°C; a crystallization temperature in the range of from 85°C to 115°C, preferably in the range of from 90°C to 110°C and more preferably in the range of from 95°C to 105°C and a xylene cold soluble (XCS) (determined at 25°C according ISO 16152; 2005) amount in the range of from 1.0 to 10.0 wt.-% preferably in the range of from 1.3 to 8.0.0 wt.-% and more preferably in the range from 1.5 to 6.5 wt.-%. 3. Polypropylene composition according to any of the preceding claims, wherein the propylene-hexene random copolymer has an 1-hexene content preferably in the range of from 1.5 to 5.0 wt.-%, more preferably in the range of from 2.0 to 4.5 wt.-%, yet more preferably in the range of from 2.5 to 4.2 wt.-%, and even more preferably in the range of from 2.8 to 4.0 wt.-%; an MFR2 (230°C, 2.16kg, ISO1133) preferably in the range of from 1.5 to 15.0 g/10 min, more preferably in the range of from 2.0 to 12.0 g/10 min, yet more preferably in the range of from 3.0 to 10.0 g/10 min and even more preferably in the range of from 4.0 to 8.0 g/10 min, a melting temperature Tm of the propylene-hexene random copolymer preferably in the range of from 132°C to 155°C, and more preferably in the range of from 134°C to 150°C and a xylene cold soluble (XCS) amount (measured according to ISO 16152, 2005, at 25°C) preferably in the range of 0.4 to 2.5 wt.-%, more preferably in the range of 0.5 to 2.0 wt.-%. 4. Polypropylene composition according to any of the preceding claims, wherein the propylene-hexene random copolymer consists of 25.0 to 50.0 wt.-%, preferably 30.0 to 48.0 wt.-%, more preferably 35.0 to 45.0 wt.-% of polymer fraction (R-PP1) having (i) a 1-hexene content in the range of from 0.5 to 5.0 wt.-%, preferably 0.8 to 4.0 wt.-%, more preferably 1.0 to 3.0 wt.-% and (ii) a melt flow rate MFR2 (230°C/2.16kg) measured according to ISO 1133 in the range of from 2.0 to 10.0 g/10min, preferably from 3.0 to 9.0 g/10min, and 50.0 to 75.0 wt.-%, preferably 52.0 to 70.0 wt.-%, more preferably 55.0 to 65.0 wt.-% of polymer fraction (R-PP2) having (i) a 1-hexene content in the range of from 3.5 to 10.0 wt.-%, preferably in the range of from 4.0 to 8.0 wt.-%, more preferably in the range of from 4.5 to 7.5 wt.-%, and (ii) a melt flow rate MFR2 (230°C/2.16kg) measured according to ISO 1133 in the range of from 1.0 to 20.0 g/10min, preferably from 3.0 to 15.0 g/10min, more preferably 5.0 to 10.0 g/10 min, whereby the 1-hexene content of polymer fraction (R-PP2) is higher than the 1-hexene content of polymer fraction (R-PP1). 5. Polypropylene composition according to claim 4, wherein fraction (R-PP1) has an amount of xylene cold soluble (XCS) in the range of 0.3 to 3.0 wt.-%, preferably 0.4 to 2.5 wt.-% and more preferably 0.5 to 2.0 wt.-%, and fraction (R-PP2) has an amount of xylene cold soluble (XCS) in the range of 0.3 to 3.0 wt.-%, preferably 0.4 to 2.5 wt.-% and more preferably 0.5 to 2.0 wt.-% 6. Polypropylene composition according to any of the preceding claims, wherein the propylene-ethylene random copolymer has an ethylene content preferably in the range of from 0.8 to 7.0 wt.-%, more preferably in the range of from 1.0 to 6.0 wt.-%, yet more preferably in the range of from 1.2 to 5.0 wt.-% and even more preferably in the range of from 1.4 to 4.5 wt.-%, a MFR2 (230°C, 2.16kg, ISO1133) preferably in the range of from 1.5 to 16.0 g/10 min, more preferably in the range of from 2.0 to 12.0 g/10 min, yet more preferably in the range of from 3.0 to 10.0 g/10 min, a melting temperature Tm preferably in the range of from 130°C to 158°C, more preferably of from 140 to 155°C and a content of xylene cold solubles (XCS) preferably from 3.0 to 9.0 wt.-% and even more preferably from 3.5 to 8.0 wt.-%. 7. Polypropylene composition according to any of the preceding claims, wherein component (A) preferably is present in an amount of from 65.0 to 92.0 wt.-% and more preferably in an amount of from 70.0 to 90.0 wt.-% and component (B) is preferably present in an amount of from 8.0 to 35.0 wt.-% and more preferably in an amount of from 10.0 to 30.0 wt.-%. 8. Use of a composition according to any of claims 1 to 7 for producing articles, preferably cast or blown films. 9. An article comprising the polypropylene composition according to any of claims 1 to 7, wherein the article is an unoriented film comprising at least 90.0 wt.-%, preferably at least 95.0 wt.-%, yet more preferably at least 99.0 wt.-% of the polypropylene composition according to any one of the preceding claims 1 to 7, wherein the film is a cast film or a blown film, preferably a cast film. 10. Film according to claim 9, wherein the film has a tensile modulus in machine and transverse direction determined according to ISO 527 at 23°C on 50 µm cast film in a range of 350 to 800 MPa, more preferably in a range of 380 to 750 MPa, like in a range of 400 to 720 MPa. 11. Film according to claim 9 or 10, wherein the film has a sealing initiation temperature (SIT) (determined as described in the experimental part) in the range of from 90°C to 125°C, more preferably in the range of from 95°C to less than 120°C, like in the range of from 100°C to less than 115°C. 12. Film according to claim any of the preceding claims 9 to 11, wherein the film has a haze determined according to ASTM D1003-00 on 50 µm cast film in a range of from 0.01 to below 1.0%, preferably in a range of from 0.05 to below 0.50% and more preferably in a range of from 0.10 to below 0.40%. 13. Use of a film according to claim any of the preceding claims 9 to 12 as sealing layer in multilayer films. DESC (WO2021233771) Polypropylene composition The present invention is related to a new polypropylene composition which combines low sealing initiation temperature (SIT), low xylene cold soluble (XCS) content and thus low overall migration and good optical properties, like low haze. The present invention is furthermore related to the use of the polypropylene composition and articles, especially films made therefrom. Polypropylenes are suitable for many applications. For instance polypropylene (PP) is applicable in areas where sealing properties play an important role, like in the food or medical packing industry. Incorporation of a higher amount of comonomers, especially for PP based on Ziegler-Natta (ZN) type catalysts, causes problems with C6-solubles (FDA) and overall migration. WO 2019012110 A1 discloses a polypropylene composition comprising a blend of (A) 50.0 to 99.0 wt.-% of a propylene- ethylene random copolymer with an ethylene content in the range of from 0.1 to 12.0 wt.-%, an MFR2(230°C, 2.16kg, ISO 1133) (...) (...)finding that the above discussed needs for heat sealing applications can be achieved by a specific design of a polypropylene composition.Summary of the Invention Thus the present invention is related to a polypropylene composition comprising a blend of The polypropylene composition of the present inventions comprises a blend of The propylene-hexene random copolymer can be produced in a single polymerization step comprising a single polymerization reactor (R1) or in a sequential polymerization process comprising at least two polymerization reactors (R1) and (R2), whereby in the first polymerization reactor (R1) a first propylene copolymer fraction (R-PP1) is produced, which is subsequently transferred into the second polymerization reactor (R2). In the second polymerization reactor (R2) a second propylene copolymer fraction (R-PP2) is produced in the presence of the first propyl(...) Polymerization processes which are suitable for producing the propylene-hexene random copolymer generally comprises at one or two polymerization stages and each stage can be carried out in solution, slurry, fluidized bed, bulk or gas phase.(...) The term “polymerization reactor” shall indicate that the main polymerization takes place. Thus in case the process consists of one or two polymerization reactors, this definition does notexclude the option that the overall system comprises for instance a pre-polymerization step in a pre-polymerization reactor. The term “consist of” is only a closing formulation in view of the main polymerization reactors. The term “sequential polymerization process” indicates that the propylene-hexene random copolymer is produced in at least two reactors connected in series. Accordingly such a polymerization system comprises at least a first polymerization reactor (R1) and a second polymerization reactor (R2), and optionally a third polymerization reactor (R3). The first, respectively the single, polymerization reactor (R1) is preferably a slurry reactor and can be any continuous or simple stirred batch tank reactor or loop reactor operating in bulk or slurry. Bulk means a polymerization in a reaction medium that comprises of at least 60 % (w/w) monomer. In case a “sequential polymerization process” is applied the second polymerization reactor (R2) and the optional third polymerization reactor (R3) are gas phase reactors (GPRs), i.e. a first gas phase reactor (GPR1) and a second gas phase r(...) If the propylene-hexene random copolymer is unimodal, it is preferably produced in a single polymerization step in one polymerization reactor (R1). Alternatively a unimodal propylene- hexene random copolymer can be produced in a sequential polymerization process using the same polymerization conditions in all reactors. If the propylene-hexene random copolymer is multimodal, it is preferably produced in a sequential polymerization process using different polymerization conditions (amount of comonomer, hydrogen amount, etc.) in the reactors.Preferably the p(...) The propylene-ethylene random copolymer can be produced in a single polymerization step comprising a single polymerization reactor (R1) or in a sequential polymerization process comprising at least two polymerization reactors (R1) and (R2), whereby in the first polymerization reactor (R1) a first propylene copolymer fraction (R-PP1) is produced, which is subsequently transferred into the second polymerization reactor (R2). In the second polymerization reactor (R2) a second propylene copolymer fraction (R-PP2) is then produced in the presence of the first(...) The term “polymerization reactor” is defined as described above for Component (A). The term “sequential polymerization process” is defined as described above for Component (A). Polymerization processes which are suitable for producing the propylene-ethylene random copolymer generally comprises one or two polymerization stages and each stage can be carried out in solution, slurry, fluidized bed, bulk or gas phase. (...) If the propylene-ethylene random copolymer is unimodal, it is preferably produced in a single polymerization step in one polymerization reactor (R1). Alternatively a unimodal propylene-ethylene random copolymer can be produced in a sequential polymerization process using the same polymerization conditions in all reactors. If the propylene-ethylene random copolymer is multimodal, it is preferably produced in a sequential polymerization process using different polymerization conditions (amount of comonomer, hydrogen amount, etc.) in the reactors. The Ziegler-Natta catalyst is fed into the first, respectively the single, polymerization reactor (R1) and is optionally transferred with the polymer (slurry) obtained in the first polymerization reactor (R1) into the subsequent reactors, if the propylene-ethylene random copolymer is produced in a sequential polymerization process. If the process covers also a pre-polymerization step it is preferred that all of the Ziegler-Natta catalyst is fed in the pre-polymerization reactor. Subsequently the pre-polymerization product containing the Ziegler-Natta catalyst is transferred into the first, respectively the single, polymerization reactor (R1). This Ziegler-Natta catalyst can be any stereo-specific Ziegler-Natta catalyst for propylene polymerization, which preferably is capable of catalysing the polymerization and copolymerization of propylene and comonomers at a pressure of 500 t(...) (...)a high-yield Ziegler-Natta type catalyst including an internal donor component, which can be used at high polymerization temperatures of 80°C or more. As further component in the instant polymerization process an external donor is preferably present. Suitable external donors include certain silanes, ethers, esters, amines, ketones, heterocyclic compounds and blends of these. It is especia(...) Polypropylene composition The polypropylene composition according to this invention can be obtained by (melt)-mixing the individual fractions, i.e. propylene-hexene random copolymer (A) and propylene-ethylene random copolymer (B). During the melt mixing suitable add(...) In the blend for the polypropylene composition according to this invention component (A) is present in an amount of from 60.0 to 95.0 wt.-% and component (B) is present in an amount of from 5.0 to 40.0 wt.-%. The overall melt flow rate, i.e. the melt flow rate MFR2 (230°C) measured according to ISO 1133 of polypropylene composition is in a range of from 1.0 to 20.0 g/10 min, preferably in arange of from 1.5 g/10min to 16.0 g/10 min, more prefera(...) It is appreciated that the inventive polypropylene composition has a melting temperature in the range of from 130°C to 155°C, preferably in the range of from 135°C to 150°C, and more preferably in the range of from 137°C to 147°C. Additionally it is appreciated that the inventive polypropylene composition has a crystallization temperature in the range of from 85°C to 115°C, preferably in the range of from 90°C to 110°C and more preferably in the range of from 95°C to(...) Furthermore the inventive polypropylene composition is characterized by a low level of xylene cold soluble (XCS) fraction, which is in the range of from 1.0 to 10.0 wt.-% (determined at 25°C according ISO 16152; 2005), preferably in the ran(...) The polypropylene composition as defined in the instant invention may contain up to 5.0 wt.- % additives, like a-nucleating agents and antioxidants, as well as slip agents and antiblocking agents. The present invention is not only directed to the instant polypropylene composition but also the use of the polypropylene composition for preparing articles and the articles comprising the polypropylene composition. (...)layers, preferably unoriented films or film layers, of multi-layer film constructions comprising the inventive polypropylene composition. Accordingly the present invention is also directed to preferably unoriented films, like cast films or (...)preferably comprising at least 95.0 wt.-%, yet more preferably comprising at least 99.0 wt.-%, of the instant polypropylene composition. Most preferred are unoriented monolayer cast films.It has been found that such polypropylene composition according to the present invention provides the film material made thereof wit(...) Films comprising the inventive polypropylene composition shall preferably have a tensile modulus in machine and transverse direction determined on 50 pm cast film in a range of 350 to 800 MPa, more preferably in a range of 380 to 750 MPa, l(...) Furthermore, films comprising the inventive polypropylene composition shall preferably have a sealing initiation temperature (SIT) in the range of from 90°C to 125°C, more preferably in the range of from 95°C to less than 120°C, like in the(...) Even further, such an film comprising the inventive polypropylene composition shall preferably have a haze determined on 50 pm cast film in a range of from 0.01 to below 1.0%, preferably in a range of from 0.05 to below 0.50% and more prefe(...) A multi-layer film construction comprising at least one layer comprising the inventive polypropylene composition is preferably produced by multi-layer co-extrusion followed by film casting or film blowing. (...)outermost layers of said multi-layer film construction serving as sealing layer(s) shall comprise the inventive polypropylene composition as defined above. The inventive multilayer film construction shall preferably have a thickness in the (...) The sealing layer(s) comprising the inventive polypropylene composition shall preferably have a thickness in the range of 3 to 50 pm, more preferably in the range of 5 to 30 pm, like in the range of 8 to 25 pm. In case a film is produced by cast film technology the molten polypropylene composition is extruded through a slot extrusion die onto a chill roll to cool the polypropylene composition to a solid film. Typically the polypropylene composition is firstly compressed and liquefied in anextruder, it being possible for any additives to be already added to the polypropylene composition or introduced at this stage via a masterbatch. In the blown film process the polypropylene composition melt is extruded through an annular die and blown into a tubular film by forming a bubble which is collapsed between nip rollers after solidification. (...)R-PP1) of the propylene- hexene random copolymer (A) can be determined directly on samples taken after the first polymerization step, said values have to be calculated for the second polymer fraction (R- PP2). XCS(R - PP 2) = w R - PP2) and 100 x C6(A) - w(R - PP 1) x C6 R - PP 1) C6 R - PP 2) = w(R - PP2) wherein w(R-PP1) is the weight fraction [in wt.-%] of the polymer fraction R-PP1 w(R-PP2) is the weight fraction [in wt.-%] of the polymer fraction R-PP2, The melt flow rate is measured as the MFR2 in accordance with ISO 1133 15 (230°C, 2.16 kg load) for polypropylene. The MFR is an indication of the flowability, and hence the processability, of the polymer. The method determines the sealing temperature range (sealing range) of polypropylene films. The sealing temperature range is the temperature range, in which the films can be sealed according to conditions given below. Next silica grade DM-L-303 from AGC Si-TechCo, pre-calcined at 600°C (5.0 kg) was added from a feeding drum followed by careful pressuring and depressurising with nitrogen using manual valves. Then toluene (22 kg) was added. The mixture was(...) A PP 3-zone screw with a diameter of 30 mm, 25D length, 200 mm die, die gap 0.5 mm is applied in combination with a coat-hanger slit die assembly. The extrusion parameters were as follows: Extruder temperature profile: 220°C/240oC/250oC/260(...) DESC (EP3912810) The present invention is related to a new polypropylene composition which combines low sealing initiation temperature (SIT), low xylene cold soluble (XCS) content and thus low overall migration and good optical properties, like low haze. The present invention is furthermore related to the use of the polypropylene composition and articles, especially films made therefrom. Polypropylenes are suitable for many applications. For instance polypropylene (PP) is applicable in areas where sealing properties play an important role, like in the food or medical packing industry. Heat sealing is the predominant method of(...) Incorporation of a higher amount of comonomers, especially for PP based on Ziegler-Natta (ZN) type catalysts, causes problems with C6-solubles (FDA) and overall migration. WO 2019012110 A1 discloses a polypropylene composition comprising a blend of (A) 50.0 to 99.0 wt.-% of a propylene- ethylene random copolymer with an ethylene content in the range of from 0.1 to 12.0 wt.-%, an MFR2(230°C, 2.16kg, ISO 1133) (...) (...)finding that the above discussed needs for heat sealing applications can be achieved by a specific design of a polypropylene composition. Thus the present invention is related to a polypropylene composition comprising a blend of The polypropylene composition of the present inventions comprises a blend of The propylene-hexene random copolymer can be produced in a single polymerization step comprising a single polymerization reactor (R1) or in a sequential polymerization process comprising at least two polymerization reactors (R1) and (R2), whereby in the first polymerization reactor (R1) a first propylene copolymer fraction (R-PP1) is produced, which is subsequently transferred into the second polymerization reactor (R2). In the second polymerization reactor (R2) a second propylene copolymer fraction (R-PP2) is produced in the presence of the first propyl(...) Polymerization processes which are suitable for producing the propylene-hexene random copolymer generally comprises at one or two polymerization stages and each stage can be carried out in solution, slurry, fluidized bed, bulk or gas phase.(...) The term "polymerization reactor" shall indicate that the main polymerization takes place. Thus in case the process consists of one or two polymerization reactors, this definition does not exclude the option that the overall system comprises for instance a pre-polymerization step in a pre-polymerization reactor. The term "consist of" is only a closing formulation in view of the main polymerization reactors. The term "sequential polymerization process" indicates that the propylene-hexene random copolymer is produced in at least two reactors connected in series. Accordingly such a polymerization system comprises at least a first polymerization reactor (R1) and a second polymerization reactor (R2), and optionally a third polymerization reactor (R3). The first, respectively the single, polymerization reactor (R1) is preferably a slurry reactor and can be any continuous or simple stirred batch tank reactor or loop reactor operating in bulk or slurry. Bulk means a polymerization in a reaction medium that comprises of at least 60 % (w/w) monomer. According to the pres(...) In case a "sequential polymerization process" is applied the second polymerization reactor (R2) and the optional third polymerization reactor (R3) are gas phase reactors (GPRs), i.e. a first gas phase reactor (GPR1) and a second gas phase r(...) If the propylene-hexene random copolymer is unimodal, it is preferably produced in a single polymerization step in one polymerization reactor (R1). Alternatively a unimodal propylene-hexene random copolymer can be produced in a sequential polymerization process using the same polymerization conditions in all reactors. If the propylene-hexene random copolymer is multimodal, it is preferably produced in a sequential polymerization process using different polymerization conditions (amount of comonomer, hydrogen amount, etc.) in the reactors. The propylene-ethylene random copolymer can be produced in a single polymerization step comprising a single polymerization reactor (R1) or in a sequential polymerization process comprising at least two polymerization reactors (R1) and (R2), whereby in the first polymerization reactor (R1) a first propylene copolymer fraction (R-PP1) is produced, which is subsequently transferred into the second polymerization reactor (R2). In the second polymerization reactor (R2) a second propylene copolymer fraction (R-PP2) is then produced in the presence of the first(...) The term "polymerization reactor" is defined as described above for Component (A). The term "sequential polymerization process" is defined as described above for Component (A). Polymerization processes which are suitable for producing the propylene-ethylene random copolymer generally comprises one or two polymerization stages and each stage can be carried out in solution, slurry, fluidized bed, bulk(...) If the propylene-ethylene random copolymer is unimodal, it is preferably produced in a single polymerization step in one polymerization reactor (R1). Alternatively a unimodal propylene-ethylene random copolymer can be produced in a sequential polymerization process using the same polymerization conditions in all reactors. If the propylene-ethylene random copolymer is multimodal, it is preferably produced in a sequential polymerization process using different polymerization conditions (amount of comonomer, hydrogen amount, etc.) in the reactors. The Ziegler-Natta catalyst is fed into the first, respectively the single, polymerization reactor (R1) and is optionally transferred with the polymer (slurry) obtained in the first polymerization reactor (R1) into the subsequent reactors, if the propylene-ethylene random copolymer is produced in a sequential polymerization process. If the process covers also a pre-polymerization step it is preferred that all of the Ziegler-Natta catalyst is fed in the pre-polymerization reactor. Subsequently the pre-polymerization product containing the Ziegler-Natta catalyst is transferred into the first, respectively the single, polymerization reactor (R1). This Ziegler-Natta catalyst can be any stereo-specific Ziegler-Natta catalyst for propylene polymerization, which preferably is capable of catalysing the polymerization and copolymerization of propylene and comonomers at a pressure of 500 t(...) (...)a high-yield Ziegler-Natta type catalyst including an internal donor component, which can be used at high polymerization temperatures of 80°C or more. Such high-yield Ziegler-Natta catalyst (ZN-C) can comprise a succinate, a diether, a phtha(...) As further component in the instant polymerization process an external donor is preferably present. Suitable external donors include certain silanes, ethers, esters, amines, ketones, heterocyclic compounds and blends of these. It is especia(...) Polypropylene composition The polypropylene composition according to this invention can be obtained by (melt)-mixing the individual fractions, i.e. propylene-hexene random copolymer (A) and propylene-ethylene random copolymer (B). During the melt mixing suitable add(...) In the blend for the polypropylene composition according to this invention component (A) is present in an amount of from 60.0 to 95.0 wt.-% and component (B) is present in an amount of from 5.0 to 40.0 wt.-%. The overall melt flow rate, i.e. the melt flow rate MFR2 (230°C) measured according to ISO 1133 of polypropylene composition is in a range of from 1.0 to 20.0 g/10 min, preferably in a range of from 1.5 g/10min to 16.0 g/10 min, more prefer(...) It is appreciated that the inventive polypropylene composition has a melting temperature in the range of from 130°C to 155°C, preferably in the range of from 135°C to 150°C, and more preferably in the range of from 137°C to 147°C. Additionally it is appreciated that the inventive polypropylene composition has a crystallization temperature in the range of from 85°C to 115°C, preferably in the range of from 90°C to 110°C and more preferably in the range of from 95°C to(...) Furthermore the inventive polypropylene composition is characterized by a low level of xylene cold soluble (XCS) fraction, which is in the range of from 1.0 to 10.0 wt.-% (determined at 25°C according ISO 16152; 2005), preferably in the ran(...) The polypropylene composition as defined in the instant invention may contain up to 5.0 wt.-% additives, like α-nucleating agents and antioxidants, as well as slip agents and antiblocking agents. The present invention is not only directed to the instant polypropylene composition but also the use of the polypropylene composition for preparing articles and the articles comprising the polypropylene composition. Suitable articles are films for flexible packaging systems, such as bags or pouches for food and pharmace(...) (...)layers, preferably unoriented films or film layers, of multi-layer film constructions comprising the inventive polypropylene composition. Accordingly the present invention is also directed to preferably unoriented films, like cast films or (...)preferably comprising at least 95.0 wt.-%, yet more preferably comprising at least 99.0 wt.-%, of the instant polypropylene composition. Most preferred are unoriented monolayer cast films. It has been found that such polypropylene composition according to the present invention provides the film materi(...)
Полимерные компаунды, пленки | Представленное описание описывает новую полипропиленовую композицию, которая имеет низкую температуру инициирования уплотнения (SIT), высокую силу горячего приклеивания, хорошие оптические свойства, такие как низкая мутность и улучшенный баланс жесткости/ударопрочности. Композиция состоит из смеси пропиленового терполимера и этиленового пластомера, а также может содержать один или несколько добавок. Она может использоваться для производства изделий, включая неориентированные пленки, в том числе многослойные пленки с герметизирующим слоем. | EP3684859 US20220282077 RU2753481 US20200308385 EP3684859 CN111065678 KR10-2020-0030609 IN202017003772 WO2019/057571 | BOREALIS BOREALIS AG | 2017-09-20 2018-09-12 2020-01-16 2022-05-24 | (EP3684859) Polypropylene composition | (EP3684859) New polypropylene composition which combines low sealing initiation temperature (SIT), high hot-tack, good optical properties, like low haze and its use, and improved stiffness/impact balance. | (EP3684859) 1. Polypropylene composition comprising (A) a blend of (a) 60.0 to 96.0 wt%, based on the blend, of a propylene terpolymer comprising (i) ethylene-derived comonomer units in an amount of from 0.3 to 4.0 wt% and (ii) comonomer units derived from a C4 to C10 α-olefin in an amount of from 4.0 to 16.0 wt%, whereby the terpolymer has an MFR2 (230°C, 2.16kg, ISO1133) in a range of 0.5 to 20.0 g/10 min and (b) 4.0 to 40.0 wt%, based on the blend, of an ethylene based plastomer having a density according to ISO 1183 of from 0.850 g/cm3 to 0.900 g/cm3 and an MFR2 according to ISO 1133 (190°C; 2.16kg) in the range of 0.1 to below 5.0 g/10 min, and (B) optional one or more additives in a total amount of from 0.0 up to 5.0 wt%, based on the composition, selected from the group comprising slip agents, anti-block agents, UV stabilizers, alpha and/or beta nucleating agents, antistatic agents, antioxidants. 2. Polypropylene composition according to claim 1, wherein the propylene terpolymer has a melting temperature Tm measured via DSC according to ISO 11357 of equal or higher than 130°C. 3. Polypropylene composition according to claim 1 or 2, wherein the propylene terpolymer has a xylene cold soluble (XCS) amount in the range of 3.0 to below 20.0 wt% (measured according to ISO 16152, 2005, at 25°C). 4. Polypropylene composition according to any of the preceding claims 1 to 3, wherein the ethylene based plastomer has an MFR2 according to ISO 1133 (190°C; 2.16kg) in the range of 0.3 to 2.0 g/10 min. 5. Polypropylene composition according to any of the preceding claims 1 to 4, wherein the composition has a xylene cold soluble (XCS) amount below 35.0 wt% (measured according to ISO 16152, 2005, at 25°C). 6. Process for the preparation of the polypropylene composition according to any of the preceding claims 1 to 5, the process comprising the steps of (i) preparing component (a), i.e. the propylene terpolymer by polymerizing propylene, ethylene and a C4 to C10 α-olefin in the presence of a Ziegler-Natta catalyst, (ii) mixing said propylene terpolymer (a) with an ethylene based plastomer (b), optionally in the presence of one or more additives, to obtain a mixture of components (a) and (b), and (iii) extruding said mixture, to obtain the polypropylene composition comprising the blend (A) of component (a) and (b). 7. Use of a polypropylene composition according to claims 1 to 5 or prepared according to claim 6 for the production of articles. 8. Use of a polypropylene composition according to claim 7 for the production of sterilizable articles. 9. An article comprising the polypropylene composition according to any of claims 1 to 5 or prepared according to claim 6. 10. An article according to claim 9, wherein the article is an unoriented film comprising more than 90% of the composition according to any one of the preceding claims 1 to 5 or prepared according to claim 6, wherein the film is a cast film or a blown film. 11. The film according to claim 10, wherein the film has a sealing initiation temperature in the range of from 95°C to 110°C. 12. The film according to claims 10 or 11, wherein the film has a haze according to ASTM D1003-00 determined on 50 µm blown film of below 25.0%. 13. The film according to any of the preceding claims 10 to 12, wherein the film has a hot-tack force determined on 50 µm blown film in the range of from 2.8 to 7.0 N. 14. The film according to any of the preceding claims 10 to 12, wherein the film has a Dart Drop Impact according to ASTM D1709, method A of at least 100 g. 15. Use of film according to any of the preceding claims 11 to 14 as sealing layer in a multi-layer film. | (EP3684859B1) GRANTED (US20220282077A1) PENDING (US20200308385A1) LAPSED (WO201957571A1) LAPSED (RU2753481C1) GRANTED (CN111065678A) PENDING (KR20200030609A) REVOKED (IN202017003772A) PENDING | (EP3684859) However, although much development work has already been done in the field of films suitable for different kinds of packaging, the films as disclosed in the prior art still do not provide a sufficient balance of low sealing initiation temperature (SIT) in combination with high hot-tack, improved optics and improved stiffness/impact balance, which are in addition suitable for sterilization, so that there exists a need for novel and improved film structures, providing films with improved sealing behaviour, i.e. lower sealing initiation temperature (SIT) and higher hot-tack force, in combination with improved optics, improved stiffness/impact balance and high melting temperature. It is common for example to use an outer layer which can give rise to good sealing properties whilst a core layer might be used to provide mechanical strength to a film. Thus it is in particular appreciated that the propylene terpolymer has a xylene cold soluble (XCS) content in the range of 3.0 to below 20.0 wt %, more preferably in the range of 5.0 to 15.0 wt% and most preferably in the range of 5.0 to 12.0 wt%. There are also real problems of compatibility between different polymers in a monolayer construction where all components are extruded together as a blend. Thus in case the process consists of one or two polymerization reactors, this definition does not exclude the option that the overall system comprises for instance a pre-polymerization step in a pre-polymerization reactor. | (EP3684859) 1. Polypropylene composition comprising (A) a blend of (a) 60.0 to 96.0 wt%, based on the blend, of a propylene terpolymer comprising (i) ethylene-derived comonomer units in an amount of from 0.3 to 4.0 wt% and (ii) comonomer units derived from a C4 to C10 α-olefin in an amount of from 4.0 to 16.0 wt%, whereby the terpolymer has an MFR2 (230°C, 2.16kg, ISO1133) in a range of 0.5 to 20.0 g/10 min and (b) 4.0 to 40.0 wt%, based on the blend, of an ethylene based plastomer having a density according to ISO 1183 of from 0.850 g/cm3 to 0.900 g/cm3 and an MFR2 according to ISO 1133 (190°C; 2.16kg) in the range of 0.1 to below 5.0 g/10 min, and (B) optional one or more additives in a total amount of from 0.0 up to 5.0 wt%, based on the composition, selected from the group comprising slip agents, anti-block agents, UV stabilizers, alpha and/or beta nucleating agents, antistatic agents, antioxidants. | (EP3684859) Accordingly, the present invention relates in a first aspect to a polypropylene composition comprising (A) a blend of (a) 60.0 to 96.0 wt%, based on the blend, of a propylene terpolymer comprising (i) ethylene-derived comonomer units in an amount of from 0.3 to 4.0 wt% and (ii) comonomer units derived from a C4 to C10 α-olefin in an amount of from 4.0 to 16.0 wt%, whereby the terpolymer has an MFR2 (230°C, 2.16kg, ISO1133) in a range of 0.5 to 20.0 g/10 min and (b) 4.0 to 40.0 wt%, based on the blend, of an ethylene based plastomer having a density according to ISO 1183 of from 0.850 g/cm3 to 0.900 g/cm3 and an MFR2 according to ISO 1133 (190°C; 2.16kg) in the range of 0.1 to below 5.0 g/10 min, and (B) optional one or more additives in a total amount of from 0.0 up to 5.0 wt%, based on the composition, selected from the group comprising slip agents, anti-block agents, UV stabilizers, alpha and/or beta nucleating agents, antistatic agents, antioxidants. In a further aspect the present invention is related to the use of the mono-layer films according to the invention for lamination or mono- or multilayer films for packaging films and medical/hygienic films. The present invention is related to a new polypropylene composition which combines low sealing initiation temperature (SIT), high hot-tack, good optical properties, like low haze, and improved stiffness/impact balance. The present invention is furthermore related to the use of the polypropylene composition and articles made therefrom. | AB (EP3684859) New polypropylene composition which combines low sealing initiation temperature (SIT), high hot-tack, good optical properties, like low haze and its use, and improved stiffness/impact balance. APD 2022-05-24 CLMS (EP3684859) 1. Polypropylene composition comprising (A) a blend of (a) 60.0 to 96.0 wt%, based on the blend, of a propylene terpolymer comprising (i) ethylene-derived comonomer units in an amount of from 0.3 to 4.0 wt% and (ii) comonomer units derived from a C4 to C10 α-olefin in an amount of from 4.0 to 16.0 wt%, whereby the terpolymer has an MFR2 (230°C, 2.16kg, ISO1133) in a range of 0.5 to 20.0 g/10 min and (b) 4.0 to 40.0 wt%, based on the blend, of an ethylene based plastomer having a density according to ISO 1183 of from 0.850 g/cm3 to 0.900 g/cm3 and an MFR2 according to ISO 1133 (190°C; 2.16kg) in the range of 0.1 to below 5.0 g/10 min, and (B) optional one or more additives in a total amount of from 0.0 up to 5.0 wt%, based on the composition, selected from the group comprising slip agents, anti-block agents, UV stabilizers, alpha and/or beta nucleating agents, antistatic agents, antioxidants. 2. Polypropylene composition according to claim 1, wherein the propylene terpolymer has a melting temperature Tm measured via DSC according to ISO 11357 of equal or higher than 130°C. 3. Polypropylene composition according to claim 1 or 2, wherein the propylene terpolymer has a xylene cold soluble (XCS) amount in the range of 3.0 to below 20.0 wt% (measured according to ISO 16152, 2005, at 25°C). 4. Polypropylene composition according to any of the preceding claims 1 to 3, wherein the ethylene based plastomer has an MFR2 according to ISO 1133 (190°C; 2.16kg) in the range of 0.3 to 2.0 g/10 min. 5. Polypropylene composition according to any of the preceding claims 1 to 4, wherein the composition has a xylene cold soluble (XCS) amount below 35.0 wt% (measured according to ISO 16152, 2005, at 25°C). 6. Process for the preparation of the polypropylene composition according to any of the preceding claims 1 to 5, the process comprising the steps of (i) preparing component (a), i.e. the propylene terpolymer by polymerizing propylene, ethylene and a C4 to C10 α-olefin in the presence of a Ziegler-Natta catalyst, (ii) mixing said propylene terpolymer (a) with an ethylene based plastomer (b), optionally in the presence of one or more additives, to obtain a mixture of components (a) and (b), and (iii) extruding said mixture, to obtain the polypropylene composition comprising the blend (A) of component (a) and (b). 7. Use of a polypropylene composition according to claims 1 to 5 or prepared according to claim 6 for the production of articles. 8. Use of a polypropylene composition according to claim 7 for the production of sterilizable articles. 9. An article comprising the polypropylene composition according to any of claims 1 to 5 or prepared according to claim 6. 10. An article according to claim 9, wherein the article is an unoriented film comprising more than 90% of the composition according to any one of the preceding claims 1 to 5 or prepared according to claim 6, wherein the film is a cast film or a blown film. 11. The film according to claim 10, wherein the film has a sealing initiation temperature in the range of from 95°C to 110°C. 12. The film according to claims 10 or 11, wherein the film has a haze according to ASTM D1003-00 determined on 50 µm blown film of below 25.0%. 13. The film according to any of the preceding claims 10 to 12, wherein the film has a hot-tack force determined on 50 µm blown film in the range of from 2.8 to 7.0 N. 14. The film according to any of the preceding claims 10 to 12, wherein the film has a Dart Drop Impact according to ASTM D1709, method A of at least 100 g. 15. Use of film according to any of the preceding claims 11 to 14 as sealing layer in a multi-layer film. DESC (US20220282077) The polypropylene composition of the present inventions comprises (A) a blend of The propylene terpolymer used in the polypropylene composition of the invention is a random terpolymer and comprises at least ethylene as first comonomer and a C4 to C10 α-olefin as the second comonomer. The propylene terpolymer used in the polypropylene composition according to this invention is featured by a moderate to low comonomer content. Accordingly the propylene terpolymer used in the polypropylene composition according to this invention shall have an ethylene content of at least 0.3 wt %. If the propylene terpolymer is unimodal, it is preferably produced in a single polymerization step in one polymerization reactor (R1). Alternatively a unimodal propylene terpolymer can be produced in a sequential polymerization process using the same polymerization conditions in all reactors. If the propylene terpolymer is multimodal, it is preferably produced in a sequential polymerization process using different polymerization conditions (amount of comonomer, hydrogen amount, etc.) in the reactors. The propylene terpolymer can be produced by polymerization in the presence of any conventional coordination catalyst system including Ziegler-Natta, chromium and single site (like metallocene catalyst), preferably the propylene terpolymer i(...) The propylene terpolymer can be produced in a single polymerization step comprising a single polymerization reactor (R1) or in a sequential polymerization process comprising at least two polymerization reactors (R1) and (R2), whereby in the first polymerization reactor (R1) a first propylene polymer fraction (R-PP1) is produced, which is subsequently transferred into the second polymerization reactor (R2). In the second polymerization reactor (R2) a second propylene polymer fraction (R-PP2) is then produced in the presence of the first propylene polymer (...) If the propylene terpolymer is produced in at least two polymerization reactors (R1) and (R2), it is possible that Polymerization processes which are suitable for producing the propylene terpolymer generally comprises one or two polymerization stages and each stage can be carried out in solution, slurry, fluidized bed, bulk or gas phase. The term “polymerization reactor” shall indicate that the main polymerization takes place. Thus in case the process consists of one or two polymerization reactors, this definition does not exclude the option that the overall system comprises for instance a pre-polymerization step in a pre-polymerization reactor. The term “consist of” is only a closing formulation in view of the main polymerization reactors. The term “sequential polymerization process” indicates that the propylene terpolymer is produced in at least two reactors connected in series. Accordingly such a polymerization system comprises at least a first polymerization reactor (R1) and a second polymerization reactor (R2), and optionally a third polymerization reactor (R3). The first, respectively the single, polymerization reactor (R1) is preferably a slurry reactor and can be any continuous or simple stirred batch tank reactor or loop reactor operating in bulk or slurry. Bulk means a polymerization in a reaction medium that comprises of at least 60% (w/w) monomer. In case a “sequential polymerization process” is applied the second polymerization reactor (R2) and the optional third polymerization reactor (R3) are gas phase reactors (GPRs), i.e. a first gas phase reactor (GPR1) and a second gas phase r(...) The Ziegler-Natta catalyst is fed into the first, respectively the single, polymerization reactor (R1) and is optionally transferred with the polymer (slurry) obtained in the first polymerization reactor (R1) into the subsequent reactors, if the propylene terpolymer is produced in a sequential polymerization process. If the process covers also a pre-polymerization step it is preferred that all of the Ziegler-Natta catalyst is fed in the pre-polymerization reactor. Subsequently the pre-polymerization product containing the Ziegler-Natta catalyst is transferred into the first, respectively the single, polymerization reactor (R1). This Ziegler-Natta catalyst can be any stereo-specific Ziegler-Natta catalyst for propylene polymerization, which preferably is capable of catalysing the polymerization and copolymerization of propylene and comonomers at a pressure of 500 t(...)a high-yield Ziegler-Natta type catalyst including an internal donor component, which can be used at high polymerization temperatures of 80° C. or more. The Ziegler-Natta catalyst is optionally modified by the so called BNT-technology during a pre-polymerization step in order to introduce a polymeric nucleating agent. The weight ratio of vinyl compound to polymerization catalyst in the modification step of the polymerization catalyst preferably is 0.3 or more up to 40.0, such as 0.4 to 20.0 or more preferably 0.5 to 15.0, like 0.5 to 2.0. The polymerization of the vinyl compound, e.g. VCH, can be done in any inert fluid that does not dissolve the polymer formed (e.g. polyVCH). It is important to make sure that the viscosity of the final catalyst/polymerized vinyl compound/in(...) The adjustment of the viscosity of the mixture can be done either before or after the polymerization of the vinyl compound. It is, e.g., possible to carry out the polymerization in a low viscosity oil and after the polymerization of the vinyl compound the viscosity can be adjusted by addition of a highly viscous substa(...) The polypropylenes produced with a catalyst modified with polymerized vinyl compounds contain essentially no free (unreacted) vinyl compounds. This means that the vinyl compounds shall be completely reacted in the catalyst modification step(...) Further, the reaction time of the catalyst modification by polymerization of a vinyl compound should be sufficient to allow for complete reaction of the vinyl monomer, i.e. the polymerization is continued until the amount of unreacted vinyl compounds in the reaction mixture (including the polymerization medium and the reactants) is less than 0.5 wt %, in particular less than 2000 ppm by weight (sh(...) (...)polymerized catalyst contains a maximum of about 0.1 wt % vinyl compound, the final vinyl compound content in the polypropylene will be below the limit of determination using the GC-MS method (<0.01 ppm by weight). Generally, when operating on an industrial scale, a polymerization time of at least 30 minutes is required, preferably the polymerization time is at least 1 hour and in particular at least 5 hours. Polymerization times even in the range of 6 to 50 hours can be used. The modification can be done at temperatures of 10° C. to 60° C., preferably 1(...) (...)are also disclosed in WO 00/6831, incorporated herein by reference with respect to the modification of the polymerization catalyst. The preferred embodiments as described previously in the present application with respect to the vinyl compound also apply with respect to the polymerization catalyst of the present invention and the preferred polypropylene composition in accordance with the present invention. As further component in the instant polymerization process an external donor is preferably present. Suitable external donors include certain silanes, ethers, esters, amines, ketones, heterocyclic compounds and blends of these. It is especia(...) Alternately these ethylene based plastomers can be prepared by known processes, in a one stage or two stage polymerization process, comprising solution polymerization, slurry polymerization, gas phase polymerization or combinations therefrom, in the presence of suitable catalysts, like vanadium oxide catalysts or singl(...) Preferably these ethylene based plastomers are prepared by a one stage or two stage solution polymerization process, especially by high temperature solution polymerization process at temperatures higher than 100° C. The polymerization is carried out at a temperature above the melting point of the polymer, as a result of which a polymer solution is obtained. This solution is flashed in order to separate the polymer from the unreacted monomer and the sol(...) Preferably the solution polymerization process is a high temperature solution polymerization process, using a polymerization temperature of higher than 100° C. Preferably the polymerization temperature is at least 110° C., more preferably at least 150° C. The polymerization temperature can be up to 250° C. The pressure in such a solution polymerization process is preferably in a range of 10 to 100 bar, preferably 15 to 100 bar and more preferably 20 to 100 bar. The blend used in the polypropylene composition of the present invention comprises, 60.0 to 96.0 wt % of component (a), i.e. the propylene terpolymer as defined above and thus 4.0 to 40.0 wt % of component (b), i.e. the ethylene based plast(...) Polypropylene Composition The polypropylene composition of the present invention comprises the above defined blend (A) of component (a) and component (b) and may optionally contain one or more additives in a total amount of from 0.0 up to 5.0 wt %, based on the comp(...) The polypropylene composition has an MFR2 (2.16 kg, 230° C.) in the range of 1.0 to 10.0 g/10min, preferably in the range of 1.0 to 8.0 g/10min, more preferably in the range of 1.5 to 5.0 g/10min like in the range of 1.7 to 4.0 g/10min. The polypropylene composition has a melting temperature (Tm) equal or higher than 125° C., preferably equal or higher than 130° C. More preferably the melting temperature is in the range of 130° C. to 140° C. Alternatively the polypropylene composition has a xylene cold soluble (XCS) content measured according to ISO 6427 of below 35.0 wt %, more preferably of below 30.0 wt %, even more preferably of below 25.0 wt %, like below 20.0 wt %. In an embodiment the present invention is also related to a process for the preparation of the polypropylene composition as define above, the process comprising the steps of (...)iii) extruding said mixture to obtain the polypropylene composition comprising the blend (A) of component (a) and (b). The present invention is not only directed to the instant polypropylene composition but also the use of the polypropylene composition for preparing articles and the articles comprising the polypropylene composition. (...)invention is related to an article, the article being an unoriented mono-layer film comprising the inventive polypropylene composition. Accordingly the present invention is also directed to an article, the article being an unoriented mono-l(...)90 wt %, preferably comprising at least 95 wt %, yet more preferably comprising at least 99 wt %, of the instant polypropylene composition. (...)of being manufactured into water or air quench blown films, preferably air quenched blown films, on typical polyethylene blown film production equipment. In the blown film process the polypropylene composition melt is extruded through an annular die and blown into a tubular film by forming a bubble which is collapsed between nip rollers after solidification. In case a film is produced by cast film technology the molten polypropylene composition is extruded through a slot extrusion die onto a chill roll to cool the polypropylene composition to a solid film. Typically the polypropylene composition is firstly compressed and liquefied in an extruder, it being possible for any additives to be already added to the polypropylene composition or introduced at this stage via a masterbatch. It has been found that such polypropylene composition according to the present invention provides the film material made thereof with a combination of low sealing initiation temperature (SIT), high hot-tack and beneficial optical properties(...) It has been further found that such polypropylene composition according to the present invention provides the film material made thereof with sufficient thermal stability to enable sterilization treatment. Thus films, respectively articles according to the present invention comprising the above defined polypropylene composition are suitable for being sterilized. (...)present invention is related to the use of the monolayer films according to the invention as sealing layer in a polypropylene multi-layer film, which can be manufactured either by co-extrusion or lamination. (...)a sealing layer in a multi-layer film construction, such an unoriented mono-layer film comprising the inventive polypropylene composition shall preferably have a sealing initiation temperature (SIT) in the range of from 90° C. to 110° C., m(...) Unoriented mono-layer films comprising the polypropylene composition of the present invention have a hot-tack force in the range of from 2.8 to 7.0 N (measured on a 50 μm blown film). The hot-tack force of the polypropylene composition containing films is measured according to the method description explained in the Ex(...) Furthermore such an unoriented film comprising the inventive polypropylene composition shall preferably have a haze determined on 50 pm blown film of below 30.0%, preferably of below 25.0% more preferably of below 22.0%. In addition such unoriented film comprising the inventive polypropylene composition shall preferably have a dart-drop strength (DDI), measured using ASTM D1709, method A on 50 pm blown film of at least 100 g, more preferably of at least 200(...) (...)acc. to ISO 527-3 on blown films with a thickness of 50 μm) of such unoriented film comprising the inventive polypropylene composition shall preferably be at least 200 MPa, more preferably at least 250 MPA, yet more preferably at least 300 (...) A multi-layer film construction comprising at least one layer comprising the inventive polypropylene composition is preferably produced by a lamination process or by multi-layer co-extrusion followed by film casting or film blowing. (...)outermost layers of said multi-layer film construction serving as sealing layer(s) shall comprise the inventive polypropylene composition as defined above. The inventive multilayer film construction shall preferably have a thickness in the (...) The sealing layer(s) comprising the inventive polypropylene composition shall preferably have a thickness in the range of 3 to 50 μm, more preferably in the range of 5 to 30 μm, like in the range of 8 to 25 μm. The melt flow rate of the polypropylene composition is measured at 230° C. with a load of 2.16 kg (MFR230/2.16) according to ISO 1133 The method determines the sealing temperature range (sealing range) of polypropylene films, in particular blown films or cast films according to ASTM F1921 — 12. Seal pressure, cool time and peel speed are modified as stated below. (...)1-butene terpolymer for the Inventive Examples (IE) and the comparative examples (CE1 to CE3) was made in a Borstar PP pilot plant in the slurry loop reactor only with an upstream prepolymerization step. Table 1 shows the polymerization data for the Propylene-ethylene-1-butene terpolymer. (...)copolymer, MFR(190/2.16) of 3 g/10 min, density 0.883 g/cm3, melting point: 74° C., produced in a solution polymerization process using a metallocene catalyst. (...)copolymer, MFR(190/2.16) of 30 g/10 min, density 0.883 g/cm3, melting point: 76° C., produced in a solution polymerization process using a metallocene catalyst. - (b-3): Queo™ 0230, ethylene-octene copolymer, MFR(190/2.16) of 30 g/10 min, density 0.902 g/cm3, melting point: 97° C., produced in a solution polymerization process using a metallocene catalyst. Queo™ grades are commercially available from Borealis. Engage™ grades are commercially available from DOW Elastomers. Polypropylene Composition DESC (US20220282077) The present invention is related to a new polypropylene composition which combines low sealing initiation temperature (SIT), high hot-tack, good optical properties, like low haze, and improved stiffness/impact balance. The present invention is furthermore related to the use of the polypropylene composition and articles made therefrom. Polypropylenes are suitable for many applications For instance polypropylene (PP) is applicable in areas where sealing properties play an important role, like in the food or medical packing industry. That is why WO 2011064119 proposes polyolefin compositions useful in the preparation of heat-sealable films, containing propylene copolymers and other polyolefin components, in particular polyolefin compositions comprising, all percentages being by weight: (...)c) from 1 to 20% of an elastomeric or plastomeric polyolefin or polyolefin composition. Accordingly, the present invention relates in a first aspect to a polypropylene composition comprising (...)present invention is related to the use of the monolayer films according to the invention as sealing layer in a polypropylene multi-layer film, which can be manufactured either by co-extrusion or lamination. DESC (US20200308385) The polypropylene composition of the present inventions comprises (A) a blend of The propylene terpolymer used in the polypropylene composition of the invention is a random terpolymer and comprises at least ethylene as first comonomer and a C4 to C10 α-olefin as the second comonomer. The propylene terpolymer used in the polypropylene composition according to this invention is featured by a moderate to low comonomer content. Accordingly the propylene terpolymer used in the polypropylene composition according to this invention shall have an ethylene content of at least 0.3 wt %. If the propylene terpolymer is unimodal, it is preferably produced in a single polymerization step in one polymerization reactor (R1). Alternatively a unimodal propylene terpolymer can be produced in a sequential polymerization process using the same polymerization conditions in all reactors. If the propylene terpolymer is multimodal, it is preferably produced in a sequential polymerization process using different polymerization conditions (amount of comonomer, hydrogen amount, etc.) in the reactors. The propylene terpolymer can be produced by polymerization in the presence of any conventional coordination catalyst system including Ziegler-Natta, chromium and single site (like metallocene catalyst), preferably the propylene terpolymer i(...) The propylene terpolymer can be produced in a single polymerization step comprising a single polymerization reactor (R1) or in a sequential polymerization process comprising at least two polymerization reactors (R1) and (R2), whereby in the first polymerization reactor (R1) a first propylene polymer fraction (R-PP1) is produced, which is subsequently transferred into the second polymerization reactor (R2). In the second polymerization reactor (R2) a second propylene polymer fraction (R-PP2) is then produced in the presence of the first propylene polymer (...) If the propylene terpolymer is produced in at least two polymerization reactors (R1) and (R2), it is possible that Polymerization processes which are suitable for producing the propylene terpolymer generally comprises one or two polymerization stages and each stage can be carried out in solution, slurry, fluidized bed, bulk or gas phase. The term “polymerization reactor” shall indicate that the main polymerization takes place. Thus in case the process consists of one or two polymerization reactors, this definition does not exclude the option that the overall system comprises for instance a pre-polymerization step in a pre-polymerization reactor. The term “consist of” is only a closing formulation in view of the main polymerization reactors. The term “sequential polymerization process” indicates that the propylene terpolymer is produced in at least two reactors connected in series. Accordingly such a polymerization system comprises at least a first polymerization reactor (R1) and a second polymerization reactor (R2), and optionally a third polymerization reactor (R3). The first, respectively the single, polymerization reactor (R1) is preferably a slurry reactor and can be any continuous or simple stirred batch tank reactor or loop reactor operating in bulk or slurry. Bulk means a polymerization in a reaction medium that comprises of at least 60% (w/w) monomer. In case a “sequential polymerization process” is applied the second polymerization reactor (R2) and the optional third polymerization reactor (R3) are gas phase reactors (GPRs), i.e. a first gas phase reactor (GPR1) and a second gas phase r(...) The Ziegler-Natta catalyst is fed into the first, respectively the single, polymerization reactor (R1) and is optionally transferred with the polymer (slurry) obtained in the first polymerization reactor (R1) into the subsequent reactors, if the propylene terpolymer is produced in a sequential polymerization process. If the process covers also a pre-polymerization step it is preferred that all of the Ziegler-Natta catalyst is fed in the pre-polymerization reactor. Subsequently the pre-polymerization product containing the Ziegler-Natta catalyst is transferred into the first, respectively the single, polymerization reactor (R1). This Ziegler-Natta catalyst can be any stereo-specific Ziegler-Natta catalyst for propylene polymerization, which preferably is capable of catalysing the polymerization and copolymerization of propylene and comonomers at a pressure of 500 t(...)a high-yield Ziegler-Natta type catalyst including an internal donor component, which can be used at high polymerization temperatures of 80° C. or more. The Ziegler-Natta catalyst is optionally modified by the so called BNT-technology during a pre-polymerization step in order to introduce a polymeric nucleating agent. The weight ratio of vinyl compound to polymerization catalyst in the modification step of the polymerization catalyst preferably is 0.3 or more up to 40.0, such as 0.4 to 20.0 or more preferably 0.5 to 15.0, like 0.5 to 2.0. The polymerization of the vinyl compound, e. g. VCH, can be done in any inert fluid that does not dissolve the polymer formed (e. g. polyVCH). It is important to make sure that the viscosity of the final catalyst/polymerized vinyl compound/(...) The adjustment of the viscosity of the mixture can be done either before or after the polymerization of the vinyl compound. It is, e. g., possible to carry out the polymerization in a low viscosity oil and after the polymerization of the vinyl compound the viscosity can be adjusted by addition of a highly viscous subst(...) The polypropylenes produced with a catalyst modified with polymerized vinyl compounds contain essentially no free (unreacted) vinyl compounds. This means that the vinyl compounds shall be completely reacted in the catalyst modification step(...) Further, the reaction time of the catalyst modification by polymerization of a vinyl compound should be sufficient to allow for complete reaction of the vinyl monomer, i.e. the polymerization is continued until the amount of unreacted vinyl compounds in the reaction mixture (including the polymerization medium and the reactants) is less than 0.5 wt %, in particular less than 2000 ppm by weight (sh(...) (...)polymerized catalyst contains a maximum of about 0.1 wt % vinyl compound, the final vinyl compound content in the polypropylene will be below the limit of determination using the GC-MS method (<0.01 ppm by weight). Generally, when operating on an industrial scale, a polymerization time of at least 30 minutes is required, preferably the polymerization time is at least 1 hour and in particular at least 5 hours. Polymerization times even in the range of 6 to 50 hours can be used. The modification can be done at temperatures of 10° C. to 60° C., preferably 1(...) (...)are also disclosed in WO 00/6831, incorporated herein by reference with respect to the modification of the polymerization catalyst. The preferred embodiments as described previously in the present application with respect to the vinyl compound also apply with respect to the polymerization catalyst of the present invention and the preferred polypropylene composition in accordance with the present invention. As further component in the instant polymerization process an external donor is preferably present. Suitable external donors include certain silanes, ethers, esters, amines, ketones, heterocyclic compounds and blends of these. It is especia(...) Alternately these ethylene based plastomers can be prepared by known processes, in a one stage or two stage polymerization process, comprising solution polymerization, slurry polymerization, gas phase polymerization or combinations therefrom, in the presence of suitable catalysts, like vanadium oxide catalysts or singl(...) Preferably these ethylene based plastomers are prepared by a one stage or two stage solution polymerization process, especially by high temperature solution polymerization process at temperatures higher than 100° C. The polymerization is carried out at a temperature above the melting point of the polymer, as a result of which a polymer solution is obtained. This solution is flashed in order to separate the polymer from the unreacted monomer and the sol(...) Preferably the solution polymerization process is a high temperature solution polymerization process, using a polymerization temperature of higher than 100° C. Preferably the polymerization temperature is at least 110° C., more preferably at least 150° C. The polymerization temperature can be up to 250° C. The pressure in such a solution polymerization process is preferably in a range of 10 to 100 bar, preferably 15 to 100 bar and more preferably 20 to 100 bar. The blend used in the polypropylene composition of the present invention comprises, 60.0 to 96.0 wt % of component (a), i.e. the propylene terpolymer as defined above and thus 4.0 to 40.0 wt % of component (b), i.e. the ethylene based plast(...) (...)
Полимерные компаунды, переработка пластиковых отходов | Патент относится к полимерной композиции на основе полиэтилена и переработанного пластикового материала. Композиция содержит бимодальный полиэтилен и переработанный пластик, полученный из отходов потребительского и/или промышленного использования. Композиция может использоваться в производстве конструкционных изделий, в частности труб. Она может содержать стабилизаторы, антиоксиданты и другие добавки. Патент описывает также процесс получения полимерной композиции путем смешивания компонентов и их плавления в экструдере, а также возможное гранулирование полученной композиции. | WO2023/030952 EP4141066 | BOREALIS | 2021-08-30 | (EP4141066) Polyolefin composition comprising polyethylene and recycled plastic material | (EP4141066) The invention relates to a polyolefin composition comprising: a) 20-80 wt% (based on the total weight of the polyolefin composition) of at least one bimodal polyethylene comprising a polyethylene homopolymer and a polyethylene copolymer formed from ethylene and at least one olefin with at least 6 carbon atoms as comonomer with a melt flow rate MFR5 (190°C, 5 kg, measured according to ISO 1133) of at least 0.1 g/10 min b) 80-20 wt% (based on the total weight of the polyolefin composition) of a polyethylene enriched blend of recycled plastic material comprising polyethylene and polypropylene with a melt enthalpy ratio of PP : PE in the range of 0:100 to 10:90, which is recovered from a waste plastic material derived from post-consumer and/or post-industrial waste, with a melt flow rate MFR5 (190°C, 5 kg, measured according to ISO 1133) of at least 0.8 g/10 min; and optionally further additives, wherein the sum of all ingredients always adds up to 100 wt%. | (EP4141066) 1. Polyolefin composition comprising a) 20-80 wt% (based on the total weight of the polyolefin composition) of at least one bimodal polyethylene comprising a polyethylene homopolymer and a polyethylene copolymer formed from ethylene and at least one olefin with at least 6 carbon atoms as comonomer with a melt flow rate MFR5 (190°C, 5 kg, measured according to ISO 1133) of at least 0.1 g/10 min b) 80-20 wt% (based on the total weight of the polyolefin composition) of a polyethylene enriched blend of recycled plastic material comprising polyethylene (PE) and polypropylene (PP) with a melt enthalpy ratio of PP : PE in the range of 0:100 to 10:90 (measured according to ISO 11357-1 and ISO 11357-3), which is recovered from a waste plastic material derived from post-consumer and/or post-industrial waste, with a melt flow rate MFR5 (190°C, 5 kg, measured according to ISO 1133) of at least 0.8 g/10 min; and optionally further additives, wherein the sum of all ingredients always adds up to 100 wt%. 2. Polyolefin composition according to claim 1, characterized in that it comprises a) 23-77 wt%, preferably 48-77 wt%, more preferably 63-77 wt% of the at least one bimodal polyethylene; b) 77-23 wt%, preferably 52-23 wt%, more preferably 37-23 wt% of the polyethylene enriched blend of recycled plastic material comprising polypropylene and polyethylene; and optionally further additives, wherein the sum of all ingredients always adds up to 100 wt%. 3. Polyolefin composition according to claim 1-2, characterized in that it comprises at least one stabilizer, in particular at least one anti-oxidant agent. 4. Polyolefin composition according to claim 3, characterized by 0.05-0.5 wt%, preferably 0.08-0.4 wt %, more preferably by at least 0.10-0.3 wt% (based on the overall weight of the polymer composition) of the at least one stabilizer. 5. Polyolefin composition according to any one of the preceding claims, characterized by a ΔKI (derived from Cracked round bar testing according to ISO 18489:2015) of more than 0.55, preferably of more than 0.60, more preferably of more than 0.70, even more preferably of more than 0.75 MPa*m0.5 at da/dN of 1E-5 mm/cycle. 6. Polyolefin composition according to any one of the preceding claims, characterized by a melt flow rate MFR5 (5 kg, 190°C, measured according to ISO 1133) in the range between 0.3 and 1.2 g/10 min, preferably between 0.3 and 0.7 g/10min, more preferably between 0.3 and 0.6 g/10min. 7. Polyolefin composition according to any one of the preceding claims, characterized by an impact strength (ISO179-1, Charpy 1eA +23°C) of at least 10 kJ/m2, preferably of at least 15 kJ/m2, more preferably at least 18 kJ/m2, still more preferably of at least 20 kJ/m2, in particular in a range between 10 and 35 kJ/m2, more particular in a range between 12 and 32 kJ/m2, even more particular in a range between 15 and 31 kJ/m2. 8. Polyolefin composition according to any one of the preceding claims, characterized in that the at least one bimodal polyethylene comprising a polyethylene homopolymer and a polyethylene copolymer is selected from a group comprising at least one bimodal polyethylene (BPE-1) having a melt flow rate MFR5 (190°C, 5 kg, measured according to ISO 1133) in the range of 0.1 to 1 g/10 min, preferably of 0.15 to 0.5 g/10 min, more preferably of 0.2 to 0.3 g/10 min and a resistance to slow crack growth SCG in notched pipe test (9.2 bar, 80°C, according to EN ISO 13479) of more than 1.000 h, preferably of more than 2.000 h, most preferably of more than 5.000 h. 9. Polyolefin composition according to any one of the preceding claims characterized in that the at least one bimodal polyethylene comprising a polyethylene homopolymer and a polyethylene copolymer has a ΔKI (derived from CRB testing according to ISO 18489:2015) of more than 0.82, preferably of more than 0.85, even more preferably of more than 0.87 MPa*m0.5 at da/dN of 1E-5 mm/cycle. 10. Polyolefin composition according to any one of the preceding claims characterized in that the polyethylene enriched blend of recycled plastic material comprises polyethylene and polypropylene with a melt enthalpy ratio of PP : PE in the range of 0:100 to 5: 95, preferably in the range of 0:100 to 3:97, more preferably in the range of 0:100 to 2.2:97.8. 11. Polyolefin composition according to any one of the preceding claims, characterized in that the polyethylene enriched blend of recycled plastic material comprises further components selected form the group consisting of polystyrene, stabilizers, polyamide, talc, chalk, paper, wood, metal, limonene, fatty acid and mixtures thereof. 12. Polyolefin composition according to any one of the preceding claims, characterized in that the polyethylene enriched blend of recycled plastic material has a melt flow rate MFR5 (ISO 1133, 5 kg, 190°C) of 0.8 to 5 g/10min, preferably of 1 to 4 g/10min, more preferably of 1.5 to 3 g/10min. 13. Use of a polyolefin composition according to any one of the preceding claims in the manufacture of structural products, in particular for pipes. 14. Process for producing the polyolefin composition according to any one of the preceding claims, wherein the process comprises the steps of - providing a mixture of 20-80 wt% (based on the total weight of the polyolefin composition) of the at least one bimodal polyethylene comprising a polyethylene homopolymer and a polyethylene copolymer a), and 80-20 wt% (based on the total weight of the polyolefin composition) of the polyethylene enriched blend of recycled plastic material b), and optionally further additives - melting the mixture in an extruder, and - optionally pelletizing the obtained polyolefin composition. 15. An article comprising the polyolefin composition according to any one of the preceding claims 1 to 12, in particular pipe. | (EP4141066A1) PENDING (WO202330952A1) PENDING | (EP4141066) However, there is still a need for improving or maintaining thermomechanical properties such as fatigue crack growth performance when replacing virgin polymer by recycled material. It is appreciated that the present invention also refers to a process for producing the polyolefin compositions as defined herein. It will be appreciated that minor traces of other monomers may be present due to industrial ethylene containing trace amounts of other monomers. | (EP4141066) 1. Polyolefin composition comprising a) 20-80 wt% (based on the total weight of the polyolefin composition) of at least one bimodal polyethylene comprising a polyethylene homopolymer and a polyethylene copolymer formed from ethylene and at least one olefin with at least 6 carbon atoms as comonomer with a melt flow rate MFR5 (190°C, 5 kg, measured according to ISO 1133) of at least 0.1 g/10 min b) 80-20 wt% (based on the total weight of the polyolefin composition) of a polyethylene enriched blend of recycled plastic material comprising polyethylene (PE) and polypropylene (PP) with a melt enthalpy ratio of PP : PE in the range of 0:100 to 10:90 (measured according to ISO 11357-1 and ISO 11357-3), which is recovered from a waste plastic material derived from post-consumer and/or post-industrial waste, with a melt flow rate MFR5 (190°C, 5 kg, measured according to ISO 1133) of at least 0.8 g/10 min; and optionally further additives, wherein the sum of all ingredients always adds up to 100 wt%. | (EP4141066) It was surprisingly found that copolymers containing olefins with a longer chain length as comonomers, such as 1-hexene improves the resistance to fatigue crack growth of recyclates more than such copolymers based on comonomers with shorter chain length of less than C6, such as C4 olefins, in particular at low concentration of recyclate. The invention relates to a polyolefin composition comprising: a) 20-80 wt% (based on the total weight of the polyolefin composition) of at least one bimodal polyethylene comprising a polyethylene homopolymer and a polyethylene copolymer formed from ethylene and at least one olefin with at least 6 carbon atoms as comonomer with a melt flow rate MFR5 (190°C, 5 kg, measured according to ISO 1133) of at least 0.1 g/10 min b) 80-20 wt% (based on the total weight of the polyolefin composition) of a polyethylene enriched blend of recycled plastic material comprising polyethylene and polypropylene with a melt enthalpy ratio of PP : PE in the range of 0:100 to 10:90, which is recovered from a waste plastic material derived from post-consumer and/or post-industrial waste, with a melt flow rate MFR5 (190°C, 5 kg, measured according to ISO 1133) of at least 0.8 g/10 min; and optionally further additives, wherein the sum of all ingredients always adds up to 100 wt%. The invention relates to a polyolefin composition comprising at least one bimodal polyethylene and recycled plastic material, to an article comprising the polyolefin composition and a process for preparing such a polyolefin composition. Thus, it was an object of the invention to provide a polyolefin composition wherein at least a part of virgin polyolefin is replaced by polyolefin material recovered from waste plastic material while thermomechanical properties of such a polyolefin composition are at least maintained or even improved. | AB (EP4141066) The invention relates to a polyolefin composition comprising: a) 20-80 wt% (based on the total weight of the polyolefin composition) of at least one bimodal polyethylene comprising a polyethylene homopolymer and a polyethylene copolymer formed from ethylene and at least one olefin with at least 6 carbon atoms as comonomer with a melt flow rate MFR5 (190°C, 5 kg, measured according to ISO 1133) of at least 0.1 g/10 min b) 80-20 wt% (based on the total weight of the polyolefin composition) of a polyethylene enriched blend of recycled plastic material comprising polyethylene and polypropylene with a melt enthalpy ratio of PP : PE in the range of 0:100 to 10:90, which is recovered from a waste plastic material derived from post-consumer and/or post-industrial waste, with a melt flow rate MFR5 (190°C, 5 kg, measured according to ISO 1133) of at least 0.8 g/10 min; and optionally further additives, wherein the sum of all ingredients always adds up to 100 wt%. APD 2021-08-30 2022-08-23 CLMS (EP4141066) 1. Polyolefin composition comprising a) 20-80 wt% (based on the total weight of the polyolefin composition) of at least one bimodal polyethylene comprising a polyethylene homopolymer and a polyethylene copolymer formed from ethylene and at least one olefin with at least 6 carbon atoms as comonomer with a melt flow rate MFR5 (190°C, 5 kg, measured according to ISO 1133) of at least 0.1 g/10 min b) 80-20 wt% (based on the total weight of the polyolefin composition) of a polyethylene enriched blend of recycled plastic material comprising polyethylene (PE) and polypropylene (PP) with a melt enthalpy ratio of PP : PE in the range of 0:100 to 10:90 (measured according to ISO 11357-1 and ISO 11357-3), which is recovered from a waste plastic material derived from post-consumer and/or post-industrial waste, with a melt flow rate MFR5 (190°C, 5 kg, measured according to ISO 1133) of at least 0.8 g/10 min; and optionally further additives, wherein the sum of all ingredients always adds up to 100 wt%. 2. Polyolefin composition according to claim 1, characterized in that it comprises a) 23-77 wt%, preferably 48-77 wt%, more preferably 63-77 wt% of the at least one bimodal polyethylene; b) 77-23 wt%, preferably 52-23 wt%, more preferably 37-23 wt% of the polyethylene enriched blend of recycled plastic material comprising polypropylene and polyethylene; and optionally further additives, wherein the sum of all ingredients always adds up to 100 wt%. 3. Polyolefin composition according to claim 1-2, characterized in that it comprises at least one stabilizer, in particular at least one anti-oxidant agent. 4. Polyolefin composition according to claim 3, characterized by 0.05-0.5 wt%, preferably 0.08-0.4 wt %, more preferably by at least 0.10-0.3 wt% (based on the overall weight of the polymer composition) of the at least one stabilizer. 5. Polyolefin composition according to any one of the preceding claims, characterized by a ΔKI (derived from Cracked round bar testing according to ISO 18489:2015) of more than 0.55, preferably of more than 0.60, more preferably of more than 0.70, even more preferably of more than 0.75 MPa*m0.5 at da/dN of 1E-5 mm/cycle. 6. Polyolefin composition according to any one of the preceding claims, characterized by a melt flow rate MFR5 (5 kg, 190°C, measured according to ISO 1133) in the range between 0.3 and 1.2 g/10 min, preferably between 0.3 and 0.7 g/10min, more preferably between 0.3 and 0.6 g/10min. 7. Polyolefin composition according to any one of the preceding claims, characterized by an impact strength (ISO179-1, Charpy 1eA +23°C) of at least 10 kJ/m2, preferably of at least 15 kJ/m2, more preferably at least 18 kJ/m2, still more preferably of at least 20 kJ/m2, in particular in a range between 10 and 35 kJ/m2, more particular in a range between 12 and 32 kJ/m2, even more particular in a range between 15 and 31 kJ/m2. 8. Polyolefin composition according to any one of the preceding claims, characterized in that the at least one bimodal polyethylene comprising a polyethylene homopolymer and a polyethylene copolymer is selected from a group comprising at least one bimodal polyethylene (BPE-1) having a melt flow rate MFR5 (190°C, 5 kg, measured according to ISO 1133) in the range of 0.1 to 1 g/10 min, preferably of 0.15 to 0.5 g/10 min, more preferably of 0.2 to 0.3 g/10 min and a resistance to slow crack growth SCG in notched pipe test (9.2 bar, 80°C, according to EN ISO 13479) of more than 1.000 h, preferably of more than 2.000 h, most preferably of more than 5.000 h. 9. Polyolefin composition according to any one of the preceding claims characterized in that the at least one bimodal polyethylene comprising a polyethylene homopolymer and a polyethylene copolymer has a ΔKI (derived from CRB testing according to ISO 18489:2015) of more than 0.82, preferably of more than 0.85, even more preferably of more than 0.87 MPa*m0.5 at da/dN of 1E-5 mm/cycle. 10. Polyolefin composition according to any one of the preceding claims characterized in that the polyethylene enriched blend of recycled plastic material comprises polyethylene and polypropylene with a melt enthalpy ratio of PP : PE in the range of 0:100 to 5: 95, preferably in the range of 0:100 to 3:97, more preferably in the range of 0:100 to 2.2:97.8. 11. Polyolefin composition according to any one of the preceding claims, characterized in that the polyethylene enriched blend of recycled plastic material comprises further components selected form the group consisting of polystyrene, stabilizers, polyamide, talc, chalk, paper, wood, metal, limonene, fatty acid and mixtures thereof. 12. Polyolefin composition according to any one of the preceding claims, characterized in that the polyethylene enriched blend of recycled plastic material has a melt flow rate MFR5 (ISO 1133, 5 kg, 190°C) of 0.8 to 5 g/10min, preferably of 1 to 4 g/10min, more preferably of 1.5 to 3 g/10min. 13. Use of a polyolefin composition according to any one of the preceding claims in the manufacture of structural products, in particular for pipes. 14. Process for producing the polyolefin composition according to any one of the preceding claims, wherein the process comprises the steps of - providing a mixture of 20-80 wt% (based on the total weight of the polyolefin composition) of the at least one bimodal polyethylene comprising a polyethylene homopolymer and a polyethylene copolymer a), and 80-20 wt% (based on the total weight of the polyolefin composition) of the polyethylene enriched blend of recycled plastic material b), and optionally further additives - melting the mixture in an extruder, and - optionally pelletizing the obtained polyolefin composition. 15. An article comprising the polyolefin composition according to any one of the preceding claims 1 to 12, in particular pipe. DESC (WO202330952) Polyolefin composition comprising polyethylene and recycled plastic material The invention relates to a polyolefin composition comprising at least one bimodal polyethylene and recycled plastic material, to an article comprising the polyolefin composition and a process for preparing such a polyolefin composition. Polyolefins, in particular polyethylene and polypropylene are increasingly consumed in large amounts in a wide range of applications, including packaging for food and other goods, fibres, automotive components, and a great variety of manufa(...) (...)their quality due to degradation, contamination and mixing of different plastics.One major trend in the field of polyolefins is the use of recycled materials, which are derived from a wide variety of sources. (...)materials can be processed to recover acrylonitrile-butadiene-styrene (ABS), high impact polystyrene (HIPS), polypropylene (PP) and polyethylene (PE) plastics. Separation can be carried out using density separation in water and then further(...) Among the plastic waste, polyethylene is one of the most abundant as it is widely used in packaging (mostly LDPE), building and piping industry (mostly HDPE). Recycled polyethylene is mainly made of goods such as bottles and packaging, which are sorted, chopped, washed and homogenized to provide a material for different applications. Although recycled polyethylene is already used for low-pressure pipes for gardens and agriculture, other applications such as high pressure pipe(...) Different approaches for useful applications of recycled polyethylene have been described. For example, CN109796650 refers to a method for preparing a recycled plastic pipe by means of waste PE material. The plastic pipe material formula comprises recycled high-density PE resin, recycled low-density PE resin, color master batch and conventional plastic defoaming agent; the components are calculated by 100 kg, 68.8 kg of recycled low-density PE resin, 29.2 kg of recycled high-density PE resin, 1.5 kg of color master batch and 0.5 kg of conventional plastic defoamer.(...) WO 2017/220657 A1 discloses a pipe produced from modified polyethylene. The polyethylene base resin comprises a modified polyethylene obtained by a reactive modification of a recycled polyethylene in the presence of a free radical generator, wherein (b) the modified polyethylene has a melt flow rate (5 kg, 190 °C) of MFRf, the recycled polyethylene has a melt flow rate (5 kg, 190 °C) of MFR0, the free radical generator has a concentration of X based on the amount of recycled polyethylene, and MFRf, MFR0, and X follow an exponential decay defined by equation (I): (...)et al. (Journal of Cleaner Production 2020, 276, 124081 ) investigates the incorporation of recycled high-density polyethylene to polyethylene pipe grade resins to increase close-loop recycling. As one can see, the use of recycled polyethylene for replacing virgin polyethylene is in general possible. However, there is still a need for improving or maintaining thermomechanical properties such as fatigue crack growth performance when(...) Thus, it was an object of the invention to provide a polyolefin composition wherein at least a part of virgin polyolefin is replaced by polyolefin material recovered from waste plastic material while thermomechanical properties of such a polyolefin composition are at least maintained or even improved. This object has been solved by providing a polyolefin composition comprising: a) 20-80 wt% (based on the total weight of the polyolefin composition) of at least one bimodal polyethylene comprising a polyethylene homopolymer and a polyethylene copolymer formed from ethylene and at least one olefin with at least 6 carbon(...)C, 5 kg, measured according to ISO 1 133) of at least 0.1 g/10 min b) 80-20 wt% (based on the total weight of the polyolefin composition) of a polyethylene enriched blend of recycled plastic material comprising polyethylene (PE) and polypropylene (PP) with a melt enthalpy ratio of PP : PE in the range of 0:100 to 10:90 (measured according to ISO 11357-1 and ISO 1 1357-3)which is recovered from a w(...) Thus, a polyolefin composition is provided that contains recycled plastic material and virgin bimodal polyethylene polymer. This combination provides a composition wherein at least a part of virgin polymer is replaced by recycled material, (...) Such compositions are applicable for pipes, such as high pressure pipes.As described, the polyolefin composition according to the invention comprises a virgin bimodal polyethylene polymer containing a comonomer based on an olefin with at least 6 carbon atom (>=C6). It is to be understood that the present polyolefin composition does not contain talc (except any amounts present in the recyclate), rubber and is essentially free of peroxides, preferably the peroxide content based on the total weight of the polyolefin composition is below 0.5 wt%. According to an embodiment the present polyolefin composition comprises a) 23 -77 wt%, preferably 48 - 77 wt%, more preferably 63 - 77 wt% of the at least one bimodal polyethylene; andb) 77 - 23 wt%, preferably 52 - 33 wt%, more preferably 37 - 23 wt% of the polyethylene enriched blend of recycled plastic material comprising polypropylene and polyethylene; and optionally further additives, wherein the sum of all ingredients always adds up to 100 wt%. It is to be understood that the amounts of bimodal polyethylene and polyethylene recyclate are always complementary to each other. For example, the composition may comprise in one embodiment 25 wt% bimodal polyethylene and 75 wt% polyethylene recyclate or vice versa, or 30 wt% bimodal polyethylene and 70 wt% polyethylene recylate or vice versa. In preferred embodiments the present polyolefin composition may comprise - 25 wt% bimodal polyethylene and 75 wt% polyethylene recyclate - 30 wt% bimodal polyethylene and 70 wt% polyethylene recyclate - 35 wt% bimodal polyethylene and 65 wt% polyethylene recyclate - 40 wt% bimodal polyethylene and 60 wt% polyethylene recyclate - 45 wt% bimodal polyethylene and 55 wt% polyethylene recyclate - 50 wt% bimodal polyethylene and 50 wt% polyethylene recyclate - 55 wt% bimodal polyethylene and 45 wt% polyethylene recyclate - 60 wt% bimodal polyethylene and 40 wt% polyethylene recyclate - 65 wt% bimodal polyethylene and 35 wt% polyethylene recyclate - 70 wt% bimodal polyethylene and 30 wt% polyethylene recyclate - 75 wt% bimodal polyethylene and 25 wt% polyethylene recyclate. In a preferred embodiment the present polyolefin composition has a AKi as an indicator for fatigue crack growth resistance (derived from CRB testing according to ISO 18489:2015) of more than 0.55, preferably of more than 0.60, more preferab(...) The AKi value of the present polyolefin composition may vary depending on the amount of polyethylene recyclate added to the composition. For example, if 23 - 27 wt%, preferably 25 wt% of polyethylene recyclate are added the AKi value of the final polyolefin composition may be more than 0.70, more preferably more than 0.75 MPa*m05 at da/dN of 1 E-5 mm/cycle.If 48 - 52 wt%, preferably 50 wt% of polyethylene recyclate are added the AKi value of the final polyolefin composition may be more than 0.65, more preferably more than 0.70 MPa*(...) If 72 - 77 wt%, preferably 75 wt% of polyethylene recyclate are added the AKi value of the final polyolefin composition may be more than 0.60, more preferably more than 0.64 MPa*m05 at da/dN of 1 E-5 mm/cycle. The polyolefin composition has a melt flow rate MFR5 (5 kg, 190 °C, measured according to ISO 1 133) in the range between 0.3 and 1 .2 g/10 min, preferably between 0.3 and 0.7 g/1 Omin, more preferably between 0.4 and 0.6 g/1 Omin. In another embodiment the present polyolefin composition has an impact strength (ISO179-1 , Charpy 1 eA +23°C) of at least 10.0 kJ/m2, preferably of at least 15 kJ/m2, more preferably at least 18 kJ/m2, still more preferably of at least 20 (...) In case of a polyolefin composition comprising 25 wt% polyethylene recyclate the impact strength is in a range between 10 and 20 kJ/m2, more particular in a range between 13 and 18 kJ/m2, even more particular in a range between 15 and 17 kJ(...) In case of a polyolefin composition comprising 50 wt% polyethylene recyclate the impact strength is in a range between 15 and 25 kJ/m2, more particular in a range between 18 and 22 kJ/m2. In case of a polyolefin composition comprising 75 wt% polyethylene recyclate the impact strength is in a range between 20 and 35 kJ/m2, more particular in a range between 23 and 30 kJ/m2, even more particular in a range between 25 and 28 kJ(...) In another embodiment, the present polyolefin composition has a density of 0.92 - 0.98 g/cm3, preferably of 0.95 - 0.96 g/cm3. In an embodiment, the present polyolefin composition has a PE enthalpy of 170 - 200 J/g, preferably of 178-197 J/g, a PP enthalpy of 1 ,5 - 3,5 J/g, PE TM of 130 - 131 °C and a PP TM of 150 - 161 °C.In another embodiment, the present polyolefin composition has a Youngs module of 800-900 MPa, preferably of 810-860 MPa; (...) Polyethylene Virgin Polymers Bimodal polyethylene is used in the present polyolefin composition. The properties and features of the virgin bimodal polyethylene that may be used in the present polyolefin composition are described in the following. The term "bimodal" means herein that the polymer consists of two polyethylene fractions, which have been produced under different polymerization conditions resulting in different (weight average) molecular weights and molecular weight distr(...) The bimodal polyethylene comprises a polyethylene homopolymer and a polyethylene copolymer. The polyethylene copolymer is formed from ethylene with at least one other comonomer having more than 6 carbon atoms, e.g. C6-20 olefin. Preferred comonomers are alpha-olefins, especially with 6-8 carbon atoms. (...)polymers are well known to a person skilled in the art and described for example in WO 2015/121 161 A1 .Bimodal Polyethylene (BPE-1 ): The at least one bimodal polyethylene (BPE-1 ) comprises a polyethylene homopolymer and a polyethylene copolymer. The copolymer is based on ethylene and 1 -hexene as comonomer. Preferably the content of 1 -hexene in the polymer is in the ra(...) This bimodal polyethylene has a Ki (derived from CRB testing according to ISO 18489:2015) of more than 0.82, preferably of more than 0.85, even more preferably of more than 0.87 MPa*m05 at da/dN of 1 E-5 mm/cycle. The at least one bimodal polyethylene (BPE-2) comprises a polyethylene homopolymer and a polyethylene copolymer. The copolymer is based on ethylene and 1 -butene as comonomer. This bimodal polyethylene has a Ki (derived from CRB testing according to ISO 18489:2015) of 0.82 MPa*m05 at da/dN of 1 E-5 mm/cycle. The present polyolefin composition may comprise 20-80 wt% (based on the total weight of the polyolefin composition) of a polyethylene enriched blend of recycled plastic material comprising polyethylene and polypropylene, which is recovered from a waste plastic material derived from post-consumer and/or post-industrial (...) Preferably, the polyethylene rich recycled material is obtained from recycled waste by means of plastic recycling processes known in the art. Such recyclates are commercially available, e.g. from Corepla (Italian Consortium for the collecti(...) None exhaustive examples of polyethylene rich recycled materials include: PURPOLEN PE (Mtm Plastics GmbH), food grade rHDPE (BIFFA PLC) and a range of polyethylene rich materials, such as e.g. HD- LM02041 from PLASgran Ltd. It is considered that the present invention could be applicable to a broad range of recycled polyethylene-rich materials or materials or compositions having a high content of recycled polyethylene. The polyethylene-rich recycled material may be in the form of granules. It may be obtained from domestic waste streams (i.e. it is a produ(...)the “yellow bag” recycling system, which operates in some parts of Germany.According to the invention, the polyethylene enriched blend of recycled plastic material comprises polyethylene and polypropylene with a melt enthalpy ratio of PP : PE in the range of 0:100 to 10:90. In an embodiment the polyethylene enriched blend of recycled plastic material comprises polyethylene and polypropylene with a melt enthalpy ratio of PP : PE in the range of 0:100 to 5:95, preferably in the range of 0:100 to 3:97, more preferably in the range of 0:100 to 2.2:97.8. The polyethylene fraction of the recycled material can comprise recycled high-density polyethylene (rHDPE), recycled medium-density polyethylene (rMDPE), recycled low-density polyethylene (rLDPE), recycled linear low density polyethylene (rLLDPE) and the mixtures thereof. In a certain embodiment, the recycled material is high density PE with an average density of greater than 0.940 g/cm3, preferably greater than 0.945 g/cm3, most preferably greater than 0.950 g/cm3. In another embodiment the polyethylene enriched blend of recycled plastic material comprises further components selected from the group comprising polystyrene, stabilizers, polyamide, talc, chalk, paper, wood, metal, limonene, fatty acid an(...) According to one embodiment, the polyethylene enriched blend of recycled plastic material has a melt flow rate MFR (ISO 1 133, 5 kg, 190 °C) of 0.8 to 5 g/10min, preferably of 1 to 4 g/1 Omin, more preferably of 1 .5 to 3 g/1 Omin.In a furt(...) In an embodiment, the recyclate blend has a PE enthalpy of 160-220 J /g, preferably of 170- 210 J/g, more preferably of 176-201 J/g, a PP enthalpy of 3.7-3.9 J/g, PE TM of 131 -132°C and a PP TM of 155-162'0. In a preferred embodiment, the present polyolefin composition comprises at least one stabilizer, in particular at least one anti-oxidant agent. The at least one stabilizer may be present in the polyolefin composition in an amount of 0.05- 0.5 wt%, preferably 0.08-0.4 wt %, more preferably by at least 0.1 -0.3 wt%, such as 0.15 wt% (based on the overall weight of the polymer composi(...) In a further embodiment, the polyolefin composition may comprise further additives. Examples of additives for use in the composition are pigments or dyes (for example carbon black), antiacids and/or anti-UVs, antistatic agents, nucleating a(...) (...)4- piperidyl)imino)).It is appreciated that the present invention also refers to a process for producing the polyolefin compositions as defined herein. The process comprises the steps of - providing a mixture of 20-80 wt% (based on the total weight of the polyolefin composition) of the at least one bimodal polyethylene comprising a polyethylene homopolymer and a polyethylene copolymer a), and 80-20 wt% (based on the total weight of the polyolefin composition) of the polyethylene enriched blend of recycled plastic material b), and optionally further additives - optionally pelletizing the obtained polyolefin composition. The polyolefin composition according to the invention can be used for a wide range of applications, for example in the manufacture of structural products, appliances, pipes, roofing applications, in particular for pipes. (...)to the conditions described in ISO 3167 (Plastics — Multipurpose test specimens) and IS0 17855-2 (Plastics — Polyethylene (PE) moulding and extrusion materials — Part 2: Preparation of test specimens and determination of properties) on an E(...) A 0.4 mm thick industrial grade razor blade was used to notch the specimen. The specimens were conditioned at 23°C and 50 % relative humidity for another day after being notched before being tested. For investigation of the resistance to fatigue crack growth (FCG) following ISO 18489:2015 (Polyethylene (PE) materials for piping systems - Determination of resistance to slow crack growth under cyclic loading - Cracked Round Bar test meth(...) MFR5 2.4 - 2.5 g/ 10 min, density 0.95 g/cm3; PE enthalpy 176.6 J/g, PP enthalpy 3.97 J/g, Melt enthalpy ratio (PP:PE) of 2.2:97.8, PE Tm 132,48qC, PP Tm°C 162.49°C, Youngs modulus 759 MPa, yield strength 21 .5 MPa, strain at break 112.9 %;(...) MFR5 0.8 - 0.83 g/ 10 min, density 0.95 g/cm3; PE enthalpy 201.42 J/g, Melt enthalpy ratio (PP:PE) of 0:100, PE Tm 131.32qC, Youngs modulus 899.8 MPa, yield strength 25.6 MPa, strain at break 35.4 %; impact strength (notched charpy test 23 (...) Virgin Polymers used are Bimodal Polyethylene BPE-1 (Inventive Example) and Bimodal Polyethylene BPE-2 (comparative Example). The bimodal polyethylene (BPE-1 ) comprises a polyethylene homopolymer and a polyethylene copolymer based on ethylene and 1 -hexene as comonomer (1 -hexene content = 2 wt% in BPE-1 ). The bimodal polyethylene (BPE-2) used as comparative example comprises a polyethylene homopolymer and a polyethylene copolymer based on ethylene and 1 -butene as comonomer (1 -butent content = 1 .2 wt% in BPE-2). Table 1 shows the resistance to fatigue crack growth of polyolefin compositions according to the invention with different amounts of recyclate blends A1 / A2 (75 wt%, 50 wt%, 25 wt%) and bimodal polyethylene BPE-1 as inventive examples, and bimodal polyethylene BPE-2, 100% recylate (Blend A1/A2) or 100% virgin (bimodal polyethylene) as comparative examples. Please note that the numbering of inventive examples and comparative examples in Table 1 correspond to the numbering in (...) As can be seen from Table 1 the resistance to fatigue crack growth of polyolefin compositions according to the invention comprising the virgin bimodal polyethylene and the polyethylene recyclate varies with recyclate load; the lower the recyclate load the higher the resistance to fatigue crack growth. As further can be seen the resistance to fatigue crack growth (FCG) also depends on the virgin bimodal polyethylene used. For example, the composition Blend 2 + BPE-1 with a 25 wt% recyclate loading has an increased AKi at da/dN of 1 E-5 mm(...) Figure 1 illustrates the performance of the polyolefin compositions according to the invention. As can be seen, the polyolefin compositions comprising BPE-2 and different recyclate loadings fall short to the performance of the polyolefin compositions comprising BPE-1 and different recyclate loadings, especially for 25 (...) This is in particular the case for the polyolefin compositions of BPE-1 and BPE-2 with a 25 wt% recyclate loading. Table 3 summarizes other properties of the polyolefin composition according to the invention, such as melt flow rate, modulus, DSC results, and charpy notched impact strength. The calculation of the PP : PE melt enthalpy ratio is done as follows: PP melt enthalpy fraction = PP enthalpy / (PE enthalpy + PP enthalpy) PE melt enthalpy fraction = PE enthalpy / (PE enthalpy + PP enthalpy) PP:PE melt enthalpy ratio = PP melt enthalpy fraction / PE melt enthalpy fraction. DESC (EP4141066) The invention relates to a polyolefin composition comprising at least one bimodal polyethylene and recycled plastic material, to an article comprising the polyolefin composition and a process for preparing such a polyolefin composition. Polyolefins, in particular polyethylene and polypropylene are increasingly consumed in large amounts in a wide range of applications, including packaging for food and other goods, fibres, automotive components, and a great variety of manufa(...) One major trend in the field of polyolefins is the use of recycled materials, which are derived from a wide variety of sources. Durable goods streams such as those derived from yellow bags, yellow bins, community collections, waste electric(...) (...)materials can be processed to recover acrylonitrile-butadiene-styrene (ABS), high impact polystyrene (HIPS), polypropylene (PP) and polyethylene (PE) plastics. Separation can be carried out using density separation in water and then further(...) Among the plastic waste, polyethylene is one of the most abundant as it is widely used in packaging (mostly LDPE), building and piping industry (mostly HDPE). Recycled polyethylene is mainly made of goods such as bottles and packaging, which are sorted, chopped, washed and homogenized to provide a material for different applications. Although recycled polyethylene is already used for low-pressure pipes for gardens and agriculture, other applications such as high pressure pipe(...) Different approaches for useful applications of recycled polyethylene have been described. For example, CN109796650 refers to a method for preparing a recycled plastic pipe by means of waste PE material. The plastic pipe material formula comprises recycled high-density PE resin, recycled low-density PE resin, color master batch and conventional plastic defoaming agent; the components are calculated by 100 kg, 68.8 kg of recycled low-density PE resin, 29.2 kg of recycled high-density PE resin, 1.5 kg of color master batch and 0.5 kg of conventional plastic defoamer.(...) WO 2017/220657 A1 discloses a pipe produced from modified polyethylene. The polyethylene base resin comprises a modified polyethylene obtained by a reactive modification of a recycled polyethylene in the presence of a free radical generator, wherein (a) the free radical generator is present in an amount of from 200 ppm to 4000 ppm, (b) the modified polyethylene has a melt flow rate (5 kg, 190°C) of MFRf, the recycled polyethylene has a melt flow rate (5 kg, 190°C) of MFR0, the free radical generator has a concentration of X based on the amount of recycled polyethylene, and MFRf, MFR0, and X follow an exponential decay defined by equation (I): MFRf=MFR0×e-µX (I) wherein µ in equation (I) is an expone(...) (...)et al. (Journal of Cleaner Production 2020, 276, 124081) investigates the incorporation of recycled high-density polyethylene to polyethylene pipe grade resins to increase close-loop recycling. As one can see, the use of recycled polyethylene for replacing virgin polyethylene is in general possible. However, there is still a need for improving or maintaining thermomechanical properties such as fatigue crack growth performance when(...) Thus, it was an object of the invention to provide a polyolefin composition wherein at least a part of virgin polyolefin is replaced by polyolefin material recovered from waste plastic material while thermomechanical properties of such a polyolefin composition are at least maintained or even improved. This object has been solved by providing a polyolefin composition comprising: a) 20-80 wt% (based on the total weight of the polyolefin composition) of at least one bimodal polyethylene comprising a polyethylene homopolymer and a polyethylene copolymer formed from ethylene and at least one olefin with at least 6 car(...)b) 80-20 wt% (based on the total weight of the polyolefin composition) of a polyethylene enriched blend of recycled plastic material comprising polyethylene (PE) and polypropylene (PP) with a melt enthalpy ratio of PP : PE in the rang(...)
Полимеры | Патент относится к гетерофазной полипропиленовой композиции с улучшенным балансом свойств, таких как высокая прочность, жесткость и прозрачность. Композиция включает в себя кристаллический гомополимер пропилена, эластомерный этилен-пропиленовый каучук и по крайней мере один полимерный нуклеирующий агент, полученные с использованием односайтового катализатора. Также описывается процесс ее приготовления и использование в качестве упаковочных материалов. | RU2754224 US20210253836 EP3820939 IN202117001980 BR112020025207 CN112334532 BR112020025207 WO2020/011825 | BOREALIS | 2018-07-13 2019-07-10 | (EP3820939) Heterophasic polypropylene composition with improved balance of properties | (EP3820939) The present invention is directed to a heterophasic polypropylene composition having an improved balance of desirable properties, i.e. high stiffness, high toughness, and high transparency. The heterophasic polypropylene composition of the present invention comprises 60.0 to 95.0 wt% of a crystalline propylene homopolymer with a melting temperature Tm1 measured by differential scanning calorimetry of higher than 155 °C, 5.0 to 20.0 wt% of an elastomeric ethylene-propylene rubber, and at least one polymeric nucleating agent, wherein the crystalline propylene homopolymer (H-PP) and the elastomeric ethylene-propylene rubber (EPR) have been produced in the presence of a single-site catalyst, wherein the heterophasic polypropylene composition is characterized by a soluble fraction determined in 1,2,4-trichlorobenzene at 40 °C in the range of 5.0 to 20.0 wt%, and wherein the soluble fraction has an ethylene content in the range of 12.0 to 40.0 wt%. The present invention is further directed to a process for the preparation of the heterophasic polypropylene composition comprising polymerizing propylene in at least three polymerization steps in the presence of a single-site catalyst, wherein the at least one polymeric nucleating agent is introduced either as a master batch by a compounding step or via a prepolymerization step prior to the first polymerization step. The present invention is further directed to an article obtained by extrusion of the heterophasic polypropylene composition, and to a packaging article comprising the extruded article.Finally, the present invention is directed to the use of the heterophasic polypropylene composition for the production of extruded articles such as films or sheets. | (US20210253836) 1-15. (canceled) 16. A heterophasic polypropylene composition (HECO) comprising a matrix phase (M) and an elastomeric phase dispersed therein, wherein the polypropylene composition comprises (A) 60.0 to 95.0 wt %, based on the total weight of the composition, of a crystalline propylene homopolymer (H-PP) with a melting temperature Tm measured by differential scanning calorimetry (DSC) of more than 155° C., (B) 5.0 to 20.0 wt %, based on the total weight of the composition, of an elastomeric ethylene-propylene rubber (EPR), and (C) at least one polymeric nucleating agent, wherein the total sum of the components of the composition is 100 wt %, based on the total weight of the composition, wherein the crystalline propylene homopolymer (H-PP) and the elastomeric ethylene-propylene rubber (EPR) have been produced in the presence of a single-site catalyst (SSC), wherein the heterophasic polypropylene composition contains a soluble fraction (SF) determined in 1,2,4-trichlorobenzene at 40° C. in the range of 5.0 to 20.0 wt %, based on the total weight of the composition, and wherein the soluble fraction (SF) has an ethylene content C2(SF) in the range of 12.0 to 40.0 wt %. 17. The heterophasic polypropylene composition (HECO) according to claim 16, which has an MFR2 (2.16 kg, 230° C.) measured according to ISO1133 in the range of 2.0 to 10.0 g/10 min. 18. The heterophasic polypropylene composition (HECO) according to claim 16, wherein the intrinsic viscosity (IV) of the soluble fraction IV(SF) of the heterophasic polypropylene composition (HECO) is in the range of 1.0 to 3.0 dl/g. 19. The heterophasic polypropylene composition (HECO) according to claim 16, wherein the ratio between the intrinsic viscosity (IV) of the soluble fraction IV(SF) and the intrinsic viscosity (IV) of the crystalline fraction IV(CF) is in the range of 0.5 to 1.2. 20. The heterophasic polypropylene composition (HECO) according to claim 16, wherein the amount of the at least one polymeric nucleating agent is 0.0001 to 1.0 wt %, based on the total weight of the composition. 21. The heterophasic polypropylene composition (HECO) according to claim 16, further comprising a polyethylene and/or a plastomer in an amount of 4.0 to 20.0 wt %, based on the total weight of the composition. 22. The heterophasic polypropylene composition (HECO) according to claim 21, wherein the polyethylene and/or the plastomer has a density in the range of 890 to 925 kg/m3 and an MFR2 (2.16 kg, 190° C.) measured according to ISO1133 in the range of 1.0 to 100 g/10 min. 23. The heterophasic polypropylene composition (HECO) according to claim 21, wherein the polyethylene and/or plastomer is a linear low density polyethylene (LLDPE) which is present in an amount of 5.0 to 15.0 wt %, based on the total weight of the composition, wherein the heterophasic polypropylene composition has two melting temperatures Tm1 and Tm2 measured by differential scanning calorimetry (DSC) wherein Tm1 is higher than 155° C. and Tm2 is in the range of 60 to 125° C. 24. The heterophasic polypropylene composition (HECO) according to claim 16, wherein the at least one polymeric nucleating agent comprises a polymer selected from vinylcycloalkane polymer and vinylalkane polymer. 25. The heterophasic polypropylene composition (HECO) according to claim 16, wherein the polymeric nucleating agent is introduced together with 7.0 to 12.0 wt %, based on the total weight of the composition, of a Ziegler-Natta-based heterophasic polypropylene having a melting temperature Tm3 measured by differential scanning calorimetry (DSC) of higher than 155° C. and an MFR2 (2.16 kg, 230° C.) measured according to ISO 1133 in the range of 2.0 to 10.0 g/10 min. 26. The heterophasic polypropylene composition (HECO) according to claim 16, wherein the heterophasic polypropylene composition (HECO) comprises two nucleating agents, wherein the first nucleating agent is a polyvinylcyclohexane (PVCH) and the second nucleating agent is selected from the group consisting of salts of monocarboxylic acids and polycarboxylic acids. 27. The heterophasic polypropylene composition (HECO) according to claim 16, wherein the heterophasic polypropylene composition (HECO) has a haze measured according to ASTM D1033 on a 1.0 mm thick plaque of below 40%, a Charpy notched impact strength NIS at +23° C. measured according to ISO 179 of at least 15 kJ/m2 and a flexural modulus measured according to ISO 178 of at least 1300 MPa. 28. A process for the preparation of the heterophasic polypropylene composition (HECO) according to claim 16, comprising polymerizing propylene in at least three polymerization steps in the presence of a single-site catalyst (SSC), wherein a) in the first polymerization reactor (R1) propylene is polymerized to obtain a first propylene homopolymer fraction (H-PP1), said first propylene homopolymer fraction (H-PP1) is transferred to a second polymerization reactor (R2), b) in the second polymerization reactor (R2) a second propylene homopolymer fraction (H-PP2) is produced, forming together with the first propylene homopolymer fraction (H-PP1) the propylene homopolymer (H-PP), c) in the third polymerization reactor the elastomeric ethylene propylene rubber fraction (EPR) is produced in the presence of the propylene homopolymer (H-PP) which is produced in reaction steps a) and b), and d) the at least one polymeric nucleating agent is introduced either as a master batch by a compounding step subsequently to polymerization step c), or via a prepolymerization step prior to the first polymerization step a) in a prepolymerization reactor (PR) wherein the polymeric nucleating agent is produced and a mixture of the single-site catalyst (SSC) and the polymeric nucleating agent is obtained, and, subsequent to the prepolymerization, the mixture of the single-site catalyst (SSC) and the polymeric nucleating agent produced in the prepolymerization reactor (PR) is transferred to the first reactor (R1). 29. An article obtained by extrusion of a heterophasic polypropylene composition (HECO) according to claim 16. 30. The article according to claim 29, which is a packaging article. | (EP3820939A1) PENDING (US20210253836A1) PENDING (WO202011825A1) LAPSED (RU2754224C1) GRANTED (IN202117001980A) PENDING (BR112020025207A2) PENDING (CN112334532A) PENDING | (US20210253836) Further, it is appreciated that the homopolymer of propylene is a linear polypropylene. Comparative Example 1, CE1, is based on the heterophasic polypropylene copolymer produced by a single-site catalyst as described above in detail, but does not contain any nucleating agent. It is, however, a difficult task to provide a polypropylene composition with sufficient impact properties and good optical properties since light scattering occurs at the interface between the continuous matrix phase and the dispersed elastomeric phase. Since in a heterophasic polypropylene composition the matrix phase and the elastomeric phase usually cannot exactly be divided from each other, one cannot directly meassure amount and properties of the elastomeric ethylene-propylene rubber (EPR), or the elastomeric phase, respectively. | (US20210253836) 16 . A heterophasic polypropylene composition (HECO) comprising a matrix phase (M) and an elastomeric phase dispersed therein, wherein the polypropylene composition comprises (A) 60.0 to 95.0 wt %, based on the total weight of the composition, of a crystalline propylene homopolymer (H-PP) with a melting temperature Tm measured by differential scanning calorimetry (DSC) of more than 155° C., (B) 5.0 to 20.0 wt %, based on the total weight of the composition, of an elastomeric ethylene-propylene rubber (EPR), and (C) at least one polymeric nucleating agent, wherein the total sum of the components of the composition is 100 wt %, based on the total weight of the composition, wherein the crystalline propylene homopolymer (H-PP) and the elastomeric ethylene-propylene rubber (EPR) have been produced in the presence of a single-site catalyst (SSC), wherein the heterophasic polypropylene composition contains a soluble fraction (SF) determined in 1,2,4-trichlorobenzene at 40° C. in the range of 5.0 to 20.0 wt %, based on the total weight of the composition, and wherein the soluble fraction (SF) has an ethylene content C2(SF) in the range of 12.0 to 40.0 wt %. | (US20210253836) The present invention is directed to a heterophasic polypropylene composition having an improved balance of desirable properties, i.e. high stiffness, high toughness, and high transparency. The present invention is directed to a heterophasic polypropylene composition having an improved balance of desirable properties, i.e. high stiffness, high toughness, and high transparency. The present invention is further directed to a process for the preparation of the heterophasic polypropylene composition. The present invention is further directed to an article obtained by extrusion of the heterophasic polypropylene composition, and to a packaging article comprising the extruded article. Finally, the present invention is directed to the use of the heterophasic polypropylene composition for the production of extruded articles such as films or sheets. The present invention is further directed to a process for the preparation of the heterophasic polypropylene composition comprising polymerizing propylene in at least three polymerization steps in the presence of a single-site catalyst, wherein the at least one polymeric nucleating agent is introduced either as a master batch by a compounding step or via a prepolymerization step prior to the first polymerization step. The present invention is further directed to an article obtained by extrusion of the heterophasic polypropylene composition, and to a packaging article comprising the extruded article. Finally, the present invention is directed to the use of the heterophasic polypropylene composition for the production of extruded articles such as films or sheets. | AB (EP3820939) The present invention is directed to a heterophasic polypropylene composition having an improved balance of desirable properties, i.e. high stiffness, high toughness, and high transparency. The heterophasic polypropylene composition of the present invention comprises 60.0 to 95.0 wt% of a crystalline propylene homopolymer with a melting temperature Tm1 measured by differential scanning calorimetry of higher than 155 °C, 5.0 to 20.0 wt% of an elastomeric ethylene-propylene rubber, and at least one polymeric nucleating agent, wherein the crystalline propylene homopolymer (H-PP) and the elastomeric ethylene-propylene rubber (EPR) have been produced in the presence of a single-site catalyst, wherein the heterophasic polypropylene composition is characterized by a soluble fraction determined in 1,2,4-trichlorobenzene at 40 °C in the range of 5.0 to 20.0 wt%, and wherein the soluble fraction has an ethylene content in the range of 12.0 to 40.0 wt%. The present invention is further directed to a process for the preparation of the heterophasic polypropylene composition comprising polymerizing propylene in at least three polymerization steps in the presence of a single-site catalyst, wherein the at least one polymeric nucleating agent is introduced either as a master batch by a compounding step or via a prepolymerization step prior to the first polymerization step. The present invention is further directed to an article obtained by extrusion of the heterophasic polypropylene composition, and to a packaging article comprising the extruded article.Finally, the present invention is directed to the use of the heterophasic polypropylene composition for the production of extruded articles such as films or sheets. APD 2021-01-15 CLMS (US20210253836) 1-15. (canceled) 16. A heterophasic polypropylene composition (HECO) comprising a matrix phase (M) and an elastomeric phase dispersed therein, wherein the polypropylene composition comprises (A) 60.0 to 95.0 wt %, based on the total weight of the composition, of a crystalline propylene homopolymer (H-PP) with a melting temperature Tm measured by differential scanning calorimetry (DSC) of more than 155° C., (B) 5.0 to 20.0 wt %, based on the total weight of the composition, of an elastomeric ethylene-propylene rubber (EPR), and (C) at least one polymeric nucleating agent, wherein the total sum of the components of the composition is 100 wt %, based on the total weight of the composition, wherein the crystalline propylene homopolymer (H-PP) and the elastomeric ethylene-propylene rubber (EPR) have been produced in the presence of a single-site catalyst (SSC), wherein the heterophasic polypropylene composition contains a soluble fraction (SF) determined in 1,2,4-trichlorobenzene at 40° C. in the range of 5.0 to 20.0 wt %, based on the total weight of the composition, and wherein the soluble fraction (SF) has an ethylene content C2(SF) in the range of 12.0 to 40.0 wt %. 17. The heterophasic polypropylene composition (HECO) according to claim 16, which has an MFR2 (2.16 kg, 230° C.) measured according to ISO1133 in the range of 2.0 to 10.0 g/10 min. 18. The heterophasic polypropylene composition (HECO) according to claim 16, wherein the intrinsic viscosity (IV) of the soluble fraction IV(SF) of the heterophasic polypropylene composition (HECO) is in the range of 1.0 to 3.0 dl/g. 19. The heterophasic polypropylene composition (HECO) according to claim 16, wherein the ratio between the intrinsic viscosity (IV) of the soluble fraction IV(SF) and the intrinsic viscosity (IV) of the crystalline fraction IV(CF) is in the range of 0.5 to 1.2. 20. The heterophasic polypropylene composition (HECO) according to claim 16, wherein the amount of the at least one polymeric nucleating agent is 0.0001 to 1.0 wt %, based on the total weight of the composition. 21. The heterophasic polypropylene composition (HECO) according to claim 16, further comprising a polyethylene and/or a plastomer in an amount of 4.0 to 20.0 wt %, based on the total weight of the composition. 22. The heterophasic polypropylene composition (HECO) according to claim 21, wherein the polyethylene and/or the plastomer has a density in the range of 890 to 925 kg/m3 and an MFR2 (2.16 kg, 190° C.) measured according to ISO1133 in the range of 1.0 to 100 g/10 min. 23. The heterophasic polypropylene composition (HECO) according to claim 21, wherein the polyethylene and/or plastomer is a linear low density polyethylene (LLDPE) which is present in an amount of 5.0 to 15.0 wt %, based on the total weight of the composition, wherein the heterophasic polypropylene composition has two melting temperatures Tm1 and Tm2 measured by differential scanning calorimetry (DSC) wherein Tm1 is higher than 155° C. and Tm2 is in the range of 60 to 125° C. 24. The heterophasic polypropylene composition (HECO) according to claim 16, wherein the at least one polymeric nucleating agent comprises a polymer selected from vinylcycloalkane polymer and vinylalkane polymer. 25. The heterophasic polypropylene composition (HECO) according to claim 16, wherein the polymeric nucleating agent is introduced together with 7.0 to 12.0 wt %, based on the total weight of the composition, of a Ziegler-Natta-based heterophasic polypropylene having a melting temperature Tm3 measured by differential scanning calorimetry (DSC) of higher than 155° C. and an MFR2 (2.16 kg, 230° C.) measured according to ISO 1133 in the range of 2.0 to 10.0 g/10 min. 26. The heterophasic polypropylene composition (HECO) according to claim 16, wherein the heterophasic polypropylene composition (HECO) comprises two nucleating agents, wherein the first nucleating agent is a polyvinylcyclohexane (PVCH) and the second nucleating agent is selected from the group consisting of salts of monocarboxylic acids and polycarboxylic acids. 27. The heterophasic polypropylene composition (HECO) according to claim 16, wherein the heterophasic polypropylene composition (HECO) has a haze measured according to ASTM D1033 on a 1.0 mm thick plaque of below 40%, a Charpy notched impact strength NIS at +23° C. measured according to ISO 179 of at least 15 kJ/m2 and a flexural modulus measured according to ISO 178 of at least 1300 MPa. 28. A process for the preparation of the heterophasic polypropylene composition (HECO) according to claim 16, comprising polymerizing propylene in at least three polymerization steps in the presence of a single-site catalyst (SSC), wherein a) in the first polymerization reactor (R1) propylene is polymerized to obtain a first propylene homopolymer fraction (H-PP1), said first propylene homopolymer fraction (H-PP1) is transferred to a second polymerization reactor (R2), b) in the second polymerization reactor (R2) a second propylene homopolymer fraction (H-PP2) is produced, forming together with the first propylene homopolymer fraction (H-PP1) the propylene homopolymer (H-PP), c) in the third polymerization reactor the elastomeric ethylene propylene rubber fraction (EPR) is produced in the presence of the propylene homopolymer (H-PP) which is produced in reaction steps a) and b), and d) the at least one polymeric nucleating agent is introduced either as a master batch by a compounding step subsequently to polymerization step c), or via a prepolymerization step prior to the first polymerization step a) in a prepolymerization reactor (PR) wherein the polymeric nucleating agent is produced and a mixture of the single-site catalyst (SSC) and the polymeric nucleating agent is obtained, and, subsequent to the prepolymerization, the mixture of the single-site catalyst (SSC) and the polymeric nucleating agent produced in the prepolymerization reactor (PR) is transferred to the first reactor (R1). 29. An article obtained by extrusion of a heterophasic polypropylene composition (HECO) according to claim 16. 30. The article according to claim 29, which is a packaging article. DESC (US20210253836) Melt flow rate MFR2 of polyethylene is determined according to ISO 1133 at 190° C. under a load of 2.16 kg. Melt flow rate MFR2 of polypropylene is determined according to ISO 1133 at 230° C. under a load of 2.16 kg. (see Del Hierro, P.; Ortin, A.; Monrabal, B.; ‘Soluble Fraction Analysis in polypropylene, The Column Advanstar Publications, February 2014. Pages 18-23). (...)crystallinity is calculated from the melting enthalpy by assuming an Hm-value of 209 J/g for a fully crystalline polypropylene (see Brandrup, J., Immergut, E. H., Eds. Polymer Handbook, 3rd ed. Wiley, New York, 1989; Chapter 3). (...)1-methoxy-2-methyl-1,2,3,5,6,7-hexahydro-s-indacene was made according to the procedure described in WO2015/158790 A2 (pp 26-29). The catalyst was pre-polymerized according to the following procedure: Off-line pre-polymerization experiment was done in a 125 mL pressure reactor equipped with gas-feeding lines and an overhead stirrer. (...)was evaporated until a constant weight was obtained to yield 1.6670 g of the pre-polymerised catalyst with a pre-polymerization degree (g-pol/g-cat) of 3.62. The pre-polymerization degree is defined as weight of polymer/weight of solid catalyst before pre-polymerization step. Preparation of Heterophasic Polypropylene Copolymer SSC-HECO The heterophasic polypropylene copolymer has been prepared by means of a 3-step polymerization (bulk homopolymerization+gas phase (GP1) homopolymerization+gas phase (GP2) C2/C3 copolymerization) in a 20-L reactor, as described below. Stirring speed was increased to 250 rpm and pre-polymerization was run for 10 min at 20° C. At the end of the prepolymerization step, the stirring speed was increased to 350 rpm and the polymerization temperature increased to 80° C. When the internal reactor temperature reached 71° C., 1.5 Nl of H2 was added with a def(...) The reactor temperature was held constant throughout the polymerization. A polymerization time of 40 minutes starting when the temperature was 2° C. below the set polymerization temperature was used for this stage. Polymerization time for this stage was 40 minutes. Polymerization time for this stage was 30 minutes. Preparation of Heterophasic Polypropylene Composition Compounding of the heterophasic polypropylene copolymer with a nucleating agent, if any, and further additives was carried out in line with Table 1 below. (...)predominantly amorphous ethylene propylene matrix (rubber) laced with a network of fine, well-dispersed isotactic polypropylene crystallites having an ethylene content of 16 wt %, an MFR2 of 3 g/10 min (230° C.), and a density of 862 kg/m3 (...) Comparative Example 1, CE1, is based on the heterophasic polypropylene copolymer produced by a single-site catalyst as described above in detail, but does not contain any nucleating agent. Inventive Example 1, IE1, is based on the same heterophasic polypropylene copolymer produced by a single-site catalyst but the composition in addition comprises a polymeric nucleating agent which is contained in the masterbatch ZN-HECO. DESC (US20210253836) The present invention is directed to a heterophasic polypropylene composition having an improved balance of desirable properties, i.e. high stiffness, high toughness, and high transparency. The present invention is further directed to a process for the preparation of the heterophasic polypropylene composition. The present invention is further directed to an article obtained by extrusion of the heterophasic polypropylene composition, and to a packaging article comprising the extruded article. Finally, the present invention is directed to the use of the heterophasic polypropylene composition for the production of extruded articles such as films or sheets. Heterophasic polypropylene compositions are known in the art. They are composed of a continuous propylene homopolymer and/or propylene random copolymer phase acting as matrix in which an elastomeric phase, e.g. an ethylene-propylene rubber (EPR), is dispersed. Depending on the particular design of the heterophasic polypropylene composition various property profiles can be established. Heterophasic polypropylene compositions were designed to provide improved impact properties if compared to propylene random copolymers. The improved impact strength of heterophasic polypropylene compositions is attributed to the presence of the dispersed phase. It is, however, a difficult task to provide a polypropylene composition with sufficient impact properties and good optical properties since light scattering occurs at the interface between the continuous matrix phase and the dispersed elastomeric phase. Accordingly, heterophasic polypropylene compositions appear somewhat opaque. Insertion of a rubber phase resulting in a heterophasic polypropylene compositions further reduces stiffness but—as indicated already above—improves impact strength. There is accordingly in general a conflict of aims if one wants at the same time provide a polypropylene composition with high stiffness, high impact strength (toughness), and good optical properties (high transparency). WO 2015/108634 A1 discloses a polypropylene impact copolymer with improved elongation and impact strength but still acceptable stiffness. The polypropylene impact copolymer has a melt flow rate MFR2 of 10 to 50 g/10 min and an elongation at(...) There is, however, still a need for providing a polypropylene composition having an improved balance of desirable properties, i.e. high stiffness, high toughness, and high transparency. The present invention is based on the finding that the object can be solved by provision of a heterophasic polypropylene composition produced in the presence of a single-site catalyst (SSC), the heterophasic polypropylene composition having particular limitations as regards the structure of the dispersed phase, and bei(...) Accordingly, the present invention is in one aspect directed to a heterophasic polypropylene composition (HECO) comprising a matrix phase (M) and an elastomeric phase dispersed therein, wherein the polypropylene composition comprises - (A) 60.0 to 95.0 wt %, based on the total weight of the composition, of a crystalline propylene homopolymer (H-PP) with a melting temperature Tm measured by differential scanning calorimetry (DSC) of more than 155° C., - (B) 5.0 to 20.0 (...)wherein the crystalline propylene homopolymer (H-PP) and the elastomeric ethylene-propylene rubber (EPR) have been produced in the presence of a single-site catalyst (SSC), - wherein the heterophasic polypropylene composition is characterized by a soluble fraction (SF) determined in 1,2,4-trichlorobenzene at 40° C. in (...) The expression propylene homopolymer used herein relates to a polypropylene that consists substantially, i.e. at least 99.0 wt %, preferably of at least 99.5 wt %, more preferably of at least 99.8 wt %, of propylene units. In a preferred embodiment only propylene is used as monomer in polymerization. In a preferred embodiment only propylene units are detectable in the propylene homopolymer. Further, it is appreciated that the homopolymer of propylene is a linear polypropylene. Propylene Homopolymer (H-PP) The propylene homopolymer (H-PP) is part of the matrix phase (M) of the heterophasic polypropylene composition. Preferably, the matrix phase (M) comprises at least 90.0 wt %, more preferably at least 95.0 wt %, of the propylene homopolymer (H-PP). The matrix phase (M) may also consists of the propylene homopolymer (H-PP). As indicated above, the amount of the propylene homopolymer (H-PP) in the heterophasic polypropylene composition (HECO) is 60.0 to 95.0 wt %. Preferably, the amount of the propylene homopolymer (H-PP) in the heterophasic polypropylene composition (HECO) is at least 70.0 wt %, more preferably at least 75.0 wt %, still m(...) Preferably, the amount of the propylene homopolymer (H-PP) in the heterophasic polypropylene composition (HECO) is 93.0 wt % or below, more preferably 92.0 wt % or below. As indicated above, the melting temperature Tm of the propylene homopolymer (H-PP) is higher than 155° C., preferably higher than 156° C., more preferably higher than 158° C., thereby indicating high crystallinity. The melting temperature Tm of the propylene homopolymer (H-PP) will be usually not higher than 170° C. The propylene homopolymer (H-PP) preferably has a melt flow rate MFR2 of 2.5 to 300 g/10 min, more preferably of 4.0 to 200 g/10 min, still more preferably of 5.0 to 50 g/10 min. As indicated above, the propylene homopolymer (H-PP) according to the present invention is produced in the presence of a single-site catalyst (SSC). Single-site catalysts (SSC) like metallocene catalysts are known to the skilled person. As indicated above, the amount of the elastomeric ethylene-propylene rubber (EPR) in the heterophasic polypropylene composition (HECO) is 5.0 to 20.0 wt %. Preferably, the amount of the elastomeric ethylene-propylene rubber (EPR) in the heterophasic polypropylene composition (HECO) is at least 7.0 wt %, more preferably at least 8.0 wt %. Preferably, the amount of the elastomeric ethylene-propylene rubber (EPR) in the heterophasic polypropylene composition (HECO) is 16.0 wt % or less, more preferably 14.0 wt % or less. As indicated above, the heterophasic polypropylene composition (HECO) according to the present invention comprises at least one polymeric nucleating agent. (...)accordingly knows suitable polymeric nucleating agents and knows suitable amounts to be added to a heterophasic polypropylene composition. The heterophasic polypropylene composition (HECO) according to the present invention may comprise two nucleating agents, wherein one nucleating agent is a polymeric nucleating agent, preferably polyvinylcyclohexane (PVCH), and the second nu(...) The second nucleating agent must be promoting the α-modification and/or the γ-modification of polypropylene, and is preferably a particulate nucleating agent. More preferably, the second nucleating agent is selected from the group consistin(...) (...)one polymeric nucleating agent may be introduced either as a master batch by a compounding step subsequently to polymerization of the propylene homopolymer (H-PP) and the elastomeric ethylene-propylene rubber (EPR), or via a prepolymerization step prior to the first polymerization step wherein the polymeric nucleating agent is produced and a mixture of the single-site catalyst (SSC) and the polymeric nucleating agent is obtained. The polymerization of the propylene homopolymer (H-PP) and the elastomeric ethylene-propylene rubber (EPR) is then conducted in the presence of this mixture of the single-site catalyst (SSC) and the polymer(...) (...)nucleating agent is introduced together with 7.0 to 12.0 wt %, based on the total weight of the heterophasic polypropylene composition, of a Ziegler-Natta-based heterophasic polypropylene having a melting temperature Tm3 measured by differential scanning calorimetry (DSC) of higher than 155° C. and an MFR2 (2.16 kg, 23(...) Heterophasic Polypropylene The heterophasic polypropylene is part of the heterophasic polypropylene composition (HECO) according to the present invention. The heterophasic polypropylene consists of the matrix phase (M) and of at least part of the elastomeric phase di(...) The heterophasic polypropylene has a melt flow rate MFR2 of preferably 2.0 to 10.0 g/10 min, more preferably of 2.2 to 8.0 g/10 min, still more preferably of 2.3 to 7.0 g/10 min. The heterophasic polypropylene has an ethylene content of preferably 1.5 to 5.0 wt %, more preferably of 1.7 to 4.5 wt %, still more preferably of 1.9 to 4.0 wt %, based on the total weight of the composition. Polyethylene or Plastomer The heterophasic polypropylene composition (HECO) according to the present invention may comprise a polyethylene and/or a plastomer in an amount of up to 20.0 wt %, preferably up to 15.0 wt %, more preferably up to 12.0 wt %, based on the total weight of the composition. If present, the amount of the polyethylene and/or a plastomer is preferably at least 4.0 wt %, like at least 5.0 wt %, based on (...) If present, the polyethylene and/or the plastomer preferably has a density in the range of 890 to 925 kg/m3, preferably of 900 to 920 kg/m3. Accordingly, suitable classes of polyethylene are low density polyethylene (LDPE), linear low density polyethylene (LLDPE) and very low density polyethylene (VLDPE). These classes are known to the skilled person. (...)like copolymers of ethylene with 1-octene, or copolymers of propylene with ethylene, preferably produced by polymerization with a single-site catalyst. Plastomers are known to the skilled person. If present, the polyethylene and/or the plastomer preferably has and a melt flow rate MFR2 (2.16 kg, 190° C.) measured according to ISO1133 in the range of 1.0 to 100 g/10 min, preferably of 1.2 to 80.0 g/10 min, more preferably of 1.3 to 7(...) According to a preferred embodiment of the present invention, the polyethylene and/or plastomer is a linear low density polyethylene (LLDPE) which is present in an amount of 5.0 to 15.0 wt %, based on the total weight of the composition. In this regard it is furthermore preferred that the heterophasic polypropylene composition (HECO) has two melting temperatures Tm1 and Tm2 measured by differentia(...) Heterophasic Polypropylene Composition (HECO) The heterophasic polypropylene composition (HECO) comprises a matrix phase (M) and an elastomeric phase dispersed therein. As indicated above, the propylene homopolymer (H-PP) is part of the matrix phase (M), while the elastomeric ethylene-propylene rubber (EPR) is part of the elastomeric phase. The heterophasic polypropylene composition (HECO) further comprises at least one polymeric nucleating a(...) The heterophasic polypropylene composition (HECO) is preferably produced by sequential polymerization wherein in one step the propylene homopolymer (H-PP) is produced, and in a subsequent step the elastomeric ethylene-propylene rubber (EPR) is produced in the presence of the propylene homopolymer (H-PP). Accordingly, the elastomeric ethylene-propylene rubber (EPR), or the elastomeric fraction, res(...) Since in a heterophasic polypropylene composition the matrix phase and the elastomeric phase usually cannot exactly be divided from each other, one cannot directly meassure amount and properties of the elastomeric ethylene-propylene rubber (...) In order to characterize the matrix phase and the elastomeric phase of a heterophasic polypropylene composition several methods are known. One method is the extraction of a xylene cold solubles (XCS) fraction, thus separating a xylene cold (...) It is known that the xylene cold solubles (XCS) fraction of a heterophasic polypropylene composition largely corresponds to the elastomeric phase. It may, however, contain small parts of the matrix phase, e.g. around 1.0 wt %. The xylene extraction is especially suitable for heterophasic polypropylene compositions with a highly crystalline matrix phase such as propylene homopolymer matrix phase as(...) As indicated above, the heterophasic polypropylene composition (HECO) is characterized by a soluble fraction (SF) determined in 1,2,4-trichlorobenzene at 40° C. in the range of 5.0 to 20.0 wt %, based on the total weight of the composition,(...) Preferably, the amount of the soluble fraction (SF) of the heterophasic polypropylene composition (HECO) is at least 7.0 wt %, more preferably at least 8.0 wt %. Preferably, the amount of the soluble fraction (SF) of the heterophasic polypropylene composition (HECO) is 16.0 wt % or less, more preferably 14.0 wt % or less. Preferably, the intrinsic viscosity (IV) of the soluble fraction IV(SF) of the heterophasic polypropylene composition (HECO) is in the range of 1.0 to 3.0 dl/g, more preferably 1.2 to 2.5 dl/g, still more preferably 1.3 to 2.4 dl/g. Correspondingly, the amount of the crystalline fraction (CF) of the heterophasic polypropylene composition (HECO) is in the range of 80.0 to 95.0 wt %, based on the total weight of the composition, preferably at least 84.0 wt %, more prefer(...) Preferably, the amount of the crystalline fraction (CF) of the heterophasic polypropylene composition (HECO) is 93.0 wt % or less, more preferably 92.0 wt % or less. The heterophasic polypropylene composition (HECO) according to the present invention is preferably also characterized by a xylene cold solubles (XCS) fraction in the range of 5.0 to 20.0 wt %, based on the total weight of the composition. The heterophasic polypropylene composition (HECO) according to the present invention is preferably also characterized by an ethylene content of the xylene cold solubles (XCS) fraction C2(XCS) in the range of 12.0 to 40.0 wt %. The heterophasic polypropylene composition (HECO) according to the present invention is preferably also characterized by an intrinsic viscosity (IV) measured according to DIN ISO1628/1 (in decalin at 135° C.) of the xylene cold solubles (XC(...) Preferably, the heterophasic polypropylene composition (HECO) according to the present invention has a melt flow rate MFR2 (2.16 kg, 230° C.) measured according to ISO1133 in the range of 2.0 to 10.0 g/10 min, more preferably of 2.2 to 8.0 (...) It is furthermore preferred that the heterophasic polypropylene composition (HECO) has at least one melting temperature Tm1 measured by differential scanning calorimetry (DSC) with Tm1 being higher than 155° C. The melting temperature Tm1 of the heterophasic polypropylene composition (HECO) will be usually not higher than 170° C. Still preferred ranges are 156 to 167° C. or 158 to 165° C. In case the heterophasic polypropylene composition (HECO) according to the present invention comprises a linear low density polyethylene (LLDPE) which is present in an amount of 5.0 to 15.0 wt %, based on the total weight of the composition, it is furthermore preferred that the heterophasic polypropylene composition (HECO) has two melting temperatures Tm1 and Tm2 measured by differential scanning (...) Preferably, the heterophasic polypropylene composition (HECO) according to the present invention has a glass transition temperature Tg(PP) in the range of −1.0 to 2.0° C. and a glass transition temperature Tg(EPR) in the range of −50.0 to −(...) The heterophasic polypropylene composition (HECO) according to the present invention has an improved balance of stiffness, toughness, and transparency. Accordingly and preferably, the heterophasic polypropylene composition (HECO) according to the present invention has a haze measured according to ASTM D1033 on a 1.0 mm thick plaque of below 50%, more preferably in the range of 15 to 45%, s(...) Accordingly and preferably, the heterophasic polypropylene composition (HECO) according to the present invention has a Charpy notched impact strength NIS at +23° C. measured according to ISO 179 of at least 10.0 kJ/m2, more preferably in th(...) Accordingly and preferably, the heterophasic polypropylene composition (HECO) according to the present invention has a flexural modulus measured according to ISO 178 of at least 1300 MPa, like in the range of 1300 to 1700 MPa, more preferab(...) Still more preferably, the heterophasic polypropylene composition (HECO) according to the present invention has a haze measured according to ASTM D1033 on a 1.0 mm thick plaque of below 50%, and a Charpy notched impact strength NIS at +23° (...) The heterophasic polypropylene composition (HECO) according to the present invention may comprise usual additives, preferably in a total amount of not more than 5.0 wt % based on the total weight of the composition. The heterophasic polypropylene composition (HECO) according to the present invention may comprise an antioxidant, such as sterically hindered phenol, phosphorus-based antioxidant, sulphur-based antioxidant, nitrogen-based antioxidant, or mi(...) The heterophasic polypropylene composition (HECO) according to the present invention may further comprise an antistatic agent, such as calcium stearate, sodium stearate or zinc stearate. Preparation of the Heterophasic Polypropylene Composition (HECO) The present invention is in a second aspect directed to a process for the preparation of the heterophasic polypropylene composition (HECO) according to the first aspect of the present invention described above, including all its preferred e(...) This process comprises polymerizing propylene in at least three polymerization steps in the presence of a single-site catalyst (SSC), wherein - a) in the first polymerization reactor (R1) propylene is polymerized to obtain a first propylene homopolymer fraction (H-PP1), said first propylene homopolymer fraction (H-PP1) is transferred to a second polymerization reactor (R2), - b) in the second polymerization reactor (R2) a second propylene homopolymer fraction (H-PP2) is produced, forming together with the first propylene homopolymer fraction (H-PP1) the propylene homopolymer (H-PP), - c) in the third polymerization reactor the elastomeric ethylene propylene rubber fraction (EPR) is produced in the presence of the propylene homopolymer (H-PP) which is produced in reaction steps a) and b), and - d) the at least one polymeric nucleating agent is introduced either - as a master batch by a compounding step subsequently to polymerization step c), - or - via a prepolymerization step prior to the first polymerization step a) in a prepolymerization reactor (PR) wherein the polymeric nucleating(...) The present invention is in a third aspect directed to an article obtained by extrusion of the heterophasic polypropylene composition (HECO) according to the first aspect of the present invention described above, including all its preferred(...) Extrusion of a heterophasic polypropylene composition (HECO) according to the p(...)
Полимерные компаунды, гели | Данный патент описывает состав полипропиленового компаунда, содержащего антиокислитель-биополимер, фосфатный огнестойкий ретардант и антикапельный агент на основе биополимера, содержащего фенолические гидроксильные группы. Компаунд обладает высокими огнестойкими свойствами и может использоваться для изготовления различных изделий. | WO2023/006853 | BOREALIS | 2021-07-29 | (WO202306853) Flame retardant polypropylene composition comprising a biopolymer | (WO2023/006853) The present invention is related to a flame retardant polypropylene composition (C) comprising a propylene polymer (PP), a nitrogen-containing flame retardant (FR) and an antidripping-agent (A) being a biopolymer comprising phenolic hydroxyl groups. Further, the present invention is related to the use of a biopolymer comprising phenolic hydroxyl groups as an antidripping-agent as well as an article comprising the flame retardant polypropylene composition (C). | (WO2023/006853) C L A I M S 1. Flame retardant polypropylene composition (C), comprising i) a propylene polymer (PP), ii) a nitrogen-containing flame retardant (FR), and iii) an antidripping-agent (A) being a biopolymer comprising phenolic hydroxyl groups, wherein the flame retardant polypropylene composition (C) fulfills in-equation (I) w(A) < 0.15 (I) w(FR) wherein w(A) is the overall amount of the antidripping -agent (A) in [wt-%], based on the overall weight of the polypropylene composition (C), and w(FR) is the overall amount of the nitrogen-containing flame retardant (FR) in [wt.-%], based on the overall amount of the flame retardant polypropylene composition (C). 2. Flame retardant polypropylene composition (C) according to claim 1, wherein i) the flame retardant polypropylene composition (C) is free of fluoropolymers, and ii) the nitrogen-containing flame retardant (FR) and the an antidripping-agent (A) being a biopolymer comprising phenolic hydroxyl groups are free of halogens. 3. Flame retardant polypropylene composition (C) according to claim 1 or 2, wherein the antidripping-agent (A) is lignin. 4. Flame retardant polypropylene composition (C) according to any one of the preceding claims, wherein the nitrogen-containing flame retardant (FR) comprises a first nitrogen-containing phosphate (FR1) and a second nitrogen-containing phosphate (FR2). 5. Flame retardant polypropylene composition (C) according to claim 4, wherein the weight ratio between the first nitrogen-containing phosphate (FR1) and the second nitrogen-containing phosphate (FR2) is in the range of 60:40 to 40:60. 6. Flame retardant polypropylene composition (C) according to claim 4 or 5, wherein the first nitrogen-containing phosphate (FR1) is melamine polyphosphate and the second nitrogen-containing phosphate (FR2) is piperazine pyrophosphate. 7. Flame retardant polypropylene composition (C) according to any one of the preceding claims, comprising i) 57.1 to 89.9 wt.-% of the propylene polymer (PP), ii) 10.0 to 40.0 wt.-% of the nitrogen-containing flame retardant (FR), and iii) 0.1 to 2.9 wt.-% of the antidripping-agent (A) being a biopolymer comprising phenolic hydroxyl groups, based on the overall weight of the polypropylene composition (C). 8. Flame retardant polypropylene composition (C) according to claim 7, wherein the overall amounts of the propylene polymer (PP), the nitrogen-containing flame retardant (FR) and the anti dripping-agent (A) together make up at least 90 wt.-% of the flame retardant polypropylene composition (C), more preferably sum up to 100 wt.-%. 9. Flame retardant polypropylene composition (C) according to any one of the preceding claims, wherein the propylene polymer (PP) is a copolymer of propylene and ethylene and/or a C4 to Cs a-olefin having a comonomer content in the range of 2.0 to 25.0 mol-%, preferably in the range of 6.0 to 15.0 mol-%. 10. Flame retardant polypropylene composition (C) according to any one of the preceding claims, wherein the propylene polymer (PP) is a heterophasic propylene copolymer (HECO) comprising i) a matrix (M) being a polymer of propylene, and ii) an elastomer (E) being a copolymer comprising units derived from propylene and ethylene and/or C4 to Cs a-olefm. 11. Flame retardant polypropylene composition (C) according to claim 10, wherein the heterophasic propylene copolymer (HECO) has a xylene cold soluble fraction (XCS) in the range of 7.0 to 25.0 wt.-%, preferably in the range of 11.0 to 22.0 wt.-%, based on the overall weigh of the heterophasic propylene copolymer (HECO). 12. Flame retardant polypropylene composition (C) according to claim 11, wherein the xylene soluble fraction (XCS) of the heterophasic propylene copolymer (HECO) has i) a comonomer content in the range of 25.0 to 65.0 mol-%, preferably in the range of 40.0 to 45.0 mol-%, and/or ii) an intrinsic viscosity (IV) measured according to ISO 1628/1 (at 135 °C in decalin) below 3.5 dl/g, preferably in the range of 2.4 to 3.4 dl/g. 13. Flame retardant polypropylene composition (C) according to any one of the preceding claims, having a melt flow rate MFR2 (230 °C, 2.16 kg) determined according to ISO 1133 in the range of 6.0 to 40.0 g/10 min. 14. Use of a biopolymer comprising phenolic hydroxyl groups, preferably lignin, as an antidripping agent (A) for a composition comprising a propylene polymer (PP) and a nitrogen-containing flame retardant (FR). 15. Article, comprising the flame retardant polypropylene composition (C) according to any one of claims 1 to 13. | (WO202306853A1) PENDING | (WO2023/006853) Accordingly it is appreciated that the intrinsic viscosity of the xylene cold soluble (XCS) fraction of the propylene polymer (PP) being a heterophasic propylene copolymer (HECO) is below 3.5 dl/g, more preferably not more than 3.4 dl/g. It is appreciated that the propylene polymer (PP) being a heterophasic propylene copolymer (HECO) preferably has a rather low total comonomer content, preferably ethylene content. | (WO2023/006853) 1. Flame retardant polypropylene composition (C), comprising i) a propylene polymer (PP), ii) a nitrogen-containing flame retardant (FR), and iii) an antidripping-agent (A) being a biopolymer comprising phenolic hydroxyl groups, wherein the flame retardant polypropylene composition (C) fulfills in-equation (I) w(A) < 0.15 (I) w(FR) wherein w(A) is the overall amount of the antidripping -agent (A) in [wt-%], based on the overall weight of the polypropylene composition (C), and w(FR) is the overall amount of the nitrogen-containing flame retardant (FR) in [wt.-%], based on the overall amount of the flame retardant polypropylene composition (C). 14. Use of a biopolymer comprising phenolic hydroxyl groups, preferably lignin, as an antidripping agent (A) for a composition comprising a propylene polymer (PP) and a nitrogen-containing flame retardant (FR). | (WO2023/006853) The present invention is related to a flame retardant polypropylene composition (C) comprising a propylene polymer (PP), a nitrogen-containing flame retardant (FR) and an antidripping -agent (A) being a biopolymer comprising phenolic hydroxyl groups. Further, the present invention is related to the use of a biopolymer comprising phenolic hydroxyl groups as an antidripping-agent as well as an article comprising the flame retardant polypropylene composition (C). The present invention is related to a flame retardant polypropylene composition (C) comprising a propylene polymer (PP), a nitrogen-containing flame retardant (FR) and an antidripping-agent (A) being a biopolymer comprising phenolic hydroxyl groups. Further, the present invention is related to the use of a biopolymer comprising phenolic hydroxyl groups as an antidripping-agent as well as an article comprising the flame retardant polypropylene composition (C). Therefore, it is an object of the present invention to provide a flame retardant polypropylene composition which fulfils the above mentioned UL94 V0 rating and is free of fluoropolymers. Accordingly, the present invention is directed to a flame retardant polypropylene composition (C), comprising i) a propylene polymer (PP), ii) a nitrogen-containing flame retardant (FR), and iii) an antidripping-agent (A) being a biopolymer comprising phenolic hydroxyl groups, wherein the polypropylene composition (C) fulfills in-equation (I) w(ri) | AB (WO2023/006853) The present invention is related to a flame retardant polypropylene composition (C) comprising a propylene polymer (PP), a nitrogen-containing flame retardant (FR) and an antidripping-agent (A) being a biopolymer comprising phenolic hydroxyl groups. Further, the present invention is related to the use of a biopolymer comprising phenolic hydroxyl groups as an antidripping-agent as well as an article comprising the flame retardant polypropylene composition (C). APD 2022-07-28 CLMS (WO2023/006853) C L A I M S 1. Flame retardant polypropylene composition (C), comprising i) a propylene polymer (PP), ii) a nitrogen-containing flame retardant (FR), and iii) an antidripping-agent (A) being a biopolymer comprising phenolic hydroxyl groups, wherein the flame retardant polypropylene composition (C) fulfills in-equation (I) w(A) < 0.15 (I) w(FR) wherein w(A) is the overall amount of the antidripping -agent (A) in [wt-%], based on the overall weight of the polypropylene composition (C), and w(FR) is the overall amount of the nitrogen-containing flame retardant (FR) in [wt.-%], based on the overall amount of the flame retardant polypropylene composition (C). 2. Flame retardant polypropylene composition (C) according to claim 1, wherein i) the flame retardant polypropylene composition (C) is free of fluoropolymers, and ii) the nitrogen-containing flame retardant (FR) and the an antidripping-agent (A) being a biopolymer comprising phenolic hydroxyl groups are free of halogens. 3. Flame retardant polypropylene composition (C) according to claim 1 or 2, wherein the antidripping-agent (A) is lignin. 4. Flame retardant polypropylene composition (C) according to any one of the preceding claims, wherein the nitrogen-containing flame retardant (FR) comprises a first nitrogen-containing phosphate (FR1) and a second nitrogen-containing phosphate (FR2). 5. Flame retardant polypropylene composition (C) according to claim 4, wherein the weight ratio between the first nitrogen-containing phosphate (FR1) and the second nitrogen-containing phosphate (FR2) is in the range of 60:40 to 40:60. 6. Flame retardant polypropylene composition (C) according to claim 4 or 5, wherein the first nitrogen-containing phosphate (FR1) is melamine polyphosphate and the second nitrogen-containing phosphate (FR2) is piperazine pyrophosphate. 7. Flame retardant polypropylene composition (C) according to any one of the preceding claims, comprising i) 57.1 to 89.9 wt.-% of the propylene polymer (PP), ii) 10.0 to 40.0 wt.-% of the nitrogen-containing flame retardant (FR), and iii) 0.1 to 2.9 wt.-% of the antidripping-agent (A) being a biopolymer comprising phenolic hydroxyl groups, based on the overall weight of the polypropylene composition (C). 8. Flame retardant polypropylene composition (C) according to claim 7, wherein the overall amounts of the propylene polymer (PP), the nitrogen-containing flame retardant (FR) and the anti dripping-agent (A) together make up at least 90 wt.-% of the flame retardant polypropylene composition (C), more preferably sum up to 100 wt.-%. 9. Flame retardant polypropylene composition (C) according to any one of the preceding claims, wherein the propylene polymer (PP) is a copolymer of propylene and ethylene and/or a C4 to Cs a-olefin having a comonomer content in the range of 2.0 to 25.0 mol-%, preferably in the range of 6.0 to 15.0 mol-%. 10. Flame retardant polypropylene composition (C) according to any one of the preceding claims, wherein the propylene polymer (PP) is a heterophasic propylene copolymer (HECO) comprising i) a matrix (M) being a polymer of propylene, and ii) an elastomer (E) being a copolymer comprising units derived from propylene and ethylene and/or C4 to Cs a-olefm. 11. Flame retardant polypropylene composition (C) according to claim 10, wherein the heterophasic propylene copolymer (HECO) has a xylene cold soluble fraction (XCS) in the range of 7.0 to 25.0 wt.-%, preferably in the range of 11.0 to 22.0 wt.-%, based on the overall weigh of the heterophasic propylene copolymer (HECO). 12. Flame retardant polypropylene composition (C) according to claim 11, wherein the xylene soluble fraction (XCS) of the heterophasic propylene copolymer (HECO) has i) a comonomer content in the range of 25.0 to 65.0 mol-%, preferably in the range of 40.0 to 45.0 mol-%, and/or ii) an intrinsic viscosity (IV) measured according to ISO 1628/1 (at 135 °C in decalin) below 3.5 dl/g, preferably in the range of 2.4 to 3.4 dl/g. 13. Flame retardant polypropylene composition (C) according to any one of the preceding claims, having a melt flow rate MFR2 (230 °C, 2.16 kg) determined according to ISO 1133 in the range of 6.0 to 40.0 g/10 min. 14. Use of a biopolymer comprising phenolic hydroxyl groups, preferably lignin, as an antidripping agent (A) for a composition comprising a propylene polymer (PP) and a nitrogen-containing flame retardant (FR). 15. Article, comprising the flame retardant polypropylene composition (C) according to any one of claims 1 to 13. DESC (WO202306853) Flame retardant polypropylene composition comprising a biopolymer The present invention is related to a flame retardant polypropylene composition (C) comprising a propylene polymer (PP), a nitrogen-containing flame retardant (FR) and an antidripping -agent (A) being a biopolymer comprising phenolic hydrox(...) (...)comprising phenolic hydroxyl groups as an antidripping-agent as well as an article comprising the flame retardant polypropylene composition (C). (...)flame retardant additives there is the dripping behavior to be controlled where for mainly unfdled or low fdled polypropylene grades typically polytetrafluoroethylene (PTFE) is used in an overall amount of 0.2 to 0.3 wt.-%. Therefore, it is of interest to replace the PTFE in flame retardant polypropylene formulations with component that provides a similar performance. Therefore, it is an object of the present invention to provide a flame retardant polypropylene composition which fulfils the above mentioned UL94 V0 rating and is free of fluoropolymers. Accordingly, the present invention is directed to a flame retardant polypropylene composition (C), comprising i) a propylene polymer (PP), ii) a nitrogen-containing flame retardant (FR), and iii) an antidripping-agent (A) being a biopolymer comprising phenolic hydroxyl groups, wherein the polypropylene composition (C) fulfills in-equation (I)w(ri) (...)wherein w(A) is the overall amount of the antidripping-agent (A) in [wt-%], based on the overall weight of the polypropylene composition (C), and w(FR) is the overall amount of the nitrogen-containing flame retardant (FR) in [wt.-%], based on the overall amount of the flame retardant polypropylene composition (C). It was found that a polypropylene composition comprising a nitrogen-containing flame retardant (FR) and an antidripping-agent (A) being a biopolymer comprising phenolic hydroxyl groups in amounts fulfdling in-equation (I) achieves V0 in the(...) According to one embodiment of the present invention, the flame retardant polypropylene composition (C) is free of halogens. (...)FR2) is piperazine pyrophosphate.According to one embodiment of the present invention, the flame retardant polypropylene composition (C) comprises i) 57.1 to 89.9 wt.-% of the propylene polymer (PP), ii) 10.0 to 40.0 wt.-% of the nitrogen-containing flame retardant (FR), and iii) 0.1 to 2.9 wt.-% of the antidripping-ag(...)antidripping-agent (A) being a biopolymer comprising phenolic hydroxyl groups, based on the overall weight of the polypropylene composition (C). According to a further embodiment of the present invention, the overall amounts of the propylene polymer (PP), the nitrogen-containing flame retardant (FR) and the antidripping- agent (A) together make up at least 90 wt.-% of the flame retardant polypropylene composition (C), more preferably sum up to 100 wt.-%. According to another embodiment of the present invention, the propylene polymer (PP) is a copolymer of propylene and ethylene and/or a C to Cs a-olefm having a comonomer content in the range of 2.0 to 25.0 mol-%, preferably in the range of (...) It is especially preferred that the propylene polymer (PP) is a heterophasic propylene copolymer (HECO) comprising i) a matrix (M) being a polymer of propylene, and ii) an elastomer (E) being a copolymer comprising units derived from propyl(...) According to a further embodiment of the present invention, the flame retardant polypropylene composition (C) has a melt flow rate MFR2 (230 °C, 2.16 kg) determined according to ISO 1133 in the range of 6.0 to 40.0 g/10 min. (...)hydroxyl groups, preferably lignin, as an antidripping-agent (A) for a composition comprising a propylene polymer (PP) and a nitrogen-containing flame retardant (FR). Further, the present invention is directed to an article, comprising the flame retardant polypropylene composition (C) as described above. In the following, the present invention is described in more detail. The flame retardant polypropylene composition (C) The flame retardant polypropylene composition (C) according to the present invention comprises a propylene polymer (PP), a nitrogen-containing flame retardant (FR) and an antidripping -agent (A) being a biopolymer comprising phenolic hydrox(...) According to a preferred embodiment of the present invention, the flame retardant polypropylene composition (C) is free of fluoropolymers. In particular, it is preferred that the flame retardant polypropylene composition (C) does not contain fluoropolymers in amounts exceeding 0.5 wt.-%, more preferably 0.1 wt.-%, stil(...) It is especially preferred that no fluoropolymers have been used in the production of the flame retardant polypropylene composition (C). As used herein, the term “fluoropolymer” refers to a polymeric compound comprising fluorine atoms. According to another preferred embodiment of the present invention, the flame retardant polypropylene composition (C) is free of halogen atoms. As used herein, the term “halogen” refers to the elements of group 17 of the periodic table. (...)is preferred that no compounds containing halogen atoms have been used in the production of the flame retardant polypropylene composition (C). The flame retardant polypropylene composition (C) comprises the nitrogen-containing flame retardant (FR) and the antidripping-agent (A) in a weight ratio fulfilling in-equation (I), preferably in-equation (la), more preferably in-equation ((...) (...)lb)wherein w(A) is the overall amount of the antidripping-agent (A) in [wt-%], based on the overall weight of the polypropylene composition (C), and w(FR) is the overall amount of the nitrogen-containing flame retardant (FR) in [wt.-%], based on the overall amount of the flame retardant polypropylene composition (C). In particular, the flame retardant polypropylene composition preferably comprises i) 57.1 to 89.9 wt.-%, more preferably 65.0 to 86.0 wt.-%, still more preferably 70.0 to 84.0 wt.-%, like 75.0 to 81.0 wt.-% of the propylene polymer (PP), ii) 10.0 to 40.0 wt.-%, more preferably 12.0 to 35.0 wt.-%, still more preferably (...) (...)A) being a biopolymer comprising phenolic hydroxyl groups, based on the overall weight of the flame retardant polypropylene composition (C). It is preferred that the overall amounts of the propylene polymer (PP), the nitrogen- containing flame retardant (FR) and the antidripping-agent (A) together make up at least 90 wt.-% of the flame retardant polypropylene composition (C), more preferably sum up to 100 wt.-%. The flame retardant polypropylene composition (C) according to the present invention may further comprise additives (AD) such as acid scavengers, antioxidants, colorants, light stabilizers, slip agents, anti-scratch agents, dispersing agent(...) Accordingly, it is preferred that the flame retardant polypropylene composition (C) comprises, more preferably consists of i) 52.1 to 89.99 wt.-%, more preferably 65.0 to 86.0 wt.-%, still more preferably 70.0 to 84.0 wt.-%, like 75.0 to 81.0 wt.-% of the propylene polymer (PP), ii) 10.0 to 40.0 wt.-%, more preferably 12.0 to 35.0 wt.-%, still more preferably 15.0 to 2.0 wt.-%, like 0.3 to 1.0 wt.-% of additives (AD), based on the overall weight of the flame retardant polypropylene composition (C). The additives (AD) are described in more detail below. For embodiments wherein the flame retardant polypropylene composition (C) comprises additives (AD), it is preferred that the overall amounts of the propylene polymer (PP), the nitrogen-containing flame retardant (FR), the antidripping-agent (A) and the additives (AD)together make up at least 90 wt.-% of the flame retardant polypropylene composition (C), more preferably sum up to 100 wt.-%. It is preferred that the flame retardant polypropylene composition (C) according to the present invention has a melt flow rate MFR2 (230 °C, 2.16 kg) determined according to ISO 1133 in the range of 6.0 to 40.0 g/10 min, more preferably in (...) Regarding the mechanical properties, it is preferred that the polypropylene composition (C) has a tensile modulus determined according to ISO 527-1A at 23 °C in the range of 1000 to 5000 MPa, more preferably in the range of 1100 to 3000 MPa(...)to 1900 MPa. Additionally or alternatively to the previous paragraph, it is preferred that the flame retardant polypropylene composition (C) has a Charpy notched impact strength determined according to ISO 179 leA at 23 °C of at least 40.0 (...) Further, it is preferred that the flame retardant polypropylene composition (C) according to the present invention fulfills the requirements of the Standard for Safety of Flammability of Plastic Materials UL 94 V-0 at a thickness of equal o(...) It is preferred that the flame retardant polypropylene composition (C) has an oxidation induction time (OIT), as determined according to ISO 11357-6 at a temperature of 190 °C, in the range from 50 to 300 min, more preferably in the range f(...)from 60 to 200 min, most preferably in the range from 70 to 100 min.It is also preferred that the flame retardant polypropylene composition (C) has a limited oxygen index (LOI), as determined according to ASTM D 2863-87, in the range from 2(...) It is furthermore preferred that the flame retardant polypropylene composition (C) has a cone time to ignition, as determined according to IS05660-1:2019, in the range from 10 to 30 s, more preferably in the range from 15 to 28 s, most pref(...) Preferrably, the flame retardant polypropylene composition (C) has a dripping test value in the range from 0 to 5.0%, more preferably in the range from 0 to 3.0 %, most preferably in the range from 0 to 1.0%. The flame retardant polypropylene composition (C) is preferably obtained by blending, preferably melt-blending the propylene polymer (PP), the nitrogen-containing flame retardant (FR), the antidripping -agent (A) and optionally the additive(...) In the following, the propylene polymer (PP), the nitrogen-containing flame retardant (FR), the antidripping -agent (A) are described in more detail. The propylene polymer (PP) The flame retardant polypropylene composition (C) according to the present invention comprises a propylene polymer (PP). The propylene polymer (PP) can also be a mixture of two or more propylene polymer (PP) components. The propylene polymer (PP) has a melt flow rate MFR2 (230 °C, 2.16 kg) determined according to ISO 1133 in the range of 5.0 to 300 g/ 10 min, more preferably in the range of 8.0 to 100 g/10 min, still more preferably in the range of like in(...)range of like in the range of 10.0 to 75.0 g/10 min, like in the range of 15.0 to 50.0 g/10 min.The propylene polymer (PP) can be a homopolymer or copolymer of propylene. Moreover, the propylene polymer (PP) can comprise one or more propylene polymer (PP) components which are different. In case the propylene polymer (PP) is a copolymer of propylene, it is preferred that the comonomer is selected f(...) For propylene polymers (PP) comprising more than one, like two different propylene polymer components which are copolymers of propylene, it is preferred that all propylene polymer components contain the same comonomer, like ethylene. It is preferred that the propylene polymer (PP) is a copolymer of propylene and ethylene and/or at least another C4 to Cs a-olefm. The propylene polymer (PP) preferably has a comonomer content, like ethylene content, in the range of 2.0 to (...) In a preferred embodiment of this invention, propylene polymer (PP) is a heterophasic propylene copolymer (HECO) comprising i) a matrix (M) being a polymer of propylene ii) an elastomer (E) being a copolymer comprising units derived from pr(...) (...)shall preferably indicate that the matrix and the inclusion form different phases within the heterophasic polypropylene, said inclusions are for instance visible by high resolution microscopy, like electron microscopy or scanning force microscopy.It is appreciated that the propylene polymer (PP) being a heterophasic propylene copolymer (HECO) preferably has a rather low total comonomer content, pr(...) Accordingly, the matrix (M) content, i.e. the xylene cold insoluble (XCI) content, in the propylene polymer (PP) being a heterophasic propylene copolymer (HECO) is preferably in the range of 75.0 to 93.0 wt.-%, more preferably in the range (...) On the other hand the elastomer (E), i.e. the xylene cold soluble (XCS) content, in the propylene polymer (PP) being a heterophasic propylene copolymer (HECO) is preferably in the range of 7.0 to 25.0 wt.-%, more preferably in the range of (...) The first component of the propylene polymer (PP) as a heterophasic propylene copolymer (HECO) is the matrix (M). Polypropylenes suitable for use as matrix (M) may include any type of isotactic or predominantly isotactic polypropylene homopolymer or random copolymer known in the art.Thus the polypropylene may be a propylene homopolymer or an isotactic random copolymer of propylene with ethylene and/or C4 to C8 alpha-olefins, such (...) Further and preferably the polypropylene matrix (M) has a moderate melt flow rate. Accordingly, it is preferred that in the present invention the polypropylene matrix (M), i.e. the xylene cold insoluble (XCI) fraction of the propylene polymer (PP), has a melt flow rate MFR2 (230°C, 2.16 kg) determined according to ISOl 133 of in a range of 15.0 to 120 g/10 min, more preferably of 20.0 to 100 g/10 min(...) Furthermore, the polypropylene matrix (M) can be multimodal or bimodal in view of the molecular weight. The expression "multimodal" or “bimodal” used throughout the present invention refers to the modality of the polymer, i.e. the form of i(...) However, it is preferred that the polypropylene matrix (M) is not multimodal or bimodal. The second component of the propylene polymer (PP) as a heterophasic propylene copolymer (HECO) is the elastomer (E). (...)invention is that the intrinsic viscosity (IV) of the xylene cold soluble (XCS) fraction of the propylene polymer (PP) being a heterophasic propylene copolymer (HECO) is rather low. Accordingly it is appreciated that the intrinsic viscosity of the xylene cold soluble (XCS) fraction of the propylene polymer (PP) being a heterophasic propylene copolymer (HECO) is below 3.5 dl/g, more preferably not (...) Even more preferred, the intrinsic viscosity of the xylene cold soluble (XCS) fraction of the propylene polymer (PP) being a heterophasic propylene copolymer (HECO) is in the range of 1.8 to below 3.5 dl/g, more preferably in the range 1.9 (...) Preferably, the propylene content of the propylene polymer (PP) is 85.0 to 96.0 wt.-%, more preferably 88.0 to 94.0 wt.-%, based on total weight of propylene polymer (PP), more preferably based the amount of the matrix (M) and the elastomeric copolymer (E) together, in case that the propylene polymer (PP) is a heterophasic propylene copolymer (HECO) as defined above. The propylene polymer (PP) being a heterophasic propylene copolymer (HECO) can be produced by blending the matrix (M) and the elastomer (E). However, it is preferred that the heterophasic propylene copolymer (HECO) is produced in a sequenti(...) The propylene polymer (PP) being a heterophasic propylene copolymer (HECO) according to this invention is preferably produced in a sequential polymerization process, i.e. in a multistage process, known in the art, wherein the (semi)crystall(...) Accordingly it is preferred that the propylene polymer (PP) being a heterophasic propylene copolymer (HECO) is produced in a sequential polymerization process comprising the steps of (...)and optionally at least one ethylene and/or C4 to Cs a-olefin in a first reactor (Rl) obtaining the first polypropylene fraction of the matrix (M), preferably said first polypropylene fraction is a propylene homopolymer, (b) optionally transferring the first polypropylene fraction into a second reactor (R2), (c) optionally polymerizing in the second reactor (R2) and in the presence of said first polypropylene fraction propylene and optionally at least one ethylene and/or C4 to Cs a-olefin obtaining thereby a second polypropylene fraction, preferably said second polypropylene fraction is a second propylene homopolymer, said first polypropylene fraction and optionally said second polypropylene fraction form the matrix (M), i.e. the matrix of the heterophasic propylene copolymer (HE(...) (...)obtain the elastomer (E) dispersed in the matrix (M), the matrix (M) and the elastomer (E) form the propylene polymer (PP) being a heterophasic propylene copolymer (HECO). It is preferred that the propylene polymer (PP) being a heterophasic propylene copolymer (HECO) is prepared in the presence of(a) a Ziegler-Natta ca(...) This Ziegler-Natta catalyst can be any stereospecific Ziegler-Natta catalyst for propylene polymerization, which preferably is capable of catalyzing the polymerization and copolymerization of propylene and optional comonomers at a pressure (...) (...)a high-yield Ziegler-Natta type catalyst including an internal donor component, which can be used at high polymerization temperatures of 80°C or more. Such high-yield Ziegler-Natta catalyst can comprise a succinate, a diether, a citraconate(...) According to one preferred embodiment of the present invention, the propylene polymer (PP) consists of the heterophasic propylene copolymer (HECO). In another embodiment, the propylene polymer (PP) comprises the heterophasic propylene copolymer (HECO) and one or more further homo- or copolymers of propylene such as further heterophasic propylene copolymers. In case the propylene polymer (PP) comprises further copolymers of propylene such as further heterophasic propylene copolymers, it is preferred that the heterophasic propylene copolymer (H(...) The flame retardant composition (FR) The polypropylene composition (C) according to the present invention comprises a nitrogen- containing flame retardant (FR).According to a preferred embodiment of the present invention, the nitrogen-conta(...) As outlined above, the polypropylene composition (C) according to the present invention comprises 10.0 to 40.0 wt.-%, more preferably 12.0 to 35.0 wt.-%, still more preferably 15.0 to 30.0 wt.-%, like 18.0 to 27.0 wt.-% of the nitrogen-containing flame retardant (FR), based on the overall weight of the polypropylene composition (C). (...)amount of the nitrogen-containing flame retardant (FR) means herein the amount based on the overall weight of the polypropylene composition (C) of the nitrogen-containing flame retardant (FR) as supplied by the producer thereof. The inventive polypropylene composition (C) further comprises an antidripping -agent (A). As used herein, the term “antidripping -agent” refers to an additive that prevents or reduces the effect of dripping of a polymeric material under UL9(...) The burning time after removal of the ignition source determines whether the polymer is VO, VI, V2, or no grade (fail). The dripping phenomena discriminate between the V2 grade and the VI grade. If the flaming material drips and ignites the cotton placed under the test specimen, the grade of the polymeric product will be rated as V2. Clearly, the dripping phenomena are important to the UL94 vertic(...) It is preferred that the flame retardant polypropylene composition (C) comprises 0.1 to 2.9 wt.-%, more preferably 0.3 to 2.0 wt.-%, still more preferably 0.5 to 1.8 wt.-%, like 0.8 to 1.5 wt.-% of the antidripping-agent (A), based on the overall weight of the polypropylene composition (C). In addition to the propylene copolymer (PP), the nitrogen-containing flame retardant (FR), and the antidripping -agent (A), the flame retardant polypropylene composition (C) of the invention may include additives (AD). The content of additives in the flame retardant polypropylene composition (C) of the invention will normally not exceed 5.0 wt.-%, preferably is in the range of 0.01 to 5.0 wt.-%, more preferably 0.1 to 3.5 wt.-%, still more preferably 0.2 (...) Preferably the flame retardant polypropylene composition (C) of the invention does not comprise (a) further polymer (s) different to the propylene polymer (PP) in an amount exceeding 5.0 wt.-%, preferably in an amount exceeding 3.0 wt.-%, m(...)exceeding 3.0 wt.-%, more preferably in an amount exceeding 2.0 wt.-%, based on the weight of the flame retardant polypropylene composition (C). Any polymer being a carrier material for additives (AD) is not calculated to the amount of poly(...) (...)material of the additives (AD) is a carrier polymer to ensure a uniform distribution in the flame retardant polypropylene composition (C) of the invention. The polymeric carrier material is not limited to a particular polymer. (...)hydroxyl groups, preferably lignin, as an antidripping agent (A) for a composition comprising a propylene polymer (PP) and a nitrogen-containing flame retardant (FR). Regarding the propylene polymer (PP) and the nitrogen-containing flame retardant (FR), reference is made to the definitions provided above. The article The present invention also relates to an article comprising the flame retardant polypropylene composition (C) as defined above. The present invention in particular relates to an article comprising at least 60 wt.-%, more preferably at least(...)still more preferably at least 90 wt.-%, like at least 95 wt.-% or at least 99 wt.-%, of the flame retardant polypropylene composition (C) as defined above. In an especially preferred embodiment the present invention relates to an article consisting of the flame retardant polypropylene composition (C) as defined above. Preferably, the article is an automotive article in the field of electronic com(...) (...)corresponding to the incorporation of ethylene were observed Cheng, H. N., Macromolecules 17 (1984), 1950).For polypropylene homopolymers all chemical shifts are internally referenced to the methyl isotactic pentad (mmmm) at 21.85 ppm. The propylene polymer (PP) The catalyst for the preparation of PP was prepared as follows: (...)mixture was analyzed and was found to be 120 ppm weight.The process for the preparation of the propylene polymer (PP) being a heterophasic propylene copolymer is summarized in Table 1. Table 1: Preparation of the propylene polymer (PP) Preparation of the polypropylene composition (C) The propylene polymer PP was melt blended on a co-rotating twin screw extruder with the flame retardant composition (FR) and the antidripping-agent (A) in amounts as indicated in Table 2 below.Table 2: Composition and properties of the comp(...) EAB (WO202306853) The present invention is related to a flame retardant polypropylene composition (C) comprising a propylene polymer (PP), a nitrogen-containing flame retardant (FR) and an antidripping-agent (A) being a biopolymer comprising phenolic hydroxy(...) (...)comprising phenolic hydroxyl groups as an antidripping-agent as well as an article comprising the flame retardant polypropylene composition (C). ECLM (WO202306853) 1. Flame retardant polypropylene composition (C), comprising i) a propylene polymer (PP), ii) a nitrogen-containing flame retardant (FR), and iii) an antidripping-agent (A) being a biopolymer comprising phenolic hydroxyl groups, wherein the flame retardant polypropylene composition (C) fulfills in-equation (I) w(A) < 0.15 (I) w(FR) wherein w(A) is the overall amount of the antidripping -agent (A) in [wt-%], based on the overall weight of the polypropylene composition (C), and w(FR) is the overall amount of the nitrogen-containing flame retardant (FR) in [wt.-%], based on the overall amount of the flame retardant polypropylene composition (C). 2. Flame retardant polypropylene composition (C) according to claim 1, wherein i) the flame retardant polypropylene composition (C) is free of fluoropolymers, and ii) the nitrogen-containing flame retardant (FR) and the an antidripping-agen(...) 3. Flame retardant polypropylene composition (C) according to claim 1 or 2, wherein the antidripping-agent (A) is lignin. 4. Flame retardant polypropylene composition (C) according to any one of the preceding claims, wherein the nitrogen-containing flame retardant (FR) comprises a first nitrogen-containing phosphate (FR1) and a second nitrogen-containing phosp(...) 5. Flame retardant polypropylene composition (C) according to claim 4, wherein the weight ratio between the first nitrogen-containing phosphate (FR1) and the second nitrogen-containing phosphate (FR2) is in the range of 60:40 to 40:60. 6. Flame retardant polypropylene composition (C) according to claim 4 or 5, wherein the first nitrogen-containing phosphate (FR1) is melamine polyphosphate and the second nitrogen-containing phosphate (FR2) is piperazine pyrophosphate. 7. Flame retardant polypropylene composition (C) acc(...)
Полимерные материалы, термоформование | Данный патент описывает полипропиленовый лист, особенно подходящий для термоформования, с выгодным сочетанием оптических и механических свойств. Лист содержит металлокаталитический пропилен-С4-С12-альфа-олефиновый случайный кополимер с определенными параметрами, такими как содержание С4-С12-альфа-олефина, показатель расплавления, температура плавления и количество растворимости в ксилоле. Лист также обладает хорошими механическими свойствами, такими как модуль упругости и силовая прочность, а также оптическими свойствами, такими как мутность и прозрачность. Патент также описывает использование листа для производства термоформованных изделий, а также самих термоформованных изделий, изготовленных из этого листа. | EP3950739 WO2022/029156 EP3950739 | BOREALIS | 2020-08-05 | (EP3950739) Polypropylene sheet | (EP3950739) Polypropylene sheet, especially suitable for thermoforming, showing an advantageous combination of optical properties and mechanical properties. | (EP3950739) 1. A polypropylene sheet comprising a metallocene catalysed propylene-C4-C12-α-olefin random copolymer with a-1) a C4-C12-α-olefin content in the range of from 1.0 to 6.0 wt.-%, based on the total weight of the propylene-C4-C12-α-olefin random copolymer, a-2) an MFR2 (230°C, 2.16kg, ISO 1133) in a range of from 2.0 to 20.0 g/10 min a-3) a melting temperature Tm (DSC) in the range of from 125°C to 150°C and a-4) a xylene cold soluble (XCS) amount in the range of 0.3 to 2.5 wt.-% (measured according to ISO 16152, 2005, at 25°C) and wherein the sheet has a thickness of 100 to 1000 µm. 2. The polypropylene sheet according to claim 1, wherein the comonomer of the propylene-C4-C12-α-olefin random copolymer is selected from the group of C4-C12-α-olefins, preferably from C4-C10-α-olefins, more preferably from C4-C8-α-olefins, especially from the group consisting of 1-butene (C4) and 1-hexene (C6), even more preferably the comonomer is 1-hexene. 3. The polypropylene sheet according to any of the preceding claims, wherein the propylene-C4-C12-α-olefin random copolymer has an C4-C12-α-olefin content preferably in the range of from 1.5 to 5.0 wt.-%, more preferably in the range of from 1.8 to 4.5 wt.-%, yet more preferably in the range of from 2.0 to 4.2 wt.-%, and even more preferably in the range of from 2.4 to 4.0 wt.-% and/or an MFR2 (230°C, 2.16kg, ISO 1133) preferably in the range of from 1.5 to 15.0 g/10 min, more preferably in the range of from 2.0 to 12.0 g/10 min, yet more preferably in the range of from 3.0 to 10.0 g/10 min and even more preferably in the range of from 4.0 to 8.0 g/10 min and/or, a melting temperature Tm preferably in the range of from 128°C to 145°C, and more preferably in the range of from 130°C to 143°C and /or a xylene cold soluble (XCS) amount (measured according to ISO 16152, 2005, at 25°C) preferably in the range of 0.4 to 2.0 wt.-%, more preferably in the range of 0.5 to 1.8 wt.-%. 4. The polypropylene sheet according to any of the preceding claims, wherein the propylene-C4-C12-α-olefin random copolymer furthermore has a crystallization temperature in the range of from 90°C to 105°C, preferably 92°C to 103°C. 5. The polypropylene sheet according to any of the preceding claims, wherein the propylene-C4-C12-α-olefin random copolymer consists of 25.0 to 50.0 wt.-%, preferably 30.0 to 48.0 wt.-%, more preferably 35.0 to 45.0 wt.-% of polymer fraction (R-PP1) having (i) a C4-C12-α-olefin content in the range of from 0.5 to 5.0 wt.-%, preferably 0.8 to 4.0 wt.-%, more preferably 1.0 to 3.0 wt.-% and (ii) a melt flow rate MFR2 (230°C/2.16kg) measured according to ISO 1133 in the range of from 2.0 to 10.0 g/10min, preferably from 3.0 to 9.0 g/10min, and 50.0 to 75.0 wt.-%, preferably 52.0 to 70.0 wt.-%, more preferably 55.0 to 65.0 wt.-% of polymer fraction (R-PP2) having (i) a C4-C12-α-olefin content in the range of from 3.2 to 10.0 wt.-%, preferably in the range of from 3.4 to 8.0 wt.-%, more preferably in the range of from 3.6 to 7.5 wt.-%, and (ii) a melt flow rate MFR2 (230°C/2.16kg) measured according to ISO 1133 in the range of from 1.0 to 20.0 g/10min, preferably from 3.0 to 15.0 g/10min, more preferably 5.0 to 10.0 g/10 min, whereby the C4-C12-α-olefin content of polymer fraction (R-PP2) is higher than the C4-C12-α-olefin content of polymer fraction (R-PP1). 6. The polypropylene sheet according to claim 5, wherein fraction (R-PP1) has an amount of xylene cold soluble (XCS) in the range of 0.3 to 3.0 wt.-%, preferably 0.4 to 2.5 wt.-% and more preferably 0.5 to 2.0 wt.-%, and fraction (R-PP2) has an amount of xylene cold soluble (XCS) in the range of 0.3 to 3.0 wt.-%, preferably 0.4 to 2.5 wt.-% and more preferably 0.5 to 2.0 wt.-%. 7. The polypropylene sheet according to any of the preceding claims, wherein the propylene-C4-C12-α-olefin random copolymer has a Mw/Mn value in the range of from 1.5 to 5.0, preferably in the range of from 2.0 to 4.5, and more preferably in the range of from 2.5 to 4.0. 8. The polypropylene sheet according to any of claims 1 to 7, wherein the sheet comprises at least 90.0 wt.-%, preferably at least 95.0 wt.-%, yet more preferably at least 99.0 wt.-% of the propylene-C4-C12-α-olefin random copolymer according to any one of the preceding claims 1 to 7. 9. The polypropylene sheet according to any of the preceding claims, wherein the sheet has a tensile modulus in machine and transverse direction determined according to ISO 527 at 23°C on 300 µm cast film in a range of 350 to 800 MPa, more preferably in a range of 380 to 750 MPa, even more preferably in a range of 400 to 720 MPa, like in the range of 450 to 700 MPa. 10. The polypropylene sheet according to any of the preceding claims, wherein the sheet has a haze determined according to ASTM D1003-00 on 300 µm cast film in a range of from 0.01 to below 10.0%, preferably in a range of from 0.05 to below 7.5%, more preferably in a range of from 0.10 to below 5.0% and even more preferably in the range of from 0.20 to below 2.0%. 11. The polypropylene sheet according to any of the preceding claims, wherein the sheet has a clarity determined according to ASTM D1003-00 on 300 µm cast film in a range of from 80.0 up to 100.0%, preferably in a range of from 85.0 up to 100.0%, more preferably in a range of from 90.0 up to 100.0% and even more preferably in the range of from 95.0 up to 100.0%. 12. The polypropylene sheet according to any of the preceding claims, wherein the sheet has a dart-drop impact strength (DDI) determined according to ASTM D1709, method A on a 300 µm cast film of at least 1500 g up to more than 1700 g, preferably in the range of 1600 g up to more than 1700 g, whereby the upper limit of more than 1700 g is due to the upper detection limit of 1700 g of the method. 13. The polypropylene sheet according to any of the preceding claims, wherein the sheet shows at least 2 of the properties selected from haze, clarity, tensile modulus and DDI as defined in claims 9 to 12, more preferably at least 3 properties and most preferred all of the 4 properties, i.e. haze, clarity, tensile modulus and DDI as defined in claims 9 to 12. 14. Use of the polypropylene sheet according to any of the preceding claims for producing thermoformed articles. 15. Thermoformed articles made from the polypropylene sheets according to any of the preceding claims 1 to 13. | (EP3950739A8) PENDING (WO202229156A1) PENDING | (EP3950739) Although a lot of development work has been done in that field, there is still a need for further improvement and thus for designing materials which lead to an improved and advantageous combination of beneficial optical properties, like low haze and high clarity, and high stiffness and impact. It will be appreciated by the skilled man that where boron based cocatalysts are employed, it is normal to pre-alkylate the complex by reaction thereof with an aluminium alkyl compound, such as TIBA. Therefore it will be useful to have a solution with an advantageous combination of optics, stiffness, and impact. The patent is silent in view of clarity and dart drop impact, and additionally PP with such high polydispersity is known to cause stability problems in film or sheet processing. Thus in case the process consists of one or two polymerization reactors, this definition does not exclude the option that the overall system comprises for instance a pre-polymerization step in a pre-polymerization reactor. | (EP3950739) 1. A polypropylene sheet comprising a metallocene catalysed propylene-C4-C12-α-olefin random copolymer with a-1) a C4-C12-α-olefin content in the range of from 1.0 to 6.0 wt.-%, based on the total weight of the propylene-C4-C12-α-olefin random copolymer, a-2) an MFR2 (230°C, 2.16kg, ISO 1133) in a range of from 2.0 to 20.0 g/10 min a-3) a melting temperature Tm (DSC) in the range of from 125°C to 150°C and a-4) a xylene cold soluble (XCS) amount in the range of 0.3 to 2.5 wt.-% (measured according to ISO 16152, 2005, at 25°C) and wherein the sheet has a thickness of 100 to 1000 µm. | (EP3950739) Polypropylene sheet, especially suitable for thermoforming, showing an advantageous combination of optical properties and mechanical properties. | AB (EP3950739) Polypropylene sheet, especially suitable for thermoforming, showing an advantageous combination of optical properties and mechanical properties. APD 2021-08-04 CLMS (EP3950739) 1. A polypropylene sheet comprising a metallocene catalysed propylene-C4-C12-α-olefin random copolymer with a-1) a C4-C12-α-olefin content in the range of from 1.0 to 6.0 wt.-%, based on the total weight of the propylene-C4-C12-α-olefin random copolymer, a-2) an MFR2 (230°C, 2.16kg, ISO 1133) in a range of from 2.0 to 20.0 g/10 min a-3) a melting temperature Tm (DSC) in the range of from 125°C to 150°C and a-4) a xylene cold soluble (XCS) amount in the range of 0.3 to 2.5 wt.-% (measured according to ISO 16152, 2005, at 25°C) and wherein the sheet has a thickness of 100 to 1000 µm. 2. The polypropylene sheet according to claim 1, wherein the comonomer of the propylene-C4-C12-α-olefin random copolymer is selected from the group of C4-C12-α-olefins, preferably from C4-C10-α-olefins, more preferably from C4-C8-α-olefins, especially from the group consisting of 1-butene (C4) and 1-hexene (C6), even more preferably the comonomer is 1-hexene. 3. The polypropylene sheet according to any of the preceding claims, wherein the propylene-C4-C12-α-olefin random copolymer has an C4-C12-α-olefin content preferably in the range of from 1.5 to 5.0 wt.-%, more preferably in the range of from 1.8 to 4.5 wt.-%, yet more preferably in the range of from 2.0 to 4.2 wt.-%, and even more preferably in the range of from 2.4 to 4.0 wt.-% and/or an MFR2 (230°C, 2.16kg, ISO 1133) preferably in the range of from 1.5 to 15.0 g/10 min, more preferably in the range of from 2.0 to 12.0 g/10 min, yet more preferably in the range of from 3.0 to 10.0 g/10 min and even more preferably in the range of from 4.0 to 8.0 g/10 min and/or, a melting temperature Tm preferably in the range of from 128°C to 145°C, and more preferably in the range of from 130°C to 143°C and /or a xylene cold soluble (XCS) amount (measured according to ISO 16152, 2005, at 25°C) preferably in the range of 0.4 to 2.0 wt.-%, more preferably in the range of 0.5 to 1.8 wt.-%. 4. The polypropylene sheet according to any of the preceding claims, wherein the propylene-C4-C12-α-olefin random copolymer furthermore has a crystallization temperature in the range of from 90°C to 105°C, preferably 92°C to 103°C. 5. The polypropylene sheet according to any of the preceding claims, wherein the propylene-C4-C12-α-olefin random copolymer consists of 25.0 to 50.0 wt.-%, preferably 30.0 to 48.0 wt.-%, more preferably 35.0 to 45.0 wt.-% of polymer fraction (R-PP1) having (i) a C4-C12-α-olefin content in the range of from 0.5 to 5.0 wt.-%, preferably 0.8 to 4.0 wt.-%, more preferably 1.0 to 3.0 wt.-% and (ii) a melt flow rate MFR2 (230°C/2.16kg) measured according to ISO 1133 in the range of from 2.0 to 10.0 g/10min, preferably from 3.0 to 9.0 g/10min, and 50.0 to 75.0 wt.-%, preferably 52.0 to 70.0 wt.-%, more preferably 55.0 to 65.0 wt.-% of polymer fraction (R-PP2) having (i) a C4-C12-α-olefin content in the range of from 3.2 to 10.0 wt.-%, preferably in the range of from 3.4 to 8.0 wt.-%, more preferably in the range of from 3.6 to 7.5 wt.-%, and (ii) a melt flow rate MFR2 (230°C/2.16kg) measured according to ISO 1133 in the range of from 1.0 to 20.0 g/10min, preferably from 3.0 to 15.0 g/10min, more preferably 5.0 to 10.0 g/10 min, whereby the C4-C12-α-olefin content of polymer fraction (R-PP2) is higher than the C4-C12-α-olefin content of polymer fraction (R-PP1). 6. The polypropylene sheet according to claim 5, wherein fraction (R-PP1) has an amount of xylene cold soluble (XCS) in the range of 0.3 to 3.0 wt.-%, preferably 0.4 to 2.5 wt.-% and more preferably 0.5 to 2.0 wt.-%, and fraction (R-PP2) has an amount of xylene cold soluble (XCS) in the range of 0.3 to 3.0 wt.-%, preferably 0.4 to 2.5 wt.-% and more preferably 0.5 to 2.0 wt.-%. 7. The polypropylene sheet according to any of the preceding claims, wherein the propylene-C4-C12-α-olefin random copolymer has a Mw/Mn value in the range of from 1.5 to 5.0, preferably in the range of from 2.0 to 4.5, and more preferably in the range of from 2.5 to 4.0. 8. The polypropylene sheet according to any of claims 1 to 7, wherein the sheet comprises at least 90.0 wt.-%, preferably at least 95.0 wt.-%, yet more preferably at least 99.0 wt.-% of the propylene-C4-C12-α-olefin random copolymer according to any one of the preceding claims 1 to 7. 9. The polypropylene sheet according to any of the preceding claims, wherein the sheet has a tensile modulus in machine and transverse direction determined according to ISO 527 at 23°C on 300 µm cast film in a range of 350 to 800 MPa, more preferably in a range of 380 to 750 MPa, even more preferably in a range of 400 to 720 MPa, like in the range of 450 to 700 MPa. 10. The polypropylene sheet according to any of the preceding claims, wherein the sheet has a haze determined according to ASTM D1003-00 on 300 µm cast film in a range of from 0.01 to below 10.0%, preferably in a range of from 0.05 to below 7.5%, more preferably in a range of from 0.10 to below 5.0% and even more preferably in the range of from 0.20 to below 2.0%. 11. The polypropylene sheet according to any of the preceding claims, wherein the sheet has a clarity determined according to ASTM D1003-00 on 300 µm cast film in a range of from 80.0 up to 100.0%, preferably in a range of from 85.0 up to 100.0%, more preferably in a range of from 90.0 up to 100.0% and even more preferably in the range of from 95.0 up to 100.0%. 12. The polypropylene sheet according to any of the preceding claims, wherein the sheet has a dart-drop impact strength (DDI) determined according to ASTM D1709, method A on a 300 µm cast film of at least 1500 g up to more than 1700 g, preferably in the range of 1600 g up to more than 1700 g, whereby the upper limit of more than 1700 g is due to the upper detection limit of 1700 g of the method. 13. The polypropylene sheet according to any of the preceding claims, wherein the sheet shows at least 2 of the properties selected from haze, clarity, tensile modulus and DDI as defined in claims 9 to 12, more preferably at least 3 properties and most preferred all of the 4 properties, i.e. haze, clarity, tensile modulus and DDI as defined in claims 9 to 12. 14. Use of the polypropylene sheet according to any of the preceding claims for producing thermoformed articles. 15. Thermoformed articles made from the polypropylene sheets according to any of the preceding claims 1 to 13. DESC (WO202229156) Polypropylene Sheet The present invention is related to a polypropylene sheet, especially suitable for thermoforming, showing an advantageous combination of optical properties and mechanical properties. Polymers are widely used in daily life, including polypropylene (PP), polyethylene (PE), polystyrene (PS) etc., but while the human society enjoys the convenience of the plastic products, a lot of waste is created. This generates some press(...) (...)widely used in thermoforming (TF) applications for cups and trays, however, it is known that PS is not miscible with PP and PE, therefore replacing PS with PP to reduce the diversity makes sense. Moreover, the PS has bad mechanical properti(...) There are currently mainly three types of polypropylenes available for the market segment thermoforming (e.g. for food packaging): polypropylene homopolymers, polypropylene random copolymers and heterophasic propylene copolymers. The disadvantage of polypropylene homopolymers is their low impact strength, which leads to restrictions regarding the temperature range of application. Polypropylene random copolymers are characterized by good optical properties, especiall(...) The PP itself is specified in the claims as being a propylene homopolymer having a polydispersity index greater than 5.0 to 10.0, which is typical for a mono- or bimodal Ziegler Natta (ZN) catalysed grade. The patent is silent in view of clarity and dart drop impact, and additionally PP with such high polydispersity is known to cause stability problems in film or sheet processing.WO 2004/055101 discloses a heterophasic polypropylene composition, in particular, suitable for the formation of flat films for thermoforming. In order to improve the transparency of the heterophasic polypropylene composition, the use of an a-nucleating agent selected, in particular, from low molecular weight compounds such as phosphate(...) (...)with respect to transparency, EP 1801156 proposes to add a low density ethylene copolymer to the heterophasic polypropylene composition. In addition a polymeric nucleating agent is added. Said compositions are suitable for thermoforming and(...) (...)discussed needs for thermoforming applications can be achieved by a specific design of a metallocene catalysed polypropylene random copolymer. Thus, the present invention is related to a polypropylene sheet comprising a metallocene catalysed propylene-C4-Ci2-a-olefin random copolymer with a-1) a C4-Ci2-a-olefin content in the range of from 1.0 to 6.0 wt.-%, based on the total weig(...) The propylene-C4-Ci2-a-olefin random copolymer can be produced in a single polymerization step comprising a single polymerization reactor (R1) or in a sequential polymerization process comprising at least two polymerization reactors (R1) and (R2), whereby in the first polymerization reactor (R1) a first propylene copolymer fraction (R-PP1) is produced, which is subsequently transferred into the second polymerization reactor (R2). In the second polymerization reactor (R2) a second propylene copolymer fraction (R-PP2) is produced in the presence of the fir(...) Polymerization processes which are suitable for producing the propylene-C4-Ci2-a-olefin random copolymer generally comprises at one or two polymerization stages and each stage can be carried out in solution, slurry, fluidized bed, bulk or g(...) The term “polymerization reactor” shall indicate that the main polymerization takes place. Thus in case the process consists of one or two polymerization reactors, this definition does notexclude the option that the overall system comprises for instance a pre-polymerization step in a pre-polymerization reactor. The term “consist of” is only a closing formulation in view of the main polymerization reactors. The term “sequential polymerization process” indicates that the propylene-C2-Ci2-a-olefin random copolymer is produced in at least two reactors connected in series. Accordingly such a polymerization system comprises at least a first polymerization reactor (R1) and a second polymerization reactor (R2), and optionally a third polymerization reactor (R3). The first, respectively the single, polymerization reactor (R1) is preferably a slurry reactor and can be any continuous or simple stirred batch tank reactor or loop reactor operating in bulk or slurry. Bulk means a polymerization in a reaction medium that comprises of at least 60 % (w/w) monomer. In case a “sequential polymerization process” is applied the second polymerization reactor (R2) and the optional third polymerization reactor (R3) are gas phase reactors (GPRs), i.e. a first gas phase reactor (GPR1) and a second gas phase r(...) If the propylene-C4-Ci2-a-olefin random copolymer is unimodal, it is preferably produced in a single polymerization step in one polymerization reactor (R1). Alternatively a unimodal propylene-C4-Ci2-a-olefin random copolymer can be produced in a sequential polymerization process using the same polymerization conditions in all reactors. If the propylene-C4-Ci2-a-olefin random copolymer is multimodal, it is preferably produced in a sequential polymerization process using different polymerization conditions (amount of comonomer, hydrogen amount, etc.) in the reactors.Prefera(...) In the case of polypropylene, the molten polymer (typically at 210-240 °C) passes directly from the die into the gap between the rotating top and middle rolls, where the gap is similar (+/-10 %) to the die opening. The roll temperatures are particularly critical factors for obtaining good quality polypropylene sheet for thermoforming. (...)depend on several factors, which include the roll diameters, line speed, sheet thickness and the type of polypropylene being processed. Depending on these factors the temperatures of the rolls typically fall into the ranges: (...)R-PP1) of the propylene- hexene random copolymer (A) can be determined directly on samples taken after the first polymerization step, said values have to be calculated for the second polymer fraction (R- The melt flow rate is measured as the MFR2 in accordance with ISO 1133 15 (230°C, 2.16 kg load) for polypropylene. The MFR is an indication of the flowability, and hence the processability of the polymer. (...)with a pilot-scale extruder of 30 mm diameter and a L/D ratio of 30, running with a multi-purpose screw suitable for PP and PE processing and with a maximal throughput capacity of 15 kg/h. The attached cast film die has a width of 300 mm an(...) Next silica grade DM-L-303 from AGC Si-Tech Co, pre-calcined at 600°C (5.0 kg) was added from a feeding drum followed by careful pressuring and depressurising with nitrogen using manual valves. Then toluene (22 kg) was added. The mixture wa(...) As Comparative Example CE1 a polypropylene homopolymer, HD601CF, commercially available from Borealis was used. The polymer is based on a conventional 4th generation Ziegler-Natta type catalyst, has an XCS content of 3.6 wt% and a polydispe(...) The polymer is a visbroken grade with an ethylene content of 2.2 wt.- %, based on a conventional 4th generation Ziegler-Natta type catalyst, has an XCS content of 4.0 wt% and a polydispersity Mw/Mn of 3.2 as well as as well as a melting poi(...) DESC (EP3950739) The present invention is related to a polypropylene sheet, especially suitable for thermoforming, showing an advantageous combination of optical properties and mechanical properties. Polymers are widely used in daily life, including polypropylene (PP), polyethylene (PE), polystyrene (PS) etc., but while the human society enjoys the convenience of the plastic products, a lot of waste is created. This generates some press(...) (...)widely used in thermoforming (TF) applications for cups and trays, however, it is known that PS is not miscible with PP and PE, therefore replacing PS with PP to reduce the diversity makes sense. Moreover, the PS has bad mechanical properti(...) There are currently mainly three types of polypropylenes available for the market segment thermoforming (e.g. for food packaging): polypropylene homopolymers, polypropylene random copolymers and heterophasic propylene copolymers. The disadvantage of polypropylene homopolymers is their low impact strength, which leads to restrictions regarding the temperature range of application. Polypropylene random copolymers are characterized by good optical properties, especiall(...) The PP itself is specified in the claims as being a propylene homopolymer having a polydispersity index greater than 5.0 to 10.0, which is typical for a mono- or bimodal Ziegler Natta (ZN) catalysed grade. The patent is silent in view of clarity and dart drop impact, and additionally PP with such high polydispersity is known to cause stability problems in film or sheet processing. WO 2004/055101 discloses a heterophasic polypropylene composition, in particular, suitable for the formation of flat films for thermoforming. In order to improve the transparency of the heterophasic polypropylene composition, the use of an α-nucleating agent selected, in particular, from low molecular weight compounds (...) (...)with respect to transparency, EP 1801156 proposes to add a low density ethylene copolymer to the heterophasic polypropylene composition. In addition a polymeric nucleating agent is added. Said compositions are suitable for thermoforming and(...) (...)discussed needs for thermoforming applications can be achieved by a specific design of a metallocene catalysed polypropylene random copolymer. Thus, the present invention is related to a polypropylene sheet comprising a metallocene catalysed propylene-C4-C12-α-olefin random copolymer with The propylene-C4-C12-α-olefin random copolymer can be produced in a single polymerization step comprising a single polymerization reactor (R1) or in a sequential polymerization process comprising at least two polymerization reactors (R1) and (R2), whereby in the first polymerization reactor (R1) a first propylene copolymer fraction (R-PP1) is produced, which is subsequently transferred into the second polymerization reactor (R2). In the second polymerization reactor (R2) a second propylene copolymer fraction (R-PP2) is produced in the presence of the fir(...) Polymerization processes which are suitable for producing the propylene-C4-C12-α-olefin random copolymer generally comprises at one or two polymerization stages and each stage can be carried out in solution, slurry, fluidized bed, bulk or g(...) The term "polymerization reactor" shall indicate that the main polymerization takes place. Thus in case the process consists of one or two polymerization reactors, this definition does not exclude the option that the overall system comprises for instance a pre-polymerization step in a pre-polymerization reactor. The term "consist of" is only a closing formulation in view of the main polymerization reactors. The term "sequential polymerization process" indicates that the propylene-C2-C12-α-olefin random copolymer is produced in at least two reactors connected in series. Accordingly such a polymerization system comprises at least a first polymerization reactor (R1) and a second polymerization reactor (R2), and optionally a third polymerization reactor (R3). The first, respectively the single, polymerization reactor (R1) is preferably a slurry reactor and can be any continuous or simple stirred batch tank reactor or loop reactor operating in bulk or slurry. Bulk means a polymerization in a reaction medium that comprises of at least 60 % (w/w) monomer. According to the pres(...) In case a "sequential polymerization process" is applied the second polymerization reactor (R2) and the optional third polymerization reactor (R3) are gas phase reactors (GPRs), i.e. a first gas phase reactor (GPR1) and a second gas phase r(...) If the propylene-C4-C12-α-olefin random copolymer is unimodal, it is preferably produced in a single polymerization step in one polymerization reactor (R1). Alternatively a unimodal propylene-C4-C12-α-olefin random copolymer can be produced in a sequential polymerization process using the same polymerization conditions in all reactors. If the propylene-C4-C12-α-olefin random copolymer is multimodal, it is preferably produced in a sequential polymerization process using different polymerization conditions (amount of comonomer, hydrogen amount, etc.) in the reactors. In the case of polypropylene, the molten polymer (typically at 210-240 °C) passes directly from the die into the gap between the rotating top and middle rolls, where the gap is similar (+/-10 %) to the die opening. The roll temperatures are particularly critical factors for obtaining good quality polypropylene sheet for thermoforming. The optimum temperatures depend on several factors, which include the roll diameters, line speed, sheet thickness and the type of polypropylene being processed. Depending on these factors the temperatures of the rolls typically fall into the ranges: (...)R-PP1) of the propylene-hexene random copolymer (A) can be determined directly on samples taken after the first polymerization step, said values have to be calculated for the second polymer fraction (R-PP2). XCSR−PP2=100×XCSA−wR−PP1×XCSR−PP1wR−PP2 C6R−PP2=100×C6A−wR−PP1×C6R−PP1wR−PP2 The melt flow rate is measured as the MFR2 in accordance with ISO 1133 15 (230°C, 2.16 kg load) for polypropylene. The MFR is an indication of the flowability, and hence the processability of the polymer. MFRR−PP2=10logMFRA−wR−PP1×logMFRR−PP1wR−PP2 (...)with a pilot-scale extruder of 30 mm diameter and a L/D ratio of 30, running with a multi-purpose screw suitable for PP and PE processing and with a maximal throughput capacity of 15 kg/h. The attached cast film die has a width of 300 mm an(...) Next silica grade DM-L-303 from AGC Si-Tech Co, pre-calcined at 600°C (5.0 kg) was added from a feeding drum followed by careful pressuring and depressurising with nitrogen using manual valves. Then toluene (22 kg) was added. The mixture wa(...) As Comparative Example CE1 a polypropylene homopolymer, HD601CF, commercially available from Borealis was used. The polymer is based on a conventional 4th generation Ziegler-Natta type catalyst, has an XCS content of 3.6 wt% and a polydispe(...) The polymer is a visbroken grade with an ethylene content of 2.2 wt.-%, based on a conventional 4th generation Ziegler-Natta type catalyst, has an XCS content of 4.0 wt% and a polydispersity Mw/Mn of 3.2 as well as as well as a melting poin(...) EAB (EP3950739) Polypropylene sheet, especially suitable for thermoforming, showing an advantageous combination of optical properties and mechanical properties. EAB (WO202229156) Polypropylene sheet, especially suitable for thermoforming, showing an advantageous combination of optical properties and mechanical properties. ECLM (WO202229156) 1. A polypropylene sheet comprising a metallocene catalysed propylene-C4-Ci2-a-olefin random copolymer with a-1) a C4-Ci2-a-olefin content in the range of from 1 .0 to 6.0 wt.-%, based on the total weight of the propylene-C4-Ci2-a-olefin ra(...) 2. The polypropylene sheet according to claim 1 , wherein the comonomer of the propylene- C4-Ci2-a-olefin random copolymer is selected from the group of C4-Ci2-a-olefins, preferably from C4-Cio-a-olefins, more preferably from C4-Cs-a-olefin(...) 3. The polypropylene sheet according to any of the preceding claims, wherein the propylene- C4-Ci2-a-olefin random copolymer has an C4-Ci2-a-olefin content preferably in the range of from 1.5 to 5.0 wt.-%, more preferably in the range of fr(...) 4. The polypropylene sheet according to any of the preceding claims, wherein the propylene- C4-Ci2-a-olefin random copolymer furthermore has a crystallization temperature in the range of from 90°C to 105°C, preferably 92°C to 103°C. 24 5. The polypropylene sheet according to any of the preceding claims, wherein the propylene- C4-Ci2-a-olefin random copolymer consists of 25. 0 to 50.0 wt.-%, preferably 30.0 to 48.0 wt.-%, more preferably 35.0 to 45.0 wt.-% of polymer fracti(...) 6. The polypropylene sheet according to claim 5, wherein fraction (R-PP1) has an amount of xylene cold soluble (XCS) in the range of 0.3 to 3.0 wt- %, preferably 0.4 to 2.5 wt.-% and more preferably 0.5 to 2.0 wt.-%, and fraction (R-PP2) ha(...) 7. The polypropylene sheet according to any of the preceding claims, wherein the propylene- C4-Ci2-a-olefin random copolymer has a Mw/Mn value in the range of from 1.5 to 5.0, preferably in the range of from 2.0 to 4.5, and more preferably (...) 8. The polypropylene sheet according to any of claims 1 to 7, wherein the sheet comprises preferably at least 95.0 wt.-%, yet more preferably at least 99.0 wt.-% of the propylene-C4- Ci2-a-olefin random copolymer according to any one of the(...) 9. The polypropylene sheet according to any of the preceding claims, wherein the sheet has a tensile modulus in machine and transverse direction determined according to ISO 527 at 23°C on 300 pm cast film in a range of 350 to 800 MPa, more (...) 10. The polypropylene sheet according to any of the preceding claims, wherein the sheet has a haze determined according to ASTM D1003-00 on 300 pm cast film in a range of from 0.01 to below 10.0%, preferably in a range of from 0.05 to below(...) 11. The polypropylene sheet according to any of the preceding claims, wherein the sheet has a clarity determined according to ASTM D1003-00 on 300 pm cast film in a range of from 80.0 up to 100.0%, preferably in a range of from 85.0 up to 1(...) 12. The polypropylene sheet according to any of the preceding claims, wherein the sheet has a dart-drop impact strength (DDI) determined according to ASTM D1709, method A on a 300 pm cast film of at least 1500 g up to more than 1700 g, pref(...) 13. The polypropylene sheet according to any of the preceding claims, wherein the sheet shows at least 2 of the properties selected from haze, clarity, tensile modulus and DDI as defined in claims 9 to 12, more preferably at least 3 propert(...) 14. Use of the polypropylene sheet according to any of the preceding claims for producing thermoformed articles. 15. Thermoformed articles made from the polypropylene sheets according to any of the preceding claims 1 to 13. ECLM (EP3950739) 1. A polypropylene sheet comprising a metallocene catalysed propylene-C4-C12-α-olefin random copolymer with a-1) a C4-C12-α-olefin content in the range of from 1.0 to 6.0 wt.-%, based on the total weight of the propylene-C4-C12-α-olefin rand(...) 2. The polypropylene sheet according to claim 1, wherein the comonomer of the propylene-C4-C12-α-olefin random copolymer is selected from the group of C4-C12-α-olefins, preferably from C4-C10-α-olefins, more preferably from C4-C8-α-olefins,(...) 3. The polypropylene sheet according to any of the preceding claims, wherein the propylene-C4-C12-α-olefin random copolymer has an C4-C12-α-olefin content preferably in the range of from 1.5 to 5.0 wt.-%, more preferably in the range of from(...) 4. The polypropylene sheet according to any of the preceding claims, wherein the propylene-C4-C12-α-olefin random copolymer furthermore has a crystallization temperature in the range of from 90°C to 105°C, preferably 92°C to 103°C. 5. The polypropylene sheet according to any of the preceding claims, wherein the propylene-C4-C12-α-olefin random copolymer consists of 25.0 to 50.0 wt.-%, preferably 30.0 to 48.0 wt.-%, more preferably 35.0 to 45.0 wt.-% of polymer fraction(...) 6. The polypropylene sheet according to claim 5, wherein fraction (R-PP1) has an amount of xylene cold soluble (XCS) in the range of 0.3 to 3.0 wt.-%, preferably 0.4 to 2.5 wt.-% and more preferably 0.5 to 2.0 wt.-%, and fraction (R-PP2) ha(...) 7. The polypropylene sheet according to any of the preceding claims, wherein the propylene-C4-C12-α-olefin random copolymer has a Mw/Mn value in the range of from 1.5 to 5.0, preferably in the range of from 2.0 to 4.5, and more preferably i(...) 8. The polypropylene sheet according to any of claims 1 to 7, wherein the sheet comprises at least 90.0 wt.-%, preferably at least 95.0 wt.-%, yet more preferably at least 99.0 wt.-% of the propylene-C4-C12-α-olefin random copolymer accordi(...) 9. The polypropylene sheet according to any of the preceding claims, wherein the sheet has a tensile modulus in machine and transverse direction determined according to ISO 527 at 23°C on 300 µm cast film in a range of 350 to 800 MPa, more (...) 10. The polypropylene sheet according to any of the preceding claims, wherein the sheet has a haze determined according to ASTM D1003-00 on 300 µm cast film in a range of from 0.01 to below 10.0%, preferably in a range of from 0.05 to below(...) 11. The polypropylene sheet according to any of the preceding claims, wherein the sheet has a clarity determined according to ASTM D1003-00 on 300 µm cast film in a range of from 80.0 up to 100.0%, preferably in a range of from 85.0 up to 1(...) 12. The polypropylene sheet according to any of the preceding claims, wherein the sheet has a dart-drop impact strength (DDI) determined according to ASTM D1709, method A on a 300 µm cast film of at least 1500 g up to more than 1700 g, pref(...) 13. The polypropylene sheet according to any of the preceding claims, wherein the sheet shows at least 2 of the properties selected from haze, clarity, tensile modulus and DDI as defined in claims 9 to 12, more preferably at least 3 propert(...) 14. Use of the polypropylene sheet according to any of the preceding claims for producing thermoformed articles. 15. Thermoformed articles made from the polypropylene sheets according to any of the preceding claims 1 to 13. ETIH (EP3950739) Polypropylene sheet (EP3950739) Polypropylene sheet (WO202229156) Polypropylene sheet FAB (WO202229156) La feuille de polypropylène, en particulier appropriée pour le thermoformage, présente une combinaison avantageuse de propriétés optiques et de propriétés mécaniques. FTIH (EP3950739) Feuille de polypropylène (EP3950739) Feuille de polypropylène (WO202229156) Feuille de polypropylène GTIH (EP3950739) Polypropylenfolie (EP3950739) Polypropylenfolie ICLM (EP3950739) 1. A polypropylene sheet comprising a metallocene catalysed propylene-C4-C12-α-olefin random copolymer with a-1) a C4-C12-α-olefin content in the range of from 1.0 to 6.0 wt.-%, based on the total weight of the propylene-C4-C12-α-olefin random copolymer, a-2) an MFR2 (230°C, 2.16kg, ISO 1133) in a range of from 2.0 to 20.0 g/10 min a-3) a melting temperature Tm (DSC) in the range of from 125°C to 150°C and a-4) a xylene cold soluble (XCS) amount in the range of 0.3 to 2.5 wt.-% (measured according to ISO 16152, 2005, at 25°C) and wherein the sheet has a thickness of 100 to 1000 µm. KEYW POLYPROPYLENE SHEET(100,20) HETEROPHASIC POLYPROPYLENE(11,3) POLYPROPYLENE COPOLYMER(10,3) POLYPROPYLENE HOMOPOLYMER(10,3) QUALITY POLYPROPYLENE(3,1) PAN BOREALIS TI (EP3950739) Polypropylene sheet
Переработка пластиковых отходов | Патент описывает процесс очистки пластиковых отходов, содержащих смесь полипропилена и полиэтилена, от альдегидов и лимонена. Процесс включает предварительную обработку отходов, их нагрев, подачу газового потока для обработки в фиксированной постели, и получение гранул на выходе. В итоге полученный рециклированный полиолефин имеет низкое содержание альдегидов и может использоваться для производства новых изделий из пластика. | CN114080418 US11518863 CA3145996 KR10-2446558 US20220204719 ES2910955 IN202217005406 EP3763777 CN114080418 BR112022000107 KR10-2022-0019110 BR112022000107 TWI751602 TW202110977 CA3145996 WO2021/004999 EP3763777 | BOREALIS | 2019-07-08 2020-07-06 | (EP3763777) Aldehyde content reduction process and recycled polyolefin with low aldehyde content | (EP3763777) A process for treating plastic waste chips containing a blend of polypropylene and polyethylene in an amount of at least 83.0 wt.-% to less than 100 wt.-% and further containing C7 to C11 aldehydes and limonene, the process comprising the steps of:(a) providing plastic waste chips in a treatment vessel having inlet and outlet for gas at opposite sides at upper and lower part section of the treatment vessel, whereby the plastic waste chips contain- C7 to C11 aldehydes in an amount of 8000 ppb to 20000 ppb as determined by using HS-SPME-GC x GC-MS; and further contain- limonene in an amount of 5 ppm to 500 ppm as determined by using HS-SPME-GC-MS(b) optionally washing and drying said plastic waste chips of step (a);(c) optionally preheating said plastic waste chips to a temperature in the range of 20°C to a point 10°C below the Vicat softening point (10N, ISO 306) of said plastic waste chips;(d) subjecting said plastic waste chips, in a fixed bed without stirring under standard pressure or reduced pressure, to a gas flow for achieving a Reynolds number in the range of 35 to 1200 at a temperature in the range of 20°C to a point 10°C below the Vicat softening point (10N, ISO 306) of said plastic waste chips;(e) recovering the treated plastic waste chips containing• C7 to C11 aldehydes in a total amount of 50 ppb to less than 5000 ppb as determined by using HS-SPME-GC x GC-MS and• limonene in an amount of 0.5 to 5 ppm as determined by using HS-SPME-GC-MS;(f) subjecting said treated plastic waste chips of step (e) to an extrusion step yielding pellets;(g) recovering said pellets. | (EP3763777) 1. A process for treating plastic waste chips containing a blend of polypropylene and polyethylene in an amount of at least 83.0 wt.-% to less than 100 wt.-% and further containing C7 to C11 aldehydes and limonene, the process comprising the steps of: (a) providing plastic waste chips in a treatment vessel having inlet and outlet for gas at opposite sides at upper and lower part section of the treatment vessel, whereby the plastic waste chips contain - C7 to C11 aldehydes in an amount of 8000 ppb to 20000 ppb as determined by using HS-SPME-GC x GC-MS; and further contain - limonene in an amount of 5 ppm to 500 ppm as determined by using HS-SPME-GC-MS (b) optionally washing and drying said plastic waste chips of step (a); (c) optionally preheating said plastic waste chips to a temperature in the range of 20°C to a point 10°C below the Vicat softening point (10N, ISO 306) of said plastic waste chips; (d) subjecting said plastic waste chips, in a fixed bed without stirring under standard pressure or reduced pressure, to a gas flow for achieving a Reynolds number in the range of 35 to 1200 at a temperature in the range of 20°C to a point 10°C below the Vicat softening point (10N, ISO 306) of said plastic waste chips; (e) recovering the treated plastic waste chips containing · C7 to C11 aldehydes in a total amount of 50 ppb to less than 5000 ppb as determined by using HS-SPME-GC x GC-MS and · limonene in an amount of 0.5 to 5 ppm as determined by using HS-SPME-GC-MS; (f) subjecting said treated plastic waste chips of step (e) to an extrusion step yielding pellets; (g) recovering said pellets. 2. The process according to claim 1, wherein the pressure of step (d) is within the range of 3 to 15 mbarg. 3. A process for treating plastic waste chips containing a blend of polypropylene and polyethylene in an amount of at least 83.0 wt.-% to less than 100 wt.-% and further containing C7 to C11 aldehydes and limonene, the process comprising the steps of: (a) providing plastic waste chips, whereby the plastic waste chips contain - C7 to C11 aldehydes in an amount of 8000 ppb to 20.000 ppb as determined by using HS-SPME-GC x GC-MS; and further contain - limonene in an amount of 5 ppm to 500 ppm as determined by using HS-SPME-GC-MS (b) subjecting said plastic waste chips to an extrusion step yielding raw pellets; (c) placing said raw pellets in a treatment vessel having inlet and outlet for gas at opposite sides at upper and lower part section of the treatment vessel; (d) optionally preheating said raw pellets to a temperature in the range of 20°C to a point 10°C below the Vicat softening point (10N, ISO 306) yielding preheated raw pellets; (e) subjecting said raw pellets or said preheated raw pellets, in a fixed bed without stirring under standard pressure or reduced pressure, to a gas flow for achieving a Reynolds number in the range of 35 to 1200; at a temperature in the range of 20°C to a point 10°C below the Vicat softening point (10N, ISO 306) of said plastic waste chips (f) recovering the treated pellets of step (e) containing · C7 to C11 aldehydes in a total amount of 50 ppb to less than 5000 ppb and · limonene in an amount of 0.5 ppm to less than 5 ppm as determined by using HS-SPME-GC-MS. 4. The process according to claim 3, wherein the pressure of step (e) is within the range of 3 to 15 mbarg. 5. The process according to any of the preceding claims, wherein the gas is air. 6. The process according to any of the preceding claims, wherein the recovered pellets as obtained from the process have an odor activity value (as defined in the specification) of less than 4000 as derived from the sum of heptanal, octanal, nonanal, decanal, undecanal, t-2-heptanal, t-2-octanal, t-2- nonenal, t-2-decenal, t-2-undecenal. 7. The process according to any of the preceding claims, wherein the gas exiting the treatment vessel is subjected to a purification step by local cooling, preferably by local cooling with a heat exchanger and/or a heat pump and using the removed heat for heating the treatment gas to be applied in step d) of claim 1 or step e) of claim 3. 8. The process according to any of the preceding claims, whereby the treatment gas is recycled. 9. The process according to any one of claims 1 to 7, whereby the treatment gas is discharged into the atmosphere. 10. The process according to any of the preceding claims, wherein said plastic waste chips comprise A-1) polypropylene and A-2) polyethylene,wherein the weight ratio of polypropylene A-1) to polyethylene A-2) is from 3:7 to 7:3 or wherein the weight ratio of polypropylene A-1) to polyethylene A-2) is from 9:1 to 13:7. 11. The process according to any of the preceding claims, wherein said plastic waste chips contain (i) 0.1 wt.-% to 6.0 wt.-% polystyrene; and/or (ii) 0.1 wt.-% to 3.0 wt.-% talc; and/or (vii) 0.1 wt.-% to 5.0 wt.-% polyamide and/or (viii) 0.1 wt.-% to 3.0 wt.-% chalk. 12. The process according to any of the preceding claims, wherein said treatment vessel is a silo. 13. The process according to any of the preceding claims, wherein the gas is air and the treatment time is 0.5 to 3 hours. 14. The process according to any of the preceding claims, wherein said plastic waste chips contain a recycled material that is recovered from a waste plastic material derived from post-consumer and/or industrial waste, preferably from post-consumer waste. 15. Polyolefin compositions obtainable by the process of any of claims 1 to 14, containing - a blend of polypropylene and polyethylene in an amount of at least 83.0 wt.-% to less than 100 wt.-%, wherein the weight ratio of polypropylene to polyethylene is from 3:7 to 7:3 or wherein the weight ratio of polypropylene to polyethylene is from 9:1 to 13:7; and - 0.1 to 6.0 wt.-% polystyrene; and/or - 0.1 to 3.0 wt.-% talc; and/or - 0.1 to 5.0 wt.-% polyamide and/or - 0.1 to 3.0 wt.-% chalk; characterized in that the polyolefin composition contains C7 to C11 aldehydes in an amount within the range of 50 ppb to less than 5000 ppb as determined by using HS-SPME-GC x GC-MS and further contains limonene in an amount of 0.5 ppm to less than 5 ppm as determined by using HS-SPME-GC-MS. | (EP3763777B1) GRANTED (US11518863B2) GRANTED (WO202104999A1) LAPSED (CN114080418BB) GRANTED (CA3145996C) GRANTED (KR102446558B1) GRANTED (ES2910955T3) GRANTED (IN202217005406A) PENDING (BR112022000107A2) PENDING (TWI751602B) GRANTED | (EP3763777) They show a good compromise between sensitivity and robustness and can be used either as a universal detector in the scan mode or as a selective detector in the selected ion monitoring mode (SIM). Thus, there is still the need for a reduction in the content of C7-C11 aldehydes being responsible for malodor from recycling streams, which is not energy intensive and applicable to a broad variety of recycling streams. However, such addition does not solve the contamination with malodor containing substances as such and but leads to even further contamination. However, such waste suffers from an extremely broad combination of substances that are present. Such recycling of the treatment gas rules out odor nuisance of such treatment plants and further enables the use of gases other than air by avoiding excessive costs. | (EP3763777) 1. A process for treating plastic waste chips containing a blend of polypropylene and polyethylene in an amount of at least 83.0 wt.-% to less than 100 wt.-% and further containing C7 to C11 aldehydes and limonene, the process comprising the steps of: (a) providing plastic waste chips in a treatment vessel having inlet and outlet for gas at opposite sides at upper and lower part section of the treatment vessel, whereby the plastic waste chips contain - C7 to C11 aldehydes in an amount of 8000 ppb to 20000 ppb as determined by using HS-SPME-GC x GC-MS; and further contain - limonene in an amount of 5 ppm to 500 ppm as determined by using HS-SPME-GC-MS (b) optionally washing and drying said plastic waste chips of step (a); (c) optionally preheating said plastic waste chips to a temperature in the range of 20°C to a point 10°C below the Vicat softening point (10N, ISO 306) of said plastic waste chips; (d) subjecting said plastic waste chips, in a fixed bed without stirring under standard pressure or reduced pressure, to a gas flow for achieving a Reynolds number in the range of 35 to 1200 at a temperature in the range of 20°C to a point 10°C below the Vicat softening point (10N, ISO 306) of said plastic waste chips; (e) recovering the treated plastic waste chips containing . C7 to C11 aldehydes in a total amount of 50 ppb to less than 5000 ppb as determined by using HS-SPME-GC x GC-MS and . limonene in an amount of 0.5 to 5 ppm as determined by using HS-SPME-GC-MS; (f) subjecting said treated plastic waste chips of step (e) to an extrusion step yielding pellets; (g) recovering said pellets. 3. A process for treating plastic waste chips containing a blend of polypropylene and polyethylene in an amount of at least 83.0 wt.-% to less than 100 wt.-% and further containing C7 to C11 aldehydes and limonene, the process comprising the steps of: (a) providing plastic waste chips, whereby the plastic waste chips contain - C7 to C11 aldehydes in an amount of 8000 ppb to 20.000 ppb as determined by using HS-SPME-GC x GC-MS; and further contain - limonene in an amount of 5 ppm to 500 ppm as determined by using HS-SPME-GC-MS (b) subjecting said plastic waste chips to an extrusion step yielding raw pellets; (c) placing said raw pellets in a treatment vessel having inlet and outlet for gas at opposite sides at upper and lower part section of the treatment vessel; (d) optionally preheating said raw pellets to a temperature in the range of 20°C to a point 10°C below the Vicat softening point (10N, ISO 306) yielding preheated raw pellets; (e) subjecting said raw pellets or said preheated raw pellets, in a fixed bed without stirring under standard pressure or reduced pressure, to a gas flow for achieving a Reynolds number in the range of 35 to 1200; at a temperature in the range of 20°C to a point 10°C below the Vicat softening point (10N, ISO 306) of said plastic waste chips (f) recovering the treated pellets of step (e) containing . C7 to C11 aldehydes in a total amount of 50 ppb to less than 5000 ppb and . limonene in an amount of 0.5 ppm to less than 5 ppm as determined by using HS-SPME-GC-MS. | (EP3763777) It has been surprisingly found that malodor of recycled polyolefins can be reduced to a minimum if plastic waste chips or raw polyolefin pellets are subjected to a gas flow such that a Reynolds number within a specific range results. As a first embodiment there is provided a process for treating plastic waste chips containing a blend of polypropylene and polyethylene in an amount of at least 83.0 wt.-% to less than 100 wt.-% and further containing C7 to C11 aldehydes and limonene, the process comprising the steps of: (a) providing plastic waste chips in a treatment vessel having inlet and outlet for gas at opposite sides at upper and lower part section of the treatment vessel, whereby the plastic waste chips contain C7 to C11 aldehydes in an amount of 8000 ppb to 20000 ppb as determined by using HS-SPME-GC x GC-MS; and further contain limonene in an amount of 5 ppm to 500 ppm as determined by HS-SPME-GC-MS (b) optionally washing and drying said plastic waste chips of step (a); (c) optionally preheating said plastic waste chips to a temperature in the range of 20°C to a point 10°C below the Vicat softening point (10N, ISO 306) of said plastic waste chips; (d) subjecting said plastic waste chips, in a fixed bed without stirring under standard pressure or reduced pressure, to a gas flow for achieving a Reynolds number in the range of 35 to 1200, preferably from 100 to 900, more preferably from 150 to 800 and most preferably from 200 to 700 at a temperature in the range of 20°C to a point 10°C below the Vicat softening point (10N, ISO 306) of said plastic waste chips; (e) recovering the treated plastic waste chips containing C7 to C11 aldehydes in a total amount of 50 ppb to less than 5000 ppb, preferably less than 4000 ppb, more preferably less than 3500 ppb as determined by using HS-SPME-GC x GC-MS and limonene in an amount of 0.5 to 5 ppm as determined by using HS-SPME-GC-MS; (f) subjecting said treated plastic waste chips of step (e) to an extrusion step yielding pellets; (g) recovering said pellets. The present invention relates to a process for reducing the content of aldehydes in recycling streams and further a recycled stream having a low aldehyde content. | AB (EP3763777) A process for treating plastic waste chips containing a blend of polypropylene and polyethylene in an amount of at least 83.0 wt.-% to less than 100 wt.-% and further containing C7 to C11 aldehydes and limonene, the process comprising the steps of:(a) providing plastic waste chips in a treatment vessel having inlet and outlet for gas at opposite sides at upper and lower part section of the treatment vessel, whereby the plastic waste chips contain- C7 to C11 aldehydes in an amount of 8000 ppb to 20000 ppb as determined by using HS-SPME-GC x GC-MS; and further contain- limonene in an amount of 5 ppm to 500 ppm as determined by using HS-SPME-GC-MS(b) optionally washing and drying said plastic waste chips of step (a);(c) optionally preheating said plastic waste chips to a temperature in the range of 20°C to a point 10°C below the Vicat softening point (10N, ISO 306) of said plastic waste chips;(d) subjecting said plastic waste chips, in a fixed bed without stirring under standard pressure or reduced pressure, to a gas flow for achieving a Reynolds number in the range of 35 to 1200 at a temperature in the range of 20°C to a point 10°C below the Vicat softening point (10N, ISO 306) of said plastic waste chips;(e) recovering the treated plastic waste chips containing• C7 to C11 aldehydes in a total amount of 50 ppb to less than 5000 ppb as determined by using HS-SPME-GC x GC-MS and• limonene in an amount of 0.5 to 5 ppm as determined by using HS-SPME-GC-MS;(f) subjecting said treated plastic waste chips of step (e) to an extrusion step yielding pellets;(g) recovering said pellets. APD 2022-02-01 CLMS (EP3763777) 1. A process for treating plastic waste chips containing a blend of polypropylene and polyethylene in an amount of at least 83.0 wt.-% to less than 100 wt.-% and further containing C7 to C11 aldehydes and limonene, the process comprising the steps of: (a) providing plastic waste chips in a treatment vessel having inlet and outlet for gas at opposite sides at upper and lower part section of the treatment vessel, whereby the plastic waste chips contain - C7 to C11 aldehydes in an amount of 8000 ppb to 20000 ppb as determined by using HS-SPME-GC x GC-MS; and further contain - limonene in an amount of 5 ppm to 500 ppm as determined by using HS-SPME-GC-MS (b) optionally washing and drying said plastic waste chips of step (a); (c) optionally preheating said plastic waste chips to a temperature in the range of 20°C to a point 10°C below the Vicat softening point (10N, ISO 306) of said plastic waste chips; (d) subjecting said plastic waste chips, in a fixed bed without stirring under standard pressure or reduced pressure, to a gas flow for achieving a Reynolds number in the range of 35 to 1200 at a temperature in the range of 20°C to a point 10°C below the Vicat softening point (10N, ISO 306) of said plastic waste chips; (e) recovering the treated plastic waste chips containing · C7 to C11 aldehydes in a total amount of 50 ppb to less than 5000 ppb as determined by using HS-SPME-GC x GC-MS and · limonene in an amount of 0.5 to 5 ppm as determined by using HS-SPME-GC-MS; (f) subjecting said treated plastic waste chips of step (e) to an extrusion step yielding pellets; (g) recovering said pellets. 2. The process according to claim 1, wherein the pressure of step (d) is within the range of 3 to 15 mbarg. 3. A process for treating plastic waste chips containing a blend of polypropylene and polyethylene in an amount of at least 83.0 wt.-% to less than 100 wt.-% and further containing C7 to C11 aldehydes and limonene, the process comprising the steps of: (a) providing plastic waste chips, whereby the plastic waste chips contain - C7 to C11 aldehydes in an amount of 8000 ppb to 20.000 ppb as determined by using HS-SPME-GC x GC-MS; and further contain - limonene in an amount of 5 ppm to 500 ppm as determined by using HS-SPME-GC-MS (b) subjecting said plastic waste chips to an extrusion step yielding raw pellets; (c) placing said raw pellets in a treatment vessel having inlet and outlet for gas at opposite sides at upper and lower part section of the treatment vessel; (d) optionally preheating said raw pellets to a temperature in the range of 20°C to a point 10°C below the Vicat softening point (10N, ISO 306) yielding preheated raw pellets; (e) subjecting said raw pellets or said preheated raw pellets, in a fixed bed without stirring under standard pressure or reduced pressure, to a gas flow for achieving a Reynolds number in the range of 35 to 1200; at a temperature in the range of 20°C to a point 10°C below the Vicat softening point (10N, ISO 306) of said plastic waste chips (f) recovering the treated pellets of step (e) containing · C7 to C11 aldehydes in a total amount of 50 ppb to less than 5000 ppb and · limonene in an amount of 0.5 ppm to less than 5 ppm as determined by using HS-SPME-GC-MS. 4. The process according to claim 3, wherein the pressure of step (e) is within the range of 3 to 15 mbarg. 5. The process according to any of the preceding claims, wherein the gas is air. 6. The process according to any of the preceding claims, wherein the recovered pellets as obtained from the process have an odor activity value (as defined in the specification) of less than 4000 as derived from the sum of heptanal, octanal, nonanal, decanal, undecanal, t-2-heptanal, t-2-octanal, t-2- nonenal, t-2-decenal, t-2-undecenal. 7. The process according to any of the preceding claims, wherein the gas exiting the treatment vessel is subjected to a purification step by local cooling, preferably by local cooling with a heat exchanger and/or a heat pump and using the removed heat for heating the treatment gas to be applied in step d) of claim 1 or step e) of claim 3. 8. The process according to any of the preceding claims, whereby the treatment gas is recycled. 9. The process according to any one of claims 1 to 7, whereby the treatment gas is discharged into the atmosphere. 10. The process according to any of the preceding claims, wherein said plastic waste chips comprise A-1) polypropylene and A-2) polyethylene,wherein the weight ratio of polypropylene A-1) to polyethylene A-2) is from 3:7 to 7:3 or wherein the weight ratio of polypropylene A-1) to polyethylene A-2) is from 9:1 to 13:7. 11. The process according to any of the preceding claims, wherein said plastic waste chips contain (i) 0.1 wt.-% to 6.0 wt.-% polystyrene; and/or (ii) 0.1 wt.-% to 3.0 wt.-% talc; and/or (vii) 0.1 wt.-% to 5.0 wt.-% polyamide and/or (viii) 0.1 wt.-% to 3.0 wt.-% chalk. 12. The process according to any of the preceding claims, wherein said treatment vessel is a silo. 13. The process according to any of the preceding claims, wherein the gas is air and the treatment time is 0.5 to 3 hours. 14. The process according to any of the preceding claims, wherein said plastic waste chips contain a recycled material that is recovered from a waste plastic material derived from post-consumer and/or industrial waste, preferably from post-consumer waste. 15. Polyolefin compositions obtainable by the process of any of claims 1 to 14, containing - a blend of polypropylene and polyethylene in an amount of at least 83.0 wt.-% to less than 100 wt.-%, wherein the weight ratio of polypropylene to polyethylene is from 3:7 to 7:3 or wherein the weight ratio of polypropylene to polyethylene is from 9:1 to 13:7; and - 0.1 to 6.0 wt.-% polystyrene; and/or - 0.1 to 3.0 wt.-% talc; and/or - 0.1 to 5.0 wt.-% polyamide and/or - 0.1 to 3.0 wt.-% chalk; characterized in that the polyolefin composition contains C7 to C11 aldehydes in an amount within the range of 50 ppb to less than 5000 ppb as determined by using HS-SPME-GC x GC-MS and further contains limonene in an amount of 0.5 ppm to less than 5 ppm as determined by using HS-SPME-GC-MS. DESC (US11518863) The present invention is based on the finding that this problem can be addressed by a process wherein shredded polyolefins from recycling sources are subjected to a gas flow for an extended period of time, using a fixed bed reactor without (...)using a fixed bed reactor without stirring wherein the Reynolds number describing the flow of the gas through the polyolefins is within a certain range, particularly a Reynolds number range of 35 to 1200. In other words, it has been found the reduction in the content of C7-C11 aldehydes in the polyolefin is effective at a reasonable energy consumption when the Reynolds number range is from 35 to 1(...) Polyolefins are polymers produced from ethylene and/or optionally alpha olefins and/or dienes. Reference is made to Chemical Engineering Vol. 2 (5th Ed.) Coulson & Richardson 4.2.3 pp 194-196 ISBN 978-0-7506-4445-7, particularly equations 4.7 (page 195) and 4.8 (page 195) incorporated by reference herewith. It has been surprisingly found that malodor of recycled polyolefins can be reduced to a minimum if plastic waste chips or raw polyolefin pellets are subjected to a gas flow such that a Reynolds number within a specific range results. As a first embodiment there is provided a process for treating plastic waste chips containing a blend of polypropylene and polyethylene in an amount of at least 83.0 wt.-% to less than 100 wt.-% and further containing C7 to C11 aldehydes an(...) As a second embodiment, the present invention for treating plastic waste chips containing a blend of polypropylene and polyethylene in an amount of at least 83.0 wt.-% to less than 100 wt.-% and further containing C7 to C11 aldehydes and li(...) The polyolefin composition present in the plastic waste chips employed in the process of the present invention (hereafter termed ‘the polyolefin composition’ or ‘the polyolefin composition employed in the invention’ or the blend of polypropylene and polyethylene) is obtainable from waste, preferably from household waste. More preferably, the polyolefin composition or the blend of polypropylene and polyethylene according to the present invention is obtainable from waste without any prior fluidized bed treatment. The polyolefin composition or the blend of polypropylene and polyethylene as present in the plastic waste chips includes, preferably consists of recycled waste material that is recovered from post-consumer and/or industrial waste, more pref(...) Many different kinds of polyethylene or polypropylene can be present in “recycled waste”. In particular, the polypropylene fraction can comprise: isotactic propylene homopolymers, random copolymers of propylene with ethylene and/or C4-C8 α-(...) Limonene is conventionally found in recycled polyolefin materials and originates from packaging applications in the field of cosmetics, detergents, shampoos and similar products. Therefore, the polyolefin composition contains limonene when the composition contains material that originates from such types of domestic wa(...) In one embodiment, the weight ratio of polypropylene to polyethylene in the polymer composition employed in the invention is from 3:7 to 7:3. Preferably, the polyolefin composition employed in the invention is obtained from recycled waste b(...) None exhaustive examples of polyethylene rich recycled materials include: DIPOLEN S (Mtm Plastics GmbH), food grade rHDPE (BIFFA PLC) and a range of polyethylene rich materials, such as e.g. HD-LM02041 from PLASgran Ltd. In a certain preferred embodiment, the polyolefin composition employed in the invention is DIPOLEN (Mtm Plastics GmbH), such as DIPOLEN S or DIPOLEN H, preferably DIPOLEN S. DIPOLEN is obtained from domestic waste streams (i.e. it is a prod(...) The polyolefin composition employed in the invention may preferably have a relative amount of units derived from ethylene of greater than 20 wt.-%, preferably greater than 27 wt.-%, more preferably greater than 30 wt.-%, still more preferab(...)greater than 35 wt.-%, most preferably greater than 40 wt.-% with respect to the total weight of the blend of polypropylene and polyethylene. Usually the relative amount of units derived from ethylene will not be greater than 95 wt.-%. In addition, the polyolefin composition may preferably have relative amount of units derived from propylene of greater than 40 wt.-%, but less than 65 wt.-%, with respect to the total weight of the polyolefin composition. The polyethylene fraction of the recycled material can preferably comprise recycled high-density polyethylene (rHDPE), recycled medium-density polyethylene (rMDPE), recycled low-density polyethylene (rLDPE) and the mixtures thereof. In a certain embodiment, the recycled material is high density PE with an average density of greater than 0.8 g/cm3, preferably greater than 0.9 g/cm3, most preferably(...) In second embodiment, the weight ratio of polypropylene to polyethylene in the polymer composition employed in the invention is from 9:1 to 13:7. This second embodiment concerns a polypropylene rich material. Such recyclates are commercially available, e.g. from Corepla (Italian Consortium for the collection, recovery,(...) None exhaustive examples of polypropylene rich recycled materials include: Purpolen® PP (Mtm Plastics GmbH), Axpoly® recycled polypropylene pellets (Axion Ltd) and PolyPropylene Copolymer (BSP Compounds). It is considered that the present invention is applicable to a broad range of recycled materials or compositions having a high content of recycled polypropylene. The polypropylene-rich recycled material may be in the form of granules. In a certain preferred embodiment, Purpolen® PP (Mtm Plastics GmbH) is used. In a further embodiment, the plastic waste chips, more preferably the polyolefin composition in the plastic waste chips, contain(s): The present invention is further concerned with a polyolefin composition obtainable by the process of the invention, the polyolefin composition containing: - a blend of polypropylene and polyethylene in an amount of at least 83.0 wt.-% to less than 100 wt.-%, wherein the weight ratio of polypropylene to polyethylene is from 3:7 to 7:3; and - 0.1 to 6.0 wt.-% polystyrene; - and/or - 0.1 to 3.0(...)characterized in that the polyolefin composition contains C7 to C11 aldehydes in an amount within the range of 50 ppb to less than 5000 ppb, preferably less than 4000 ppb, more preferably less than 3500 ppb as determined by using HS-SPME-GC(...) All aspects discussed above with respect to the processes disclosed herein shall also apply to the polyolefin composition. In a further embodiment The present invention is further concerned with a polyolefin composition obtainable by the process of the invention, the polyolefin composition containing: - a blend of polypropylene and polyethylene in an amount of at least 83.0 wt.-% to less than 100 wt.-%, wherein the weight ratio of polypropylene to polyethylene is from 9:1 to 13:7; and - 0.1 to 6.0 wt.-% polystyrene; - and/or - 0.1 to 3.(...)characterized in that the polyolefin composition contains C7 to C11 aldehydes in an amount within the range of 50 ppb to less than 5000 ppb, preferably less than 4000 ppb, more preferably less than 3500 ppb as determined by using HS-SPME-GC(...) All aspects discussed above with respect to the processes disclosed herein shall also apply to the polyolefin composition. PE or PP flakes—According to Annex A EN 15348:2007 or Annex E EN 15346:2007 Reference—Chemical Engineering Vol. 2 (5th Ed.) Coulson & Richardson 4.2.3 pp 194-196 ISBN 978-0-7506-4445-7 Post-consumer plastic waste chips (abbreviated “PCW flakes”) containing polyethylene and polypropylene in an amount of 90 wt.-% collected from MTM plastics and having a content of C7 to C11 aldehydes of 8210 ppb and 160 ppm limonene were si(...) (...)weight ratio PP/PE 6.8/3.2 HS-SPME DESC (US11518863) Polyolefin waste, particularly household polyolefin waste is an attractive raw material stream for polyolefin compositions. However, such waste suffers from an extremely broad combination of substances that are present. These substances often result in malodor of recycled polyolefin compositions, which affects suitability of the recycled polyolefins for several applications and uses. These substances include for example printing inks, contamination by other plastics, wood and(...) In typical recycling processes, the trash material is processed and shredded to recover a shredded polyolefin rich material stream before washing the shredded materials. The purpose of the washing step is to dislodge or wash soluble and easily removable waste from the shreds. After washing, the polyolefin material stream is separated from washing water, dried and sent to an extrusion step with or (...) U.S. Pat. No. 5,767,230 concerns a process for removing volatiles from chips comprised of post-consumer-recycled polyolefin (PCR polyolefin), whereby the chips obtained shall be essentially free of odors. U.S. Pat. No. 5,767,230 teaches chopping of presorted polyethylenes into chips and introducing the chips into a stirred bed with aeration at superficial velocity thereby providing about 90 percen(...) DESC (US20220204719) The present invention is based on the finding that this problem can be addressed by a process wherein shredded polyolefins from recycling sources are subjected to a gas flow for an extended period of time, using a fixed bed reactor without (...)using a fixed bed reactor without stirring wherein the Reynolds number describing the flow of the gas through the polyolefins is within a certain range, particularly a Reynolds number range of 35 to 1200. In other words, it has been found the reduction in the content of C7-C11 aldehydes in the polyolefin is effective at a reasonable energy consumption when the Reynolds number range is from 35 to 1(...) Polyolefins are polymers produced from ethylene and/or optionally alpha olefins and/or dienes. Reference is made to Chemical Engineering Vol. 2 (5th Ed.) Coulson & Richardson 4.2.3 pp 194-196 ISBN 978-0-7506-4445-7, particularly equations 4.7 (page 195) and 4.8 (page 195) incorporated by reference herewith. It has been surprisingly found that malodor of recycled polyolefins can be reduced to a minimum if plastic waste chips or raw polyolefin pellets are subjected to a gas flow such that a Reynolds number within a specific range results. As a first embodiment there is provided a process for treating plastic waste chips containing a blend of polypropylene and polyethylene in an amount of at least 83.0 wt.-% to less than 100 wt.-% and further containing C7 to C11 aldehydes an(...) As a second embodiment, the present invention for treating plastic waste chips containing a blend of polypropylene and polyethylene in an amount of at least 83.0 wt.-% to less than 100 wt.-% and further containing C7 to C11 aldehydes and li(...) The polyolefin composition present in the plastic waste chips employed in the process of the present invention (hereafter termed ‘the polyolefin composition’ or ‘the polyolefin composition employed in the invention’ or the blend of polypropylene and polyethylene) is obtainable from waste, preferably from household waste. More preferably, the polyolefin composition or the blend of polypropylene and polyethylene according to the present invention is obtainable from waste without any prior fluidized bed treatment. The polyolefin composition or the blend of polypropylene and polyethylene as present in the plastic waste chips includes, preferably consists of recycled waste material that is recovered from post-consumer and/or industrial waste, more pref(...) Many different kinds of polyethylene or polypropylene can be present in “recycled waste”. In particular, the polypropylene fraction can comprise: isotactic propylene homopolymers, random copolymers of propylene with ethylene and/or C4-C8 α-(...) Limonene is conventionally found in recycled polyolefin materials and originates from packaging applications in the field of cosmetics, detergents, shampoos and similar products. Therefore, the polyolefin composition contains limonene when the composition contains material that originates from such types of domestic wa(...) In one embodiment, the weight ratio of polypropylene to polyethylene in the polymer composition employed in the invention is from 3:7 to 7:3. Preferably, the polyolefin composition employed in the invention is obtained from recycled waste b(...) None exhaustive examples of polyethylene rich recycled materials include: DIPOLEN S (Mtm Plastics GmbH), food grade rHDPE (BIFFA PLC) and a range of polyethylene rich materials, such as e.g. HD-LM02041 from PLASgran Ltd. In a certain preferred embodiment, the polyolefin composition employed in the invention is DIPOLEN (Mtm Plastics GmbH), such as DIPOLEN S or DIPOLEN H, preferably DIPOLEN S. DIPOLEN is obtained from domestic waste streams (i.e. it is a prod(...) The polyolefin composition employed in the invention may preferably have a relative amount of units derived from ethylene of greater than 20 wt.-%, preferably greater than 27 wt.-%, more preferably greater than 30 wt.-%, still more preferab(...)greater than 35 wt.-%, most preferably greater than 40 wt.-% with respect to the total weight of the blend of polypropylene and polyethylene. Usually the relative amount of units derived from ethylene will not be greater than 95 wt.-%. In addition, the polyolefin composition may preferably have relative amount of units derived from propylene of greater than 40 wt.-%, but less than 65 wt.-%, with respect to the total weight of the polyolefin composition. The polyethylene fraction of the recycled material can preferably comprise recycled high-density polyethylene (rHDPE), recycled medium-density polyethylene (rMDPE), recycled low-density polyethylene (rLDPE) and the mixtures thereof. In a certain embodiment, the recycled material is high density PE with an average density of greater than 0.8 g/cm3, preferably greater than 0.9 g/cm3, most preferably(...) In second embodiment, the weight ratio of polypropylene to polyethylene in the polymer composition employed in the invention is from 9:1 to 13:7. This second embodiment concerns a polypropylene rich material. Such recyclates are commercially available, e.g. from Corepla (Italian Consortium for the collection, recovery,(...) None exhaustive examples of polypropylene rich recycled materials include: Purpolen®PP (Mtm Plastics GmbH), Axpoly® recycled polypropylene pellets (Axion Ltd) and PolyPropylene Copolymer (BSP Compounds). It is considered that the present invention is applicable to a broad range of recycled materials or compositions having a high content of recycled polypropylene. The polypropylene-rich recycled material may be in the form of granules. In a certain preferred embodiment, Purpolen®PP (Mtm Plastics GmbH) is used. In a further embodiment, the plastic waste chips, more preferably the polyolefin composition in the plastic waste chips, contain(s): The present invention is further concerned with a polyolefin composition obtainable by the process of the invention, the polyolefin composition containing: - a blend of polypropylene and polyethylene in an amount of at least 83.0 wt.-% to less than 100 wt.-%, wherein the weight ratio of polypropylene to polyethylene is from 3:7 to 7:3; and 0.1 to 6.0 wt.-% polystyrene; - and/or - 0.1 to 3.0 w(...)characterized in that the polyolefin composition contains C7 to C11 aldehydes in an amount within the range of 50 ppb to less than 5000 ppb, preferably less than 4000 ppb, more preferably less than 3500 ppb as determined by using HS-SPME-GC(...) All aspects discussed above with respect to the processes disclosed herein shall also apply to the polyolefin composition. In a further embodiment The present invention is further concerned with a polyolefin composition obtainable by the process of the invention, the polyolefin composition containing: - a blend of polypropylene and polyethylene in an amount of at least 83.0 wt.-% to less than 100 wt.-%, wherein the weight ratio of polypropylene to polyethylene is from 9:1 to 13:7; and - 0.1 to 6.0 wt.-% polystyrene; - and/or - 0.1 to 3.(...)characterized in that the polyolefin composition contains C7 to C11 aldehydes in an amount within the range of 50 ppb to less than 5000 ppb, preferably less than 4000 ppb, more preferably less than 3500 ppb as determined by using HS-SPME-GC(...) All aspects discussed above with respect to the processes disclosed herein shall also apply to the polyolefin composition. PE or PP flakes—According to Annex A EN 15348:2007 or Annex E EN 15346:2007 Reference—Chemical Engineering Vol. 2 (5th Ed.) Coulson & Richardson 4.2.3 pp 194-196 ISBN 978-0-7506-4445-7 Post-consumer plastic waste chips (abbreviated “PCW flakes”) containing polyethylene and polypropylene in an amount of 90 wt.-% collected from MTM plastics and having a content of C7 to C11 aldehydes of 8210 ppb and 160 ppm limonene were si(...) (...)weight ratio PP/PE 6.8/3.2 DESC (US20220204719) Polyolefin waste, particularly household polyolefin waste is an attractive raw material stream for polyolefin compositions. However, such waste suffers from an extremely broad combination of substances that are present. These substances often result in malodor of recycled polyolefin compositions, which affects suitability of the recycled polyolefins for several applications and uses. These substances include for example printing inks, contamination by other plastics, wood and(...) In typical recycling processes, the trash material is processed and shredded to recover a shredded polyolefin rich material stream before washing the shredded materials. The purpose of the washing step is to dislodge or wash soluble and easily removable waste from the shreds. After washing, the polyolefin material stream is separated from washing water, dried and sent to an extrusion step with or (...) U.S. Pat. No. 5,767,230 concerns a process for removing volatiles from chips comprised of post-consumer-recycled polyolefin (PCR polyolefin), whereby the chips obtained shall be essentially free of odors. U.S. Pat. No. 5,767,230 teaches chopping of presorted polyethylenes into chips and introducing the chips into a stirred bed with aeration at superficial velocity thereby providing about 90 percen(...) DESC (WO202104999) Aldehyde Content Reduction Process and Recycled Polyolefin with low aldehyde content Polyolefin waste, particularly household polyolefin waste is an attractive raw material stream for polyolefin compositions. However, such waste suffers from an extremely broad combination of substances that are present. These substances often result in malodor of recycled polyolefin compositions, which affects suitability of the recycled polyolefins for several applications and uses. These substances include for example printing inks, contamination by other plastics, wood and(...) In typical recycling processes, the trash material is processed and shredded to recover a shredded polyolefin rich material stream before washing the shredded materials. The purpose of the washing step is to dislodge or wash soluble and easily removable waste from the shreds. After washing, the polyolefin material stream is separated from washing water, dried and sent to an extrusion step with or (...) US 5,767,230 concerns a process for removing volatiles from chips comprised of post-consumer-recycled polyolefin (PCR polyolefin), whereby the chips obtained shall be essentially free of odors. US 5,767,230 teaches chopping of presorted The present invention is based on the finding that this problem can be addressed by a process wherein shredded polyolefins from recycling sources are subjected to a gas flow for an extended period of time, using a fixed bed reactor without (...)using a fixed bed reactor without stirring wherein the Reynolds number describing the flow of the gas through the polyolefins is within a certain range, particularly a Reynolds number range of 35 to 1200. In other words, it has been found the reduction in the content of C7-C1 1 aldehydes in the polyolefin is effective at a reasonable energy consumption when the Reynolds number range is from 35 to (...) Polyolefins are polymers produced from ethylene and/or optionally alpha olefins and/or dienes. Reference is made to Chemical Engineering Vol. 2 (5th Ed.) Coulson & Richardson 4.2.3 pp 194-196 ISBN 978-0-7506-4445-7, particularly equations 4.7 (page 195) and 4.8 (page 195) incorporated by reference herewith. It has been surprisingly found that malodor of recycled polyolefins can be reduced to a minimum if plastic waste chips or raw polyolefin pellets are subjected to a gas flow such that a Reynolds number within a specific range results. for treating plastic waste chips containing a blend of polypropylene and polyethylene in an amount of at least 83.0 wt.-% to less than 100 wt.-% and further containing C7 to C1 1 aldehydes and limonene, the process comprising the steps of: As a second embodiment, the present invention for treating plastic waste chips containing a blend of polypropylene and polyethylene in an amount of at least 83.0 wt.-% to less than 100 wt.-% and further containing C7 to C1 1 aldehydes and l(...) The polyolefin composition present in the plastic waste chips employed in the process of the present invention (hereafter termed‘the polyolefin composition’ or ‘the polyolefin composition employed in the invention’ or the blend of polypropylene and polyethylene) is obtainable from waste, preferably from household waste. More preferably, the polyolefin composition or the blend of polypropylene and polyethylene according to the present invention is obtainable from waste without any prior fluidized bed treatment. The polyolefin composition or the blend of p(...)
Полимерные компаунды, переработка пластиковых отходов | Данный патент описывает полипропиленовый компаунд, который содержит гетерофазный пропиленовый кополимер, в состав которого входят кристаллическая матрица и аморфный эластомер на основе пропилена и этилена. Компаунд также содержит переработанный материал из отходов пластиков, полученных из потребительских или производственных отходов. Предлагаемый компаунд имеет определенный диапазон механических свойств, таких как вязкость, температура плавления и ударная прочность, и может использоваться для изготовления различных изделий, включая компоненты бытовой техники и автомобильных деталей. | EP4090690 CN114929762 WO2021/144404 | BOREALIS | 2020-01-15 2021-01-15 | (EP4090690) Heterophasic polypropylene compositions comprising a recycled material as modifier with an improved balance of mechanical properties | (EP4090690) A polypropylene composition (C) obtainable by blending: a) 50.0 to 95.0 wt.-% of a heterophasic propylene copolymer (HECO) defined by its crystalline fraction content (78.0 to 92.0 wt.-%), soluble fraction content (8.0 to 22.0 wt.-%), C2 content of said soluble fraction (15.0 to 30.0 wt.-%) and intrinsic viscosity of the soluble fraction (1.80 to 3.50 dl/g), b) 5.0 to 50.0 wt.-% of a blend (A) comprising polypropylene and polyethylene in a weight ratio of from 9:1 to 13:7, wherein blend (A) is a recycled material recovered from a waste plastic material derived from post-consumer and/or post-industrial waste; wherein the polypropylene composition (C) has a melt flow rate (MFR2) of 20.0 to 70.0 g/10 min. | (WO2021/144404) C L A I M S 1. A polypropylene composition (C) obtainable by blending: a) 50.0 to 95.0 wt.-%, based on the total weight of the composition, of a heterophasic propylene copolymer (HECO), comprising i) a crystalline matrix (M) being a propylene homo- or copolymer, preferably a homopolymer; ii) an amorphous propylene-ethylene elastomer (E); wherein the heterophasic propylene copolymer (HECO) has a crystalline fraction (CF) content determined according to CRYSTEX QC analysis in the range from 78.0 to 92.0 wt.-%, and a soluble fraction (SF) content determined according to CRYSTEX QC analysis in the range from 8.0 to 22.0 wt.-%, said soluble fraction (SF) having an ethylene content (C2(SF)), as determined by quantitative FT-IR spectroscopy calibrated by 13C-NMR spectroscopy, in the range from 15.0 to 30.0 wt.-% and an intrinsic viscosity (iV(SF)) in the range from 1.80 to 3.50 dl/g; b) 5.0 to 50.0 wt.-%, based on the total weight of the composition, of a blend (A) comprising A-l) polypropylene A-2) polyethylene wherein the weight ratio of polypropylene (A-l) and polyethylene (A-2) is from 9:1 to 13:7, and wherein blend (A) is a recycled material, which is recovered from a waste plastic material derived from post-consumer and/or post-industrial waste; wherein the polypropylene composition (C) has a melt flow rate (MFR2) measured according to ISO 1133 at 230°C and 2.16 kg in the range from 20.0 to 70.0 g/10 min, and the sum of the content of the heterophasic propylene copolymer (HECO) and the content of blend (A) is at least 90 wt.-%, based on the total weight of the composition. 2. The polypropylene composition (C) according to claim 1, wherein the heterophasic propylene copolymer (HECO) has a melt flow rate (MFR2) measured according to ISO 1133 at 230 °C and 2.16 kg in the range from 30 to 120 g/10 min. 3. The polypropylene composition (C) according to either of claims 1 or 2, wherein the crystalline matrix of the heterophasic propylene copolymer (HECO) has a melt flow rate (MFR2) measured according to ISO 1133 at 230°C and 2.16 kg in the range from 80 to 180 g/10 min. 4. The polypropylene composition (C) according to any one of the preceding claims, wherein the soluble fraction (SF) of the heterophasic propylene copolymer (HECO), determined according to CRYSTEX QC analysis, has an intrinsic viscosity (iV(SF)) in the range from 2.00 to 3.20 dl/g. 5. The polypropylene composition (C) according to any one of the preceding claims, wherein the blend (A) has a melt flow rate (MFR2) measured according to ISO 1133 at 230°C and 2.16 kg in the range from 0.5 to 50 g/10 min. 6. The polypropylene composition (C) according to any one of the preceding claims, wherein the crystalline matrix (M) of the heterophasic propylene copolymer (HECO) has an isotactic pentad concentration [mmmm] as determined by 13C-NMR spectroscopy of more than 97.0% and a content of 2,1-regiodefects in the range from 0.1 to 0.6 mol%. 7. The polypropylene composition (C) according to any one of the preceding claims, wherein the heterophasic propylene copolymer (HECO) has: a) a melting temperature (Tm) measured by differential scanning calorimetry (DSC) in the range from 150 to 162°C, and/or b) a crystallization temperature (Tc) measured by differential scanning calorimetry (DSC) in the range from 105 to 120°C. 8. The polypropylene composition (C) according to any one of the preceding claims, wherein the polypropylene composition (C) has: a) a melting temperature (Tm) measured by differential scanning calorimetry (DSC) in the range from 155 to 170°C, and/or b) a crystallization temperature (Tc) measured by differential scanning calorimetry (DSC) in the range from 115 to 130°C. 9. The polypropylene composition (C) according to any one of the preceding claims, wherein the polypropylene composition (C) has a tensile modulus measured according to ISO 527-2 in the range from 900 to 1800 MPa, preferably in the range from 900 to 1400 MPa. 10. The polypropylene composition (C) according to any one of the preceding claims, wherein the polypropylene composition (C) has a) a Charpy Notched Impact Strength (NIS) measured according to ISO 179-leA at 23 °C in the range from 5.0 to 20 kJ/m2, and/or b) a Charpy Notched Impact Strength (NIS) measured according to ISO 179-leA at -20 °C in the range from 2.0 to 10.0 kJ/m2. 11. The polypropylene composition (C) according to any one of the preceding claims, wherein the numerical values of the Charpy Notched Impact Strength (NIS), measured according to ISO 179-leA at 23 °C given in kJ/m2, and the melt flow rate (MFR2), measured according to ISO 1133 at 230°C and 2.16 kg given in g/10 min, follow the following inequation: NIS x MFR2 > 150 (I) 12. The polypropylene composition (C) according to any one of the preceding claims, wherein the polypropylene composition (C) has a) a content of volatile organic compounds (VOC) determined according to VDA 278 October 2011 of below 100 pg/g, and/or b) a content of semi-volatile organic compounds (FOG) determined according to VDA 278 October 2011 of below 450 pg/g. 13. An article comprising more than 75 wt.-% of the polypropylene composition according to any of the preceding claims, preferably a molded article, more preferably an injection molded article or a foam injection molded article. 14. The article according to claim 13, wherein the article is a part of household appliances, especially of washing machine or dishwasher components, or automotive articles, especially of car interiors and exteriors, like instrumental carriers, shrouds, structural carriers, bumpers, side trims, step assists, body panels, spoilers, dashboards, interior trims and the like. 15. A use of a modifier being a blend (A), which comprises: A-l) polypropylene A-2) polyethylene wherein the weight ratio of polypropylene (A-l) and polyethylene (A-2) is from 9: 1 to 13:7, and wherein blend (A) is a recycled material, which is recovered from a waste plastic material derived from post-consumer and/or post-industrial waste, for modifying a heterophasic propylene copolymer (HECO) comprising: i) a crystalline matrix (M) being a propylene homo- or copolymer, preferably a homopolymer; ii) an amorphous propylene-ethylene elastomer (E); wherein the heterophasic propylene copolymer (HECO) has a crystalline fraction (CF) content determined according to CRYSTEX QC analysis in the range from 78.0 to 92.0 wt.-%, and a soluble fraction (SF) content determined according to CRYSTEX QC analysis in the range from 8.0 to 22.0 wt.-%, said soluble fraction (SF) having an ethylene content (C2(SF)) , as determined by quantitative Fourier- transform infrared (FT-IR) spectroscopy calibrated by 13C-NMR spectroscopy, in the range from 15.0 to 30.0 wt.-% and an intrinsic viscosity (iV(SF)) in the range from 1.80 to 3.50 dl/g; thereby obtaining an upgraded polypropylene composition, comprising at least a combined 90 wt.-% of the modifier, having: an improvement in the Charpy Notched Impact Strength (NIS), measured according to ISO 179-leA at 23 °C, of at least 15% relative to the raw heterophasic propylene copolymer (HECO), and an improvement in the tensile modulus, measured according to ISO 527-2, of at least 8% relative to the raw heterophasic propylene copolymer (HECO). | (EP4090690A1) PENDING (WO2021144404A1) PENDING (CN114929762A) PENDING | (CN114929762) It is noteworthy that the content of volatile and semi-volatile compounds (VOC and FOG values) is also advantageously low, a characteristic which is particularly useful in the manufacture of automotive articles. The polypropylene composition of the present invention has a desirable balance of stiffness (given by tensile modulus) and impact strength (charpy). This is particularly beneficial in view of the evolution of legislation in the polymer field. Furthermore, inventive examples show high notched impact strength even at relatively high melt flow rates, a combination that is difficult to achieve (see NIS × MFR) 2 Value). It is also well known in the art that increasing the melt flow rate of polypropylene compositions is generally detrimental to impact strength; thus, in addition to having an improved balance of stiffness and impact properties, it is another object of the present invention to provide compositions having a good balance of high melt flow rate and high impact strength. It is generally believed that the use of recycled materials in polymer blends tends to result in a deterioration of mechanical properties, since the mechanical properties of the original polymer can be easily adjusted by the polymerization conditions, whereas controlling the properties of the recycled materials is inherently more difficult, resulting in poorer properties of these compositions. | (CN114929762) 1. A polypropylene composition (C) obtained by blending: a) from 50.0 to 95.0 wt. -%, based on the total weight of the composition, of a heterophasic propylene copolymer (HECO) comprising: i) a crystalline matrix (M) which is a propylene homopolymer or a propylene copolymer, preferably a propylene homopolymer; ii) an amorphous propylene-ethylene elastomer (E); wherein the heterophasic propylene copolymer (HECO) has a Crystalline Fraction (CF) content of 78.0 to 92.0 wt. -% as determined by a CRYSTEX QC analysis and a Soluble Fraction (SF) content of 8.0 to 22.0 wt. -% as determined by a CRYSTEX QC analysis, the Soluble Fraction (SF) being obtained by a melt blown process 13 An ethylene content (C2(SF)) of 15.0 to 30.0 wt% and an intrinsic viscosity (iV (SF)) of 1.80 to 3.50dl/g as measured by quantitative FT-IR spectroscopy calibrated by C-NMR spectroscopy; b) from 5.0 to 50.0 wt%, based on the total weight of the composition, of a blend (a) comprising: a-1) a polypropylene, and (C) a polypropylene, a-2) a polyethylene, and (b) a polyethylene, wherein the weight ratio of the polypropylene (A-1) to the polyethylene (A-2) is 9: 1 to 13: 7; the blend (a) is a recycled material, which is recycled from waste plastic material derived from post-consumer and/or post-industrial waste; the polypropylene composition (C) has a Melt Flow Rate (MFR) measured according to ISO 1133 at 230 ℃ and 2.16kg 2 ) Is 20.0 to 70.0g/10 min; the sum of the content of the heterophasic propylene copolymer (HECO) and the content of the blend (a) is at least 90 wt%, based on the total weight of the composition. 15. Use of a blend (a) as a modifier for modifying a heterophasic propylene copolymer (HECO), thereby obtaining an upgraded polypropylene composition, said blend (a) comprising: a-1) a polypropylene, wherein, a-2) a polyethylene, and (C) a polyethylene, wherein the weight ratio of the polypropylene (A-1) to the polyethylene (A-2) is 9: 1 to 13: 7; the blend (a) is a recycled material, which is recycled from waste plastic material derived from post-consumer and/or post-industrial waste; the heterophasic propylene copolymer (HECO) comprises: i) a crystalline matrix (M) which is a propylene homopolymer or a propylene copolymer, preferably a propylene homopolymer; ii) an amorphous propylene-ethylene elastomer (E); wherein the heterophasic propylene copolymer (HECO) has a Crystalline Fraction (CF) content of 78.0 to 92.0 wt. -% as determined by a CRYSTEX QC analysis and a Soluble Fraction (SF) content of 8.0 to 22.0 wt. -% as determined by a CRYSTEX QC analysis, the Soluble Fraction (SF) being obtained by a melt blown process 13 An ethylene content (C2(SF)) of 15.0 to 30.0 wt% and an intrinsic viscosity (iV (SF)) of 1.80 to 3.50dl/g as measured by quantitative Fourier transform infrared (FT-IR) spectroscopy calibrated by C-NMR spectroscopy; the upgraded polypropylene composition comprising at least 90 wt% of a modifier, the upgraded polypropylene composition having: -an increase of at least 15% in charpy Notched Impact Strength (NIS) measured according to ISO 179-1eA at 23 ℃ relative to the unmodified heterophasic propylene copolymer (HECO); and the tensile modulus measured according to ISO 527-2 is improved by at least 8% relative to the unmodified heterophasic propylene copolymer (HECO). | (CN114929762) Another object of the present invention is to obtain a composition comprising recycled material while maintaining the odor level (given by the Volatile Organic Compound (VOC) content and the semi-volatile organic compound (FOG)) at the same time. Furthermore, for economic reasons, the present application relates to simple, economical blends that achieve the objectives of the present invention without the need to incorporate fillers or other polymer modifiers. The present invention relates to a polypropylene composition obtainable by blending a virgin heterophasic propylene copolymer with a blend of polyethylene and polypropylene, which is a recycled material, which is recycled from waste plastic material derived from post-consumer and/or post-industrial waste, and to an article comprising the polypropylene composition. | AB (EP4090690) A polypropylene composition (C) obtainable by blending: a) 50.0 to 95.0 wt.-% of a heterophasic propylene copolymer (HECO) defined by its crystalline fraction content (78.0 to 92.0 wt.-%), soluble fraction content (8.0 to 22.0 wt.-%), C2 content of said soluble fraction (15.0 to 30.0 wt.-%) and intrinsic viscosity of the soluble fraction (1.80 to 3.50 dl/g), b) 5.0 to 50.0 wt.-% of a blend (A) comprising polypropylene and polyethylene in a weight ratio of from 9:1 to 13:7, wherein blend (A) is a recycled material recovered from a waste plastic material derived from post-consumer and/or post-industrial waste; wherein the polypropylene composition (C) has a melt flow rate (MFR2) of 20.0 to 70.0 g/10 min. APD 2021-01-15 2021-01-15 2021-01-15 CLMS (WO2021/144404) C L A I M S 1. A polypropylene composition (C) obtainable by blending: a) 50.0 to 95.0 wt.-%, based on the total weight of the composition, of a heterophasic propylene copolymer (HECO), comprising i) a crystalline matrix (M) being a propylene homo- or copolymer, preferably a homopolymer; ii) an amorphous propylene-ethylene elastomer (E); wherein the heterophasic propylene copolymer (HECO) has a crystalline fraction (CF) content determined according to CRYSTEX QC analysis in the range from 78.0 to 92.0 wt.-%, and a soluble fraction (SF) content determined according to CRYSTEX QC analysis in the range from 8.0 to 22.0 wt.-%, said soluble fraction (SF) having an ethylene content (C2(SF)), as determined by quantitative FT-IR spectroscopy calibrated by 13C-NMR spectroscopy, in the range from 15.0 to 30.0 wt.-% and an intrinsic viscosity (iV(SF)) in the range from 1.80 to 3.50 dl/g; b) 5.0 to 50.0 wt.-%, based on the total weight of the composition, of a blend (A) comprising A-l) polypropylene A-2) polyethylene wherein the weight ratio of polypropylene (A-l) and polyethylene (A-2) is from 9:1 to 13:7, and wherein blend (A) is a recycled material, which is recovered from a waste plastic material derived from post-consumer and/or post-industrial waste; wherein the polypropylene composition (C) has a melt flow rate (MFR2) measured according to ISO 1133 at 230°C and 2.16 kg in the range from 20.0 to 70.0 g/10 min, and the sum of the content of the heterophasic propylene copolymer (HECO) and the content of blend (A) is at least 90 wt.-%, based on the total weight of the composition. 2. The polypropylene composition (C) according to claim 1, wherein the heterophasic propylene copolymer (HECO) has a melt flow rate (MFR2) measured according to ISO 1133 at 230 °C and 2.16 kg in the range from 30 to 120 g/10 min. 3. The polypropylene composition (C) according to either of claims 1 or 2, wherein the crystalline matrix of the heterophasic propylene copolymer (HECO) has a melt flow rate (MFR2) measured according to ISO 1133 at 230°C and 2.16 kg in the range from 80 to 180 g/10 min. 4. The polypropylene composition (C) according to any one of the preceding claims, wherein the soluble fraction (SF) of the heterophasic propylene copolymer (HECO), determined according to CRYSTEX QC analysis, has an intrinsic viscosity (iV(SF)) in the range from 2.00 to 3.20 dl/g. 5. The polypropylene composition (C) according to any one of the preceding claims, wherein the blend (A) has a melt flow rate (MFR2) measured according to ISO 1133 at 230°C and 2.16 kg in the range from 0.5 to 50 g/10 min. 6. The polypropylene composition (C) according to any one of the preceding claims, wherein the crystalline matrix (M) of the heterophasic propylene copolymer (HECO) has an isotactic pentad concentration [mmmm] as determined by 13C-NMR spectroscopy of more than 97.0% and a content of 2,1-regiodefects in the range from 0.1 to 0.6 mol%. 7. The polypropylene composition (C) according to any one of the preceding claims, wherein the heterophasic propylene copolymer (HECO) has: a) a melting temperature (Tm) measured by differential scanning calorimetry (DSC) in the range from 150 to 162°C, and/or b) a crystallization temperature (Tc) measured by differential scanning calorimetry (DSC) in the range from 105 to 120°C. 8. The polypropylene composition (C) according to any one of the preceding claims, wherein the polypropylene composition (C) has: a) a melting temperature (Tm) measured by differential scanning calorimetry (DSC) in the range from 155 to 170°C, and/or b) a crystallization temperature (Tc) measured by differential scanning calorimetry (DSC) in the range from 115 to 130°C. 9. The polypropylene composition (C) according to any one of the preceding claims, wherein the polypropylene composition (C) has a tensile modulus measured according to ISO 527-2 in the range from 900 to 1800 MPa, preferably in the range from 900 to 1400 MPa. 10. The polypropylene composition (C) according to any one of the preceding claims, wherein the polypropylene composition (C) has a) a Charpy Notched Impact Strength (NIS) measured according to ISO 179-leA at 23 °C in the range from 5.0 to 20 kJ/m2, and/or b) a Charpy Notched Impact Strength (NIS) measured according to ISO 179-leA at -20 °C in the range from 2.0 to 10.0 kJ/m2. 11. The polypropylene composition (C) according to any one of the preceding claims, wherein the numerical values of the Charpy Notched Impact Strength (NIS), measured according to ISO 179-leA at 23 °C given in kJ/m2, and the melt flow rate (MFR2), measured according to ISO 1133 at 230°C and 2.16 kg given in g/10 min, follow the following inequation: NIS x MFR2 > 150 (I) 12. The polypropylene composition (C) according to any one of the preceding claims, wherein the polypropylene composition (C) has a) a content of volatile organic compounds (VOC) determined according to VDA 278 October 2011 of below 100 pg/g, and/or b) a content of semi-volatile organic compounds (FOG) determined according to VDA 278 October 2011 of below 450 pg/g. 13. An article comprising more than 75 wt.-% of the polypropylene composition according to any of the preceding claims, preferably a molded article, more preferably an injection molded article or a foam injection molded article. 14. The article according to claim 13, wherein the article is a part of household appliances, especially of washing machine or dishwasher components, or automotive articles, especially of car interiors and exteriors, like instrumental carriers, shrouds, structural carriers, bumpers, side trims, step assists, body panels, spoilers, dashboards, interior trims and the like. 15. A use of a modifier being a blend (A), which comprises: A-l) polypropylene A-2) polyethylene wherein the weight ratio of polypropylene (A-l) and polyethylene (A-2) is from 9: 1 to 13:7, and wherein blend (A) is a recycled material, which is recovered from a waste plastic material derived from post-consumer and/or post-industrial waste, for modifying a heterophasic propylene copolymer (HECO) comprising: i) a crystalline matrix (M) being a propylene homo- or copolymer, preferably a homopolymer; ii) an amorphous propylene-ethylene elastomer (E); wherein the heterophasic propylene copolymer (HECO) has a crystalline fraction (CF) content determined according to CRYSTEX QC analysis in the range from 78.0 to 92.0 wt.-%, and a soluble fraction (SF) content determined according to CRYSTEX QC analysis in the range from 8.0 to 22.0 wt.-%, said soluble fraction (SF) having an ethylene content (C2(SF)) , as determined by quantitative Fourier- transform infrared (FT-IR) spectroscopy calibrated by 13C-NMR spectroscopy, in the range from 15.0 to 30.0 wt.-% and an intrinsic viscosity (iV(SF)) in the range from 1.80 to 3.50 dl/g; thereby obtaining an upgraded polypropylene composition, comprising at least a combined 90 wt.-% of the modifier, having: an improvement in the Charpy Notched Impact Strength (NIS), measured according to ISO 179-leA at 23 °C, of at least 15% relative to the raw heterophasic propylene copolymer (HECO), and an improvement in the tensile modulus, measured according to ISO 527-2, of at least 8% relative to the raw heterophasic propylene copolymer (HECO). DESC (WO2021144404) Heterophasic polypropylene compositions comprising a recycled material as modifier with an improved balance of mechanical properties The present invention relates to a polypropylene composition obtainable by blending a virgin heterophasic propylene copolymer with a blend of polyethylene and polypropylene being a recycled material recovered from a waste plastic material d(...)a waste plastic material derived from post-consumer and/or post-industrial waste, and an article comprising said polypropylene composition. Polyolefins, in particular polyethylene and polypropylene are increasingly consumed in large amounts in a wide range of applications, including packaging for food and other goods, fibres, automotive components, and a great variety of manufa(...) Polypropylene based materials offer significant potential for mechanical recycling, as these materials are extensively used in packaging. Taking into account the huge amount of waste collected compared to the amount of waste recycled back i(...) Development of polyolefins and polyolefin blends is often focussed on the continuous goal of improving the balance of mechanical properties, and also the more effective handling of waste streams, for both economical and also environmental r(...) (...)of mechanical properties, since the mechanical properties of virgin polymers can be easily modified by the polymerization conditions, whereas controlling the properties of a recycled material is intrinsically more difficult, resulting in po(...) Given this understanding in the field, a polyolefin composition that is able to make use of recycled materials as a modifier for a virgin polyolefin, said composition having improved mechanical properties over the component virgin polyolefin, would be of great importance in the field of repurposing of waste polyolefin materials. Rather, modifications of recycled polyolefin compositions with a minor amount of modifiers can be found in the prior art.For example, WO 2015/169690 A1 relates to polypropylene-polyethylene blends comprising A) 75 to 90 wt.-% of a blend of A-l) polypropylene and A-2) polyethylene and B) 10 to 25 wt.-% of a compatibilizer being a heterophasic polyolefin composition comprising B-l) a polypropylene with an MFR2 between 1.0 and 300 g/ 10 min (according to ISO 1133 at 230°C at a l(...) Likewise, EP 3 165 473 A1 refers to a composition of polypropylene and polyethylene, which contains a specific compatibilizer and flow enhancer. The compatibilizer and flow enhancer is a heterophasic polyolefin composition comprising 55 to 90 wt.-% of a matrix being a polypropylene and 45 to 10 wt.-% of an elastomer being a copolymer of ethylene and propylene or C4 to CIO alpha olefin with a glass(...) In both cases, improvements are only achieved with respect to the composition of polypropylene and polyethylene (i.e. the recycled material), not in comparison to the applied compatibilizer or modifier. It is further well known in the art that increasing the melt flow rate of polypropylene compositions is often detrimental to the impact strength; consequently, in addition to having an improved balance stiffness and impact properties, it is(...) Whilst odor issues are particularly associated with recycled polyolefins, the presence of short-chain oligomers as byproducts during the polymerisation process can lead to significant VOC/FOG content for virgin polyolefins as well, and thus the selection of each component is vital when VOC/FOG considerations are import(...) The present invention is based upon the finding that a specific recycled material, containing polypropylene and polyethylene, can be used to improve the mechanical properties of a virgin heterophasic propylene copolymer (HECO). The present invention is therefore directed to a polypropylene composition (C) obtainable by blending: a) 50.0 to 95.0 wt.-%, based on the total weight of the composition, of a heterophasic propylene copolymer (HECO), comprising i) a crysta(...) A-l) polypropylene A-2) polyethylene wherein the weight ratio of polypropylene (A-l) and polyethylene (A-2) is from 9:1 to 13:7, and wherein blend (A) is a recycled material, which is recovered from a waste plastic material derived from post-consumer and/or post-industrial waste; wherein the polypropylene composition (C) has a melt flow rate (MFR2) measured according to ISO 1133 at 230°C and 2.16 (...) (...)present invention is directed to an article comprising more than 75 wt.- %, preferably more than 90 wt.-%, of the polypropylene composition according to any of the preceding claims, preferably a molded article, more preferably an injection (...) (...)further aspect, the present invention is directed to a use of a modifier being a blend (A), which comprises: A-l) polypropylene A-2) polyethylenewherein the weight ratio of polypropylene (A-l) and polyethylene (A-2) is from 9: 1 to 13:7, and wherein blend (A) is a recycled material, which is recovered from a waste plastic material derived from post-consumer and/or p(...)30.0 wt.-% and an intrinsic viscosity (iV(SF)) in the range from 1.80 to 3.50 dl/g; thereby obtaining an upgraded polypropylene composition, comprising at least a combined 90 wt.-% of the modifier and heterophasic propylene copolymer (HECO)(...) A heterophasic polypropylene is a propylene-based copolymer with a crystalline matrix phase, which can be a propylene homopolymer or a random copolymer of propylene and at least one alpha-olefin comonomer, and an elastomeric phase dispersed(...) A heterophasic polypropylene usually differentiates from a one-phasic propylene copolymer in that it shows two distinct glass transition temperatures Tg which are attributed to the matrix phase and the elastomeric phase. Due to impurities especially during commercial polymerization processes a propylene homopolymer can comprise up to 0.1 mol% comonomer units, preferably up to 0.05 mol% comonomer units and most preferably up to 0.01 mol% comonomer units. Many different kinds of polyethylene or polypropylene can be present in “recycled waste”. Blend (A) according to the present invention includes at least a polypropylene, polyethylene, limonene and fatty acids. Blend (A) is further characterized by a content of polypropylene. The content of polypropylene may easily be determined by FT-IR spectroscopy, whereby FT-IR spectroscopy needs to be calibrated by using 13C-NMR spectroscopy as described in t(...) Blend (A) is further characterized by a content of polyethylene and ethylene containing copolymers. Polyethylene denotes any of the conventional polyethylenes such as LDPE, LLDPE, MDPE, and HDPE. Ethylene containing copolymers are extremely(...) Suitable mixing procedures known in the art are post-polymerization blending procedures. Post-polymerization blending can be dry blending of polymeric components such as polymer powders and/or compounded polymer pellets or melt blending by (...) The polypropylene composition (C) according to the present invention comprises 50.0 to 95.0 wt.-%, based on the total weight of the composition, of the heterophasic propylene copolymer (HECO), preferably 51.0 to 90.0 wt.-%, most preferably (...) Such ranges are typical for polypropylenes polymerized using metallocene catalysts. Preferably the heterophasic propylene copolymer (HECO) has been polymerized in the presence of a single site catalyst, more preferably a metallocene catalys(...) Process for the polymerization of the heterophasic propylene copolymer (HECO) (...)be polymerised by sequential polymerisation in the presence of a metallocene catalyst system, wherein a) a first polypropylene fraction being a propylene homopolymer or a propylene ethylene random copolymer having a comonomer content of 0.0(...)0 wt.-% is prepared in a bulk phase reactor in a first polymerisation stageb) optionally transferring said first polypropylene fraction into second polymerisation stage in which a second polypropylene fraction being a propylene homopolymer or a propylene- ethylene random copolymer having a comonomer content of 0.0 to 1.0 wt.-% is prepared in a gas phase reactor (GPR1), c) transferring the first polypropylene fraction (a) or the mixture comprising said first and second polypropylene fraction together (b) to a second (optionally third) polymerisation stage(...) The heterophasic polypropylene composition of the present invention is typically and preferably made in a multistep process well known in the art. A preferred multistage process is a loop-gas phase-process, such as developed by Borealis A/S(...) (...)as defined above and below, in an at least two, optionally three step process so as to form the heterophasic polypropylene composition. Preferably, propylene and ethylene are the only monomers used. (...)of 80 to 93 wt.-%, more preferably in the range of 81 to 92 wt.-%, based on the total weight of the heterophasic polypropylene composition. The elastomeric phase comprised in the heterophasic polypropylene composition and dispersed in above mentioned matrix, may be present in the range of 5 to 22 wt.-%, preferably in t(...)of 7 to 20 wt.-%, more preferably in the range of 8 to 19 wt.-%, based on the total weight of the heterophasic polypropylene composition. The comonomer content, C2 (total), of the inventive polymer may be in the range of 1.5 to (...)propylene ethylene elastomer is produced in a first gas phase reactor (GPR1) in the presence of the first polypropylene fraction. In case, the crystalline matrix is bimodal, then the first polypropylene fraction is being produced in a bulk step, then transferred to the second stage in which the second polypropylene fraction is prepared in a first gas phase reactor (GPR1) in the presence of the first polypropylene fraction. This mixture, being the crystalline matrix and comprising said first and second polypropylene fractions together, is transferred to the third stage in which the amorphous propylene-et(...) The MFR2 of the polymer produced in the first stage, being the first polypropylene fraction, may be in the range of 20 to 100 g/10 min, preferably in the range of 25 to 98 g/10 min, more preferably in the range of 30 to 95 g/10 min. The MFR2 of the polymer produced in the second stage, being the second polypropylene fraction, may be in the range of 100 to 1000 g/10 min, preferably in the range of 105 to 950 g/10 min, more preferably in the range of 110 to 900 g/10 min.(...) Given the second polypropylene fraction is produced in the presence of the first polypropylene fraction, it is understood, that it’s properties cannot be analysed as such, but have to be determined based on the properties of the first polypropylene fraction and the properties of the crystalline fraction. In a preferred embodiment, the heterophasic polypropylene composition comprises al) 45 - 65 wt.-%, preferably in the range of 47 to 60 wt.-%, more preferably in the range of 48 to 58 wt.-% of a first polypropylene fraction having an MFR2 of 20 - 100 g/10 min, a2) 28 - 40 wt.-%, preferably in the range of 30 to 37 wt.-%, more preferably in the range of 31 to 37 wt.-% of a second polypropylene fraction having an MFR2 of 100 - 1000 g/10 min, b) 5 to 22 wt.-% of the amorphous propylene ethylene elastomer, preferably in the range of 7 to 20 wt.-%, more preferably in the range of 8 to 19 wt.-%.Preferably, the amount of the first polypropylene fraction is equal or higher than the amount of the second polypropylene fraction based on the total weight of the crystalline matrix. The amount of the first polypropylene fraction may be in the range of 50 - 75 wt.-%, preferably 52 - 72 wt.-%, more preferably in the range of 55 - 70 wt.-% based on the total weight of the crystalline matrix. The amount of the second polypropylene fraction may be in the range of 25 - 50 wt.-%, preferably 28 - 48 wt.-%, more preferably in the range of 30 - 45 wt.-% based on the total weight of the crystalline matrix. The ratio of the amount of the first and the second polypropylene fraction may be in the ranges of 50:50 to 80:20, like 55:45 to 70:30, preferably 60:40 to 65:35. For bulk and gas phase copolymerisation reactions, the reaction temperature u(...) The comonomer content of the first and second polypropylene fraction may be same or different and independently chosen from each other. The comonomer content of the polymer produced in the first stage, namely the first polypropylene fraction, may be in the range of 0.0 to 1.0 wt.-%, preferably in the range of 0.2 to 0.8 wt.-%, more preferably in the range of 0.4 to 0.6 wt.-(...) It is particularly preferable that the first polypropylene fraction is a propylene homopolymer and comprises 0.0 wt.-% of comonomer.The comonomer content of the polymer produced in the second stage, namely the second polypropylene fraction, may be in the range of 0.0 to 1.0 wt.-%, preferably in the range of 0.2 to 0.8 (...) It is particularly preferable that the second polypropylene fraction is a propylene homopolymer and comprises 0.0 wt.-% of comonomer. The heterophasic polypropylene composition according to the invention is preferably obtainable by a catalyst system comprising by a single-site catalyst, more preferably being obtainable by a metallocene catalyst complex and cocatalysts. The polypropylene composition according to the present invention comprises 5.0 to 50.0 wt.- % of blend (A), based on the total weight of the polypropylene composition. It is the essence of the present invention that blend (A) is obtained fr(...) The polypropylene composition (C) preferably contains from 10.0 to 40.0 wt.-%, most preferably from 13.0 to 35 wt.-% of blend (A). Blend (A) is a polypropylene rich recycled material, meaning that it comprises significantly more polypropylene than polyethylene. Recycled waste streams, which are high in polypropylene can be obtained for example from the automobile industry, particularly as some automobile parts such as bumpers are sources of fairly pure polypropylene material in a recycling stream. Preferably, the polypropylene rich recycled material is obtained from recycled waste by means of plastic recycling processes known in the art. Such recyclates are commercially available, e.g. from Corepla (Italian Consortium for the collect(...) None exhaustive examples of polypropylene rich recycled materials include: Purpolen®PP (Mtm Plastics GmbH), Axpoly® recycled polypropylene pellets (Axion Ltd) and PolyPropylene Copolymer (BSP Compounds). It is considered that the present invention could be applicable to a broad range of recycled polypropylene materials or materials or compositions having a high content of recycled polypropylene. The polypropylene-rich recycled material may be in the form of granules. In a certain preferred embodiment, Purpolen®PP (Mtm Plastics GmbH) is used as blend (A). Blend (A) may have a relative amount of polypropylene of greater than 50 wt.-%, preferably greater than 53 wt.-%, more preferably greater than 60 wt.-%, more preferably greater than70 wt.-%, more preferably greater than 75 wt.-%, more prefe(...) In addition, blend (A) may have a relative amount of polyethylene of less than 47 wt.-%, more preferably less than 40 wt.-%, more preferably less than 30 wt.-%, more preferably less than 20 wt.-%, most preferably less than 15 wt.-%. Usually, the relative amount of polyethylene is more than 3 wt.-%, like more than 5 wt.-%, with respect to the total weight of the composition. The weight ratio of polypropylene (A-l) and polyethylene (A-2) in blend (A) is from 9: 1 to 13:7, more preferably from 9:1 to 3:1, most preferably from 9:1 to 4:1. The recycled material can comprise recycled high-density polyethylene (rHDPE), recycled medium density polyethylene (rMDPE), recycled low-density polyethylene (rLDPE) and mixtures thereof. Limonene is conventionally found in recycled polyolefin materials and originates from packaging applications in the field of cosmetics, detergents, shampoos and similar products. Therefore, blend (A) contains limonene, when blend (A) contai(...) (...)150 ppm, more preferably from 2 ppm to 100 ppm, most preferably from 3 ppm to 80 ppm.Preferably, blend (A) of the polypropylene-polyethylene composition of the present invention contains: (...)is needless to say, during recycling usually any reasonable measure will be taken for any components other than polyethylene and polypropylene as far as final application or use suggests such measure. Polypropylene composition (C) The polypropylene composition of the invention is obtainable by blending: a) 50.0 to 95.0 wt.-%, based on the total weight of the composition, of a heterophasic propylene copolymer (HECO), comprising i) a crystalline matrix (M) being a prop(...) A-l) polypropylene A-2) polyethylene wherein the weight ratio of polypropylene (A-l) and polyethylene (A-2) is from The polypropylene composition (C) of the present invention can comprise further components, in addition to the essential components as defined above. However, the individual contents of the heterophasic propylene copolymer (HECO) and blend (...)90 wt.-%, preferably to at least 95 wt.-%, most preferably at least 97 wt.-% based on the total weight of the polypropylene composition (C). (...)for example, additives, the selection of which would be well-known to the skilled practitioner, and masterbatch polypropylenes, used to introduce the additives to the polypropylene composition (C). Typically additives would be selected from antioxidants, anti-slip agents, nucleating agents, anti-scratch agents, anti-sc(...) The content of heterophasic propylene copolymer (HECO) within the polypropylene composition (C) is from 50.0 to 95.0 wt.-%, more preferably from 51.0 to 90.0 wt.-%, most preferably from 52.0 to 85.0 wt.-%.The content of blend (A) within the polypropylene composition (C) is from 5.0 to 50.0 wt.- %, more preferably from 10.0 to 49.0 wt.-%, most preferably from 15.0 to 48.0 wt.-%. It is therefore preferred that the polypropylene composition (C) comprises: a) from 51.0 to 90.0 wt.-% of the heterophasic propylene copolymer (HECO), and b) from 10.0 to 49.0 wt.-% of blend (A). It is further preferred that the polypropylene composition (C) comprises: a) from 52.0 to 85.0 wt.-% of the heterophasic propylene copolymer (HECO), and b) from 15.0 to 48.0 wt.-% of blend (A). Preparing and further processing the polypropylene composition (C) includes mixing the individual components of the polypropylene composition (C), for instance by use of a conventional compounding or blending apparatus, e.g. a Banbury mixer(...) The polypropylene composition (C) has a melt flow rate (MFR2) measured according to ISO 1133 at 230°C and 2.16 kg in the range from 20.0 to 70.0 g/10 min, more preferably in the range from 25.0 to 65.0 g/10 min, most preferably in the range(...) The polypropylene composition of the present invention has a desirable balance of stiffness (as given by the tensile modulus) and impact strength (Charpy). This balance makes the copolymer a good candidate for automotive components.The present invention is therefore further directed to an article comprising the polypropylene composition as described above. (...)more than 85 wt.-%, more preferably more than 90 wt.-%, still more preferably more than 95 wt.-% of the polypropylene composition of the present invention. In a separate embodiment, the article consists of just said polypropylene composition. The present invention is further directed to the use of a modifier being a blend (A), which comprises: A-l) polypropylene A-2) polyethylene wherein the weight ratio of polypropylene (A-l) and polyethylene (A-2) is from 9: 1 to 13:7, and wherein blend (A) is a recycled material, which is recovered from a waste plastic material derived from post-consumer and/or (...)30.0 wt.-% and an intrinsic viscosity (iV(SF)) in the range from 1.80 to 3.50 dl/g; thereby obtaining an upgraded polypropylene composition, comprising at least a combined The MFR2 of polypropylene is determined at a temperature of 230 °C and a load of 2.16 kg. Quantification of PP matrix microstructure by NMR spectroscopy Determination of the C2- and C3-content in PP copolymers Crystalline and soluble fractions method The crystalline (CF) and soluble fractions (SF) of the polypropylene (PP) compositions as well as the comonomer content and intrinsic viscosities of the respective fractions were analyzed by the CRYS(...) Calibration is achieved with various EP PP copolymers with iV = 2-4 dL/g. A sample of the PP composition to be analyzed is weighed out in concentrations of lOmg/ml to 20mg/ml. After automated filling of the vial with 1,2,4-TCB containing 250 mg/12,6-tert- butyl-4 -methylphenol (BHT) as antioxidant, the sample is (...) (...)first injection the whole sample is measured at high temperature, determining the iV[dl/g] and the C2[wt.-%] of the PP composition. During the second injection the solublefraction (at low temperature) and the crystalline fraction (at high t(...) PP means polypropylene. Intrinsic viscosity Amount of iPP, Polystyrene, Polyethylene (and ethylene containing copolymers), poly(ethylene terephthalate), and amount of Polyamide-6 The content of polyethylene and ethylene containing copolymers is obtained by subtracting (1PP+PS+PET+PA6) from 100, taking into account the content of non-polymeric impurities as determined in the methods below. The analysis is performed a(...) 2.1 Polymerization of the HECO component Next silica grade DM-L-303 from AGC Si- 2.2 Blend (A) Purpolen PP has been used as blend (A), being a polypropylene-polyethylene blend from Purpolen PP sample: Polypropylene 86.8 wt.-% Polyethylene 12.0 wt.-% Polystyrene < 1.0 wt.-% Polyamide-6 < 0.5 wt.-% Polyethylene terephthalate) trace Limonene content 2.6 mg/kg Total fatty acid co(...)
Полимерные компаунды | Данный патент относится к составу полимерных компаундов, обладающих свойством огнестойкости. Компаунд включает полиэтилен, полипропилен, силиконовый жидкости и/или силиконовую резину, гидроксид магния и кополимер, содержащий этилен и метилакрилат. Также описывается применение данного компаунда для производства огнестойких проводов и кабелей. | US20220403149 EP4069776 BR112022003252 IN202217013914 CN114585677 KR10-2022-0045196 BR112022003252 CA3153504 WO2021/111006 EP3831875 | BOREALIS | 2019-12-05 2020-12-07 | (EP4069776) Flame retardant polymer composition | (EP4069776) The present invention relates to a flame retardant polymer composition comprising at least the following components A) 2.0 to 49.8 wt.-% based on the overall weight of the polymer composition of a copolymer comprising ethylene units and units selected from the group consisting of methyl acrylate, methyl methacrylate and mixtures thereof; B) 0.1 to 6.0 wt.-% based on the overall weight of the polymer composition of a polyethylene and/or polypropylene containing units originating from maleic acid anhydride; C) 0.1 to 5.0 wt.-% based on the overall weight of the polymer composition of a silicone fluid and/or a silicon gum; D) 50.0 to 70.0 wt.-% based on the overall weight of the polymer composition of a magnesium hydroxide; and E) 0 to 17.0 wt.-% based on the overall weight of the polymer composition of a copolymer of ethylene and a C4 to C10 alpha olefin comonomer having a density in the range of 860 kg/m3 to 950 kg/m3 determined according to ISO 1183; wherein the weight proportions of components A) to E) add up to 100 wt.-%. In addition, the present invention refers to a wire or cable comprising at least one layer comprising the polymer composition according to the present invention and to the use of the polyolefin composition according to the present invention as a flame retardant layer of a wire or cable. | (EP3831875) 1. A flame retardant polymer composition comprising at least the following components A) 2.0 to 49.8 wt.-% based on the overall weight of the polymer composition of a copolymer comprising ethylene units and units selected from the group consisting of methyl acrylate, methyl methacrylate and mixtures thereof; B) 0.1 to 6.0 wt.-% based on the overall weight of the polymer composition of a polyethylene and/or polypropylene containing units originating from maleic acid anhydride; C) 0.1 to 5.0 wt.-% based on the overall weight of the polymer composition of a silicone fluid and/or a silicon gum; D) 50.0 to 70.0 wt.-% based on the overall weight of the polymer composition of a magnesium hydroxide; and E) 0 to 17.0 wt.-% based on the overall weight of the polymer composition of a copolymer of ethylene and a C4 to C10 alpha olefin comonomer having a density in the range of 860 kg/m3 to 965 kg/m3 determined according to ISO 1183; wherein the weight proportions of components A) to E) add up to 100 wt.-%. 2. The flame retardant polymer composition according to claim 1, characterized in that, component A) is a copolymer comprising and preferably consisting of ethylene units and methyl acrylate units, more preferably the content of methyl acrylate units is in the range of 10 to 35 wt.-% and preferably in the range of 20 to 30 wt.-% based on the overall weight of component A); and/or component A) has a density determined according to ISO 1183 in the range of 920 to 960 kg/m3 and preferably in the range of 935 to 950 kg/m3; and/or component A) has a MFR2 determined according to ISO 1133 in the range of 0.1 to 10 g/10 min and preferably in the range of 0.2 to 0.7 g/10 min; and/or component A) comprise units with hydrolysable silane-groups, wherein the units with hydrolysable silane-groups are preferably represented by formula (I): R1SiR2qY3-q (I) wherein R1 preferably is an ethylenically unsaturated hydrocarbyl, hydrocarbyloxy or (meth)acryloxy hydrocarbyl group, each R2 preferably is independently an aliphatic saturated hydrocarbyl group, Y which may be the same or different, is preferably a hydrolysable organic group and q is 0, 1 or 2. 3. The flame retardant polymer composition according to claim 1 or 2, characterized in that, component B) is a obtained by copolymerising and/or grafting polyethylene with maleic acid anhydride, whereby a grafted linear low density polyethylene is preferred, more preferably the content of maleic acid anhydride is in the range of 0.3 to 2.0 wt.-%; and/or component B) has a density determined according to ISO 1183 in the range of 910 to 950 kg/m3 and preferably in the range of 920 to 940 kg/m3, and/or component B) has a MFR2 determined according to ISO 1133 in the range of 0.5 to 5 g/10 min and preferably in the range of 1.5 to 2.5 g/10 min. 4. The flame retardant polymer composition according to any one of the preceding claims, characterized in that, component C) is a silicone fluid or silicone gum selected from the group consisting of polysiloxane, preferably polydimethylsiloxane, and siloxanes containing alkoxy or alkyl functional groups and mixtures thereof, preferably component C) is an organomodified siloxane. 5. The flame retardant polymer composition according to any one of the preceding claims, characterized in that, component D) is a ground or precipitated magnesium hydroxide, preferably is a ground magnesium hydroxide, more preferably is a ground magnesium hydroxide having a median particle size d50 in the range of 1.0 to 10.0 µm, preferably in the range of 2.0 to 5.0 µm and still more preferably is a ground magnesium hydroxide surface-treated with stearic acid, preferably the content of stearic acid is 1.0 to 3.0 wt.-% and more preferably 1.5 to 2.5 wt.-% based on the weight of the ground magnesium hydroxide. 6. The flame retardant polymer composition according to any one of the preceding claims, characterized in that, component D) is a ground or precipitated magnesium hydroxide having a BET surface area in the range of 1 to 20 m2/g and preferably in the range of 5 to 12 m2/g. 7. The flame retardant polymer composition according to any one of the preceding claims, characterized in that, component E) is a copolymer of ethylene and 1-octene; whereby said copolymer preferably has a density in the range of 870 kg/m3 to 910 kg/m3, preferably in the range of 870 to 900 kg/m3 and more preferably in the range of 880 to 890 kg/m3 measured according to ISO 1183; and/or an MFR2 in the range of 0.1 to 10.0 g/10 min, preferably in the range of 0.5 to 5 g/10 min, more preferably in the range of 0.5 to 3 g/10 min and still more preferably in the range of 1.0 to 3.0 g/10 min measured according to ISO 1133 at 190°C and a load of 2.16 kg; and/or component E) is a copolymer consisting of units of ethylene and 1-hexene, wherein the content of 1-hexene is in the range of 0.02 to 15.0 wt.-% and preferably in the range of 0.5 to 5.0 wt.-% based on the overall weight of component E), preferably the density of said copolymer is in the range a density in the range of 920 kg/m3 to 965 kg/m3, more preferably in the range of 930 to 960 kg/m3 and stilled more preferably in the range of 945 to 955 kg/m3 measured according to ISO 1183 and/or the MFR2 is in the range of 2.0 to 40.0 g/10 min, preferably in the range of 3.0 to 30.0 g/10 min, more preferably in the range of 4.0 to 20.0 g/10 min and still more preferably in the range of 5.0 to 15.0 g/10 min measured according to ISO 1133 at 190°C and a load of 21.6 kg. 8. The flame retardant polymer composition according to any one of the preceding claims, characterized in that, component E) is manufactured by using a single-site catalyst and preferably is a copolymer of ethylene and 1-octene manufactured by using a single-site catalyst. 9. The flame retardant polymer composition according to any one of the preceding claims, characterized in that, the content of component A) in the polymer composition is in the range of 7.5 to 40.5 wt.%, preferably in the range of 15.5 to 32 wt.-% and more preferably in the range of 19.8 to 26.7 wt.-% based on the overall weight of the polymer composition; and/or the content of component B) in the polymer composition is in the range of 1.0 to 5.0 wt.%, preferably in the range of 2.0 to 4.5 wt.-% and more preferably in the range of 3.9 to 4.1 wt.-% based on the overall weight of the polymer composition; and/or the content of component C) in the polymer composition is in the range of 0.5 to 4.5 wt.%, preferably in the range of 1.0 to 4 wt.-% and more preferably in the range of 1.4 to 3.1 wt.-% based on the overall weight of the polymer composition; and/or the content of component D) in the polymer composition is in the range of 55.0 to 67.0 wt.%, preferably in the range of 60.0 to 66.0 wt.-% and more preferably in the range of 62.0 to 64.0 wt.-% based on the overall weight of the polymer composition; and/or the content of component E) in the polymer composition is in the range of 3.0 to 16.0 wt.%, preferably in the range of 5.0 to 10.0 wt.-%, more preferably in the range of 6 to 10 and still more preferably in the range of 6.0 to 9.0 wt.-% based on the overall weight of the polymer composition. 10. The polymer composition according to any one of the preceding claims, characterized in that, the polymer composition comprises at least one additive, preferably selected from the group consisting of slip agents, UV-stabiliser, antioxidants, additive carriers, nucleating agents, mica and mixtures thereof, whereby these additives preferably are present in 0.01 to 5 wt.-% and more preferably in 0.1 to 4 wt.-% based on the overall weight of the polymer composition, still more preferably the polymer composition comprises mica, more preferably in 2.5 to 3.5 wt,.% based on the overall weight of the polymer composition. 11. The polymer composition according to any one of the preceding claims, characterized in that, the weight ratio between components A) and E) is in the range from 0.8:1 to 4.0:1, preferably in the range from 1.8:1 to 3.0:1 and more preferably in the range from 1.9:1 to 2.8:1. 12. The polymer composition according to any one of the preceding claims, characterized in that, the polymer composition comprises at least the following components: A) 15.5 to 32.0 wt.-% and preferably 19.8 to 26.7 wt.-% based on the overall weight of the polymer composition of a copolymer comprising and preferably consisting of ethylene units and units of methyl acrylate, more preferably having a density determined according to ISO 1183 in the range of 920 to 960 kg/m3 and preferably in the range of 935 to 950 kg/m3 and/or a MFR2 determined according to ISO 1133 in the range of 0.1 to 5 g/10 min and preferably in the range of 0.2 to 0.7 g/10 min; B) 2.0 to 4.5 wt.-% and preferably 3.9 to 4.1 wt.-% based on the overall weight of the polymer composition of a linear low density polyethylene grafted with maleic anhydride; C) 1.0 to 4.0 wt.-% and preferably 1.4 to 3.1 wt.-% based on the overall weight of the polymer composition of a silicone fluid and/or a silicon gum, preferably selected from the group consisting of polysiloxane, more preferably polydimethylsiloxane, and siloxanes containing alkoxy or alkyl functional groups and mixtures thereof; D) 60.0 to 66.0 wt.-% and preferably 62.0 to 64.0 wt.-% based on the overall weight of the polymer composition of a ground magnesium hydroxide having a median particle size d50 in the range of 1.5 to 5.0 µm and preferably in the range of 3.0 to 4.0 µm; and E) 5.0 to 10.0 wt.-% and preferably 6.0 to 9.0 wt.-% based on the overall weight of the polymer composition of a copolymer made of ethylene and 1-octene; whereby said copolymer preferably has a density in the range of 870 to 900 kg/m3 measured according to ISO 1183 and/or an MFR2 in the range of 0.5 to 5 g/10 min; wherein the weight proportions of components A) to E) add up to 100 wt.-%. 13. A wire or cable comprising at least one layer comprising the polymer composition according to any one of claims 1 to 12. 14. The wire or cable according to claim 13, characterized in that, the wire ore cable comprises an insulation layer, preferably comprising or consisting of a material selected from the group consisting of crosslinked or thermoplastic polyethylenes, thermoplastic polypropylenes or flame retardant polyolefins. 15. Use of a polyolefin composition according to any one of claims 1 to 12 as a flame retardant layer of a wire or cable. | (EP4069776A1) PENDING (EP3831875A1) LAPSED (US20220403149A1) PENDING (WO2021111006A1) PENDING (BR112022003252A2) PENDING (IN202217013914A) PENDING (CN114585677A) PENDING (KR20220045196A) PENDING (CA3153504A1) PENDING | (EP3831875) Molded items obtained using the polymer composition according to the present invention are useful in a wide range of injection molding and extrusion applications, especially cables. Furthermore, the flame retardant polymer compositions known from the prior art are not easy to process and for the compositions containing aluminium trihydroxide as flame retardant the extruder output is limited. Precipitated magnesium hydroxides are in general more expensive than ground magnesium hydroxides, but precipitated magnesium hydroxide types are still dominating because due to their smaller particle size and more homogeneus particle size distribution they do not significantly deterioate the mechnical properties of the polymer matrix. The polymer compositions for wire and cable applications known from the prior are do not show excellent flame retardant properties and at the same time good mechanical properties. | (EP3831875) 1. A flame retardant polymer composition comprising at least the following components A) 2.0 to 49.8 wt.-% based on the overall weight of the polymer composition of a copolymer comprising ethylene units and units selected from the group consisting of methyl acrylate, methyl methacrylate and mixtures thereof; B) 0.1 to 6.0 wt.-% based on the overall weight of the polymer composition of a polyethylene and/or polypropylene containing units originating from maleic acid anhydride; C) 0.1 to 5.0 wt.-% based on the overall weight of the polymer composition of a silicone fluid and/or a silicon gum; D) 50.0 to 70.0 wt.-% based on the overall weight of the polymer composition of a magnesium hydroxide; and E) 0 to 17.0 wt.-% based on the overall weight of the polymer composition of a copolymer of ethylene and a C4 to C10 alpha olefin comonomer having a density in the range of 860 kg/m3 to 965 kg/m3 determined according to ISO 1183; wherein the weight proportions of components A) to E) add up to 100 wt.-%. | (EP3831875) In addition, it was object of the present invention to provide flame retardant compositions based on halogen-free compounds. Another object of the present invention was to provide flame-retardant polymer compositions being easy to process and allowing a high extruder output. The present invention further relates in accordance with claim 15 to the use of the polymer composition as described in claims 1 to 12 as a flame retardant layer of a wire or cable. The present invention relates to a flame retardant polymer composition comprising at least the following components A) 2.0 to 49.8 wt.-% based on the overall weight of the polymer composition of a copolymer comprising ethylene units and units selected from the group consisting of methyl acrylate, methyl methacrylate and mixtures thereof; B) 0.1 to 6.0 wt.-% based on the overall weight of the polymer composition of a polyethylene and/or polypropylene containing units originating from maleic acid anhydride; C) 0.1 to 5.0 wt.-% based on the overall weight of the polymer composition of a silicone fluid and/or a silicon gum; D) 50.0 to 70.0 wt.-% based on the overall weight of the polymer composition of a magnesium hydroxide; and E) 0 to 17.0 wt.-% based on the overall weight of the polymer composition of a copolymer of ethylene and a C4 to C10 alpha olefin comonomer having a density in the range of 860 kg/m3 to 950 kg/m3 determined according to ISO 1183; wherein the weight proportions of components A) to E) add up to 100 wt.-%. In addition, the present invention refers to a wire or cable comprising at least one layer comprising the polymer composition according to the present invention and to the use of the polyolefin composition according to the present invention as a flame retardant layer of a wire or cable. The present invention relates to a flame retardant polymer composition and to the use of said polymer composition as a flame retardant layer of a wire or cable. In addition, the present invention refers to a wire or cable comprising at least one layer comprising the polymer composition according to the present invention. | AB (EP4069776) The present invention relates to a flame retardant polymer composition comprising at least the following components A) 2.0 to 49.8 wt.-% based on the overall weight of the polymer composition of a copolymer comprising ethylene units and units selected from the group consisting of methyl acrylate, methyl methacrylate and mixtures thereof; B) 0.1 to 6.0 wt.-% based on the overall weight of the polymer composition of a polyethylene and/or polypropylene containing units originating from maleic acid anhydride; C) 0.1 to 5.0 wt.-% based on the overall weight of the polymer composition of a silicone fluid and/or a silicon gum; D) 50.0 to 70.0 wt.-% based on the overall weight of the polymer composition of a magnesium hydroxide; and E) 0 to 17.0 wt.-% based on the overall weight of the polymer composition of a copolymer of ethylene and a C4 to C10 alpha olefin comonomer having a density in the range of 860 kg/m3 to 950 kg/m3 determined according to ISO 1183; wherein the weight proportions of components A) to E) add up to 100 wt.-%. In addition, the present invention refers to a wire or cable comprising at least one layer comprising the polymer composition according to the present invention and to the use of the polyolefin composition according to the present invention as a flame retardant layer of a wire or cable. APD 2022-03-15 CLMS (EP3831875) 1. A flame retardant polymer composition comprising at least the following components A) 2.0 to 49.8 wt.-% based on the overall weight of the polymer composition of a copolymer comprising ethylene units and units selected from the group consisting of methyl acrylate, methyl methacrylate and mixtures thereof B) 0.1 to 6.0 wt.-% based on the overall weight of the polymer composition of a polyethylene and/or polypropylene containing units originating from maleic acid anhydride C) 0.1 to 5.0 wt.-% based on the overall weight of the polymer composition of a silicone fluid and/or a silicon gum D) 50.0 to 70.0 wt.-% based on the overall weight of the polymer composition of a magnesium hydroxide; and E) 0 to 17.0 wt.-% based on the overall weight of the polymer composition of a copolymer of ethylene and a C4 to C10 alpha olefin comonomer having a density in the range of 860 kg/m3 to 965 kg/m3 determined according to ISO 1183 wherein the weight proportions of components A) to E) add up to 100 wt.-%. 2. The flame retardant polymer composition according to claim 1, characterized in that, component A) is a copolymer comprising and preferably consisting of ethylene units and methyl acrylate units, more preferably the content of methyl acrylate units is in the range of 10 to 35 wt.-% and preferably in the range of 20 to 30 wt.-% based on the overall weight of component A); and/or component A) has a density determined according to ISO 1183 in the range of 920 to 960 kg/m3 and preferably in the range of 935 to 950 kg/m3; and/or component A) has a MFR2 determined according to ISO 1133 in the range of 0.1 to 10 g/10 min and preferably in the range of 0.2 to 0.7 g/10 min; and/or component A) comprise units with hydrolysable silane-groups, wherein the units with hydrolysable silane-groups are preferably represented by formula (I): R1SiR2qY3-q (I) wherein R1 preferably is an ethylenically unsaturated hydrocarbyl, hydrocarbyloxy or (meth)acryloxy hydrocarbyl group, each R2 preferably is independently an aliphatic saturated hydrocarbyl group, Y which may be the same or different, is preferably a hydrolysable organic group and q is 0, 1 or 2. 3. The flame retardant polymer composition according to claim 1 or 2, characterized in that, component B) is a obtained by copolymerising and/or grafting polyethylene with maleic acid anhydride, whereby a grafted linear low density polyethylene is preferred, more preferably the content of maleic acid anhydride is in the range of 0.3 to 2.0 wt.-%; and/or component B) has a density determined according to ISO 1183 in the range of 910 to 950 kg/m3 and preferably in the range of 920 to 940 kg/m3, and/or component B) has a MFR2 determined according to ISO 1133 in the range of 0.5 to 5 g/10 min and preferably in the range of 1.5 to 2.5 g/10 min. 4. The flame retardant polymer composition according to any one of the preceding claims, characterized in that, component C) is a silicone fluid or silicone gum selected from the group consisting of polysiloxane, preferably polydimethylsiloxane, and siloxanes containing alkoxy or alkyl functional groups and mixtures thereof, preferably component C) is an organomodified siloxane. 5. The flame retardant polymer composition according to any one of the preceding claims, characterized in that, component D) is a ground or precipitated magnesium hydroxide, preferably is a ground magnesium hydroxide, more preferably is a ground magnesium hydroxide having a median particle size d50 in the range of 1.0 to 10.0 µm, preferably in the range of 2.0 to 5.0 µm and still more preferably is a ground magnesium hydroxide surface-treated with stearic acid, preferably the content of stearic acid is 1.0 to 3.0 wt.-% and more preferably 1.5 to 2.5 wt.-% based on the weight of the ground magnesium hydroxide. 6. The flame retardant polymer composition according to any one of the preceding claims, characterized in that, component D) is a ground or precipitated magnesium hydroxide having a BET surface area in the range of 1 to 20 m2/g and preferably in the range of 5 to 12 m2/g. 7. The flame retardant polymer composition according to any one of the preceding claims, characterized in that, component E) is a copolymer of ethylene and 1-octene; whereby said copolymer preferably has a density in the range of 870 kg/m3 to 910 kg/m3, preferably in the range of 870 to 900 kg/m3 and more preferably in the range of 880 to 890 kg/m3 measured according to ISO 1183; and/or an MFR2 in the range of 0.1 to 10.0 g/10 min, preferably in the range of 0.5 to 5 g/10 min, more preferably in the range of 0.5 to 3 g/10 min and still more preferably in the range of 1.0 to 3.0 g/10 min measured according to ISO 1133 at 190°C and a load of 2.16 kg; and/or component E) is a copolymer consisting of units of ethylene and 1-hexene, wherein the content of 1-hexene is in the range of 0.02 to 15.0 wt.-% and preferably in the range of 0.5 to 5.0 wt.-% based on the overall weight of component E), preferably the density of said copolymer is in the range a density in the range of 920 kg/m3 to 965 kg/m3, more preferably in the range of 930 to 960 kg/m3 and stilled more preferably in the range of 945 to 955 kg/m3 measured according to ISO 1183 and/or the MFR2 is in the range of 2.0 to 40.0 g/10 min, preferably in the range of 3.0 to 30.0 g/10 min, more preferably in the range of 4.0 to 20.0 g/10 min and still more preferably in the range of 5.0 to 15.0 g/10 min measured according to ISO 1133 at 190°C and a load of 21.6 kg. 8. The flame retardant polymer composition according to any one of the preceding claims, characterized in that, component E) is manufactured by using a single-site catalyst and preferably is a copolymer of ethylene and 1-octene manufactured by using a single-site catalyst. 9. The flame retardant polymer composition according to any one of the preceding claims, characterized in that, the content of component A) in the polymer composition is in the range of 7.5 to 40.5 wt.%, preferably in the range of 15.5 to 32 wt.-% and more preferably in the range of 19.8 to 26.7 wt.-% based on the overall weight of the polymer composition; and/or the content of component B) in the polymer composition is in the range of 1.0 to 5.0 wt.%, preferably in the range of 2.0 to 4.5 wt.-% and more preferably in the range of 3.9 to 4.1 wt.-% based on the overall weight of the polymer composition; and/or the content of component C) in the polymer composition is in the range of 0.5 to 4.5 wt.%, preferably in the range of 1.0 to 4 wt.-% and more preferably in the range of 1.4 to 3.1 wt.-% based on the overall weight of the polymer composition; and/or the content of component D) in the polymer composition is in the range of 55.0 to 67.0 wt.%, preferably in the range of 60.0 to 66.0 wt.-% and more preferably in the range of 62.0 to 64.0 wt.-% based on the overall weight of the polymer composition; and/or the content of component E) in the polymer composition is in the range of 3.0 to 16.0 wt.%, preferably in the range of 5.0 to 10.0 wt.-%, more preferably in the range of 6 to 10 and still more preferably in the range of 6.0 to 9.0 wt.-% based on the overall weight of the polymer composition. 10. The polymer composition according to any one of the preceding claims, characterized in that, the polymer composition comprises at least one additive, preferably selected from the group consisting of slip agents, UV-stabiliser, antioxidants, additive carriers, nucleating agents, mica and mixtures thereof, whereby these additives preferably are present in 0.01 to 5 wt.-% and more preferably in 0.1 to 4 wt.-% based on the overall weight of the polymer composition, still more preferably the polymer composition comprises mica, more preferably in 2.5 to 3.5 wt,.% based on the overall weight of the polymer composition. 11. The polymer composition according to any one of the preceding claims, characterized in that, the weight ratio between components A) and E) is in the range from 0.8:1 to 4.0:1, preferably in the range from 1.8:1 to 3.0:1 and more preferably in the range from 1.9:1 to 2.8:1. 12. The polymer composition according to any one of the preceding claims, characterized in that, the polymer composition comprises at least the following components: A) 15.5 to 32.0 wt.-% and preferably 19.8 to 26.7 wt.-% based on the overall weight of the polymer composition of a copolymer comprising and preferably consisting of ethylene units and units of methyl acrylate, more preferably having a density determined according to ISO 1183 in the range of 920 to 960 kg/m3 and preferably in the range of 935 to 950 kg/m3 and/or a MFR2 determined according to ISO 1133 in the range of 0.1 to 5 g/10 min and preferably in the range of 0.2 to 0.7 g/10 min B) 2.0 to 4.5 wt.-% and preferably 3.9 to 4.1 wt.-% based on the overall weight of the polymer composition of a linear low density polyethylene grafted with maleic anhydride C) 1.0 to 4.0 wt.-% and preferably 1.4 to 3.1 wt.-% based on the overall weight of the polymer composition of a silicone fluid and/or a silicon gum, preferably selected from the group consisting of polysiloxane, more preferably polydimethylsiloxane, and siloxanes containing alkoxy or alkyl functional groups and mixtures thereof D) 60.0 to 66.0 wt.-% and preferably 62.0 to 64.0 wt.-% based on the overall weight of the polymer composition of a ground magnesium hydroxide having a median particle size d50 in the range of 1.5 to 5.0 µm and preferably in the range of 3.0 to 4.0 µm; and E) 5.0 to 10.0 wt.-% and preferably 6.0 to 9.0 wt.-% based on the overall weight of the polymer composition of a copolymer made of ethylene and 1-octene; whereby said copolymer preferably has a density in the range of 870 to 900 kg/m3 measured according to ISO 1183 and/or an MFR2 in the range of 0.5 to 5 g/10 min wherein the weight proportions of components A) to E) add up to 100 wt.-%. 13. A wire or cable comprising at least one layer comprising the polymer composition according to any one of claims 1 to 12. 14. The wire or cable according to claim 13, characterized in that, the wire ore cable comprises an insulation layer, preferably comprising or consisting of a material selected from the group consisting of crosslinked or thermoplastic polyethylenes, thermoplastic polypropylenes or flame retardant polyolefins. 15. Use of a polyolefin composition according to any one of claims 1 to 12 as a flame retardant layer of a wire or cable. DESC (US20220403149) “LLDPE-MAH” is a linear low density polyethylene grafted with maleic acid anhydride (maleic acid anhydride content=0.5 to 1.0 wt.-%, MFR2=2.0 g/10 min, density=930 kg/m3), commercially available from HDC Hyundai EP Co., Ltd. under the trade(...) “VLDPE-1” is a very low density copolymer of polyethylene and 1-octene having a density of 883 kg/m3 and a MFR2 of 1.1 g/10 min, commercially available as Queo 8203 from Borealis AG (Austria). “VLDPE-2” is a very low density copolymer of polyethylene and 1-octene having a density of 883 kg/m3 and a MFR2 of 3.0 g/10 min, commercially available as Queo 8201 from Borealis AG (Austria). (...)according to Comparative Example CE1 is containing only component E) (=a very low density copolymer of polyethylene and 1-octene) as polymer base, but does not contain component A) (=a copolymer of ethylene and methyl acrylate). DESC (US20220403149) (...)has enhanced oil resistance and excellent processing characteristics, comprising (a) 100 parts by weight of a polyolefin polymer, (b) 50 to 200 parts by weight of a metal hydroxide or hydrated metal salt, (c) 3 to 20 parts by weight of a polyolefin based polymer or oligomer grafted or copolymerized with a vinyl bearing species, where polyolefin based polymer (c) differs from polyolefin polymer (a), and (d) 1 to 10 parts by weight of a silicone compound. WO 2014/121804 A1 refers to halogen free thermoplastic or cross linked polymer compositions comprising a polyolefin and/or a polyolefin containing polar co-monomers and a combination of metal hydroxides and inorganic hypophosphite as a syne(...) (...)of polydimethylsiloxane, organopolysiloxanes, tartaric acid, stearic acid, zinc stearic, waxes, and high melt flow polyolefins; (3) 0.1 to 15 percent by weight of at least one initiator or at least one coupling agent selected from the group(...) (...)B) 0.1 to 6.0 wt.-% based on the overall weight of the polymer composition of a polyethylene and/or polypropylene containing units originating from maleic acid anhydride; - C) 0.1 to 5.0 wt.-% based on the overall weight of the polymer compo(...) (...)invention comprises as component B) 0.1 to 6.0 wt.-% based on the overall weight of the polymer composition of a polyethylene and/or polypropylene containing units originating from maleic acid anhydride. (...)embodiment in accordance with the present invention component B) is a obtained by copolymerising and/or grafting polyethylene with maleic acid anhydride, whereby a grafted linear low density polyethylene is preferred, more preferably the content of maleic acid anhydride is in the range of 0.3 to 2.0 wt.-%. Suitable polyethylene and/or polypropylene containing units originating from maleic acid anhydride which may be used as component B) according to the present invention are commercially available, for example from HDC Hyundai EP Co., Ltd. un(...) Such compounds are disclosed in EP 1 254 923 A1 as particularly suitable antioxidants for stabilisation of polyolefin containing hydrolysable silane groups. Other preferred antioxidants are disclosed in WO 2005/003199 A1. Preferably, the an(...) In case that the polyolefin composition of the present invention is crosslinked, it may comprise a scorch retarder. The scorch retarder may be a silane containing scorch retarder as described in EP 0 449 939 A1. If applicable, the scorch re(...) (...)and preferably 3.9 to 4.1 wt.-% based on the overall weight of the polymer composition of a linear low density polyethylene grafted with maleic anhydride; - C) 1.0 to 4.0 wt.-% and preferably 1.4 to 3.1 wt.-% based on the overall weight of t(...) According to a preferred embodiment of the present invention the at least one layer obtained from the polyolefin composition of the present invention may be cross-linked. (...)comprising or consisting of a material selected from the group consisting of crosslinked or thermoplastic polyethylene, thermoplastic polypropylene or flame retardant polyolefins. Suitable flame retardant polyolefins are inter alia described in WO 2013/159942 A2. Suited thermoplastic insulations are for example disclos(...) Another aspect of the present invention relates to the use of a polyolefin composition of the present invention as a flame retardant layer of a wire or cable. The use of the polyolefin composition of the present invention as a flame retardant layer may comprise cross-linking thereof. DESC (WO2021111006) (...)has enhanced oil resistance and excellent processing characteristics, comprising (a) 100 parts by weight of a polyolefin polymer, (b) 50 to 200 parts by weight of a metal hydroxide or hydrated metal salt, (c) 3 to 20 parts by weight of a polyolefin based polymer or oligomer grafted or copolymerized with a vinyl bearing species, where polyolefin based polymer (c) differs from polyolefin polymer (a), and (d) 1 to 10 parts by weight of a silicone compound. WO 2014/121804 A1 refers to halogen free thermoplastic or cross linked polymer compositions comprising a polyolefin and/or a polyolefin containing polar co-monomers and a combination of metal hydroxides and inorganic hypophosphite as a syne(...) (...)of polydimethylsiloxane, organopolysiloxanes, tartaric acid, stearic acid, zinc stearic, waxes, and high melt flow polyolefins; (3) 0.1 to 15 percent by weight of at least one initiator or at least one coupling agent selected from the group(...) B) 0.1 to 6.0 wt.-% based on the overall weight of the polymer composition of a polyethylene and/or polypropylene containing units originating from maleic acid anhydride (...)invention comprises as component B) 0.1 to 6.0 wt.-% based on the overall weight of the polymer composition of a polyethylene and/or polypropylene containing units originating from maleic acid anhydride. (...)embodiment in accordance with the present invention component B) is a obtained by copolymerising and/or grafting polyethylene with maleic acid anhydride, whereby a grafted linear low density polyethylene is preferred, more preferably the content of maleic acid anhydride is in the range of 0.3 to 2.0 wt.-%. (...)to ISO 1133 in the range of 0.5 to 5 g/10 min and preferably in the range of 1.5 to 2.5 g/10 min.Suitable polyethylene and/or polypropylene containing units originating from maleic acid anhydride which may be used as component B) according (...) Such compounds are disclosed in EP 1 254923 A1 as particularly suitable antioxidants for stabilisation of polyolefin containing hydrolysable silane groups. Other preferred antioxidants are disclosed in WO 2005/003199 A1. Preferably, the ant(...) In case that the polyolefin composition of the present invention is crosslinked, it may comprise a scorch retarder. The scorch retarder may be a silane containing scorch retarder as described in EP 0449939 A1. If applicable, the scorch reta(...) (...)and preferably 3.9 to 4.1 wt.-% based on the overall weight of the polymer composition of a linear low density polyethylene grafted with maleic anhydride;C) 1.0 to 4.0 wt.-% and preferably 1.4 to 3.1 wt.-% based on the overall weight of the(...) According to a preferred embodiment of the present invention the at least one layer obtained from the polyolefin composition of the present invention may be cross-linked. (...)comprising or consisting of a material selected from the group consisting of crosslinked or thermoplastic polyethylene, thermoplastic polypropylene or flame retardant polyolefins. Suitable flame retardant polyolefins are inter alia described in WO 2013/159942 A2. Suited thermoplastic insulations are for example disclos(...) Another aspect of the present invention relates to the use of a polyolefin composition of the present invention as a flame retardant layer of a wire or cable. The use of the polyolefin composition of the present invention as a flame retardant layer may comprise cross-linking thereof. “LLDPE-MAH” is a linear low density polyethylene grafted with maleic acid anhydride (maleic acid anhydride content = 0.5 to 1.0 wt.-%, MFR2 = 2.0 g/10 min, density = 930 kg/m3), commercially available from HDC Hyundai EP Co., Ltd. under the(...) “VLDPE-1” is a very low density copolymer of polyethylene and 1-octene having a density of 883 kg/m3 and a MFR2 of 1.1 g/10 min, commercially available as Queo 8203 from Borealis AG (Austria). “VLDPE-2” is a very low density copolymer of polyethylene and 1-octene having a density of 883 kg/m3 and a MFR2 of 3.0 g/10 min, commercially available as Queo 8201 from Borealis AG (Austria). (...)according to Comparative Example CE1 is containing only component E) (= a very low density copolymer of polyethylene and 1-octene) as polymer base, but does not contain component A) (= a copolymer of ethylene and methyl acrylate). DESC (EP3831875) (...)has enhanced oil resistance and excellent processing characteristics, comprising (a) 100 parts by weight of a polyolefin polymer, (b) 50 to 200 parts by weight of a metal hydroxide or hydrated metal salt, (c) 3 to 20 parts by weight of a polyolefin based polymer or oligomer grafted or copolymerized with a vinyl bearing species, where polyolefin based polymer (c) differs from polyolefin polymer (a), and (d) 1 to 10 parts by weight of a silicone compound. WO 2014/121804 A1 refers to halogen free thermoplastic or cross linked polymer compositions comprising a polyolefin and/or a polyolefin containing polar co-monomers and a combination of metal hydroxides and inorganic hypophosphite as a syne(...) (...)of polydimethylsiloxane, organopolysiloxanes, tartaric acid, stearic acid, zinc stearic, waxes, and high melt flow polyolefins; (3) 0.1 to 15 percent by weight of at least one initiator or at least one coupling agent selected from the group(...) (...)B) 0.1 to 6.0 wt.-% based on the overall weight of the polymer composition of a polyethylene and/or polypropylene containing units originating from maleic acid anhydride; C) 0.1 to 5.0 wt.-% based on the overall weight of the polymer compos(...) (...)invention comprises as component B) 0.1 to 6.0 wt.-% based on the overall weight of the polymer composition of a polyethylene and/or polypropylene containing units originating from maleic acid anhydride. (...)embodiment in accordance with the present invention component B) is a obtained by copolymerising and/or grafting polyethylene with maleic acid anhydride, whereby a grafted linear low density polyethylene is preferred, more preferably the content of maleic acid anhydride is in the range of 0.3 to 2.0 wt.-%. Suitable polyethylene and/or polypropylene containing units originating from maleic acid anhydride which may be used as component B) according to the present invention are commercially available, for example from HDC Hyundai EP Co., Ltd. un(...) Such compounds are disclosed in EP 1 254 923 A1 as particularly suitable antioxidants for stabilisation of polyolefin containing hydrolysable silane groups. Other preferred antioxidants are disclosed in WO 2005/003199 A1. In case that the polyolefin composition of the present invention is crosslinked, it may comprise a scorch retarder. The scorch retarder may be a silane containing scorch retarder as described in EP 0 449 939 A1.If applicable, the scorch ret(...) (...)and preferably 3.9 to 4.1 wt.-% based on the overall weight of the polymer composition of a linear low density polyethylene grafted with maleic anhydride; C) 1.0 to 4.0 wt.-% and preferably 1.4 to 3.1 wt.-% based on the overall weight of th(...) According to a preferred embodiment of the present invention the at least one layer obtained from the polyolefin composition of the present invention may be cross-linked. (...)comprising or consisting of a material selected from the group consisting of crosslinked or thermoplastic polyethylene, thermoplastic polypropylene or flame retardant polyolefins. Suitable flame retardant polyolefins are inter alia described in WO 2013/159942 A2. Another aspect of the present invention relates to the use of a polyolefin composition of the present invention as a flame retardant layer of a wire or cable. The use of the polyolefin composition of the present invention as a flame retardant layer may comprise cross-linking thereof. "LLDPE-MAH" is a linear low density polyethylene grafted with maleic acid anhydride (maleic acid anhydride content = 0.5 to 1.0 wt.-%, MFR2 = 2.0 g/10 min, density = 930 kg/m3), commercially available from HDC Hyundai EP Co., Ltd. under the(...) "VLDPE-1" is a very low density copolymer of polyethylene and 1-octene having a density of 883 kg/m3 and a MFR2 of 1.1 g/10 min, commercially available as Queo 8203 from Borealis AG (Austria). "VLDPE-2" is a very low density copolymer of polyethylene and 1-octene having a density of 883 kg/m3 and a MFR2 of 3.0 g/10 min, commercially available as Queo 8201 from Borealis AG (Austria). (...)according to Comparative Example CE1 is containing only component E) (= a very low density copolymer of polyethylene and 1-octene) as polymer base, but does not contain component A) (= a copolymer of ethylene and methyl acrylate). DESC (CN114585677) For grades D, C and B2, the entire cable ladder was tested in the so-called bundled cable test (EN 50399). For cables commonly used in public buildings, the cable must pass through class D or class C. The most demanding class B2 is used for(...) (...)having enhanced oil resistance and excellent processing characteristics, comprising: (a)100 parts by weight of a polyolefin polymer, (b)50 to 200 parts by weight of a metal hydroxide or hydrated metal salt, (c)3 to 20 parts by weight of a polyolefin-based polymer or an oligomer grafted or copolymerized with a vinyl-containing substance, wherein the polyolefin-based polymer (c) is different from the polyolefin polymer (a), and (d)1 to 10 parts by weight of a silicone compound. WO 2014/121804a1 relates to halogen free thermoplastic or crosslinked polymer compositions comprising a polyolefin and/or a polyolefin containing polar comonomers and a combination of a metal hydroxide and an inorganic hypophosphite as syne(...) (...)of polydimethylsiloxane, organopolysiloxane, tartaric acid, stearic acid, zinc stearate, waxes, and high melt flow polyolefins; (3)0.1 to 15% by weight of at least one initiator or at least one coupling agent selected from the group consist(...) B) from 0.1 to 6.0 wt% of polyethylene and/or polypropylene containing units derived from maleic anhydride, based on the total weight of the polymer composition (...)comprises as component B) from 0.1 to 6.0% by weight, based on the total weight of the polymer composition, of a polyethylene and/or polypropylene containing units derived from maleic anhydride. (...)embodiment according to the present invention component B) is obtained by copolymerizing and/or grafting polyethylene with maleic anhydride, wherein grafted linear low density polyethylene is preferred, more preferably the content of maleic anhydride is in the range of 0.3 to 2.0 wt.%. Suitable polyethylenes and/or polypropylenes containing units derived from maleic anhydride which can be used as component B) according to the invention are commercially available, for example under the trade nameGE300C was purchased from m(...) (...)out under wet or dry conditions, for example by ball milling, optionally in the presence of a milling aid (e.g., polyethylene glycol, etc.). Such compounds are disclosed in EP 1254923 a1 as particularly suitable antioxidants for stabilizing polyolefins containing hydrolysable silane groups. Other preferred antioxidants are disclosed in WO2005/003199A 1. If the polyolefin composition of the invention is crosslinked, it may comprise a scorch retarder. The scorch retarder may be a silane-containing scorch retarder as described in EP449939a 1. B) From 2.0 to 4.5 wt% and preferably from 3.9 to 4.1 wt% of a linear low density polyethylene grafted with maleic anhydride, based on the total weight of the polymer composition According to a preferred embodiment of the present invention, at least one layer obtained from the polyolefin composition according to the present invention may be crosslinked. (...)comprising or consisting of a material selected from the group consisting of crosslinked or thermoplastic polyethylene, thermoplastic polypropylene or flame retardant polyolefin. Suitable flame retardant polyolefins are described in particular in WO 2013/159942A 2. Another aspect of the invention relates to the use of the polyolefin composition of the invention as a flame retardant layer for a wire or cable. The use of the polyolefin composition of the invention as a flame retardant layer may comprise its crosslinking. "LLDPE-MAH" is a linear low density polyethylene grafted with maleic anhydride (maleic anhydride content 0.5 wt% to 1.0 wt%, MFR)22.0g/10min, 930kg/m3) From modern engineering plastics Co., LtdGE300C is commercially available. "VLDPE-1" is a very low density copolymer of polyethylene and 1-octene having a density of 883kg/m3Density of (2) and MFR of 1.1g/10min2Commercially available as Queo8203 from Boylis, Inc. (Austria). "VLDPE-2" is a very low density copolymer of polyethylene and 1-octene having a density of 883kg/m3And MFR of 3.0g/10min2Available commercially as Queo 8201 from Boylis, Inc. (Austria). (...)according to comparative example CE1, which contained only component E) (═ very low density copolymer of polyethylene and 1-octene) as the polymer base, but no component a) (═ copolymer of ethylene and methyl acrylate). DESC (IN202217013914) (...)has enhanced oil resistance and excellent processing characteristics, comprising (a) 100 parts by weight of a polyolefin polymer, (b) 50 to 200 parts by weight of a metal hydroxide or hydrated metal salt, (c) 3 to 20 parts by weight of a polyolefin based polymer or oligomer grafted or copolymerized with a vinyl bearing species, where polyolefin based polymer (c) differs from polyolefin polymer (a)(...)
Полимерные компаунды | Данный патент описывает композицию полимеров, пригодную для применения в автомобильной отрасли, которая получается путем смешивания компонентов, включая полипропиленовые кополимеры, полипропилен-полиэтиленовые смеси, неорганические наполнители и добавки. Основная цель данного патента - создание композиции полимеров с низким содержанием наполнителей, используя переработанные полимеры, с сохранением необходимых физических и механических свойств для автомобильных приложений. | WO2022/034125 | BOREALIS | 2020-08-13 | (WO202234125) Low filled automotive polypropylene composition containing recyclates | (WO2022/034125) A composition suitable for automotive application obtainable by blending at least components a) to f), or a), b), c), d), and f) under the proviso that e) is not present a) 12 to 40 wt.-%, preferably 14 to 38 wt.%, more preferably 15 to 35 wt.-% of a first heterophasic polypropylene copolymer (HECO 1) b) 12 to 40 wt.-%, preferably 14 to 38 wt.-%, more preferably 15 to 35 wt.-% of a second heterophasic polypropylene copolymer (HECO 2) c) 15 to 65 wt.-%, preferably 18 to 60 wt.-%, more preferably 20 to 55 wt.-% of a polypropylene-polyethylene blend (A) d) 3.0 to 20 wt.-%, preferably 5.0 to 15 wt.-% and more preferably 6.0 to 15 wt.- % of an inorganic filler e) 0 to 15 wt.-% HDPE f) 0.01 to 4.0 wt.-% of additives. | (WO2022/034125) Claims A composition suitable for automotive application obtainable by blending at least components a) to f), or a), b), c), d), and f) under the proviso that e) is not present a) 12 to 40 wt.-%, preferably 14 to 38 wt.%, more preferably 15 to 35 wt.-% of a first heterophasic polypropylene copolymer (HECO 1. b) 12 to 40 wt.-%, preferably 14 to 38 wt.-%, more preferably 15 to 35 wt.-% of a second heterophasic polypropylene copolymer (HECO 2. c) 15 to 65 wt.-%, preferably 18 to 60 wt.-%, more preferably 20 to 55 wt.-% of a polypropylene-polyethylene blend (A) d) 3.0 to 20 wt.-%, preferably 5.0 to 15 wt.-% and more preferably 6.0 to 15 wt.- % of an inorganic filler e) O to 15 wt.-% HDPE f) 0.01 to 4.0 wt.-% of additives whereby all percentages refer to the total composition, and whereby the total content of polyethylene being the sum of said HDPE and the polyethylene of said polypropylene-polyethylene blend (A) ranges from 5.0 to 15.0 wt.-% with respect to the total composition, and whereby (i) the first heterophasic polypropylene copolymer (HECO 1) comprises a matrix phase and an elastomer phase dispersed therein, the first heterophasic polypropylene copolymer (HECO 1 ) having -a melt flow rate MFR2 (230°C, ISO1133) of 8 to 25 g/10min, preferably 10 to 24 g/10min, more preferably 12 to 23 g/10min; and -an intrinsic viscosity (measured in decalin according to DIN ISO 1628/1 at 135°C) of 3.1 dl/g to 4.5 dl/g, preferably 3.2 to 4.4 dl/g, more preferably 3.3 to 4.2 dl/g of the xylene cold soluble fraction (XCS) content; and (ii) the second heterophasic polypropylene copolymer (HECO 2) comprises a matrix phase and an elastomer phase dispersed therein, the second heterophasic polypropylene copolymer (HECO 2) having -a melt flow rate MFR2 (230°C, ISO1133) of 25 to 75 g/10min, preferably 30 to 70 g/10min, more preferably 35 to 65 g/10min; and -an intrinsic viscosity (measured in decalin according to DIN ISO 1628/1 at 135°C) of the xylene cold soluble fraction (XCS) content lower than observed for HECO1 , preferably 2.0 to 3.2 dl/g, more preferably 2.5 to 3.3 dl/g; and whereby (iii) the polypropylene-polyethylene blend (A) comprises A-1 ) polypropylene, A-2) polyethylene, wherein the weight ratio of polypropylene to polyethylene is from 19:1 to 7:3, with the polypropylene-polyethylene blend (A) having - a melt flow rate MFR2 (230°C, ISO1133) of 5.0 to 30 g/1 Omin, preferably 7.0 to 26 g/1 Omin, more preferably 9.0 to 23 g/1 Omin; and - a xylene cold soluble fraction (XCS) of 2.0 to 15 wt.-%, preferably of 2.5 to 13 wt.%, more preferably 3.0 to 11 wt.-% (ISO 16152, led, 25°C); and - optionally a residual ash content of below 3.0 wt.-%, preferably 0.5 to 2.7 wt.- % and more preferably 0.7 to 2.5 wt.-%, and whereby the polypropylene-polyethylene blend (A) has one or more of the following properties (aa) a content of limonene as determined by using solid phase microextraction (HS-SPME-GC-MS) of from 0.1 ppm to 100 ppm, preferably from 0.1 ppm to 50 ppm, more preferably from 0.1 ppm to 20 ppm, most preferably from 0.1 ppm to 5 ppm; (bb) a content of fatty acid(s) as determined by using solid phase microextraction (HS-SPME-GC-MS) of 0.1 to 100 ppm; (cc) a content of polyamide(s) as determined by FTIR of 0.05 to 1.5 wt.-%; (dd) a content of polystyrene(s) as determined by FTIR of 0.05 to 3.0 wt.-%; and whereby (iv) the inorganic filler, preferably talc, - has a median particle size dso before compounding of 0.3 to 3.0 micrometers, more preferably 0.5 to 2.5 micrometers; - preferably has a top-cut particle size dgs before compounding of 1 .0 to 8.0 micrometers, and whereby - the optional HDPE has a melt flow rate (190°C, ISO1133) of 1 .0 to 20 g/10min and a density of 945 to 965 kg/m3 whereby components a) to e) amount to at least 90 wt.-%, preferably at least 95 wt.-%, most preferably at least 96 wt.-% of said composition suitable for automotive application. The composition suitable for automotive application according to claim 1 obtainable by blending at least components a) to f), or a), b), c), d), and f) under the proviso that e) is not present in amounts of a) 12 to 40 wt.-%, preferably 14 to 38 wt.%, more preferably 15 to 35 wt.-% of a first heterophasic polypropylene copolymer (HECO 1 ) b) 12 to 40 wt.-%, preferably 14 to 38 wt.-%, more preferably 15 to 35 wt.-% of a second heterophasic polypropylene copolymer (HECO 2) c) 15 to 65 wt.-%, preferably 18 to 60 wt.-%, more preferably 20 to 55 wt.-% of a polypropylene-polyethylene blend (A) d) 3.0 to 20 wt.-%, preferably 5.0 to 15 wt.-% and more preferably 6.0 to 15 wt.- % of an inorganic filler e) O to 15 wt.-% HDPE f) 0.01 to 4.0 wt.-% of additives whereby all percentages refer to the total composition, whereby the total content of polyethylene being the sum of said HDPE and the polyethylene of said polypropylene-polyethylene blend (A) ranges from 5.0 to 15.0 wt.-% with respect to the total composition, and whereby (i) the first heterophasic polypropylene copolymer (HECO 1) comprises a matrix phase and an elastomer phase dispersed therein, the first heterophasic polypropylene copolymer (HECO 1 ) having melt flow rate MFR2 (230°C, ISO1133) of 8 to 25 g/1 Omin, preferably 10 to 24 g/1 Omin, more preferably 12 to 23 g/1 Omin; and an intrinsic viscosity (measured in decalin according to DIN ISO 1628/1 at 135°C) of 3.1 dl/g to 4.5 dl/g, preferably 3.2 to 4.4 dl/g, more preferably 3.3 to 4.2 dl/g of the xylene cold soluble fraction (XCS) content; and a xylene cold soluble fraction (XCS) of 19 to 40 wt.-%, preferably of 20 to 37 wt.%, more preferably 22 to 35 wt.-% (ISO 16152, l ed, 25°C); and a melt flow rate MFR2 (230°C, ISO1133) of 20 to 50 g/10min, preferably 25 to 45 g/10min, more preferably 28 to 44 g/10min of the xylene insoluble fraction (XCI) (ISO 16152, l ed, 25°C), a content of units derived from ethylene in the xylene cold soluble fraction (XCS) of 40 to 60 wt.-%, preferably of 41 to 55 wt.%, more preferably 42 to 50 wt.-%, and whereby (ii) the second heterophasic polypropylene copolymer (HECO 2) comprises a matrix phase and an elastomer phase dispersed therein, the second heterophasic polypropylene copolymer (HECO 2) having a melt flow rate MFR2 (230°C, ISO1133) of 25 to 75 g/1 Omin, preferably 30 to 70 g/1 Omin, more preferably 35 to 65 g/1 Omin; and an intrinsic viscosity (measured in decalin according to DIN ISO 1628/1 at 135°C) of the xylene cold soluble fraction (XCS) content lower than observed for HECO1 , preferably 2.0 to 3.2 dl/g, more preferably 2.5 to 3.3 dl/g; and a xylene cold soluble fraction (XCS) of 8 to 18 wt.-%, preferably of 10 to 17 wt.%, more preferably 12 to 17 wt.-% (ISO 16152, l ed, 25°C); and a melt flow rate MFR2 (230°C, ISO1133) of 50 to 200 g/1 Omin, preferably 60 to 180 g/1 Omin, more preferably 70 to 160 g/1 Omin of the xylene insoluble fraction (XCI) (ISO 16152, l ed, 25°C), and a content of units derived from ethylene in the xylene cold soluble fraction (XCS) of 25 to 44 wt.-%, preferably of 30 to 42 wt.%, more preferably 35 to 40 wt.-%, and (iii) the polypropylene-polyethylene blend (A) comprises A-1 ) polypropylene, A-2) polyethylene, wherein the weight ratio of polypropylene to polyethylene is from 19:1 to 7:3, and the polypropylene-polyethylene blend (A) has - a melt flow rate MFR2 (230°C, ISO1133) of 5.0 to 30 g/1 Omin, preferably 7.0 to 26 g/1 Omin, more preferably 9.0 to 23 g/1 Omin; and - a xylene cold soluble fraction (XCS) of 2.0 to 15 wt.-%, preferably of 2.5 to 13 wt.%, more preferably 3.0 to 11 wt.-% (ISO 16152, led, 25°C);and - optionally a residual ash content of below 3.0 wt.-%, preferably 0.5 to 2.7 wt.- % and more preferably 0.7 to 2.5 wt.-%, whereby the polypropylene-polyethylene blend (A) has one or more of the following properties (aa) a content of limonene as determined by using solid phase microextraction (HS-SPME-GC-MS) of from 0.1 ppm to 100 ppm, preferably from 0.1 ppm to 50 ppm, more preferably from 0.1 ppm to 20 ppm, most preferably from 0.1 ppm to 5 ppm; (bb) a content of fatty acid(s) as determined by using solid phase microextraction (HS-SPME-GC-MS) of 0.1 to 100 ppm; (cc)a content of polyamide(s) as determined by FTIR of 0.05 to 1.5 wt.-%; (dd) a content of polystyrene(s) as determined by FTIR of 0.05 to 3.0 wt.- %. - and whereby (iv) the inorganic filler, preferably talc - has a median particle size dso before compounding of 0.3 to 3.0 micrometers, more preferably 0.5 to 2.5 micrometers; and - preferably has a top cut particle size dgs before compounding of 1 .0 to 8.0 micrometers; and whereby - the optional HDPE has a melt flow rate (190°C, ISO1133) of 1 .0 to 20 g/1 Omin and a density of 945 to 965 kg/m3 whereby components a) to e) amount to at least 90 wt.-%, preferably at least 95 wt.-%, most preferably at least 96 wt.-% of said composition suitable for automotive application. 3. The composition suitable for automotive application according to claim 1 or 2 having a tensile modulus (ISO 527.2; 23°C) of 1650 to 1900 MPa. 4. The composition suitable for automotive application according any one of the preceding claims, obtainable by blending at least components a) to f), or a), b), c), d), and f) under the proviso that e) is not present a) 20 to 40 wt.-%, preferably 20 to 38 wt.%, more preferably 20 to 35 wt.-% of the first heterophasic polypropylene copolymer (HECO 1 ) b) 20 to 40 wt.-%, preferably 20 to 38 wt.-%, more preferably 20 to 35 wt.-% of the second heterophasic polypropylene copolymer (HECO 2) c) 15 to 30 wt.-%, preferably 18 to 30 wt.-%, more preferably 20 to 30 wt.-% of the polypropylene-polyethylene blend (A) d) 3.0 to 20 wt.-%, preferably 5.0 to 15 wt.-% and more preferably 6.0 to 15 wt.- % of the inorganic filler e) O to 15 wt.-% HDPE f) 0.01 to 4.0 wt.-% of additives whereby components a) to e) amount to at least 90 wt.-%, preferably at least 95 wt.-%, most preferably at least 96 wt.-% of said composition suitable for automotive application. 5. The composition suitable for automotive application according to claim 4 having a MSE surface quality of below 4.5. 6. The composition suitable for automotive application according to any one of claims 1 to 3, obtainable by blending at least components a) to f), or a), b), c), d), and f) under the proviso that e) is not present a) 10 to 20 wt.-%, preferably 11 to 20 wt.%, more preferably 12 to 20 wt.-% of the first heterophasic polypropylene copolymer (HECO 1 ) b) 10 to 20 wt.-%, preferably 11 to 20 wt.-%, more preferably 12 to 20 wt.-% of the second heterophasic polypropylene copolymer (HECO 2) c) 30 to 60 wt.-%, preferably 35 to 55 wt.-%, more preferably 45 to 55 wt.-% of the polypropylene-polyethylene blend (A) d) 3.0 to 20 wt.-%, preferably 5.0 to 15 wt.-% and more preferably 6.0 to 15 wt.- % of the inorganic filler e) O to 15 wt.-% HDPE f) 0.01 to 4.0 wt.-% of additives whereby components a) to e) amount to at least 90 wt.-%, preferably at least 95 wt.-%, most preferably at least 96 wt.-% of said composition suitable for automotive application. The composition suitable for automotive application according to any one of the preceding claims having a heat deflection temperature (ISO 75 B) of at least 90°C. The composition suitable for automotive application according to any one of the preceding claims having a melt flow rate (ISO 1133, 2.16 kg, 230°C) of 13.0 to 25 g/10 min. The composition suitable for automotive application according to any one of the preceding claims having a VOC as measured on the material as obtained directly from the extrusion following the procedure as described in VDA278 of less than 75 pg per gram of composition. Article comprising, preferably consisting of the composition according to any one of claims 1 to 9. 11. Use of the composition according to any one of claims 1 to 9 for injection molding of articles. | (WO202234125A1) PENDING | (WO2022/034125) However, there is a deeply felt need for allowing the dumping and reuse of post-consumer polyolefin recyclates in final products without health and safety hazards. The present invention not only allows the replacement of sophisticated heterophasic propylene copolymers by recycled polypropylene - polyethylene blends originating from household trash being available in very large scale but also enables improvements as to tiger stripe performance as reflected by MSE value and VOC (VDA 278) properties. | (WO2022/034125) 1. b) 12 to 40 wt.-%, preferably 14 to 38 wt.-%, more preferably 15 to 35 wt.-% of a second heterophasic polypropylene copolymer (HECO | (WO2022/034125) The present invention further provides an article comprising, preferably consisting of the composition as described herein.. In a further aspect, the present invention provides the use of the composition according to the present invention for injection molding of articles. Specifically, the present invention provides a composition suitable for automotive application as described above obtainable by blending at least components a) to f), or a), b), c), d), and f) under the proviso that e) is not present a) 12 to 40 wt.-%, preferably 14 to 38 wt.%, more preferably 15 to 35 wt.-% of a first heterophasic polypropylene copolymer (HECO 1 ) b) 12 to 40 wt.-%, preferably 14 to 38 wt.-%, more preferably 15 to 35 wt.-% of a second heterophasic polypropylene copolymer (HECO 2) c) 15 to 65 wt.-%, preferably 18 to 60 wt.-%, more preferably 20 to 55 wt.-% of a polypropylene-polyethylene blend (A) d) 3.0 to 20 wt.-%, preferably 5.0 to 15 wt.-% and more preferably 6.0 to 15 wt.-% of an inorganic filler e) O to 15 wt.-% HDPE f) 0.01 to 4.0 wt.-% of additives whereby all percentages refer to the total composition, whereby the total content of polyethylene being the sum of said HDPE and the polyethylene of said polypropylene-polyethylene blend (A) ranges from 5.0 to 15.0 wt.-% with respect to the total composition, and whereby and whereby (i) the first heterophasic polypropylene copolymer (HECO 1) comprises a matrix phase and an elastomer phase dispersed therein, the first heterophasic polypropylene copolymer (HECO 1 ) having melt flow rate MFR2 (230°C, ISO1133) of 8 to 25 g/10min, preferably 10 to 24 g/10min, more preferably 12 to 23 g/10min; and an intrinsic viscosity (measured in decalin according to DIN ISO 1628/1 at 135°C) of 3.1 dl/g to 4.5 dl/g, preferably 3.2 to 4.4 dl/g, more preferably 3.3 to 4.2 dl/g of the xylene cold soluble fraction (XCS) content; and a xylene cold soluble fraction (XCS) of 19 to 40 wt.-%, preferably of 20 to 37 wt.%, more preferably 22 to 35 wt.-% (ISO 16152, led, 25°C); and a melt flow rate MFR2 (230°C, ISO1133) of 20 to 50 g/1 Omin, preferably 25 to 45 g/10min, more preferably 28 to 44 g/1 Omin of the xylene insoluble fraction (XCI) (ISO 16152, led, 25°C), a content of units derived from ethylene in the xylene cold soluble fraction (XCS) of 40 to 60 wt.-%, preferably of 41 to 55 wt.%, more preferably 42 to 50 wt.-%, and whereby The present invention provides a composition suitable for automotive application obtainable by blending at least components a) to f), or a), b), c), d), and f) under the proviso that e) is not present a) 12 to 40 wt.-%, preferably 14 to 38 wt.%, more preferably 15 to 35 wt.-% of a first heterophasic polypropylene copolymer (HECO 1 ) b) 12 to 40 wt.-%, preferably 14 to 38 wt.-%, more preferably 15 to 35 wt.-% of a second heterophasic polypropylene copolymer (HECO 2) c) 15 to 65 wt.-%, preferably 18 to 60 wt.-%, more preferably 20 to 55 wt.-% of a polypropylene-polyethylene blend (A) d) 3.0 to 20 wt.-%, preferably 5.0 to 15 wt.-% and more preferably 6.0 to 15 wt.-% of an inorganic filler e) O to 15 wt.-% HDPE f) 0.01 to 4.0 wt.-% of additives whereby all percentages refer to the total composition, and whereby the total content of polyethylene being the sum of said HDPE and the polyethylene of said polypropylene-polyethylene blend (A) ranges from 5.0 to 15.0 wt.-% with respect to the total composition, and whereby The present invention relates to polypropylene based composition suitable for the automotive industry containing inorganic fillers and recyclates. | AB (WO2022/034125) A composition suitable for automotive application obtainable by blending at least components a) to f), or a), b), c), d), and f) under the proviso that e) is not present a) 12 to 40 wt.-%, preferably 14 to 38 wt.%, more preferably 15 to 35 wt.-% of a first heterophasic polypropylene copolymer (HECO 1) b) 12 to 40 wt.-%, preferably 14 to 38 wt.-%, more preferably 15 to 35 wt.-% of a second heterophasic polypropylene copolymer (HECO 2) c) 15 to 65 wt.-%, preferably 18 to 60 wt.-%, more preferably 20 to 55 wt.-% of a polypropylene-polyethylene blend (A) d) 3.0 to 20 wt.-%, preferably 5.0 to 15 wt.-% and more preferably 6.0 to 15 wt.- % of an inorganic filler e) 0 to 15 wt.-% HDPE f) 0.01 to 4.0 wt.-% of additives. APD 2021-08-11 CLMS (WO2022/034125) Claims A composition suitable for automotive application obtainable by blending at least components a) to f), or a), b), c), d), and f) under the proviso that e) is not present a) 12 to 40 wt.-%, preferably 14 to 38 wt.%, more preferably 15 to 35 wt.-% of a first heterophasic polypropylene copolymer (HECO 1. b) 12 to 40 wt.-%, preferably 14 to 38 wt.-%, more preferably 15 to 35 wt.-% of a second heterophasic polypropylene copolymer (HECO 2. c) 15 to 65 wt.-%, preferably 18 to 60 wt.-%, more preferably 20 to 55 wt.-% of a polypropylene-polyethylene blend (A) d) 3.0 to 20 wt.-%, preferably 5.0 to 15 wt.-% and more preferably 6.0 to 15 wt.- % of an inorganic filler e) O to 15 wt.-% HDPE f) 0.01 to 4.0 wt.-% of additives whereby all percentages refer to the total composition, and whereby the total content of polyethylene being the sum of said HDPE and the polyethylene of said polypropylene-polyethylene blend (A) ranges from 5.0 to 15.0 wt.-% with respect to the total composition, and whereby (i) the first heterophasic polypropylene copolymer (HECO 1) comprises a matrix phase and an elastomer phase dispersed therein, the first heterophasic polypropylene copolymer (HECO 1 ) having -a melt flow rate MFR2 (230°C, ISO1133) of 8 to 25 g/10min, preferably 10 to 24 g/10min, more preferably 12 to 23 g/10min; and -an intrinsic viscosity (measured in decalin according to DIN ISO 1628/1 at 135°C) of 3.1 dl/g to 4.5 dl/g, preferably 3.2 to 4.4 dl/g, more preferably 3.3 to 4.2 dl/g of the xylene cold soluble fraction (XCS) content; and (ii) the second heterophasic polypropylene copolymer (HECO 2) comprises a matrix phase and an elastomer phase dispersed therein, the second heterophasic polypropylene copolymer (HECO 2) having -a melt flow rate MFR2 (230°C, ISO1133) of 25 to 75 g/10min, preferably 30 to 70 g/10min, more preferably 35 to 65 g/10min; and -an intrinsic viscosity (measured in decalin according to DIN ISO 1628/1 at 135°C) of the xylene cold soluble fraction (XCS) content lower than observed for HECO1 , preferably 2.0 to 3.2 dl/g, more preferably 2.5 to 3.3 dl/g; and whereby (iii) the polypropylene-polyethylene blend (A) comprises A-1 ) polypropylene, A-2) polyethylene, wherein the weight ratio of polypropylene to polyethylene is from 19:1 to 7:3, with the polypropylene-polyethylene blend (A) having - a melt flow rate MFR2 (230°C, ISO1133) of 5.0 to 30 g/1 Omin, preferably 7.0 to 26 g/1 Omin, more preferably 9.0 to 23 g/1 Omin; and - a xylene cold soluble fraction (XCS) of 2.0 to 15 wt.-%, preferably of 2.5 to 13 wt.%, more preferably 3.0 to 11 wt.-% (ISO 16152, led, 25°C); and - optionally a residual ash content of below 3.0 wt.-%, preferably 0.5 to 2.7 wt.- % and more preferably 0.7 to 2.5 wt.-%, and whereby the polypropylene-polyethylene blend (A) has one or more of the following properties (aa) a content of limonene as determined by using solid phase microextraction (HS-SPME-GC-MS) of from 0.1 ppm to 100 ppm, preferably from 0.1 ppm to 50 ppm, more preferably from 0.1 ppm to 20 ppm, most preferably from 0.1 ppm to 5 ppm (bb) a content of fatty acid(s) as determined by using solid phase microextraction (HS-SPME-GC-MS) of 0.1 to 100 ppm (cc) a content of polyamide(s) as determined by FTIR of 0.05 to 1.5 wt.-% (dd) a content of polystyrene(s) as determined by FTIR of 0.05 to 3.0 wt.-%; and whereby (iv) the inorganic filler, preferably talc, - has a median particle size dso before compounding of 0.3 to 3.0 micrometers, more preferably 0.5 to 2.5 micrometers - preferably has a top-cut particle size dgs before compounding of 1 .0 to 8.0 micrometers, and whereby - the optional HDPE has a melt flow rate (190°C, ISO1133) of 1 .0 to 20 g/10min and a density of 945 to 965 kg/m3 whereby components a) to e) amount to at least 90 wt.-%, preferably at least 95 wt.-%, most preferably at least 96 wt.-% of said composition suitable for automotive application. The composition suitable for automotive application according to claim 1 obtainable by blending at least components a) to f), or a), b), c), d), and f) under the proviso that e) is not present in amounts of a) 12 to 40 wt.-%, preferably 14 to 38 wt.%, more preferably 15 to 35 wt.-% of a first heterophasic polypropylene copolymer (HECO 1 ) b) 12 to 40 wt.-%, preferably 14 to 38 wt.-%, more preferably 15 to 35 wt.-% of a second heterophasic polypropylene copolymer (HECO 2) c) 15 to 65 wt.-%, preferably 18 to 60 wt.-%, more preferably 20 to 55 wt.-% of a polypropylene-polyethylene blend (A) d) 3.0 to 20 wt.-%, preferably 5.0 to 15 wt.-% and more preferably 6.0 to 15 wt.- % of an inorganic filler e) O to 15 wt.-% HDPE f) 0.01 to 4.0 wt.-% of additives whereby all percentages refer to the total composition, whereby the total content of polyethylene being the sum of said HDPE and the polyethylene of said polypropylene-polyethylene blend (A) ranges from 5.0 to 15.0 wt.-% with respect to the total composition, and whereby (i) the first heterophasic polypropylene copolymer (HECO 1) comprises a matrix phase and an elastomer phase dispersed therein, the first heterophasic polypropylene copolymer (HECO 1 ) having melt flow rate MFR2 (230°C, ISO1133) of 8 to 25 g/1 Omin, preferably 10 to 24 g/1 Omin, more preferably 12 to 23 g/1 Omin; and an intrinsic viscosity (measured in decalin according to DIN ISO 1628/1 at 135°C) of 3.1 dl/g to 4.5 dl/g, preferably 3.2 to 4.4 dl/g, more preferably 3.3 to 4.2 dl/g of the xylene cold soluble fraction (XCS) content; and a xylene cold soluble fraction (XCS) of 19 to 40 wt.-%, preferably of 20 to 37 wt.%, more preferably 22 to 35 wt.-% (ISO 16152, l ed, 25°C); and a melt flow rate MFR2 (230°C, ISO1133) of 20 to 50 g/10min, preferably 25 to 45 g/10min, more preferably 28 to 44 g/10min of the xylene insoluble fraction (XCI) (ISO 16152, l ed, 25°C), a content of units derived from ethylene in the xylene cold soluble fraction (XCS) of 40 to 60 wt.-%, preferably of 41 to 55 wt.%, more preferably 42 to 50 wt.-%, and whereby (ii) the second heterophasic polypropylene copolymer (HECO 2) comprises a matrix phase and an elastomer phase dispersed therein, the second heterophasic polypropylene copolymer (HECO 2) having a melt flow rate MFR2 (230°C, ISO1133) of 25 to 75 g/1 Omin, preferably 30 to 70 g/1 Omin, more preferably 35 to 65 g/1 Omin; and an intrinsic viscosity (measured in decalin according to DIN ISO 1628/1 at 135°C) of the xylene cold soluble fraction (XCS) content lower than observed for HECO1 , preferably 2.0 to 3.2 dl/g, more preferably 2.5 to 3.3 dl/g; and a xylene cold soluble fraction (XCS) of 8 to 18 wt.-%, preferably of 10 to 17 wt.%, more preferably 12 to 17 wt.-% (ISO 16152, l ed, 25°C); and a melt flow rate MFR2 (230°C, ISO1133) of 50 to 200 g/1 Omin, preferably 60 to 180 g/1 Omin, more preferably 70 to 160 g/1 Omin of the xylene insoluble fraction (XCI) (ISO 16152, l ed, 25°C), and a content of units derived from ethylene in the xylene cold soluble fraction (XCS) of 25 to 44 wt.-%, preferably of 30 to 42 wt.%, more preferably 35 to 40 wt.-%, and (iii) the polypropylene-polyethylene blend (A) comprises A-1 ) polypropylene, A-2) polyethylene, wherein the weight ratio of polypropylene to polyethylene is from 19:1 to 7:3, and the polypropylene-polyethylene blend (A) has - a melt flow rate MFR2 (230°C, ISO1133) of 5.0 to 30 g/1 Omin, preferably 7.0 to 26 g/1 Omin, more preferably 9.0 to 23 g/1 Omin; and - a xylene cold soluble fraction (XCS) of 2.0 to 15 wt.-%, preferably of 2.5 to 13 wt.%, more preferably 3.0 to 11 wt.-% (ISO 16152, led, 25°C);and - optionally a residual ash content of below 3.0 wt.-%, preferably 0.5 to 2.7 wt.- % and more preferably 0.7 to 2.5 wt.-%, whereby the polypropylene-polyethylene blend (A) has one or more of the following properties (aa) a content of limonene as determined by using solid phase microextraction (HS-SPME-GC-MS) of from 0.1 ppm to 100 ppm, preferably from 0.1 ppm to 50 ppm, more preferably from 0.1 ppm to 20 ppm, most preferably from 0.1 ppm to 5 ppm (bb) a content of fatty acid(s) as determined by using solid phase microextraction (HS-SPME-GC-MS) of 0.1 to 100 ppm (cc)a content of polyamide(s) as determined by FTIR of 0.05 to 1.5 wt.-% (dd) a content of polystyrene(s) as determined by FTIR of 0.05 to 3.0 wt.- %. - and whereby (iv) the inorganic filler, preferably talc - has a median particle size dso before compounding of 0.3 to 3.0 micrometers, more preferably 0.5 to 2.5 micrometers; and - preferably has a top cut particle size dgs before compounding of 1 .0 to 8.0 micrometers; and whereby - the optional HDPE has a melt flow rate (190°C, ISO1133) of 1 .0 to 20 g/1 Omin and a density of 945 to 965 kg/m3 whereby components a) to e) amount to at least 90 wt.-%, preferably at least 95 wt.-%, most preferably at least 96 wt.-% of said composition suitable for automotive application. 3. The composition suitable for automotive application according to claim 1 or 2 having a tensile modulus (ISO 527.2; 23°C) of 1650 to 1900 MPa. 4. The composition suitable for automotive application according any one of the preceding claims, obtainable by blending at least components a) to f), or a), b), c), d), and f) under the proviso that e) is not present a) 20 to 40 wt.-%, preferably 20 to 38 wt.%, more preferably 20 to 35 wt.-% of the first heterophasic polypropylene copolymer (HECO 1 ) b) 20 to 40 wt.-%, preferably 20 to 38 wt.-%, more preferably 20 to 35 wt.-% of the second heterophasic polypropylene copolymer (HECO 2) c) 15 to 30 wt.-%, preferably 18 to 30 wt.-%, more preferably 20 to 30 wt.-% of the polypropylene-polyethylene blend (A) d) 3.0 to 20 wt.-%, preferably 5.0 to 15 wt.-% and more preferably 6.0 to 15 wt.- % of the inorganic filler e) O to 15 wt.-% HDPE f) 0.01 to 4.0 wt.-% of additives whereby components a) to e) amount to at least 90 wt.-%, preferably at least 95 wt.-%, most preferably at least 96 wt.-% of said composition suitable for automotive application. 5. The composition suitable for automotive application according to claim 4 having a MSE surface quality of below 4.5. 6. The composition suitable for automotive application according to any one of claims 1 to 3, obtainable by blending at least components a) to f), or a), b), c), d), and f) under the proviso that e) is not present a) 10 to 20 wt.-%, preferably 11 to 20 wt.%, more preferably 12 to 20 wt.-% of the first heterophasic polypropylene copolymer (HECO 1 ) b) 10 to 20 wt.-%, preferably 11 to 20 wt.-%, more preferably 12 to 20 wt.-% of the second heterophasic polypropylene copolymer (HECO 2) c) 30 to 60 wt.-%, preferably 35 to 55 wt.-%, more preferably 45 to 55 wt.-% of the polypropylene-polyethylene blend (A) d) 3.0 to 20 wt.-%, preferably 5.0 to 15 wt.-% and more preferably 6.0 to 15 wt.- % of the inorganic filler e) O to 15 wt.-% HDPE f) 0.01 to 4.0 wt.-% of additives whereby components a) to e) amount to at least 90 wt.-%, preferably at least 95 wt.-%, most preferably at least 96 wt.-% of said composition suitable for automotive application. The composition suitable for automotive application according to any one of the preceding claims having a heat deflection temperature (ISO 75 B) of at least 90°C. The composition suitable for automotive application according to any one of the preceding claims having a melt flow rate (ISO 1133, 2.16 kg, 230°C) of 13.0 to 25 g/10 min. The composition suitable for automotive application according to any one of the preceding claims having a VOC as measured on the material as obtained directly from the extrusion following the procedure as described in VDA278 of less than 75 pg per gram of composition. Article comprising, preferably consisting of the composition according to any one of claims 1 to 9. 11. Use of the composition according to any one of claims 1 to 9 for injection molding of articles. DESC (WO202234125) Low Filled Automotive Polypropylene Composition Containing Recyclates The present invention relates to polypropylene based composition suitable for the automotive industry containing inorganic fillers and recyclates. Compositions suitable for the automotive industry typically contain one or more heterophasic polypropylene copolymer(s), and/or random heterophasic copolymers, and conventionally some inorganic filler. When it comes to polyolefins, which constitute the vast majority of the polymer fraction of the collected household trash, a perfect separation of polypropylene and polyethylene is hardly possible. Recycled polyolefin materials, particularly postconsumer resins, are conventionally cross-contaminated with non-polyolefin materials such as polyethylene terephthalate, polyamide, polystyrene or non-polymeric substances like wood, paper, glass or aluminum. Even worse, those post-consumer recycled polyolefin materials are readily available on a multi-ton scale but unfortunately have limited mechanical properties and frequently severe odor (...) However, there is a deeply felt need for allowing the dumping and reuse of post-consumer polyolefin recyclates in final products without health and safety hazards. The present invention is based on the surprising finding that sophisticated heterophasic polypropylene copolymers may be at least in part replaced by polypropylene - polyethylene blends as originating from post-consumer recycled polyolefin streams evenwith benefits as to VOC properties and tiger stripes performance (MS(...) (...)not present a) 12 to 40 wt.-%, preferably 14 to 38 wt.%, more preferably 15 to 35 wt.-% of a first heterophasic polypropylene copolymer (HECO 1 ) b) 12 to 40 wt.-%, preferably 14 to 38 wt.-%, more preferably 15 to 35 wt.-% of a second heterophasic polypropylene copolymer (HECO 2) c) 15 to 65 wt.-%, preferably 18 to 60 wt.-%, more preferably 20 to 55 wt.-% of a polypropylene-polyethylene blend (A) d) 3.0 to 20 wt.-%, preferably 5.0 to 15 wt.-% and more preferably 6.0 to 15 wt.(...)4.0 wt.-% of additives whereby all percentages refer to the total composition, and whereby the total content of polyethylene being the sum of said HDPE and the polyethylene of said polypropylene-polyethylene blend (A) ranges from 5.0 to 15.0 wt.-% with respect to the total composition, and whereby (i) the first heterophasic polypropylene copolymer (HECO 1) comprises a matrix phase and an elastomer phase dispersed therein, the first heterophasic polypropylene copolymer (HECO 1 ) having a melt flow rate MFR2 (230°C, ISO1133) of 8 to 25(...) (ii) the second heterophasic polypropylene copolymer (HECO 2) comprises a matrix phase and an elastomer phase dispersed therein, the second heterophasic polypropylene copolymer (HECO 2) having a melt flow rate MFR2 (230°C, ISO1133) of 25 to(...) (iii) the polypropylene-polyethylene blend (A) comprises A-1 ) polypropylene, A-2) polyethylene, wherein the weight ratio of polypropylene to polyethylene is from 19:1 to 7:3, and the polypropylene-polyethylene blend (A) having a melt flow rate MFR2 (230°C, ISO1133) of 5.0 to 30 g/1 Omin, preferably 7.0 to 26 g/10min(...)ash content of below 3.0 wt.-%, preferably 0.5 to 2.7 wt.-% and more preferably 0.7 to 2.5 wt.-%, and whereby the polypropylene-polyethylene blend (A) has one or more of the following properties (...)not present a) 12 to 40 wt.-%, preferably 14 to 38 wt.%, more preferably 15 to 35 wt.-% of a first heterophasic polypropylene copolymer (HECO 1 ) b) 12 to 40 wt.-%, preferably 14 to 38 wt.-%, more preferably 15 to 35 wt.-% of a second heterophasic polypropylene copolymer (HECO 2) c) 15 to 65 wt.-%, preferably 18 to 60 wt.-%, more preferably 20 to 55 wt.-% of a polypropylene-polyethylene blend (A) d) 3.0 to 20 wt.-%, preferably 5.0 to 15 wt.-% and more preferably 6.0 to 15 wt.(...)01 to 4.0 wt.-% of additives whereby all percentages refer to the total composition, whereby the total content of polyethylene being the sum of said HDPE and the polyethylene of said polypropylene-polyethylene blend (A) ranges from 5.0 to 15.0 wt.-% with respect to the total composition, and whereby and whereby(i) the first heterophasic polypropylene copolymer (HECO 1) comprises a matrix phase and an elastomer phase dispersed therein, the first heterophasic polypropylene copolymer (HECO 1 ) having melt flow rate MFR2 (230°C, ISO1133) of 8 to 25 g/10min, (...) (ii) the second heterophasic polypropylene copolymer (HECO 2) comprises a matrix phase and an elastomer phase dispersed therein, the second heterophasic polypropylene copolymer (HECO 2) having a melt flow rate MFR2 (230°C, ISO1133) of 25 to(...) (iii) the polypropylene-polyethylene blend (A) comprises A-1 ) polypropylene,A-2) polyethylene, wherein the weight ratio of polypropylene to polyethylene is from 19:1 to 7:3, and the polypropylene-polyethylene blend (A) has a melt flow rate MFR2 (230°C, ISO1133) of 5.0 to 30 g/1 Omin, preferably 7.0 to 26 g/10min, more(...)ash content of below 3.0 wt.-%, preferably 0.5 to 2.7 wt.-% and more preferably 0.7 to 2.5 wt.-%, and whereby the polypropylene-polyethylene blend (A) has one or more of the following properties (...)present invention not only allows the replacement of sophisticated heterophasic propylene copolymers by recycled polypropylene - polyethylene blends originating from household trash being available in very large scale but also enables impro(...) (...)the same, although it was commonly assumed shrinkage and anisotropy will get worse when introducing a recycling polyolefin blend. Polypropylene-polyethylene blends can alsobe differentiated with respect to their origin by presence of polystyrene and/or polyamide. Residual content denotes a content above the detection limit. Many different kinds of polyethylene or polypropylene can be present in “recycled material”. The ratio polypropylene (A-1 ) versus polyethylene plus polyethylene copolymer (A-2) is determined experimentally by using isotactic polypropylene (iPP) and high density polyethylene (HDPE) for calibration. A polymer blend is a mixture of two or more polymeric components(...) A suitable mixing procedures known in the art is post-polymerization blending. Post-polymerization blending can be dry blending of polymeric components such as polymer powders and/or compounded polymer pellets or melt blending by melt mixin(...) (...)of propylene monomer units and comonomer units in which the comonomer units are distributed randomly over the polypropylene chain. A “compatibilizer” is a substance in polymer chemistry, which is added to a blend of polymers with limited miscibility in order to increase their stability. “Polypropylene-polyethylene blend” refers to a composition containing both polypropylene and polyethylene including also polypropylene copolymers as well as polyethylene copolymers. As a direct determination of the polypropylene content and polyethylene content is not possible, the weight ratio polypropylene (A-1 ) to polyethylene (A-2) of 19:1 to 7:3 denotes the equivalent ratio as determined from calibration by iPP and HDPE an(...) These residual amounts are introduced via the incorporation of the polypropylenepolyethylene blend (A), with the polypropylene-polyethylene blend (A) originating from consumer trash. The presence of such residual materials can be used as way of differentiating the incorporation of a polypropylene-polyethylene blend (A) originating from consumer trash versus the incorporation of polypropylene-polyethylene blend (A) originating from industrial trash. In a second aspect, the incorporation of polypropylene-polyethylene blend (A) may also contribute to the overall surprisingly low VOC content as the polymers may have lost some amounts of VOC over their first use because of being subjected (...) (...)of blend (A), particularly by 30 to 60 wt.- %, preferably 35 to 55 wt.-%, more preferably 45 to 55 wt.-% of the polypropylene- polyethylene blend (A).The composition according to the present invention comprises a total content of polyethylene, which is the sum of said HDPE and the polyethylene of said polypropylene-polyethylene blend (A) ranging from 5.0 to 15.0 wt.-%, preferably 6.0 to 12.0 wt.-%(...) The first heterophasic polypropylene copolymer (HECO 1) comprises a matrix phase and an elastomer phase dispersed therein, whereby the first heterophasic polypropylene copolymer (HECO 1 ) has a melt flow rate MFR2 (230°C, ISO1133) of 8 to 2(...) Preferably the first heterophasic polypropylene copolymer (HECO 1) comprises a matrix phase and an elastomer phase dispersed therein, whereby the first heterophasic polypropylene copolymer (HECO 1 ) has melt flow rate MFR2 (230°C, ISO1133) of 8 to 25 g/10min, preferably 10 to 24 g/10min, more preferably 12 to 23 g/10mi(...) The first heterophasic polypropylene copolymer (HECO 1) preferably is nucleated, more preferably is nucleated by poly(vinylcyclohexane). Heterophasic polypropylene copolymer of such nature are commercially available. The second heterophasic polypropylene copolymer (HECO 2) comprises a matrix phase and an elastomer phase dispersed therein, whereby the second heterophasic polypropylene copolymer (HECO 2) has Preferably the second heterophasic polypropylene copolymer (HECO 2) comprises a matrix phase and an elastomer phase dispersed therein, whereby the second heterophasic polypropylene copolymer (HECO 2) has Polypropylene-polyethylene blend (A) The polypropylene-polyethylene blend (A) according to present invention comprises A-1 ) polypropylene, A-2) polyethylene, wherein the weight ratio of polypropylene to polyethylene is from 19:1 to 7:3. Simultaneously the polypropylene-polyethylene blend (A) has The polypropylene-polyethylene blend (A) according to present invention is a recycled material, preferably originates from household trash. It is particularly preferred that the polypropylene-polyethylene blend (A) according to present invention originates in an amount of at least 90 wt.-% from post-consumer waste. The polypropylene-polyethylene blend (A) according to present invention may have one or more of the following properties aa) a content of limonene as determined by using solid phase microextraction (HS-SPME- GC-MS) of from 0.1 ppm to 100 pp(...) It should be understood that the polypropylene-polyethylene blend (A) may vary broadly in composition, i.e. may include polypropylene homopolymer, polypropylene copolymer, polyethylene, and polyethylene copolymers. As a direct determination of the polypropylene content and polyethylene content is not possible, the weight ratiopolypropylene (A-1 ) to polyethylene (A-2) is 19:1 to 7:3 is the equivalent ratio as determined from calibration by iPP and HDPE. Conventionally the polypropylene-polyethylene blend (A) according to the present invention may also have one or more of the following: residual content of PET determined as described in the experimental part; residual talc and chalk content(...) The polypropylene-polyethylene blend (A) according to the present invention is preferably obtained from washing and/or aeration steps as known in the art. (...)not presenta) 20 to 40 wt.-%, preferably 20 to 38 wt.%, more preferably 20 to 35 wt.-% of the first heterophasic polypropylene copolymer (HECO 1 ) b) 20 to 40 wt.-%, preferably 20 to 38 wt.-%, more preferably 20 to 35 wt.-% of the second heterophasic polypropylene copolymer (HECO 2) c) 15 to 30 wt.-%, preferably 18 to 30 wt.-%, more preferably 20 to 30 wt.-% of the polypropylene-polyethylene blend (A) d) 3.0 to 20 wt.-%, preferably 5.0 to 15 wt.-% and more preferably 6.0 to 1(...) (...)not present a) 10 to 20 wt.-%, preferably 11 to 20 wt.%, more preferably 12 to 20 wt.-% of the first heterophasic polypropylene copolymer (HECO 1 ) b) 10 to 20 wt.-%, preferably 11 to 20 wt.-%, more preferably 12 to 20 wt.-% of the second heterophasic polypropylene copolymer (HECO 2) c) 30 to 60 wt.-%, preferably 35 to 55 wt.-%, more preferably 45 to 55 wt.-% of the polypropylene-polyethylene blend (A) d) 3.0 to 20 wt.-%, preferably 5.0 to 15 wt.-% and more preferably 6.0 to (...) In this second embodiment the amount of polypropylene-polyethylene blend (A), i.e. of the recyclate is maximized. This allows dumping of higher amounts of recyclates in the final products. Test Methods a) Amount of iPP, Polystyrene, Polyethylene (and ethylene containing copolymers), poly(ethylene terephthalate), and amount of Polyamide-6 The content of polyethylene and ethylene containing copolymers is obtained by subtracting (iPP+PS+PA6) from 100, taking into account the content of non-polymeric impurities as determined in the methods below. Melt flow rates were measured with a load of 2.16 kg (MFR2) at 230 °C (polypropylene based materials) or at 190 °C (polyethylene based materials). The melt flow rate is that quantity of polymer in grams which the test apparatus standardized(...) (...)crystallinity was calculated from the melting enthalpy by assuming an Hm-value of 209 J/g for a fully crystalline polypropylene (see Brandrup, J., Immergut, E. H., Eds. Polymer Handbook, 3rd ed. Wiley, New York, 1989; Chapter s). v) Shrinka(...) (...)by Sybille Frank et al. in PPS 25 Intern. Conf. Polym. Proc. Soc 2009 or Proceedings of the SPIE, Volume 6831 , pp 68130T-68130T-8 (2008) was used for characterizing the surface quality. For the polymerization process of HECO 1 , a Ziegler-Natta type catalyst as used for the inventive examples of WO 2016/066446 A1 and described in detail there was used. For the polymerization process of HECO 2, an identical catalyst but pre-polymerized with vinylcyclohexane to achieve nucleation with poly(vinylcyclohex(...) Table 2 shows the properties of the polypropylene I polyethylene blends (A) as used for the evaluation. Table 2: Properties of Polypropylene / Polyethylene Blends Mixtures (Blend A) The HDPE was a commercial grade having a density of 954 kg/m3 (ISO 1183), MFR2 (ISO1133) of 4 g/10min and a tensile modulus of 850 MPa (ISO 527-2). EAB (WO202234125) (...)not present a) 12 to 40 wt.-%, preferably 14 to 38 wt.%, more preferably 15 to 35 wt.-% of a first heterophasic polypropylene copolymer (HECO 1) b) 12 to 40 wt.-%, preferably 14 to 38 wt.-%, more preferably 15 to 35 wt.-% of a second heterophasic polypropylene copolymer (HECO 2) c) 15 to 65 wt.-%, preferably 18 to 60 wt.-%, more preferably 20 to 55 wt.-% of a polypropylene-polyethylene blend (A) d) 3.0 to 20 wt.-%, preferably 5.0 to 15 wt.-% and more preferably 6.0 to 15 wt.-(...) ECLM (WO202234125) (...)not present a) 12 to 40 wt.-%, preferably 14 to 38 wt.%, more preferably 15 to 35 wt.-% of a first heterophasic polypropylene copolymer (HECO 1. b) 12 to 40 wt.-%, preferably 14 to 38 wt.-%, more preferably 15 to 35 wt.-% of a second heterophasic polypropylene copolymer (HECO 2. c) 15 to 65 wt.-%, preferably 18 to 60 wt.-%, more preferably 20 to 55 wt.-% of a polypropylene-polyethylene blend (A) d) 3.0 to 20 wt.-%, preferably 5.0 to 15 wt.-% and more preferably 6.0 to 15 wt.- % of an inorganic filler e) O to 15 (...)4.0 wt.-% of additives whereby all percentages refer to the total composition, and whereby the total content of polyethylene being the sum of said HDPE and the polyethylene of said polypropylene-polyethylene blend (A) ranges from 5.0 to 15.0 wt.-% with respect to the total composition, and whereby (i) the first heterophasic polypropylene copolymer (HECO 1) comprises a matrix phase and an elastomer phase dispersed therein, the first heterophasic polypropylene copolymer (HECO 1 ) having -a melt flow rate MFR2 (230°C, ISO1133) of 8 to 25 g/10min, preferably(...) (ii) the second heterophasic polypropylene copolymer (HECO 2) comprises a matrix phase and an elastomer phase dispersed therein, the second heterophasic polypropylene copolymer (HECO 2) having (iii) the polypropylene-polyethylene blend (A) comprises A-1 ) polypropylene, A-2) polyethylene, wherein the weight ratio of polypropylene to polyethylene is from 19:1 to 7:3, with the polypropylene-polyethylene blend (A) having - a melt flow rate MFR2 (230°C, ISO1133) of 5.0 to 30 g/1 Omin, preferably 7.0 to 26 g/1 O(...) (...)content of below 3.0 wt.-%, preferably 0.5 to 2.7 wt.- % and more preferably 0.7 to 2.5 wt.-%, and whereby the polypropylene-polyethylene blend (A) has one or more of the following properties (...)in amounts of a) 12 to 40 wt.-%, preferably 14 to 38 wt.%, more preferably 15 to 35 wt.-% of a first heterophasic polypropylene copolymer (HECO 1 ) b) 12 to 40 wt.-%, preferably 14 to 38 wt.-%, more preferably 15 to 35 wt.-% of a second heterophasic polypropylene copolymer (HECO 2) c) 15 to 65 wt.-%, preferably 18 to 60 wt.-%, more preferably 20 to 55 wt.-% of a polypropylene-polyethylene blend (A) d) 3.0 to 20 wt.-%, preferably 5.0 to 15 wt.-% and more preferably 6.0 to 15 w(...)01 to 4.0 wt.-% of additives whereby all percentages refer to the total composition, whereby the total content of polyethylene being the sum of said HDPE and the polyethylene of said polypropylene-polyethylene blend (A) ranges from 5.0 to 15.0 wt.-% with respect to the total composition, and whereby (i) the first heterophasic polypropylene copolymer (HECO 1) comprises a matrix phase(...)
Полимерные компаунды, переработка пластиковых отходов | Данный патент описывает полипропиленовый компаунд, получаемый путем смешивания гетерофазного кополимера пропилена и переработанного материала из отходов пластмассы. Компаунд имеет улучшенный баланс механических свойств, таких как прочность и устойчивость к ударам. Он может использоваться для изготовления различных изделий, включая бытовую технику и автомобильные детали. | EP4090691 KR10-2022-0128641 BR112022013812 BR112022013812 CA3167655 WO2021/144401 | BOREALIS | 2020-01-15 2021-01-15 | (EP4090691) Heterophasic polypropylene compositions comprising a recycled material as modifier with an improved balance of mechanical properties | (EP4090691) A polypropylene composition (C) obtainable by blending: a) 55.0 to 95.0 wt.-% of a heterophasic propylene copolymer (HECO) defined by its crystalline fraction content (78.0 to 92.0 wt.-%), soluble fraction content (8.0 to 22.0 wt.-%), C2 content of said soluble fraction (15.0 to 30.0 wt.-%) and intrinsic viscosity of the soluble fraction (1.80 to 3.50 dl/g), b) 5.0 to 45.0 wt.-% of a blend (A) comprising 30 to 70 wt.-% of isotactic propylene homopolymer, 20 to 50 wt.-% of polyethylene and ethylene containing copolymers, 1 ppm to 100 ppm of limonene, and 1 ppm to 200 ppm total fatty acid content, wherein blend (A) is a recycled material recovered from a waste plastic material derived from post-consumer and/or post-industrial waste; wherein the polypropylene composition (C) has a melt flow rate (MFR2) of 15.0 to 50.0 g/10 min. | (WO2021/144401) C L A I M S 1. A polypropylene composition (C) obtainable by blending: a) 55.0 to 95.0 wt.-%, based on the total weight of the composition, of a heterophasic propylene copolymer (HECO), comprising i) a crystalline matrix (M) being a propylene homo- or copolymer, preferably a homopolymer; ii) an amorphous propylene-ethylene elastomer (E); wherein the heterophasic propylene copolymer (HECO) has a crystalline fraction (CF) content determined according to CRYSTEX QC analysis in the range from 78.0 to 92.0 wt.-%, and a soluble fraction (SF) content determined according to CRYSTEX QC analysis in the range from 8.0 to 22.0 wt.-%, said soluble fraction (SF) having an ethylene content (C2(SF)), as determined by FT- IR spectroscopy calibrated by quantitative 13C-NMR spectroscopy, in the range from 15.0 to 30.0 wt.-% and an intrinsic viscosity (iV(SF)) in the range from 1.80 to 3.50 dl/g; b) 5.0 to 45.0 wt.-%, based on the total weight of the composition, of a blend (A) comprising A-l) a content of isotactic propylene homopolymer of 30 to 70 wt.-%, A-2) a content of polyethylene and ethylene containing copolymers of 20 to 50 wt.-%, A-3) 0 to 5.0 wt.-% of polystyrene, A-4) 0 to 4.0 wt.-% polyamide-6, A-5) 0 to 4.0 wt.-% of polyethylene terephthalate), A-6) 1 ppm to 100 ppm of limonene as determined by using solid phase microextraction (HS-SPME-GC-MS), and A-7) 1 ppm to 200 ppm total fatty acid content as determined by using solid phase microextraction (HS-SPME-GC-MS) wherein amounts of A-l) to A-7) are given with respect to the total weight of blend (A), wherein blend (A) is a recycled material recovered from a waste plastic material derived from post-consumer and/or post-industrial waste; wherein the polypropylene composition (C) has a melt flow rate (MFR2) measured according to ISO 1133 at 230 °C and 2.16 kg in the range from 15.0 to 50.0 g/10 min, and the sum of the content of the heterophasic propylene copolymer (HECO) and the content of blend (A) is at least 90 wt.-%, based on the total weight of the composition. 2. The polypropylene composition (C) according to claim 1, wherein the heterophasic propylene copolymer (HECO) has a melt flow rate (MFR2) measured according to ISO 1133 at 230 °C and 2.16 kg in the range from 30 to 120 g/10 min. 3. The polypropylene composition (C) according to either of claims 1 or 2, wherein the crystalline matrix of the heterophasic propylene copolymer (HECO) has a melt flow rate (MFR2) measured according to ISO 1133 at 230 °C and 2.16 kg in the range from 80 to 180 g/10 min. 4. The polypropylene composition (C) according to any one of the preceding claims, wherein the soluble fraction (SF) of the heterophasic propylene copolymer (HECO), determined according to CRYSTEX QC analysis, has an intrinsic viscosity (iV(SF)) in the range from 2.00 to 3.20 dl/g. 5. The polypropylene composition (C) according to any one of the preceding claims, wherein the blend (A) has a melt flow rate (MFR2) measured according to ISO 1133 at 230 °C and 2.16 kg in the range from 0.5 to 50 g/10 min. 6. The polypropylene composition (C) according to any one of the preceding claims, wherein the blend (A) further comprises one or more, preferably all, of the following components: A-8) 0 to 3.0 wt.-% of stabilizers, preferably 0.01 to 3.0 wt.-% of stabilizers, A-9) 0 to 3.0 wt.-% talc, preferably 0.1 to 3.0 wt.-%talc, A-10) 0 to 3.0 wt.-% chalk, preferably 0.1 to 3.0 wt.-% chalk, A-l 1) 0 to 1.0 wt.-% paper, preferably 0.1 to 1.0 wt.-% paper, A-12) 0 to 1.0 wt.-% wood, preferably 0.1 to 1.0 wt.-% wood, and A-13) 0 to 0.5 wt.-% metal, preferably 0.1 to 0.5 wt.-% metal, wherein amounts of A-8) to A-13) are given with respect to the total weight of blend (A). 7. The polypropylene composition (C) according to any one of the preceding claims, wherein the crystalline matrix (M) of the heterophasic propylene copolymer (HECO) has an isotactic pentad concentration [mmmm] as determined by 13C-NMR spectroscopy of more than 97.0% and a content of 2,1-regiodefects in the range from 0.1 to 0.6 mol%. 8. The polypropylene composition (C) according to any one of the preceding claims, wherein the heterophasic propylene copolymer (HECO) has: a) a melting temperature (Tm) measured by differential scanning calorimetry (DSC) in the range from 150 to 162 °C, and/or b) a crystallization temperature (Tc) measured by differential scanning calorimetry (DSC) in the range from 105 to 120 °C. 9. The polypropylene composition (C) according to any one of the preceding claims, wherein the polypropylene composition (C) has: a) a melting temperature (Tm) measured by differential scanning calorimetry (DSC) in the range from 155 to 170 °C, and/or b) a crystallization temperature (Tc) measured by differential scanning calorimetry (DSC) in the range from 115 to 130 °C. 10. The polypropylene composition (C) according to any one of the preceding claims, wherein the polypropylene composition (C) has a tensile modulus measured according to ISO 527-2 in the range from 900 to 1800 MPa, preferably in the range from 900 to 1400 MPa. 11. The polypropylene composition (C) according to any one of the preceding claims, wherein the polypropylene composition (C) has a) a Charpy Notched Impact Strength (NIS) measured according to ISO 179-leA at 23 °C in the range from 5.0 to 30 kJ/m2, and/or b) a Charpy Notched Impact Strength (NIS) measured according to ISO 179-leA at -20 °C in the range from 2.0 to 10.0 kJ/m2. 12. The polypropylene composition (C) according to any one of the preceding claims, wherein the numerical values of the Charpy Notched Impact Strength (NIS), measured according to ISO 179-leA at 23 °C given in kJ/m2, and the melt flow rate (MFR2), measured according to ISO 1133 at 230 °C and 2.16 kg given in g/10 min, follow the following inequation: NIS X MFR2 ³ 150 (I) 13. An article comprising more than 75 wt.-%, preferably more than 90 wt.-%, of the polypropylene composition according to any of the preceding claims, preferably a molded article, more preferably an injection molded article or a foam injection molded article. 14. The article according to claim 13, wherein the article is a part of household appliances, especially of washing machine or dishwasher components, or automotive articles, especially of car interiors and exteriors, like instrumental carriers, shrouds, structural carriers, bumpers, side trims, step assists, body panels, spoilers, dashboards, interior trims and the like. 15. A use of a modifier being a blend (A), which comprises: A-l) a content of isotactic propylene homopolymer of 30 to 70 wt.-%, A-2) a content of polyethylene and ethylene containing copolymers of 20 to 50 wt.-%, A-3) 0 to 5.0 wt.-% of polystyrene, preferably 0.1 to 5.0 wt.-% polystyrene A-4) 0 to 4.0 wt.-% polyamide-6, preferably 0.1 to 4.0 wt.-% polyamide-6, A-5) 0 to 4.0 wt.-% of polyethylene terephthalate), A-6) 1 ppm to 100 ppm of limonene as determined by using solid phase microextraction (HS-SPME-GC-MS), and A-7) 1 ppm to 200 ppm total fatty acid content as determined by using solid phase microextraction (HS-SPME-GC-MS), wherein amounts of A-l) to A-7) are given with respect to the total weight of blend (A), wherein blend (A) is a recycled material, which is recovered from a waste plastic material derived from post-consumer and/or post-industrial waste, for modifying a heterophasic propylene copolymer (HECO) comprising: i) a crystalline matrix (M) being a propylene homo- or copolymer, preferably a homopolymer; ii) an amorphous propylene-ethylene elastomer (E); wherein the heterophasic propylene copolymer (HECO) has a crystalline fraction (CF) content determined according to CRY STEX QC analysis in the range from 78. 0 to 92.0 wt.-%, and a soluble fraction (SF) content determined according to CRYSTEX QC analysis in the range from 8.0 to 22.0 wt.-%, said soluble fraction (SF) having an ethylene content (C2(SF)), as determined by quantitative FT-IR spectroscopy calibrated by 13C-NMR spectroscopy, in the range from 15.0 to 30.0 wt.-% and an intrinsic viscosity (iV(SF)) in the range from 1.80 to 3.50 dl/g, thereby obtaining an upgraded polypropylene composition, comprising at least a combined 90 wt.-% of the modifier and heterophasic propylene copolymer (HECO), having: an improvement in the Charpy Notched Impact Strength (NIS), measured according to ISO 179-leA at 23 °C, of at least 20% relative to the raw heterophasic propylene copolymer (HECO), and a tensile modulus, measured according to ISO 527-2, of at least 99% of the tensile modulus of the raw heterophasic propylene copolymer (HECO). | (EP4090691A1) PENDING (WO2021144401A1) PENDING (KR20220128641A) PENDING (BR112022013812A2) PENDING (CA3167655A1) PENDING | (KR10-2022-0128641) It is generally necessary to use cocatalysts as is well known in the art to form active catalytic species. The polypropylene compositions of the present disclosure have a desirable balance of stiffness (as given by tensile modulus) and impact strength (Charpy). Furthermore, it is well known in the art that increasing the melt flow rate of polypropylene compositions is often detrimental to impact strength; consequently, it is a further object of the present invention to provide compositions having a good balance of high melt flow rate and high impact strength, in addition to having an improved balance of stiffness and impact properties. In addition, the inventive examples show high notched impact strength, which is a combination that is difficult to achieve even at relatively high melt flow rates (NIS × MFR2 Value). NIS × MFR2 Features can be seen in CE5 and ce6, both with HECO components synthesized using Ziegler-Natta catalysts, that are difficult to achieve for blends with Dipolen s (CE5) or HECO with comparable balance of properties (CE6, which is very similar in impact strength and Charpy NIS). It is generally understood that the use of recycled materials in polymer blends tends to degrade mechanical properties, because the mechanical properties of virgin polymers can be easily modified by polymerization conditions, while controlling the properties of recycled materials is inherently more difficult, and therefore, the performance of these compositions is more detrimental. | (KR10-2022-0128641) 1. Polypropylene composition (C) obtainable by blending: a) a heterophasic propylene copolymer (HECO) comprising i) a crystalline matrix (m) which is a propylene homopolymer or copolymer; ii) an amorphous propylene-ethylene elastomer (e), 55.0 to 95.0 wt.-%; wherein said heterophasic propylene copolymer (HECO) has a crystalline fraction (cf) content determined according to crystex QC analysis in the range of 78.0 to 92.0 wt.-%, and a crystalline fraction (cf) content determined according to the crystex QC analysis in the range of 8.0 to 22.0 wt.-% And a soluble fraction (SF) content determined according to crystex QC analysis in the range of 15.0 to 30.0 wt.-%, wherein said soluble fraction (SF) has a quantitative 13An ethylene content (C2 (SF)) and an intrinsic viscosity (iV (SF) in the range of 1.80 to 3.50 dl/g, as determined by ft-ir spectroscopy calibrated by c-nmr spectroscopy; and b) a content of isotactic propylene homopolymer of 30 to 70 wt.-%, a-2) a content of polyethylene and ethylene containing copolymer of 20 to 50 wt.-%, A-3) 0 to 5.0 wt.-% polystyrene, a-4) 0 to 4.0 wt.-% polyamide-6, a-5) 0 to 4.0 wt.-% poly (ethylene terephthalate), a-6) 1 ppm to 100 ppm limonene determined using solid phase microextraction (HS-SPME-GC-MS), And a-7) a total fatty acid content of 1 ppm to 200 ppmdetermined using solid phase microextraction (HS-SPME-GC-MS), wherein the amount of a-1) to a-7) is given relative to the total weight of the blend (a), Wherein the blend (a) is recycled material recovered from waste plastic material derived from post-consumer and/or post-industrial waste, and wherein the polypropylene composition (C) has a melt flow rate (MFR2Based on the total weight of the composition, wherein the sum of the content of heterophasic propylene copolymer (HECO) and the content of blend (a) is at least 90 wt.-%, based on the total weight of the composition. 15. Use of a modifier which is a blend (a) comprising a-1) a content of isotactic propylene homopolymer of 30 to 70 wt.-%, a-2) a content of polyethylene and ethylene containing copolymer of 20 to 50 wt.-%, A-3) 0 to 5.0 wt.-% polystyrene, preferably 0.1 to 5.0 wt.-% polystyrene a-4) 0 to 4.0 wt.-% polyamide-6, Preferably 0.1 to 4.0 wt.-% polyamide-6, a-5) 0 to 4.0 wt.-% poly (ethylene terephthalate), a-6) 1 ppm to 100 ppm limonene determined using solid phase microextraction (HS-SPME-GC-MS), And a-7) a total fatty acid content of from 1 ppm to 200 ppm of fatty acids determined using solid phase microextraction (HS-SPME-GC-MS), Wherein the amounts of a-1) to a-7) are given relative to the total weight of blend (a), wherein blend (a) is recycled material recovered from waste plastic material derived from post-consumer and/or post-industrial waste, For modifying a heterophasic propylene copolymer (HECO) comprising: i) a crystalline matrix (m) which is a propylene homopolymer or copolymer, preferably a homopolymer; II) An amorphous propylene-ethylene elastomer (e); wherein said heterophasic propylene copolymer (HECO) has a crystalline fraction (cf) content determined according to crystex QC analysis in the range of 78.0 to 92.0 wt.-%, And a soluble fraction (SF) content determined according to the crystex QC analysis in the range of 8.0 to 22.0 wt.-%, wherein said soluble fraction (SF) is in the range of 15.0 to 30.0 wt.-% 13An ethylene content (C2 (SF) determined by quantitative ft-ir spectroscopy corrected by c-nmr spectroscopy and an intrinsic viscosity (iV (SF)) in the range of 1.80 to 3.50 dl/g; whereby at least 90 wt.-% modifier and heterophasic propylene copolymer (HECO) in combination, an improvement in Charpy notched impact strength (NIS) measured according to ISO 179-1eA at 23 °C., and an upgraded polypropylene composition having a tensile modulus, measured according to ISO 527-2, of at least 99% of the tensile modulus of the raw heterophasic propylene copolymer (HECO) is obtained. | (KR10-2022-0128641) Furthermore, in terms of economics, the present application relates to simple and economical blends that achieve the objectives of the present invention without relying on the introduction of fillers or other polymeric modifiers. The present invention relates to compositions comprising virgin heterophasic propylene copolymers post-consumer and/ Or blends of polyethylene and polypropylene which are recycled materials recovered from waste plastic materials derived from post-industrial waste, And articles comprising the polypropylene composition. Thus, the present invention relates to a polypropylene composition (C) obtainable by blending: | AB (EP4090691) A polypropylene composition (C) obtainable by blending: a) 55.0 to 95.0 wt.-% of a heterophasic propylene copolymer (HECO) defined by its crystalline fraction content (78.0 to 92.0 wt.-%), soluble fraction content (8.0 to 22.0 wt.-%), C2 content of said soluble fraction (15.0 to 30.0 wt.-%) and intrinsic viscosity of the soluble fraction (1.80 to 3.50 dl/g), b) 5.0 to 45.0 wt.-% of a blend (A) comprising 30 to 70 wt.-% of isotactic propylene homopolymer, 20 to 50 wt.-% of polyethylene and ethylene containing copolymers, 1 ppm to 100 ppm of limonene, and 1 ppm to 200 ppm total fatty acid content, wherein blend (A) is a recycled material recovered from a waste plastic material derived from post-consumer and/or post-industrial waste; wherein the polypropylene composition (C) has a melt flow rate (MFR2) of 15.0 to 50.0 g/10 min. APD 2021-01-15 2021-01-15 2021-01-15 2021-01-15 2021-01-15 CLMS (WO2021/144401) C L A I M S 1. A polypropylene composition (C) obtainable by blending: a) 55.0 to 95.0 wt.-%, based on the total weight of the composition, of a heterophasic propylene copolymer (HECO), comprising i) a crystalline matrix (M) being a propylene homo- or copolymer, preferably a homopolymer; ii) an amorphous propylene-ethylene elastomer (E); wherein the heterophasic propylene copolymer (HECO) has a crystalline fraction (CF) content determined according to CRYSTEX QC analysis in the range from 78.0 to 92.0 wt.-%, and a soluble fraction (SF) content determined according to CRYSTEX QC analysis in the range from 8.0 to 22.0 wt.-%, said soluble fraction (SF) having an ethylene content (C2(SF)), as determined by FT- IR spectroscopy calibrated by quantitative 13C-NMR spectroscopy, in the range from 15.0 to 30.0 wt.-% and an intrinsic viscosity (iV(SF)) in the range from 1.80 to 3.50 dl/g; b) 5.0 to 45.0 wt.-%, based on the total weight of the composition, of a blend (A) comprising A-l) a content of isotactic propylene homopolymer of 30 to 70 wt.-%, A-2) a content of polyethylene and ethylene containing copolymers of 20 to 50 wt.-%, A-3) 0 to 5.0 wt.-% of polystyrene, A-4) 0 to 4.0 wt.-% polyamide-6, A-5) 0 to 4.0 wt.-% of polyethylene terephthalate), A-6) 1 ppm to 100 ppm of limonene as determined by using solid phase microextraction (HS-SPME-GC-MS), and A-7) 1 ppm to 200 ppm total fatty acid content as determined by using solid phase microextraction (HS-SPME-GC-MS) wherein amounts of A-l) to A-7) are given with respect to the total weight of blend (A), wherein blend (A) is a recycled material recovered from a waste plastic material derived from post-consumer and/or post-industrial waste; wherein the polypropylene composition (C) has a melt flow rate (MFR2) measured according to ISO 1133 at 230 °C and 2.16 kg in the range from 15.0 to 50.0 g/10 min, and the sum of the content of the heterophasic propylene copolymer (HECO) and the content of blend (A) is at least 90 wt.-%, based on the total weight of the composition. 2. The polypropylene composition (C) according to claim 1, wherein the heterophasic propylene copolymer (HECO) has a melt flow rate (MFR2) measured according to ISO 1133 at 230 °C and 2.16 kg in the range from 30 to 120 g/10 min. 3. The polypropylene composition (C) according to either of claims 1 or 2, wherein the crystalline matrix of the heterophasic propylene copolymer (HECO) has a melt flow rate (MFR2) measured according to ISO 1133 at 230 °C and 2.16 kg in the range from 80 to 180 g/10 min. 4. The polypropylene composition (C) according to any one of the preceding claims, wherein the soluble fraction (SF) of the heterophasic propylene copolymer (HECO), determined according to CRYSTEX QC analysis, has an intrinsic viscosity (iV(SF)) in the range from 2.00 to 3.20 dl/g. 5. The polypropylene composition (C) according to any one of the preceding claims, wherein the blend (A) has a melt flow rate (MFR2) measured according to ISO 1133 at 230 °C and 2.16 kg in the range from 0.5 to 50 g/10 min. 6. The polypropylene composition (C) according to any one of the preceding claims, wherein the blend (A) further comprises one or more, preferably all, of the following components: A-8) 0 to 3.0 wt.-% of stabilizers, preferably 0.01 to 3.0 wt.-% of stabilizers, A-9) 0 to 3.0 wt.-% talc, preferably 0.1 to 3.0 wt.-%talc, A-10) 0 to 3.0 wt.-% chalk, preferably 0.1 to 3.0 wt.-% chalk, A-l 1) 0 to 1.0 wt.-% paper, preferably 0.1 to 1.0 wt.-% paper, A-12) 0 to 1.0 wt.-% wood, preferably 0.1 to 1.0 wt.-% wood, and A-13) 0 to 0.5 wt.-% metal, preferably 0.1 to 0.5 wt.-% metal, wherein amounts of A-8) to A-13) are given with respect to the total weight of blend (A). 7. The polypropylene composition (C) according to any one of the preceding claims, wherein the crystalline matrix (M) of the heterophasic propylene copolymer (HECO) has an isotactic pentad concentration [mmmm] as determined by 13C-NMR spectroscopy of more than 97.0% and a content of 2,1-regiodefects in the range from 0.1 to 0.6 mol%. 8. The polypropylene composition (C) according to any one of the preceding claims, wherein the heterophasic propylene copolymer (HECO) has: a) a melting temperature (Tm) measured by differential scanning calorimetry (DSC) in the range from 150 to 162 °C, and/or b) a crystallization temperature (Tc) measured by differential scanning calorimetry (DSC) in the range from 105 to 120 °C. 9. The polypropylene composition (C) according to any one of the preceding claims, wherein the polypropylene composition (C) has: a) a melting temperature (Tm) measured by differential scanning calorimetry (DSC) in the range from 155 to 170 °C, and/or b) a crystallization temperature (Tc) measured by differential scanning calorimetry (DSC) in the range from 115 to 130 °C. 10. The polypropylene composition (C) according to any one of the preceding claims, wherein the polypropylene composition (C) has a tensile modulus measured according to ISO 527-2 in the range from 900 to 1800 MPa, preferably in the range from 900 to 1400 MPa. 11. The polypropylene composition (C) according to any one of the preceding claims, wherein the polypropylene composition (C) has a) a Charpy Notched Impact Strength (NIS) measured according to ISO 179-leA at 23 °C in the range from 5.0 to 30 kJ/m2, and/or b) a Charpy Notched Impact Strength (NIS) measured according to ISO 179-leA at -20 °C in the range from 2.0 to 10.0 kJ/m2. 12. The polypropylene composition (C) according to any one of the preceding claims, wherein the numerical values of the Charpy Notched Impact Strength (NIS), measured according to ISO 179-leA at 23 °C given in kJ/m2, and the melt flow rate (MFR2), measured according to ISO 1133 at 230 °C and 2.16 kg given in g/10 min, follow the following inequation: NIS X MFR2 ³ 150 (I) 13. An article comprising more than 75 wt.-%, preferably more than 90 wt.-%, of the polypropylene composition according to any of the preceding claims, preferably a molded article, more preferably an injection molded article or a foam injection molded article. 14. The article according to claim 13, wherein the article is a part of household appliances, especially of washing machine or dishwasher components, or automotive articles, especially of car interiors and exteriors, like instrumental carriers, shrouds, structural carriers, bumpers, side trims, step assists, body panels, spoilers, dashboards, interior trims and the like. 15. A use of a modifier being a blend (A), which comprises: A-l) a content of isotactic propylene homopolymer of 30 to 70 wt.-%, A-2) a content of polyethylene and ethylene containing copolymers of 20 to 50 wt.-%, A-3) 0 to 5.0 wt.-% of polystyrene, preferably 0.1 to 5.0 wt.-% polystyrene A-4) 0 to 4.0 wt.-% polyamide-6, preferably 0.1 to 4.0 wt.-% polyamide-6, A-5) 0 to 4.0 wt.-% of polyethylene terephthalate), A-6) 1 ppm to 100 ppm of limonene as determined by using solid phase microextraction (HS-SPME-GC-MS), and A-7) 1 ppm to 200 ppm total fatty acid content as determined by using solid phase microextraction (HS-SPME-GC-MS), wherein amounts of A-l) to A-7) are given with respect to the total weight of blend (A), wherein blend (A) is a recycled material, which is recovered from a waste plastic material derived from post-consumer and/or post-industrial waste, for modifying a heterophasic propylene copolymer (HECO) comprising: i) a crystalline matrix (M) being a propylene homo- or copolymer, preferably a homopolymer; ii) an amorphous propylene-ethylene elastomer (E); wherein the heterophasic propylene copolymer (HECO) has a crystalline fraction (CF) content determined according to CRY STEX QC analysis in the range from 78. 0 to 92.0 wt.-%, and a soluble fraction (SF) content determined according to CRYSTEX QC analysis in the range from 8.0 to 22.0 wt.-%, said soluble fraction (SF) having an ethylene content (C2(SF)), as determined by quantitative FT-IR spectroscopy calibrated by 13C-NMR spectroscopy, in the range from 15.0 to 30.0 wt.-% and an intrinsic viscosity (iV(SF)) in the range from 1.80 to 3.50 dl/g, thereby obtaining an upgraded polypropylene composition, comprising at least a combined 90 wt.-% of the modifier and heterophasic propylene copolymer (HECO), having: an improvement in the Charpy Notched Impact Strength (NIS), measured according to ISO 179-leA at 23 °C, of at least 20% relative to the raw heterophasic propylene copolymer (HECO), and a tensile modulus, measured according to ISO 527-2, of at least 99% of the tensile modulus of the raw heterophasic propylene copolymer (HECO). DESC (WO2021144401) Heterophasic polypropylene compositions comprising a recycled material as modifier with an improved balance of mechanical properties The present invention relates to a polypropylene composition obtainable by blending a virgin heterophasic propylene copolymer with a blend of polyethylene and polypropylene being a recycled material recovered from a waste plastic material d(...)a waste plastic material derived from post-consumer and/or post-industrial waste, and an article comprising said polypropylene composition. Polyolefins, in particular polyethylene and polypropylene are increasingly consumed in large amounts in a wide range of applications, including packaging for food and other goods, fibres, automotive components, and a great variety of manufa(...) Polypropylene based materials offer significant potential for mechanical recycling, as these materials are extensively used in packaging. Taking into account the huge amount of waste collected compared to the amount of waste recycled back i(...) Development of polyolefins and polyolefin blends is often focussed on the continuous goal of improving the balance of mechanical properties, and also the more effective handling of waste streams, for both economical and also environmental r(...) (...)of mechanical properties, since the mechanical properties of virgin polymers can be easily modified by the polymerization conditions, whereas controlling the properties of a recycled material is intrinsically more difficult, resulting in po(...) Given this understanding in the field, a polyolefin composition that is able to make use of recycled materials as a modifier for a virgin polyolefin, said composition having improved mechanical properties over the component virgin polyolefin, would be of great importance in the field of repurposing of waste polyolefin materials. Rather, modificiations of recycled polyolefin compositions with a minor amount of modifiers can be found in the prior art.For example, WO 2015/169690 A1 relates to polypropylene-polyethylene blends comprising A) 75 to 90 wt.-% of a blend of A-l) polypropylene and A-2) polyethylene and B) 10 to 25 wt.-% of a compatibilizer being a heterophasic polyolefin composition comprising B-l) a polypropylene with an MFR2 between 1.0 and 300 g/ 10 min (according to ISO 1133 at 230 °C at a(...) Likewise, EP 3 165 473 A1 refers to a composition of polypropylene and polyethylene, which contains a specific compatibilizer and flow enhancer. The compatibilizer and flow enhancer is a heterophasic polyolefin composition comprising 55 to 90 wt.-% of a matrix being a polypropylene and 45 to 10 wt.-% of an elastomer being a copolymer of ethylene and propylene or C4 to CIO alpha olefin with a glass(...) In both cases, improvements are only achieved with respect to the composition of polypropylene and polyethylene (i.e. the recycled material), not in comparison to the applied compatibilizer or modifier. It is further well known in the art that increasing the melt flow rate of polypropylene compositions is often detrimental to the impact strength; consequently, in addition to having an improved balance stiffness and impact properties, it is(...) The present invention is based upon the finding that a specific recycled material, containing polypropylene and polyethylene, can be used to improve the mechanical properties of a virgin heterophasic propylene copolymer (HECO). The present invention is therefore directed to a polypropylene composition (C) obtainable by blending: a) 55.0 to 95.0 wt.-%, based on the total weight of the composition, of a heterophasic propylene copolymer (HECO), comprising i) a crysta(...) A-2) a content of polyethylene and ethylene containing copolymers of 20 to 50 wt.-%, A-5) 0 to 4.0 wt.-% of polyethylene terephthalate), (...)recovered from a waste plastic material derived from post-consumer and/or post-industrial waste; wherein the polypropylene composition (C) has a melt flow rate (MFR2) measured according to ISO 1133 at 230 °C and 2.16 kg in the range from 15(...) (...)present invention is directed to an article comprising more than 75 wt.- %, preferably more than 90 wt.-%, of the polypropylene composition according to any of the preceding claims, preferably a molded article, more preferably an injection (...) A-2) a content of polyethylene and ethylene containing copolymers of 20 to 50 wt- A-5) 0 to 4.0 wt.-% of polyethylene terephthalate),A-6) 1 ppm to 100 ppm of limonene as determined by using solid phase microextraction (HS-SPME-GC-MS), and (...)30.0 wt.-% and an intrinsic viscosity (iV(SF)) in the range from 1.80 to 3.50 dl/g, thereby obtaining an upgraded polypropylene composition, comprising at least a combined 90 wt.-% of the modifier and heterophasic propylene copolymer (HECO)(...) A heterophasic polypropylene is a propylene-based copolymer with a crystalline matrix phase, which can be a propylene homopolymer or a random copolymer of propylene and at least one alpha-olefin comonomer, and an elastomeric phase dispersed(...) A heterophasic polypropylene usually differentiates from a one-phasic propylene copolymer in that it shows two distinct glass transition temperatures Tg which are attributed to the matrix phase and the elastomeric phase. Due to impurities especially during commercial polymerization processes a propylene homopolymer can comprise up to 0.1 mol% comonomer units, preferably up to 0.05 mol% comonomer units and most preferably up to 0.01 mol% comonomer units. Many different kinds of polyethylene or polypropylene can be present in “recycled waste”. Blend (A) according to the present invention includes at least a propylene homopolymer, polyethylene, limonene and fatty acids. Blend (A) is further characterized by a content of isotactic propylene homopolymer of 30 to 70 wt.-%. (...) Blend (A) is further characterized by a content of polyethylene and ethylene containing copolymers of 20 - 50 wt.-%. Polyethylene denotes any of the conventional polyethylenes such as LDPE, LLDPE, MDPE, and HDPE. Suitable mixing procedures known in the art are post-polymerization blending procedures. Post-polymerization blending can be dry blending of polymeric components such as polymer powders and/or compounded polymer pellets or melt blending by (...) The polypropylene composition (C) according to the present invention comprises 55.0 to 95.0 wt.-%, based on the total weight of the composition, of the heterophasic propylene copolymer (HECO), preferably 60.0 to 90.0 wt.-%, most preferably (...) Such ranges are typical for polypropylenes polymerized using metallocene catalysts. Process for the polymerization of the heterophasic propylene copolymer (HECO) (...)be polymerised by sequential polymerisation in the presence of a metallocene catalyst system, wherein a) a first polypropylene fraction being a propylene homopolymer or a propylene ethylene random copolymer having a comonomer content of 0.0(...)0 wt.-% is prepared in a bulk phase reactor in a first polymerisation stage b)optionally transferring said first polypropylene fraction into second polymerisation stage in which a second polypropylene fraction being a propylene homopolymer or a propylene-ethylene random copolymer having a comonomer content of 0.0 to 1.0 wt.-% is prepared in a gas phase reactor (GPR1), c)transferring the first polypropylene fraction (a) or the mixture comprising said first and second polypropylene fraction together (b) to a second (optionally third) polymerisation stage i(...) The heterophasic polypropylene composition of the present invention is typically and preferably made in a multistep process well known in the art. A preferred multistage process is a loop-gas phase-process, such as developed by Borealis A/S(...) (...)as defined above and below, in an at least two, optionally three step process so as to form the heterophasic polypropylene composition. Preferably, propylene and ethylene are the only monomers used. (...)of 80 to 93 wt.-%, more preferably in the range of 81 to 92 wt.-%, based on the total weight of the heterophasic polypropylene composition.The elastomeric phase comprised in the heterophasic polypropylene composition and dispersed in above mentioned matrix, may be present in the range of 5 to 22 wt.-%, preferably in th(...)of 7 to 20 wt.-%, more preferably in the range of 8 to 19 wt.-%, based on the total weight of the heterophasic polypropylene composition. (...)propylene ethylene elastomer is produced in a first gas phase reactor (GPR1) in the presence of the first polypropylene fraction. In case, the crystalline matrix is bimodal, then the first polypropylene fraction is being produced in a bulk step, then transferred to the second stage in which the second polypropylene fraction is prepared in a first gas phase reactor (GPR1) in the presence of the first polypropylene fraction. This mixture, being the crystalline matrix and comprising saidfirst and second polypropylene fractions together, is transferred to the third stage in which the amorphous propylene-eth(...) The MFR2 of the polymer produced in the first stage, being the first polypropylene fraction, may be in the range of 20 to 100 g/10 min, preferably in the range of 25 to 98 g/10 min, more preferably in the range of 30 to 95 g/10 min. The MFR2 of the polymer produced in the second stage, being the second polypropylene fraction, may be in the range of 100 to 1000 g/10 min, preferably in the range of 105 to 950 g/10 min, more preferably in the range of 110 to 900 g/10 min.(...) Given the second polypropylene fraction is produced in the presence of the first polypropylene fraction, it is understood, that it’s properties cannot be analysed as such, but have to be determined based on the properties of the first polypropylene fraction and the properties of the crystalline fraction. In a preferred embodiment, the heterophasic polypropylene composition comprises al) 45 - 65 wt.-%, preferably in the range of 47 to 60 wt.-%, more preferably in the range of 48 to 58 wt.-% of a first polypropylene fraction having an MFR2 of 20 - 100 g/10 min, a2) 28 - 40 wt.-%, preferably in the range of 30 to 37 wt.-%, more preferably in the range of 31 to 37 wt.-% of a second polypropylene fraction having an MFR2 of 100 - 1000 g/10 min, b) 5 to 22 wt.-% of the amorphous pro(...) Preferably, the amount of the first polypropylene fraction is equal or higher than the amount of the second polypropylene fraction based on the total weight of the crystalline matrix. The amount of the first polypropylene fraction may be in the range of 50 - 75 wt.-%, preferably 52 - 72 wt.-%, more preferably in the range of 55 - 70 wt.-% based on the total weight of the crystalline matrix.The amount of the second polypropylene fraction may be in the range of 25 - 50 wt.-%, preferably 28 - 48 wt.-%,(...) The ratio of the amount of the first and the second polypropylene fraction may be in the ranges of 50:50 to 80:20, like 55:45 to 70:30, preferably 60:40 to 65:35. The comonomer content of the first and second polypropylene fraction may be same or different and independently chosen from each other. The comonomer content of the polymer produced in the first stage, namely the first polypropylene fraction, may be in the range of 0.0 to 1.0 wt.-%, preferably in the range of 0.2 to 0.8 wt.-%, more preferably in the range of 0.4 to 0.6 wt.-(...) It is particularly preferable that the first polypropylene fraction is a propylene homopolymer and comprises 0.0 wt.-% of comonomer. The comonomer content of the polymer produced in the second stage, namely the second polypropylene fraction, may be in the range of 0.0 to 1.0 wt.-%, preferably in the range of It is particularly preferable, that the second polypropylene fraction is a propylene homopolymer and comprises 0.0 wt.-% of comonomer. Catalyst system The heterophasic polypropylene composition according to the invention is preferably obtainable by a catalyst system comprising by a single-site catalyst, more preferably being obtainable by a metallocene catalyst complex and(...) The polypropylene composition according to the present invention comprises from 5.0 to 45.0 wt.-% of blend (A). It is the essence of the present invention that blend (A) is obtained from a recycled waste stream. The polypropylene composition (C) preferably contains from 10.0 to 40.0 wt.-%, most preferably from 13.0 to 35 wt.-% of blend (A). Non-exhaustive examples of polyethylene rich recycled materials include: DIPOLEN S (Mtm Plastics GmbH), food grade rHDPE (BIFFA PLC) and a range of polyethylene rich materials, such as e.g. HD-LM02041 from PLASgran Ltd. In a certain preferred embodiment, the recycled polyethylene rich material is DIPOLEN (Mtm Plastics GmbH), such as DIPOLEN S or DIPOLEN H, preferably DIPOLEN S. DIPOLEN is obtained from domestic waste streams (i.e. it is a product of domest(...) A-2) a content of polyethylene and ethylene containing copolymers of 20 to 50 wt- %, Blend (A) may have a a content of polyethylene and ethylene containing copolymers of greater than 25 wt.-%, but less than 40 wt.-%, with respect to the total weight of blend (A). In addition, blend (A) may have a content of isotactic polypropylene homopolymer of greater than 40 wt.-%, but less than 65 wt.-%, with respe(...) Blend (A) may also have a relative amount of polyethylene terephthalate) of between 0 and 4.0 wt.-%, preferably between 0.1 and 4.0 wt.-%, more preferably between 0.1 and 2.0 wt.- %, most preferably between 0.1 and 1.0 wt.-%. A-2) a content of polyethylene and ethylene containing copolymers of 20 to 50 wt- A-4) 0.0 to 4.0 wt.-% polyamide-6, preferably 0.5 to 4.0 wt.-% polyamide-6, A-5) 0.0 to 4.0 wt.-% of polyethylene terephthalate), preferably 0.5 to 4.0 wt.-% of polyethylene terephthalate),A-6) 1 ppm to 100 ppm of limonene as determined by using solid phase microextraction (HS-SPME-GC-MS), The polyethylene of the recycled material typically includes recycled high-density polyethylene (rHDPE), recycled medium-density polyethylene (rMDPE), recycled low-density polyethylene (rLDPE) and the mixtures thereof. In a certain embodiment, the polyethylene is high density PE with an average density of greater than 0.8 g/cm3, preferably greater than 0.9 g/cm3, most preferably greater than 0.91 (...) Limonene is conventionally found in recycled polyolefin materials and originates from packaging applications in the field of cosmetics, detergents, shampoos and similar products. Therefore, blend (A) contains limonene, when blend (A) contai(...) Polypropylene composition (C) The polypropylene composition of the invention is obtainable by blending: a) 55.0 to 95.0 wt.-%, based on the total weight of the composition, of a heterophasic propylene copolymer (HECO), comprising i) a cryst(...) A-2) a content of polyethylene and ethylene containing copolymers of 20 to 50 wt.-%, The polypropylene composition (C) of the present invention can comprise further components, in addition to the essential components as defined above. However, the individual contents of the heterophasic propylene copolymer (HECO) and blend (...)90 wt.-%, preferably to at least 95 wt.-%, most preferably at least 97 wt.-% based on the total weight of the polypropylene composition (C). (...)for example, additives, the selection of which would be well-known to the skilled practitioner, and masterbatch polypropylenes, used to introduce the additives to the polypropylene composition (C). Typically additives would be selected from antioxidants, anti-slip agents, nucleating agents, anti-scratch agents, anti-sc(...) The content of heterophasic propylene copolymer (HECO) within the polypropylene composition (C) is from 55.0 to 95.0 wt.-%, more preferably from 60.0 to 90.0 wt.-%, most preferably from 65.0 to 87.0 wt.-%. The content of blend (A) within the polypropylene composition (C) is from 5.0 to 45.0 wt- %, more preferably from 10.0 to 40.0 wt.-%, most preferably from 13.0 to 35.0 wt.-%. It is therefore preferred that the polypropylene composition (C) comprises: a) from 60.0 to 90.0 wt.-% of the heterophasic propylene copolymer (HECO), and b) from 10.0 to 40.0 wt.-% of blend (A). It is further preferred that the polypropylene composition (C) comprises: a) from 65.0 to 87.0 wt.-% of the heterophasic propylene copolymer (HECO), and b) from 13.0 to 35.0 wt.-% of blend (A). Preparing and further processing the polypropylene composition (C) includes mixing the individual components of the polypropylene composition (C), for instance by use of a conventional compounding or blending apparatus, e.g. a Banbury mixer(...) The polypropylene composition (C) has a melt flow rate (MFR2) measured according to ISO 1133 at 230 °C and 2.16 kg in the range from 15.0 to 50.0 g/10 min, more preferably in the range from 20.0 to 45.0 g/10 min, most preferably in the rang(...) The polypropylene composition of the present invention has a desirable balance of stiffness (as given by the tensile modulus) and impact strength (Charpy). This balance makes the copolymer a good candidate for automotive components. The present invention is therefore further directed to an article comprising the polypropylene composition as described above. Said article comprises more than 75 wt.-%, preferably more than 85 wt.-%, more preferably more than 90 wt.-%, still more preferably more than 95 wt.-% of the polypropylene composition of the present invention. In a separate embodiment, the article consists of just said polypropylene composition. A-2) a content of polyethylene and ethylene containing copolymers of 20 to 50wt.-%, (...)30.0 wt.-% and an intrinsic viscosity (iV(SF)) in the range from 1.80 to 3.50 dl/g, thereby obtaining an upgraded polypropylene composition, comprising at least a combined 90 wt.-% of the modifier and heterophasic propylene copolymer (HECO)(...) The MFR2 of polypropylene is determined at a temperature of 230 °C and a load of 2.16 kg. Quantification of PP matrix microstructure by 13C-NMR spectroscopy Determination of the C2- and C3-content in PP copolymers Crystalline and soluble fractions method The crystalline (CF) and soluble fractions (SF) of the polypropylene (PP) compositions as well as the comonomer content and intrinsic viscosities of the respective fractions were analyzed by the CRYS(...) Calibration is achieved with various EP PP copolymers with iV = 2-4 dL/g. A sample of the PP composition to be analyzed is weighed out in concentrations of lOmg/ml to 20mg/ml. After automated filling of the vial with 1,2,4-TCB containing 250 mg/12,6-tert- butyl-4 -methylphenol (BHT) as antioxidant, the sample is (...) (...)first injection the whole sample is measured at high temperature, determining the iV[dl/g] and the C2[wt.-%] of the PP composition. During the second injection the solublefraction (at low temperature) and the crystalline fraction (at high t(...) PP means polypropylene. Intrinsic viscosity Amount of iPP, Polystyrene, Polyethylene (and ethylene containing copolymers), poly(ethylene terephthalate), and amount of Polyamide-6 Calibration standards are prepared by blending iPP and HDPE to create a calibration curve. The thickness (...) The content of polyethylene and ethylene containing copolymers is obtained by subtracting (iPP+PS+PET+PA6) from 100, taking into account the content of non-polymeric impurities as determined in the methods below. The analysis is performed a(...) 2. Experimental: 2.1 Polymerization of the HECO component Next silica grade DM-L-303 from AGC Si- Tech Co, pre-calcined at 600 °C (5.0 kg) was added from a feeding drum followed by careful pressurising and depressurising with nitrogen using manual valves. Then toluene (22 kg) was added. The mixtur(...) DIPOLEN S has been used as blend (A), being a polyethylene-polypropylene blend from Mtm Plastics GmbH, materials according to the August 2018 specifications: Polyethylene and ethylene containing copolymers 32.5 wt.-% Polystyrene 2.3 wt.-% Polyamide-6 2.9 wt.-% DESC (KR20220128641) (...)relates to compositions comprising virgin heterophasic propylene copolymers post-consumer and/ Or blends of polyethylene and polypropylene which are recycled materials recovered from waste plastic materials derived from post-industrial waste, And articles comprising the polypropylene compo(...)
Полимерные компаунды, полимерные смеси | Патент относится к монополифенилпропиленовой композиции, которая содержит рандомный кополимер пропилена и гомополимер пропилена. Композиция имеет определенный диапазон показателя текучести расплава и включает нуклеирующий агент, который содержит мономер общей формулы H2C=CH-CHR1R2. Патент также описывает оптимальное соотношение компонентов и диапазон содержания примесей. | WO2023/031241 EP4141068 | BOREALIS | 2021-08-31 | (EP4141068) A homopolymer-random copolymer blend having a beneficial balance of optical and mechanical properties | (EP4141068) A monophasic polypropylene composition (PC), having a melt flow rate (MFR2) of 1.0 to 50.0 g/10 min, comprising:a) 55.0 to 95.0 wt.-% of a random copolymer of propylene (R-PP) having an MFR2 of 1.0 to 30.0 g/10 min, a comonomer content of 0.5 to 6.0 mol-%, and a content of 2,1-regiodefects of 0.1 to 1.4 mol-%; andb) 5.0 to 45.0 wt.-% of a propylene homopolymer composition (H-PP), comprising a reactor blend of a propylene homopolymer and a polymeric nucleating agent that is present in an amount of 20 to 300 wt-ppm, wherein the propylene homopolymer composition (H-PP) has an MFR2 of 10 to 100 g/10 min and is free from 2,1-regiodefects;wherein the combined weight of the random copolymer of propylene (R-PP) and the propylene homopolymer composition (H-PP) is at least 95 wt.-%. | (EP4141068) 1. A monophasic polypropylene composition (PC), having a melt flow rate (MFR2), measured according to ISO 1133 at 230 °C and 2.16 kg, in the range from 1.0 to 50.0 g/10 min, wherein the monophasic polypropylene composition (PC) comprises: a) 55.0 to 95.0 wt.-%, relative to the total weight of the monophasic polypropylene composition (PC), of a random copolymer of propylene (R-PP) and at least one comonomer selected from ethylene and C4 to C8 alpha olefins, having a melt flow rate (MFR2), measured according to ISO 1133 at 230 °C and 2.16 kg, in the range from 1.0 to 30.0 g/10 min, a comonomer content, as determined by quantitative 13C-NMR spectroscopy, in the range from 0.5 to 6.0 mol-%, and a content of 2,1-regiodefects as determined by 13C-NMR spectroscopy in the range from 0.1 to 1.4 mol-%; and b) 5.0 to 45.0 wt.-%, relative to the total weight of the monophasic polypropylene composition (PC), of a propylene homopolymer composition (H-PP), comprising a reactor blend of a propylene homopolymer and a polymeric nucleating agent that is present in an amount in the range from 20 to 300 wt-ppm, relative to the total weight of the propylene homopolymer composition (H-PP), wherein the propylene homopolymer composition (H-PP) has a melt flow rate (MFR2), measured according to ISO 1133 at 230 °C and 2.16 kg, in the range from 10 to 100 g/10 min and is free from 2,1-regiodefects as determined by 13C-NMR spectroscopy; wherein the combined weight of the random copolymer of propylene (R-PP) and the propylene homopolymer composition (H-PP) is at least 95 wt.-%, relative to the total weight of the monophasic polypropylene composition (PC), and the polymeric nucleating agent comprises a monomer (I) of the general formula H2C=CH-CHR1R2 (I) wherein R1 and R2 are either individual alkyl groups with one or more carbon atoms or form an optionally substituted saturated, unsaturated or aromatic ring or a fused ring system containing 4 to 20 carbon atoms, whereby in case R1 and R2 form an aromatic ring, the hydrogen atom of the ―CHR1R2 moiety is not present. 2. The monophasic polypropylene composition (PC) according to claim 1 or claim 2, wherein the monomer (I) of the polymeric nucleating agent is selected from the group consisting of vinyl cyclohexane, vinyl cyclopentane and 4-methylpent-1-ene, most preferably the monomer is vinylcyclohexane. 3. The monophasic polypropylene composition (PC) according to any one of the preceding claims, wherein the monophasic polypropylene composition (PC) does not have a glass transition temperature below -30 °C, more preferably does not have a glass transition temperature below -25 °C, most preferably does not have a glass transition temperature below -20 °C. 4. The monophasic polypropylene composition (PC) according to any one of the preceding claims, wherein the monophasic polypropylene composition (PC) comprises 60.0 to 90.0 wt.-% of the random copolymer of propylene (R-PP) 10.0 to 40.0 of the propylene homopolymer composition (H-PP), more preferably the monophasic polypropylene composition (PC) comprises 65.0 to 80.0 wt.-% of the random copolymer of propylene (R-PP) 20.0 to 35.0 of the propylene homopolymer composition (H-PP). 5. The monophasic polypropylene composition (PC) according to any one of the preceding claims, wherein the propylene homopolymer composition (H-PP) has a xylene cold soluble content (XCS), as determined at 25 °C according to ISO 16152, in the range of 0.5 to 4.0 wt.-%, more preferably in the range from 1.0 to 3.0 wt.-%, most preferably in the range from 1.5 to 2.0 wt.-%, and/or wherein the random copolymer of propylene (R-PP) has a xylene cold soluble content (XCS), as determined at 25 °C according to ISO 16152, in the range of 0.5 to 15.0 wt.-%, more preferably in the range from 0.6 to 8.0 wt.-%, most preferably in the range from 0.7 to 3.0 wt.-%. 6. The monophasic polypropylene composition (PC) according to any one of the preceding claims, having a total comonomer content C(PC), as determined by quantitative 13C-NMR spectroscopy, in the range from 0.5 to 4.0 mol-%, more preferably in the range from 0.7 to 3.5 mol-%, most preferably in the range from 0.9 to 3.0 mol-%. 7. The monophasic polypropylene composition (PC) according to any one of the preceding claims, wherein the propylene homopolymer composition (H-PP) is free of phthalic esters and their decomposition products, more preferably the monophasic polypropylene composition (PC) is free of phthalic esters and their decomposition products. 8. The monophasic polypropylene composition (PC) according to any one of the preceding claims, wherein the random copolymer of propylene (R-PP) is a propylene-ethylene random copolymer having an ethylene content in the range from 2.0 to 6.0 mol-%, more preferably in the range from 2.5 to 5.0 mol-%, most preferably in the range from 3.0 to 4.0 mol-%. 9. The monophasic polypropylene composition (PC) according to claim 9, wherein the propylene-ethylene random copolymer comprises: a) 51.0 to 75.0 wt.-%, relative to the total weight of the propylene-ethylene random copolymer, of a first propylene-ethylene random copolymer fraction (R-PP1) having an ethylene content, as determined by quantitative 13C-NMR spectroscopy, in the range from 2.0 to 4.0 mol-%, more preferably in the range from 2.4 to 3.6 mol-%, most preferably in the range from 2.7 to 3.3 mol-%; and b) 25.0 to 49.0 wt.-%, relative to the total weight of the propylene-ethylene random copolymer, of a second propylene-ethylene random copolymer fraction (R-PP2) having an ethylene content, as determined by quantitative 13C-NMR spectroscopy, in the range from 3.0 to 7.0 mol-%, more preferably in the range from 4.0 to 6.0 mol-%, most preferably in the range from 4.5 to 5.5 mol-%, wherein the combined weight of the first and second propylene-ethylene random copolymer fractions (R-PP1+R-PP2) is at least 95 wt.-%, relative to the total weight of the propylene-ethylene random copolymer (R-PP) and the ratio of the ethylene content of the propylene-ethylene random copolymer to the ethylene content of the first propylene-ethylene random copolymer fraction, [C2(R-PP)]/[C2(R-PP1)], is preferably in the range from 1.10 to 2.00, more preferably in the range from 1.15 to 1.70, most preferably in the range from 1.20 to 1.40. 10. The monophasic polypropylene composition (PC) according to any one of claims 1 to 8, wherein the random copolymer of propylene (R-PP) is a random copolymer of propylene and a comonomer selected from C4 to C8 alpha olefins, more preferably a random copolymer of propylene and 1-hexene, having a comonomer content, as determined by quantitative 13C-NMR spectroscopy, in the range from 0.5 to 3.0 mol-%, more preferably in the range from 0.8 to 2.0 mol-%, most preferably in the range from 1.0 to 1.5 mol-%. 11. The monophasic polypropylene composition (PC) according to claim 11, wherein the random copolymer of propylene and a comonomer selected from C4 to C8 alpha olefins, more preferably the random copolymer of propylene and 1-hexene, comprises: a) 25.0 to 45.0 wt.-%, relative to the total weight of the propylene random copolymer, of a first propylene random copolymer fraction (R-PP1) having a comonomer content, as determined by quantitative 13C-NMR spectroscopy, in the range from 0.1 to 1.0 mol-%, more preferably in the range from 0.3 to 0.9 mol-%, most preferably in the range from 0.5 to 0.8 mol-%; and b) 55.0 to 75.0 wt.-%, relative to the total weight of the propylene random copolymer, of a second propylene random copolymer fraction (R-PP2) having a comonomer content, as determined by quantitative 13C-NMR spectroscopy, in the range from 1.0 to 4.0 mol-%, more preferably in the range from 1.3 to 3.0 mol-%, most preferably in the range from 1.5 to 2.0 mol-%, wherein the combined weight of the first and second propylene random copolymer fractions (R-PP1+R-PP2) is at least 95 wt.-%, relative to the total weight of the propylene random copolymer (R-PP) and the ratio of the comonomer content of the propylene random copolymer to the comonomer content of the first propylene random copolymer fraction, [C(R-PP)]/[C(R-PP1)], is preferably in the range from 1.5 to 3.0, more preferably in the range from 1.8 to 2.7, most preferably in the range from 2.0 to 2.5. 12. The monophasic polypropylene composition (PC) according to any one of the preceding claims, wherein the propylene homopolymer composition (H-PP) has either of, preferably both of, the following properties: i) a melting temperature Tm in the range from 160 to 175 °C, more preferably in the range from 162 to 172 °C, most preferably in the range from 164 to 169 °C; and ii) a crystallisation temperature Tc in the range from 125 to 135 °C, more preferably in the range from 127 to 133 °C, most preferably in the range from 128 to 132 °C; wherein both Tm and Tc are determined by differential scanning calorimetry (DSC) according to ISO 11357 / part 3 / method C2 in a heat / cool / heat cycle with a scan rate of 10 °C/min in the temperature range of -30 to +225 °C, and/or wherein the random copolymer of propylene (R-PP) has either of, preferably both of, the following properties: i) a melting temperature Tm in the range from 132 to 144 °C, more preferably in the range from 134 to 142 °C, most preferably in the range from 136 to 140 °C; and ii) a crystallisation temperature Tc in the range from 95 to 105 °C, more preferably in the range from 97 to 103 °C, most preferably in the range from 98 to 102 °C; wherein both Tm and Tc are determined by differential scanning calorimetry (DSC) according to ISO 11357 / part 3 / method C2 in a heat / cool / heat cycle with a scan rate of 10 °C/min in the temperature range of -30 to +225 °C. 13. The monophasic polypropylene composition (PC) according to any one of the preceding claims, having at least one, preferably both of, the following properties: i) a flexural modulus, determined according to ISO 178 on 80×10×4 mm3 test bars injection moulded in line with ISO 19069-2, in the range from 1100 to 1900 MPa, more preferably in the range from 1200 to 1700 MPa, most preferably in the range from 1320 to 1500 MPa; and ii) a haze value, determined on plaques with dimensions 60 × 60 × 3 mm3 machined from injection-molded plaques and measured according to ASTM D1003, in the range from 5 to 30%, more preferably in the range from 10 to 28%, most preferably in the range from 15 to 26%. 14. The monophasic polypropylene composition (PC) according to any one of the preceding claims, having at least two observable melting peaks in a differential scanning calorimetry (DSC) curve, according to ISO 11357 / part 3 / method C2 in a heat / cool / heat cycle with a scan rate of 10 °C/min in the temperature range of -30 to +225 °C, wherein the monophasic polypropylene composition has a first melting temperature Tml, a first heat of fusion Hml, a second melting temperature Tm2, and a second heat of fusion Hm2, at least one of which, preferably all of which, fall within the following ranges: i) a first melting temperature Tm1 in the range from 145 to 159 °C, more preferably in the range from 150 to 159 °C, most preferably in the range from 154 to 159 °C; ii) a first heat of fusion Hm1 in the range from 20 to 100 J/g, more preferably in the range from 50 to 97 J/g, most preferably in the range from 80 to 95 J/g; iii) a second melting temperature Tm2 in the range from 125 to 136 °C, more preferably in the range from 128 to 136 °C, most preferably in the range from 130 to 135 °C; and iv) a second heat of fusion Hm2 in the range from 2.0 to 70 J/g, more preferably in the range from 2.0 to 40 J/g, most preferably in the range from 2.0 to 10 J/g. 15. An article comprising the monophasic polypropylene composition (PC) according to any one of the preceding claims in an amount in the range from 90 to 100 wt.-%, more preferably in the range from 95 to 100 wt.-%, yet more preferably in the range from 98 to 100 wt.-%, wherein the article is preferably selected from the group consisting of injection-moulded articles, thermoformed articles and films. | (EP4141068A1) PENDING (WO202331241A1) PENDING | (EP4141068) It is thus appreciated that the gas phase reactor is a fluidized bed type reactor optionally with a mechanical stirrer. It is thus appreciated that the gas phase reactor is a fluidized bed type reactor, optionally with a mechanical stirrer. It will be appreciated that in the complexes of the invention, the metal ion M is coordinated by ligands X so as to satisfy the valency of the metal ion and to fill its available coordination sites. Although highly suitable for the end use, these polystyrene-based items are difficult to recycle. Thus, in case the process consists of two polymerization reactors, this definition does not exclude the option that the overall system comprises for instance a pre-polymerization step in a pre-polymerization reactor. | (EP4141068) 1. A monophasic polypropylene composition (PC), having a melt flow rate (MFR2), measured according to ISO 1133 at 230 °C and 2.16 kg, in the range from 1.0 to 50.0 g/10 min, wherein the monophasic polypropylene composition (PC) comprises: a) 55.0 to 95.0 wt.-%, relative to the total weight of the monophasic polypropylene composition (PC), of a random copolymer of propylene (R-PP) and at least one comonomer selected from ethylene and C4 to C8 alpha olefins, having a melt flow rate (MFR2), measured according to ISO 1133 at 230 °C and 2.16 kg, in the range from 1.0 to 30.0 g/10 min, a comonomer content, as determined by quantitative 13C-NMR spectroscopy, in the range from 0.5 to 6.0 mol-%, and a content of 2,1-regiodefects as determined by 13C-NMR spectroscopy in the range from 0.1 to 1.4 mol-%; and b) 5.0 to 45.0 wt.-%, relative to the total weight of the monophasic polypropylene composition (PC), of a propylene homopolymer composition (H-PP), comprising a reactor blend of a propylene homopolymer and a polymeric nucleating agent that is present in an amount in the range from 20 to 300 wt-ppm, relative to the total weight of the propylene homopolymer composition (H-PP), wherein the propylene homopolymer composition (H-PP) has a melt flow rate (MFR2), measured according to ISO 1133 at 230 °C and 2.16 kg, in the range from 10 to 100 g/10 min and is free from 2,1-regiodefects as determined by 13C-NMR spectroscopy; wherein the combined weight of the random copolymer of propylene (R-PP) and the propylene homopolymer composition (H-PP) is at least 95 wt.-%, relative to the total weight of the monophasic polypropylene composition (PC), and the polymeric nucleating agent comprises a monomer (I) of the general formula H2C=CH-CHR1R2 (I) wherein R1 and R2 are either individual alkyl groups with one or more carbon atoms or form an optionally substituted saturated, unsaturated or aromatic ring or a fused ring system containing 4 to 20 carbon atoms, whereby in case R1 and R2 form an aromatic ring, the hydrogen atom of the ―CHR1R2 moiety is not present. | (EP4141068) Accordingly, the present inventors have discovered that certain blends of single-site catalysed propylene random copolymers with Ziegler-Natta catalysed propylene homopolymers containing polymeric nucleating agents can achieve these ambitious requirements. The present invention is thus directed to a monophasic polypropylene composition (PC), having a melt flow rate (MFR2), measured according to ISO 1133 at 230 °C and 2.16 kg, in the range from 1.0 to 50.0 g/10 min, wherein the monophasic polypropylene composition (PC) comprises: a) 55.0 to 95.0 wt.-%, relative to the total weight of the monophasic polypropylene composition (PC), of a random copolymer of propylene (R-PP) and at least one comonomer selected from ethylene and C4 to C8 alpha olefins, having a melt flow rate (MFR2), measured according to ISO 1133 at 230 °C and 2.16 kg, in the range from 1.0 to 30.0 g/10 min, a comonomer content, as determined by quantitative 13C-NMR spectroscopy, in the range from 0.5 to 6.0 mol-%, and a content of 2,1-regiodefects as determined by 13C-NMR spectroscopy in the range from 0.1 to 1.4 mol-%; and b) 5.0 to 45.0 wt.-%, relative to the total weight of the monophasic polypropylene composition (PC), of a propylene homopolymer composition (H-PP), comprising a reactor blend of a propylene homopolymer and a polymeric nucleating agent that is present in an amount of from 20 to 300 wt-ppm, relative to the total weight of the propylene homopolymer composition (H-PP), wherein the propylene homopolymer composition (H-PP) has a melt flow rate (MFR2), measured according to ISO 1133 at 230 °C and 2.16 kg, in the range from 10 to 100 g/10 min and is free from 2,1-regiodefects as determined by 13C-NMR spectroscopy; wherein the combined weight of the random copolymer of propylene (R-PP) and the propylene homopolymer composition (H-PP) is at least 95 wt.-%, relative to the total weight of the monophasic polypropylene composition (PC), and the polymeric nucleating agent comprises a monomer (I) of the general formula H2C=CH-CHR1R2 (I) wherein R1 and R2 are either individual alkyl groups with one or more carbon atoms or form an optionally substituted saturated, unsaturated or aromatic ring or a fused ring system containing 4 to 20 carbon atoms. The present invention is furthermore directed to an article comprising the monophasic polypropylene composition (PC) according to any one of the preceding claims in an amount in the range from 90 to 100 wt.-%, more preferably in the range from 95 to 100 wt.-%, yet more preferably in the range from 98 to 100 wt.-%, wherein the article is preferably selected from a injection moulded article, a thermoformed article or a film. It has been surprisingly found that certain boron co-catalysts are especially preferred. The present invention is directed to a monophasic polypropylene composition that comprises a major amount of a random copolymer of propylene having a certain content of 2,1-regiodefects and a minor amount of a propylene homopolymer composition being free of 2,1-regiodefects, in addition to articles comprising between 90 and 100 wt.-% of the monophasic polypropylene composition. | AB (EP4141068) A monophasic polypropylene composition (PC), having a melt flow rate (MFR2) of 1.0 to 50.0 g/10 min, comprising:a) 55.0 to 95.0 wt.-% of a random copolymer of propylene (R-PP) having an MFR2 of 1.0 to 30.0 g/10 min, a comonomer content of 0.5 to 6.0 mol-%, and a content of 2,1-regiodefects of 0.1 to 1.4 mol-%; andb) 5.0 to 45.0 wt.-% of a propylene homopolymer composition (H-PP), comprising a reactor blend of a propylene homopolymer and a polymeric nucleating agent that is present in an amount of 20 to 300 wt-ppm, wherein the propylene homopolymer composition (H-PP) has an MFR2 of 10 to 100 g/10 min and is free from 2,1-regiodefects;wherein the combined weight of the random copolymer of propylene (R-PP) and the propylene homopolymer composition (H-PP) is at least 95 wt.-%. APD 2021-08-31 2022-08-31 CLMS (EP4141068) 1. A monophasic polypropylene composition (PC), having a melt flow rate (MFR2), measured according to ISO 1133 at 230 °C and 2.16 kg, in the range from 1.0 to 50.0 g/10 min, wherein the monophasic polypropylene composition (PC) comprises: a) 55.0 to 95.0 wt.-%, relative to the total weight of the monophasic polypropylene composition (PC), of a random copolymer of propylene (R-PP) and at least one comonomer selected from ethylene and C4 to C8 alpha olefins, having a melt flow rate (MFR2), measured according to ISO 1133 at 230 °C and 2.16 kg, in the range from 1.0 to 30.0 g/10 min, a comonomer content, as determined by quantitative 13C-NMR spectroscopy, in the range from 0.5 to 6.0 mol-%, and a content of 2,1-regiodefects as determined by 13C-NMR spectroscopy in the range from 0.1 to 1.4 mol-%; and b) 5.0 to 45.0 wt.-%, relative to the total weight of the monophasic polypropylene composition (PC), of a propylene homopolymer composition (H-PP), comprising a reactor blend of a propylene homopolymer and a polymeric nucleating agent that is present in an amount in the range from 20 to 300 wt-ppm, relative to the total weight of the propylene homopolymer composition (H-PP), wherein the propylene homopolymer composition (H-PP) has a melt flow rate (MFR2), measured according to ISO 1133 at 230 °C and 2.16 kg, in the range from 10 to 100 g/10 min and is free from 2,1-regiodefects as determined by 13C-NMR spectroscopy; wherein the combined weight of the random copolymer of propylene (R-PP) and the propylene homopolymer composition (H-PP) is at least 95 wt.-%, relative to the total weight of the monophasic polypropylene composition (PC), and the polymeric nucleating agent comprises a monomer (I) of the general formula H2C=CH-CHR1R2 (I) wherein R1 and R2 are either individual alkyl groups with one or more carbon atoms or form an optionally substituted saturated, unsaturated or aromatic ring or a fused ring system containing 4 to 20 carbon atoms, whereby in case R1 and R2 form an aromatic ring, the hydrogen atom of the ―CHR1R2 moiety is not present. 2. The monophasic polypropylene composition (PC) according to claim 1 or claim 2, wherein the monomer (I) of the polymeric nucleating agent is selected from the group consisting of vinyl cyclohexane, vinyl cyclopentane and 4-methylpent-1-ene, most preferably the monomer is vinylcyclohexane. 3. The monophasic polypropylene composition (PC) according to any one of the preceding claims, wherein the monophasic polypropylene composition (PC) does not have a glass transition temperature below -30 °C, more preferably does not have a glass transition temperature below -25 °C, most preferably does not have a glass transition temperature below -20 °C. 4. The monophasic polypropylene composition (PC) according to any one of the preceding claims, wherein the monophasic polypropylene composition (PC) comprises 60.0 to 90.0 wt.-% of the random copolymer of propylene (R-PP) 10.0 to 40.0 of the propylene homopolymer composition (H-PP), more preferably the monophasic polypropylene composition (PC) comprises 65.0 to 80.0 wt.-% of the random copolymer of propylene (R-PP) 20.0 to 35.0 of the propylene homopolymer composition (H-PP). 5. The monophasic polypropylene composition (PC) according to any one of the preceding claims, wherein the propylene homopolymer composition (H-PP) has a xylene cold soluble content (XCS), as determined at 25 °C according to ISO 16152, in the range of 0.5 to 4.0 wt.-%, more preferably in the range from 1.0 to 3.0 wt.-%, most preferably in the range from 1.5 to 2.0 wt.-%, and/or wherein the random copolymer of propylene (R-PP) has a xylene cold soluble content (XCS), as determined at 25 °C according to ISO 16152, in the range of 0.5 to 15.0 wt.-%, more preferably in the range from 0.6 to 8.0 wt.-%, most preferably in the range from 0.7 to 3.0 wt.-%. 6. The monophasic polypropylene composition (PC) according to any one of the preceding claims, having a total comonomer content C(PC), as determined by quantitative 13C-NMR spectroscopy, in the range from 0.5 to 4.0 mol-%, more preferably in the range from 0.7 to 3.5 mol-%, most preferably in the range from 0.9 to 3.0 mol-%. 7. The monophasic polypropylene composition (PC) according to any one of the preceding claims, wherein the propylene homopolymer composition (H-PP) is free of phthalic esters and their decomposition products, more preferably the monophasic polypropylene composition (PC) is free of phthalic esters and their decomposition products. 8. The monophasic polypropylene composition (PC) according to any one of the preceding claims, wherein the random copolymer of propylene (R-PP) is a propylene-ethylene random copolymer having an ethylene content in the range from 2.0 to 6.0 mol-%, more preferably in the range from 2.5 to 5.0 mol-%, most preferably in the range from 3.0 to 4.0 mol-%. 9. The monophasic polypropylene composition (PC) according to claim 9, wherein the propylene-ethylene random copolymer comprises: a) 51.0 to 75.0 wt.-%, relative to the total weight of the propylene-ethylene random copolymer, of a first propylene-ethylene random copolymer fraction (R-PP1) having an ethylene content, as determined by quantitative 13C-NMR spectroscopy, in the range from 2.0 to 4.0 mol-%, more preferably in the range from 2.4 to 3.6 mol-%, most preferably in the range from 2.7 to 3.3 mol-%; and b) 25.0 to 49.0 wt.-%, relative to the total weight of the propylene-ethylene random copolymer, of a second propylene-ethylene random copolymer fraction (R-PP2) having an ethylene content, as determined by quantitative 13C-NMR spectroscopy, in the range from 3.0 to 7.0 mol-%, more preferably in the range from 4.0 to 6.0 mol-%, most preferably in the range from 4.5 to 5.5 mol-%, wherein the combined weight of the first and second propylene-ethylene random copolymer fractions (R-PP1+R-PP2) is at least 95 wt.-%, relative to the total weight of the propylene-ethylene random copolymer (R-PP) and the ratio of the ethylene content of the propylene-ethylene random copolymer to the ethylene content of the first propylene-ethylene random copolymer fraction, [C2(R-PP)]/[C2(R-PP1)], is preferably in the range from 1.10 to 2.00, more preferably in the range from 1.15 to 1.70, most preferably in the range from 1.20 to 1.40. 10. The monophasic polypropylene composition (PC) according to any one of claims 1 to 8, wherein the random copolymer of propylene (R-PP) is a random copolymer of propylene and a comonomer selected from C4 to C8 alpha olefins, more preferably a random copolymer of propylene and 1-hexene, having a comonomer content, as determined by quantitative 13C-NMR spectroscopy, in the range from 0.5 to 3.0 mol-%, more preferably in the range from 0.8 to 2.0 mol-%, most preferably in the range from 1.0 to 1.5 mol-%. 11. The monophasic polypropylene composition (PC) according to claim 11, wherein the random copolymer of propylene and a comonomer selected from C4 to C8 alpha olefins, more preferably the random copolymer of propylene and 1-hexene, comprises: a) 25.0 to 45.0 wt.-%, relative to the total weight of the propylene random copolymer, of a first propylene random copolymer fraction (R-PP1) having a comonomer content, as determined by quantitative 13C-NMR spectroscopy, in the range from 0.1 to 1.0 mol-%, more preferably in the range from 0.3 to 0.9 mol-%, most preferably in the range from 0.5 to 0.8 mol-%; and b) 55.0 to 75.0 wt.-%, relative to the total weight of the propylene random copolymer, of a second propylene random copolymer fraction (R-PP2) having a comonomer content, as determined by quantitative 13C-NMR spectroscopy, in the range from 1.0 to 4.0 mol-%, more preferably in the range from 1.3 to 3.0 mol-%, most preferably in the range from 1.5 to 2.0 mol-%, wherein the combined weight of the first and second propylene random copolymer fractions (R-PP1+R-PP2) is at least 95 wt.-%, relative to the total weight of the propylene random copolymer (R-PP) and the ratio of the comonomer content of the propylene random copolymer to the comonomer content of the first propylene random copolymer fraction, [C(R-PP)]/[C(R-PP1)], is preferably in the range from 1.5 to 3.0, more preferably in the range from 1.8 to 2.7, most preferably in the range from 2.0 to 2.5. 12. The monophasic polypropylene composition (PC) according to any one of the preceding claims, wherein the propylene homopolymer composition (H-PP) has either of, preferably both of, the following properties: i) a melting temperature Tm in the range from 160 to 175 °C, more preferably in the range from 162 to 172 °C, most preferably in the range from 164 to 169 °C; and ii) a crystallisation temperature Tc in the range from 125 to 135 °C, more preferably in the range from 127 to 133 °C, most preferably in the range from 128 to 132 °C; wherein both Tm and Tc are determined by differential scanning calorimetry (DSC) according to ISO 11357 / part 3 / method C2 in a heat / cool / heat cycle with a scan rate of 10 °C/min in the temperature range of -30 to +225 °C, and/or wherein the random copolymer of propylene (R-PP) has either of, preferably both of, the following properties: i) a melting temperature Tm in the range from 132 to 144 °C, more preferably in the range from 134 to 142 °C, most preferably in the range from 136 to 140 °C; and ii) a crystallisation temperature Tc in the range from 95 to 105 °C, more preferably in the range from 97 to 103 °C, most preferably in the range from 98 to 102 °C; wherein both Tm and Tc are determined by differential scanning calorimetry (DSC) according to ISO 11357 / part 3 / method C2 in a heat / cool / heat cycle with a scan rate of 10 °C/min in the temperature range of -30 to +225 °C. 13. The monophasic polypropylene composition (PC) according to any one of the preceding claims, having at least one, preferably both of, the following properties: i) a flexural modulus, determined according to ISO 178 on 80×10×4 mm3 test bars injection moulded in line with ISO 19069-2, in the range from 1100 to 1900 MPa, more preferably in the range from 1200 to 1700 MPa, most preferably in the range from 1320 to 1500 MPa; and ii) a haze value, determined on plaques with dimensions 60 × 60 × 3 mm3 machined from injection-molded plaques and measured according to ASTM D1003, in the range from 5 to 30%, more preferably in the range from 10 to 28%, most preferably in the range from 15 to 26%. 14. The monophasic polypropylene composition (PC) according to any one of the preceding claims, having at least two observable melting peaks in a differential scanning calorimetry (DSC) curve, according to ISO 11357 / part 3 / method C2 in a heat / cool / heat cycle with a scan rate of 10 °C/min in the temperature range of -30 to +225 °C, wherein the monophasic polypropylene composition has a first melting temperature Tml, a first heat of fusion Hml, a second melting temperature Tm2, and a second heat of fusion Hm2, at least one of which, preferably all of which, fall within the following ranges: i) a first melting temperature Tm1 in the range from 145 to 159 °C, more preferably in the range from 150 to 159 °C, most preferably in the range from 154 to 159 °C; ii) a first heat of fusion Hm1 in the range from 20 to 100 J/g, more preferably in the range from 50 to 97 J/g, most preferably in the range from 80 to 95 J/g; iii) a second melting temperature Tm2 in the range from 125 to 136 °C, more preferably in the range from 128 to 136 °C, most preferably in the range from 130 to 135 °C; and iv) a second heat of fusion Hm2 in the range from 2.0 to 70 J/g, more preferably in the range from 2.0 to 40 J/g, most preferably in the range from 2.0 to 10 J/g. 15. An article comprising the monophasic polypropylene composition (PC) according to any one of the preceding claims in an amount in the range from 90 to 100 wt.-%, more preferably in the range from 95 to 100 wt.-%, yet more preferably in the range from 98 to 100 wt.-%, wherein the article is preferably selected from the group consisting of injection-moulded articles, thermoformed articles and films. DESC (WO202331241) The present invention is directed to a monophasic polypropylene composition that comprises a major amount of a random copolymer of propylene having a certain content of 2,1- regiodefects and a minor amount of a propylene homopolymer composi(...)being free of 2, 1 -regiodefects, in addition to articles comprising between 90 and 100 wt.-% of the monophasic polypropylene composition. The major components of post-consumer polymer waste are polypropylene and polyethylene, which are known to be immiscible with polystyrene, meaning that the addition of even small amounts of polystyrene into recycled blends that primarily comprise polypropylene and/or polyethylene can have deleterious consequences for the homogeneity of the blend, and thus the mechanical and optical properties ther(...) Polypropylene based materials offer significant potential for mechanical recycling, as these materials are extensively used in packaging. Taking into account the huge amount of waste collected compared to the amount of waste recycled back i(...) The provision of polypropylene grades having a suitable balance of mechanical and optical properties for thermoforming applications would therefore allow for easier recycling of articles containing such polypropylene grades without risking contamination of existing polyolefin recycling processes.In particular, it is known in the art that the haze of a polypropylene composition may be reduced through the incorporation of higher amounts of ethylene/alpha olefin comonomers; howe(...)alpha olefin comonomers; however, this effect is generally accompanied by a decrease in the stiffness of the polypropylene composition. The development of polypropylene grades that exhibit an improved balance of stiffness and haze represents a significant development. The present invention is thus directed to a monophasic polypropylene composition (PC), having a melt flow rate (MFR2), measured according to ISO 1133 at 230 °C and 2. 16 kg, in the range from 1.0 to 50.0 g/ 10 min, wherein the monophasic polypropylene composition (PC) comprises: a) 55.0 to 95.0 wt.-%, relative to the total weight of the monophasic polypropylene composition (PC), of a random copolymer of propylene (R-PP) and at least one comonomer selected from ethylene and C4 to Cx alpha olefins, having a melt flow rate (MFR2), measured according to ISO (...)in the range from 0.1 to 1.4 mol-%; and b) 5.0 to 45.0 wt.-%, relative to the total weight of the monophasic polypropylene composition (PC), of a propylene homopolymer composition (H-PP), comprising a reactor blend of a propylene homopolymer and a polymeric nucleating agent that is present in an amount of from 20 to 30(...)in an amount of from 20 to 300 wt-ppm, relative to the total weight of the propylene homopolymer composition (H-PP), wherein the propylene homopolymer composition (H-PP) has a melt flow rate (MFR2), measured according to ISO 1133 at230 °C and 2.16 kg, in the range from 10 to 100 g/10 min and is free from 2,1- regiodefe(...)as determined by 13C-NMR spectroscopy; wherein the combined weight of the random copolymer of propylene (R-PP) and the propylene homopolymer composition (H-PP) is at least 95 wt.-%, relative to the total weight of the monophasic polypropylene composition (PC), and the polymeric nucleating agent comprises a monomer (I) (...) The present invention is furthermore directed to an article comprising the monophasic polypropylene composition (PC) according to any one of the preceding claims in an amount in the range from 90 to 100 wt.-%, more preferably in the range f(...) According to the present invention, the expression “propylene homopolymer” relates to a polypropylene that consists substantially, i.e. of at least 99.5 mol-%, more preferably of atleast 99.8 mol-%, like of at least 99.9 mol-%, of propylene(...) Random copolymer of propylene (R-PP) The major component present in the monophasic polypropylene composition (PC) of the invention is a random copolymer of propylene (R-PP) and at least one comonomer selected from ethylene and C4 to Cx alpha olefins. The random copolymer of propylene (R-PP) has a melt flow rate (MFR2), measured according to ISO 1133 at 230 °C and 2.16 kg, in the range from 1.0 to 30.0 g/10 min, more preferably in the range from 3.0 to 20.0 g/10 min, most preferably in t(...) The random copolymer of propylene (R-PP) preferably has a xylene cold soluble content (XCS), as determined at 25 °C according to ISO 16152, in the range of 0.5 to 15.0 wt.-%, more preferably in the range from 0.6 to 8.0 wt.-%, most preferably in the range from 0.7 to 3.0 wt.-%The random copolymer of propylene (R-PP) is preferably polymerized in the presence of a single site catalyst (SSC). Consequently, it is required that the random copolymer of propylene (R-PP) has a content of 2,1 -regiodefects as determined by 13C-NMR spectroscopy in the range from 0.1 to 1.4 mol-%, more preferably in the range from 0.2 to 1.0 mol-%, most(...) The random copolymer of propylene (R-PP) preferably has a melting temperature Tm in the range from 132 to 144 °C, more preferably in the range from 134 to 142 °C, most preferably in the range from 136 to 140 °C. The random copolymer of propylene (R-PP) preferably has a crystallisation temperature Tc in the range from 95 to 105 °C, more preferably in the range from 97 to 103 °C, most preferably in the range from 98 to 102 °C. The random copolymer of propylene (R-PP) preferably has a glass transition temperature Tg, determined by dynamic mechanical analysis according to ISO 6721-7, in the range from -20 to 10 °C, more preferably in the range from -10 to 5 °C, most preferably in the range from -8 to 0 °C. Since the polypropylene composition is monophasic, the same must be true for the random copolymer of propylene (R-PP). It is thus preferred that the glass transition temperature Tg as described abo(...) The random copolymer of propylene (R-PP) preferably has a number average molecular weight (Mn), determined by Gel Permeation Chromatography, in the range from 60,000 to 100,000 g/mol, more preferably in the range from 65,000 to 95,000 g/mol(...)65,000 to 95,000 g/mol, most preferably in the range from 70,000 to 90,000 g/mol.The random copolymer of propylene (R-PP) preferably has a weight average molecular weight (Mw), determined by Gel Permeation Chromatography (GPC), in the range(...) The random copolymer of propylene (R-PP) preferably has a molecular weight distribution (Mw/Mn), determined by Gel Permeation Chromatography (GPC), in the range from 2.0 to 5.0, more preferably in the range from 2.2 to 4.5, most preferably (...) The random copolymer of propylene (R-PP) has a comonomer content, as determined by quantitative 13C-NMR spectroscopy, in the range from 0.5 to 6.0 mol-%, more preferably in the range from 0.8 to 5.0 mol-%, most preferably in the range from (...) In one embodiment, the random copolymer of propylene (R-PP) is a propylene ethylene random copolymer. (...)R-PP1+R-PP2) is at least 95 wt.-%, relative to the total weight of the propylene- ethylene random copolymer (R-PP). (...)ethylene random copolymer to the ethylene content of the first propylene-ethylene random copolymer fraction, [C2(R- PP)]/[C2(R-PP1)], is preferably in the range from 1.10 to 2.00, more preferably in the range from 1.15 to 1.70, most prefera(...) In an alternative embodiment, the random copolymer of propylene (R-PP) is a random copolymer of propylene and a comonomer selected from C4 to Cx alpha olefins (hereafter termed a propylene-alpha olefin random copolymer), more preferably a r(...) (...)R- PP1+R-PP2) is at least 95 wt.-%, relative to the total weight of the propylene-alpha olefin random copolymer (R-PP), more preferably the propylene-hexene random copolymer (R- PP).The first propylene random copolymer fraction (R-PP1) has a comonomer content, more preferably a 1 -hexene content, as determined by quant(...) (...)alpha olefin random copolymer to the comonomer content of the first propylene random copolymer fraction, [C(R-PP)]/[C(R- PP1)], is preferably in the range from 1.5 to 3.0, more preferably in the range from 1.8 to 2.7, most preferably in the(...) (...)the propylene-hexene random copolymer to the comonomer content of the first propylene random copolymer fraction, [C(R-PP)]/[C(R-PP1)], is preferably in the range from 1.5 to 3.0, more preferably in the range from 1.8 to 2.7, most preferably(...) Process for producing the random copolymer of propylene (R-PP) The process for the preparation of the random copolymer of propylene (R-PP) as well as the single site catalyst (SSC) are further described in detail below. As already indicated above, the random copolymer of propylene (R-PP) is preferably produced in a sequential polymerization process. The term “sequential polymerization system” indicates that the random copolymer of propylene (R-PP) is produced in at least two reactors connected in series. Accordingly, the present polymerization system comprises at least a first polymerization reactor (Rl) and a second polymerization reactor (R2), and optionally a third polymerization reactor (R3). Theterm “polymerization reactor” shall indicate that the main polymerization takes place. Thus, in case the process consists of two polymerization reactors, this definition does not exclude the option that the overall system comprises for instance a pre-polymerization step in a prepolymerization reactor. The term “consist of’ is only a closing formulation in view of the main polymerization reactors. Preferably, at least one of the two polymerization reactors (Rl) and (R2) is a gas phase reactor (GPR). Still more preferably, the second polymerization reactor (R2) and the optional third polymerization reactor (R3) are gas phase reactors (GPRs), i.e. a first gas phase reactor (GPR1) and a second gas phase reactor (GP(...) Accordingly, the first polymerization reactor (Rl) is preferably a slurry reactor (SR) and can be any continuous or simple stirred batch tank reactor or loop reactor operating in bulk or slurry. Bulk means a polymerization in a reaction medium that comprises of at least 60 % (w/w) monomer. According to the present inve(...) Accordingly the average concentration of the first fraction (1st F) of the random copolymer of propylene (R-PP) (i.e. the first random propylene copolymer fraction (R-PP1)), in the polymer slurry within the loop reactor (LR) is typically fr(...) Preferably the propylene random copolymer of the first polymerization reactor (Rl), i.e. the first propylene random copolymer fraction (R-PP1), more preferably the polymer slurry of the loop reactor (LR) containing the first propylene random copolymer fraction (R-PP1), is directly fed into the second polymerization reactor (R2), i.e. into the (first) gas phase reactor (GPR1), without a flash step (...) (...)A, EP 887380 A, EP 887381 A and EP 991684 A. By "direct feed" is meant aprocess wherein the content of the first polymerization reactor (Rl), i.e. of the loop reactor (LR), the polymer slurry comprising the first propylene random copolymer (...) Alternatively, the propylene random copolymer of the first polymerization reactor (Rl), i.e. the first propylene random copolymer fraction (R-PP1), more preferably polymer slurry of the loop reactor (LR) containing the first propylene rando(...)PP1), may be also directed into a flash step or through a further concentration step before fed into the second polymerization reactor (R2), i.e. into the gas phase reactor (GPR). Accordingly, this "indirect feed" refers to a process wherein the content of the first polymerization reactor (Rl), of the loop reactor (LR), i.e. the polymer slurry, is fed into the second polymerization reactor (R2), into the (first) gas phase reactor (GPR1), via a reaction medium separation unit (...) More specifically, the second polymerization reactor (R2), and any subsequent reactor, for instance the third polymerization reactor (R3), are preferably gas phase reactors (GPRs). Such gas phase reactors (GPR) can be any mechanically mixed(...) Thus, in a preferred embodiment the first polymerization reactor (Rl) is a slurry reactor (SR), like loop reactor (LR), whereas the second polymerization reactor (R2) and any optional subsequent reactor, like the third polymerization reactor (R3), are gas phase reactors (GPRs). Accordingly for the instant process at least two, preferably two polymerization reactors (Rl) and (R2) or three polymerization reactors (Rl), (R2) and (R3), namely a slurry reactor (SR), like loop reac(...) If needed prior to the slurry reactor (SR) a pre-polymerization reactor is placed. The single site catalyst (SSC) is fed into the first polymerization reactor (Rl) and is transferred with the polymer (slurry) obtained in the first polymerization reactor (Rl) intothe subsequent reactors. If the process covers also a pre-polymerization step, it is preferred that all of the single site catalyst (SSC) is fed in the pre-polymerization reactor. Subsequently the pre-polymerization product containing the single site catalyst (SSC) is transferred into the first polymerization reactor (Rl). Accordingly it is preferred that the operating temperature in the first polymerization reactor (Rl) is in the range from 62 to 85 °C, more preferably in the range from 65 to 82 °C, still more preferably in the range from 67 to 80 °C. (...)or additionally to the previous paragraph it is preferred that the operating temperature in the second polymerization reactor (R2) and optional in the third reactor (R3) is in the range from 75 to 95 °C, more preferably in the range from 78(...) Preferably, the operating temperature in the second polymerization reactor (R2) is equal to or higher than the operating temperature in the first polymerization reactor (Rl). Accordingly it is preferred that the operating temperature (a) in the first polymerization reactor (Rl) is in the range from 62 to 85 °C, more preferably in the range from 65 to 82 °C, still more preferably in the range from 67 to 80 °C, like 70 to 80 °C; and (b) in the second polymerization reactor (R2) is in the range from 62 to 95 °C, more preferably in the range from 65 to 92 °C, still more preferably in the range from 67 to 88 °C,with the proviso that the operating temperature in the in the second polymerization reactor (R2) is equal or higher to the operating temperature in the first polymerization reactor (Rl). Typically, the pressure in the first polymerization reactor (Rl), preferably in the loop reactor (LR), is in the range from 20 to 80 bar, preferably 30 to 70 bar, like 35 to 65 bar, whereas the pressure in the second polymerization reactor (R2), i.e. in the (first) gas phase reactor (GPR1), and optionally in any subsequent reactor, like in the third polymerization reactor (R3), e.g. in the second gas phase reactor (GPR2), is in the range from 5 to 50 bar, preferably 15 to 40 (...) Preferably hydrogen is added in each polymerization reactor in order to control the molecular weight, i.e. the melt flow rate MFR2. Preferably, the average residence time is rather long in the polymerization reactors (Rl) and (R2). In general, the average residence time (r) is defined as the ratio of the reaction volume (VR) to the volumetric outflow rate from the react(...) Accordingly, the average residence time (r) in the first polymerization reactor (Rl) is preferably at least 15 min, more preferably in the range from 15 to 80 min, still more preferably in the range from 20 to 60 min, like in the range from 24 to 50 min, and/or the average residence time (r) in the second polymerization reactor (R2) is preferably at least 70 min, more preferably in the range from (...) Preferably the average residence time (r) in the third polymerization reactor (R3) - if present - is preferably at least 30 min, more preferably in the range from 30 to 120 min, still more preferably in the range from 40 to 100 min, like in(...) As mentioned above the preparation of the propylene random copolymer can comprise in addition to the (main) polymerization of the propylene random copolymer in the at least twopolymerization reactors (Rl, R3 and optional R3) prior thereto a pre-polymerization in a prepolymerization reactor (PR) upstream to the first polymerization reactor (Rl). In the pre-polymerization reactor (PR) a polypropylene (Pre-PP) is produced. The prepolymerization is conducted in the presence of the single site catalyst (SSC). According to this embodiment, the single site catalyst is introduced to the pre-polymerization step. However, this shall not exclude the option that at a later stage for instance further co-catalyst is added in the polymerization process, for instance in the first reactor (Rl). In one embodiment, all components of the single site catalyst are only added in the pre- polymerization re(...)
Полимерные компаунды, переработка пластмассовых отходов | Данный патент относится к полимерной композиции на основе полипропилена, включающей переработанный пластиковый материал, полученный из пост-потребительских и/или пост-промышленных отходов. Композиция содержит также стекловолокно и связующий агент. Она характеризуется определенными физическими свойствами, включая скорость течения расплава, модуль упругости и прочность при ударе. Предлагаемый патент также описывает конкретные характеристики полипропилена и стекловолокна, которые могут использоваться в композиции, а также возможность включения гетерофазного полипропиленового кополимера в композицию. Кроме того, описывается возможное применение функционализированного полипропилена в качестве связующего агента. | BR112023001099 WO2022/084236 | BOREALIS | 2020-10-19 | (WO202284236) Polyolefin composition comprising polypropylene homopolymer and recycled plastic material | (WO2022/084236) The present invention relates to a polyolefin composition comprising a) at least one polypropylene homopolymer; b) a blend (A) of recycled plastic material comprising polypropylene and polyethylene in a ratio between 3 : 7 and 10:1, which is recovered from a waste plastic material derived from post-consumer and/or post-industrial waste; c) glass fibers; and d) at least one coupling agent; wherein the polyolefin composition is characterized by a melt flow rate MFR2 (230 °C, 2.16 kg, measured according to ISO 1133) of at least 2 g/10 min; a tensile modulus (ISO 527-2) of at least 4 GPa, and an impact strength (ISO179-1, Charpy 1eA +23°C) of at least 6 kJ/m2. | (WO2022/084236) 38 Claims 1. Polyolefin composition comprising a) 30-60 wt% (based on the overall weight of the polymer composition) of at least one polypropylene homopolymer, b) 15-40 wt% (based on the overall weight of the polymer composition) of a blend (A) of recycled plastic material comprising polypropylene and polyethylene in a ratio between 3 : 7 and 10:1 , which is recovered from a waste plastic material derived from post-consumer and/or post-industrial waste having a melt flow rate MFR2 (230 °C, 2.16 kg, measured according to ISO 1133) in the range of 8-14 g/10 min, c) 17-50 wt% (based on the overall weight of the polymer composition) of glass fibers; d) 0.5-2.5 wt% (based on the overall weight of the polymer composition) of at least one coupling agent, and optionally further additives, wherein the sum of all ingredients add always up to 100 wt%, wherein the polyolefin composition is characterized by - a melt flow rate MFR2 (230 °C, 2.16 kg, measured according to ISO 1133) of at least 2 g/10 min; - a tensile modulus at 23 °C of at least 4 GPa (ISO 527-2), and - an impact strength (ISO179, charpy 1 eA +23 °C) of at least 5 kJ/m2. 2. Polyolefin composition according to claim 1 , characterized in in that it comprises a) 30-50 wt% (based on the overall weight of the polymer composition) of the at least one polypropylene homopolymer, b) 15-40 wt% (based on the overall weight of the polymer composition) of the blend (A) of recycled plastic material comprising polypropylene and polyethylene having a melt flow rate MFR2 (230 qC, 2.16 kg, measured according to ISO 1133) in the range of 10-12 g/10 min, c) 20-50 wt% (based on the overall weight of the polymer composition) of glass fibers; 39 d) 0.5-2.5 wt% (based on the overall weight of the polymer composition) of the at least one coupling agent, and optionally further additives, wherein the sum of all ingredients add always up to 100 wt%. Polyolefin composition according to claim 1 or 2, characterized in that it comprises a1 ) at least one first polypropylene homopolymer; a2) at least one second polypropylene homopolymer; wherein the at least one first polypropylene homopolymer, and the at least one second polypropylene homopolymer differ from each other in their melt flow rate MFR2 (230 °C, 2.16 kg load, measured according to ISO 1 133). Polyolefin composition according to one of the preceding claims, characterized in that it comprises a1 ) at least one first polypropylene homopolymer; a2) at least one second polypropylene homopolymer; a3) at least one third polypropylene homopolymer; wherein the at least one first polypropylene homopolymer, the at least one second polypropylene homopolymer and the at least one third polypropylene homopolymer differ from each other in their melt flow rate MFR2 (230 °C, 2.16 kg load, measured according to ISO 1 133). Polyolefin composition according to one of the preceding claims, characterized in that the polypropylene homopolymers are selected from a group comprising - at least one polypropylene homopolymer (PPH-1 ) having a melt flow rate MFR2 (230qC, 2.16 kg, measured according to ISO 1133) in the range of 5 to 15 g/10 min, preferably of 5 to 10 g/10min, more preferably of 8 g/10 min; - at least one polypropylene homopolymer (PPH-2) having a melt flow rate MFR2 (230 qC, 2.16 kg, measured according to ISO 1 133) in the range of range of 10 to 30 g/10min, preferably of 15 to 25 g/10min, more preferably of 20 g/10 min; - at least one polypropylene homopolymer (PPH-3) having a melt flow rate MFR2 (230 qC, 2.16 kg, measured according to ISO 1133) in the range of 60 to 100 g/10 min, preferably of 70 to 80 g/10min, more preferably of 75 g/10 min; - at least one polypropylene homopolymer (PPH-4) having a melt flow rate MFR2 (230 qC, 2.16 kg, measured according to ISO 1133) in the range of 100 to 150 g/10 min, preferably of 100 to 130 g/10 min, preferably of 125 g/10 min; 40 - at least one polypropylene homopolymer (PPH-5) having a melt flow rate MFR2 (230qC, 2.16 kg, measured according to ISO 1133) in the range of 600 to 1000 g/10 min, preferably of 700 to 900 g/10 min, preferably of 800 g/10 min; - at least one polypropylene homopolymer (PPH-6) having a melt flow rate MFR2 (230 qC, 2.16 kg, measured according to ISO 1133) of < 1.5 g/10 min, preferably in the range between 0.15 to 0.5 g/1 Omin, more preferably of 0.3 to 0.45 g/10 min, even more preferably of 0.2 g/ 10 min. Polyolefin composition according to one of the preceding claims characterized in that it comprises at least one heterophasic polypropylene copolymer. Polyolefin composition according to claim 6, characterized in that the heterophasic polypropylene copolymer is - at least one heterophasic polypropylene copolymer (PPHeco-1 ) having a melt flow rate MFR2 (230 °C, 2.16 kg, measured according to ISO 1 133) in the range of 15 to 25 g/10 min, preferably of 15 to 20 g/10 min, more preferably of 18 g/10 min. Polyolefin composition according to one of the preceding claims, characterized by a melt flow rate MFR2 (ISO 1 133, 2.16 kg, 230 °C, measured according to ISO 1133) in the range between 2 and 20 g/10 min, preferably between 3 and 17 g/1 Omin, more preferably between 5 and 15 g/1 Omin, even more preferably between 10 and 15 g/1 Omin. Polyolefin composition according to one of the preceding claims characterized by a tensile modulus (ISO 527-2) of at least 4.0 GPa, preferably of at least 4.5 GPa; more preferably of at least 5.5 GPa, preferably of at least 6 GPa, more preferably at least 6.5 GPa, even more preferably at least 6.8 GPa, in particular in a range between 4 and 14 GPa, more in particular in a range between 4.5 and 12 GPa ). Polyolefin composition according to one of the preceding claims, characterized by an impact strength (ISO179-1 , Charpy 1 eA +23°C) of at least 5.0 kJ/m2, preferably of at least 6.0 kJ/m2, more preferably at least 7 kJ/m2, still more preferably of at least 7.5 kJ/m2, more preferably of at least 8 kJ/m2, even more preferably of at least 8.5 kJ/m2, in particular in a range between 5.0 and 12.0 kJ/m2, more in particular in a range between 5.5 and 10 kJ/m2. Polyolefin composition according to one of the preceding claims characterized in that the glass fibers have a length of 2.0 to 10.0 mm, preferably in the range of 2.0 to 8.0 mm, even more preferably in the range of 2.0 to 6.0 mm and a diameter of from 5 to 20 pm, more preferably from 8 to 18 pm, still more preferably 8 to 15 pm. Polyolefin composition according to one of the preceding claims characterized in that the at least one coupling agent is a functionalized polypropylene, in particular a polypropylene functionalized with maleic anhydride (MAH). Use of a polyolefin composition according to one of the preceding claims in the manufacture of structural products, appliances, automotive articles, pipes, films, geomembranes, roofing applications, pond liners, packaging, caps and closures, as well as in core layer(s) of a multilayer polyolefin sheet or film. An article comprising the polyolefin composition according to one of the claims 1 -12 A process for preparing the polyolefin composition according to any one of the claims 1 to 12, comprising the steps of - providing a mixture of the at least first polypropylene homopolymer; optionally the at least one second polypropylene homopolymer, further optionally the at least one third polyproyplene homopolymer, even further optionally the at least one polypropylene heterophasic copolymer; the blend (A) of recycled material, glass fibers and the at least one coupling agent in the required amounts; - melting the mixture in an extruder, and - optionally pelletizing the obtained polyolefin composition. | (WO202284236A1) PENDING (BR112023001099A0) PENDING | (WO2022/084236) However, it would be of an advantage to provide polyolefin compositions having similar properties as virgin polymers, but comprise also post-consumer recyclate (PCR) to make the final solutions more economically friendly in regard to CO2 footprint. It is appreciated that the polypropylene homopolymer (PPH-2) features a low amount of xylene cold soluble (XCS) fraction. It is appreciated that the polypropylene homopolymer (PPH-3) features a low amount of xylene cold soluble (XCS) fraction. Polyethylene based materials are a particular problem as these materials are extensively used in packaging. The performance of the combination of the different kinds of polymers and recyclates with glass fiber reinforcement is not easily predictable. It is in particular difficult to predict a tensile modulus due to the interaction between the various components. | (WO2022/084236) 1. Polyolefin composition comprising a) 30-60 wt% (based on the overall weight of the polymer composition) of at least one polypropylene homopolymer, b) 15-40 wt% (based on the overall weight of the polymer composition) of a blend (A) of recycled plastic material comprising polypropylene and polyethylene in a ratio between 3 : 7 and 10:1 , which is recovered from a waste plastic material derived from post-consumer and/or post-industrial waste having a melt flow rate MFR2 (230 °C, 2.16 kg, measured according to ISO 1133) in the range of 8-14 g/10 min, c) 17-50 wt% (based on the overall weight of the polymer composition) of glass fibers; d) 0.5-2.5 wt% (based on the overall weight of the polymer composition) of at least one coupling agent, and optionally further additives, wherein the sum of all ingredients add always up to 100 wt%, wherein the polyolefin composition is characterized by - a melt flow rate MFR2 (230 °C, 2.16 kg, measured according to ISO 1133) of at least 2 g/10 min; - a tensile modulus at 23 °C of at least 4 GPa (ISO 527-2), and - an impact strength (ISO179, charpy 1 eA +23 °C) of at least 5 kJ/m2. | (WO2022/084236) The invention relates to a polyolefin composition comprising at least one polypropylene homopolymer and recycled plastic material, to an article comprising the polyolefin composition and a process for preparing such polyolefin composition. The present invention relates to a polyolefin composition comprising a) at least one polypropylene homopolymer; b) a blend (A) of recycled plastic material comprising polypropylene and polyethylene in a ratio between 3 : 7 and 10:1, which is recovered from a waste plastic material derived from post-consumer and/or post-industrial waste; c) glass fibers; and d) at least one coupling agent; wherein the polyolefin composition is characterized by a melt flow rate MFR2 (230 °C, 2.16 kg, measured according to ISO 1133) of at least 2 g/10 min; a tensile modulus (ISO 527-2) of at least 4 GPa, and an impact strength (ISO179-1, Charpy 1eA +23°C) of at least 6 kJ/m2. Thus, it was an object of the invention to provide a polyolefin composition comprising polyolefin material recovered from waste plastic material with an improved stiffness-impact strength balance. | AB (WO2022/084236) The present invention relates to a polyolefin composition comprising a) at least one polypropylene homopolymer; b) a blend (A) of recycled plastic material comprising polypropylene and polyethylene in a ratio between 3 : 7 and 10:1, which is recovered from a waste plastic material derived from post-consumer and/or post-industrial waste; c) glass fibers; and d) at least one coupling agent; wherein the polyolefin composition is characterized by a melt flow rate MFR2 (230 °C, 2.16 kg, measured according to ISO 1133) of at least 2 g/10 min; a tensile modulus (ISO 527-2) of at least 4 GPa, and an impact strength (ISO179-1, Charpy 1eA +23°C) of at least 6 kJ/m2. APD 2021-10-18 2021-10-18 CLMS (WO2022/084236) 38 Claims 1. Polyolefin composition comprising a) 30-60 wt% (based on the overall weight of the polymer composition) of at least one polypropylene homopolymer, b) 15-40 wt% (based on the overall weight of the polymer composition) of a blend (A) of recycled plastic material comprising polypropylene and polyethylene in a ratio between 3 : 7 and 10:1 , which is recovered from a waste plastic material derived from post-consumer and/or post-industrial waste having a melt flow rate MFR2 (230 °C, 2.16 kg, measured according to ISO 1133) in the range of 8-14 g/10 min, c) 17-50 wt% (based on the overall weight of the polymer composition) of glass fibers; d) 0.5-2.5 wt% (based on the overall weight of the polymer composition) of at least one coupling agent, and optionally further additives, wherein the sum of all ingredients add always up to 100 wt%, wherein the polyolefin composition is characterized by - a melt flow rate MFR2 (230 °C, 2.16 kg, measured according to ISO 1133) of at least 2 g/10 min; - a tensile modulus at 23 °C of at least 4 GPa (ISO 527-2), and - an impact strength (ISO179, charpy 1 eA +23 °C) of at least 5 kJ/m2. 2. Polyolefin composition according to claim 1 , characterized in in that it comprises a) 30-50 wt% (based on the overall weight of the polymer composition) of the at least one polypropylene homopolymer, b) 15-40 wt% (based on the overall weight of the polymer composition) of the blend (A) of recycled plastic material comprising polypropylene and polyethylene having a melt flow rate MFR2 (230 qC, 2.16 kg, measured according to ISO 1133) in the range of 10-12 g/10 min, c) 20-50 wt% (based on the overall weight of the polymer composition) of glass fibers; 39 d) 0.5-2.5 wt% (based on the overall weight of the polymer composition) of the at least one coupling agent, and optionally further additives, wherein the sum of all ingredients add always up to 100 wt%. Polyolefin composition according to claim 1 or 2, characterized in that it comprises a1 ) at least one first polypropylene homopolymer; a2) at least one second polypropylene homopolymer; wherein the at least one first polypropylene homopolymer, and the at least one second polypropylene homopolymer differ from each other in their melt flow rate MFR2 (230 °C, 2.16 kg load, measured according to ISO 1 133). Polyolefin composition according to one of the preceding claims, characterized in that it comprises a1 ) at least one first polypropylene homopolymer; a2) at least one second polypropylene homopolymer; a3) at least one third polypropylene homopolymer; wherein the at least one first polypropylene homopolymer, the at least one second polypropylene homopolymer and the at least one third polypropylene homopolymer differ from each other in their melt flow rate MFR2 (230 °C, 2.16 kg load, measured according to ISO 1 133). Polyolefin composition according to one of the preceding claims, characterized in that the polypropylene homopolymers are selected from a group comprising - at least one polypropylene homopolymer (PPH-1 ) having a melt flow rate MFR2 (230qC, 2.16 kg, measured according to ISO 1133) in the range of 5 to 15 g/10 min, preferably of 5 to 10 g/10min, more preferably of 8 g/10 min; - at least one polypropylene homopolymer (PPH-2) having a melt flow rate MFR2 (230 qC, 2.16 kg, measured according to ISO 1 133) in the range of range of 10 to 30 g/10min, preferably of 15 to 25 g/10min, more preferably of 20 g/10 min; - at least one polypropylene homopolymer (PPH-3) having a melt flow rate MFR2 (230 qC, 2.16 kg, measured according to ISO 1133) in the range of 60 to 100 g/10 min, preferably of 70 to 80 g/10min, more preferably of 75 g/10 min; - at least one polypropylene homopolymer (PPH-4) having a melt flow rate MFR2 (230 qC, 2.16 kg, measured according to ISO 1133) in the range of 100 to 150 g/10 min, preferably of 100 to 130 g/10 min, preferably of 125 g/10 min; 40 - at least one polypropylene homopolymer (PPH-5) having a melt flow rate MFR2 (230qC, 2.16 kg, measured according to ISO 1133) in the range of 600 to 1000 g/10 min, preferably of 700 to 900 g/10 min, preferably of 800 g/10 min; - at least one polypropylene homopolymer (PPH-6) having a melt flow rate MFR2 (230 qC, 2.16 kg, measured according to ISO 1133) of < 1.5 g/10 min, preferably in the range between 0.15 to 0.5 g/1 Omin, more preferably of 0.3 to 0.45 g/10 min, even more preferably of 0.2 g/ 10 min. Polyolefin composition according to one of the preceding claims characterized in that it comprises at least one heterophasic polypropylene copolymer. Polyolefin composition according to claim 6, characterized in that the heterophasic polypropylene copolymer is - at least one heterophasic polypropylene copolymer (PPHeco-1 ) having a melt flow rate MFR2 (230 °C, 2.16 kg, measured according to ISO 1 133) in the range of 15 to 25 g/10 min, preferably of 15 to 20 g/10 min, more preferably of 18 g/10 min. Polyolefin composition according to one of the preceding claims, characterized by a melt flow rate MFR2 (ISO 1 133, 2.16 kg, 230 °C, measured according to ISO 1133) in the range between 2 and 20 g/10 min, preferably between 3 and 17 g/1 Omin, more preferably between 5 and 15 g/1 Omin, even more preferably between 10 and 15 g/1 Omin. Polyolefin composition according to one of the preceding claims characterized by a tensile modulus (ISO 527-2) of at least 4.0 GPa, preferably of at least 4.5 GPa; more preferably of at least 5.5 GPa, preferably of at least 6 GPa, more preferably at least 6.5 GPa, even more preferably at least 6.8 GPa, in particular in a range between 4 and 14 GPa, more in particular in a range between 4.5 and 12 GPa ). Polyolefin composition according to one of the preceding claims, characterized by an impact strength (ISO179-1 , Charpy 1 eA +23°C) of at least 5.0 kJ/m2, preferably of at least 6.0 kJ/m2, more preferably at least 7 kJ/m2, still more preferably of at least 7.5 kJ/m2, more preferably of at least 8 kJ/m2, even more preferably of at least 8.5 kJ/m2, in particular in a range between 5.0 and 12.0 kJ/m2, more in particular in a range between 5.5 and 10 kJ/m2. Polyolefin composition according to one of the preceding claims characterized in that the glass fibers have a length of 2.0 to 10.0 mm, preferably in the range of 2.0 to 8.0 mm, even more preferably in the range of 2.0 to 6.0 mm and a diameter of from 5 to 20 pm, more preferably from 8 to 18 pm, still more preferably 8 to 15 pm. Polyolefin composition according to one of the preceding claims characterized in that the at least one coupling agent is a functionalized polypropylene, in particular a polypropylene functionalized with maleic anhydride (MAH). Use of a polyolefin composition according to one of the preceding claims in the manufacture of structural products, appliances, automotive articles, pipes, films, geomembranes, roofing applications, pond liners, packaging, caps and closures, as well as in core layer(s) of a multilayer polyolefin sheet or film. An article comprising the polyolefin composition according to one of the claims 1 -12 A process for preparing the polyolefin composition according to any one of the claims 1 to 12, comprising the steps of - providing a mixture of the at least first polypropylene homopolymer; optionally the at least one second polypropylene homopolymer, further optionally the at least one third polyproyplene homopolymer, even further optionally the at least one polypropylene heterophasic copolymer; the blend (A) of recycled material, glass fibers and the at least one coupling agent in the required amounts; - melting the mixture in an extruder, and - optionally pelletizing the obtained polyolefin composition. DESC (WO202284236) Polyolefin composition comprising polypropylene homopolymer and recycled plastic material The invention relates to a polyolefin composition comprising at least one polypropylene homopolymer and recycled plastic material, to an article comprising the polyolefin composition and a process for preparing such polyolefin composition. Polyolefins, in particular polyethylene and polypropylene are increasingly consumed in large amounts in a wide range of applications, including packaging for food and other goods, fibres, automotive components, and a great variety of manufa(...) Polyethylene based materials are a particular problem as these materials are extensively used in packaging. Taking into account the huge amount of waste collected compared to the amount of waste recycled back into the stream, there is still(...) Generally, recycled quantities of polypropylene on the market are mixtures of both polypropylene (PP) and polyethylene (PE), this is especially true for post-consumer waste streams. Moreover, commercial recyclates from post-consumer waste sources are conventionally cross-contaminated with non-polyolefin materials such as polyethylene terephthalate, polyamide, polystyrene or non-polymeric substances like wood, paper, glass or aluminum. Polyolefinic recycling materials, especially from postconsumer waste streams, are a mixture of PE and PP. The better the quality of the recyclate is, the less available it is and the more expensive it is. (...)overcome by reinforcing the recyclates, where the reinforcement particles physically bond the dissimilar domains (PP and PE). (...)time) and recycled mixed plastics have been studied.WO 2014167493 A1 describes a process for the preparation of a polyolefin mixture comprising the step (a) of mixing together a base polymeric mixture MB and a polymeric mixture MPR, wherein(...) For example, recycled PP or PP/PE mixtures have been reinforced with GF or a hybrid GF with other fillers. (...)a composition containing two or more resins and a glass fiber, comprising: a resin mixture comprising waste polyethylene (PE) and waste polypropylene (PP); a long glass fiber with a length of 10 mm or greater; and a rubber-based resin, wher(...) The recycled resin comprises at least one of high density polyethylene (HDPE), polypropylene (PP) or an engineering grade resin. (...)of glass fibre reinforced mixed plastics composites." Composites Part B: Engineering, 2017, 1 16: 16-29) use PE/PP recyclate in the form of flakes by Repeat Plastics (Replas) Pty of Australia which was collected from post-consumer and post-(...) However, it would be of an advantage to provide polyolefin compositions having similar properties as virgin polymers, but comprise also post-consumerrecyclate (PCR) to make the final solutions more economically friendly in regard to CO2 foo(...) Thus, it was an object of the invention to provide a polyolefin composition comprising polyolefin material recovered from waste plastic material with an improved stiffness-impact strength balance. This object has been solved by providing a polyolefin composition comprising: a) 30-60 wt% (based on the overall weight of the polymer composition) of at least one polypropylene homopolymer, b) 15-40 wt% (based on the overall weight of the polymer composition) of a blend (A) of recycled plastic material comprising polypropylene and polyethylene in a ratio between 3 : 7 and 10:1 , which is recovered from a waste plastic material derived from post-consumer and/or post-industria(...)agent, and optionally further additives, wherein the sum of all ingredients add always up to 100 wt%, wherein the polyolefin composition has In addition recyclate polyolefins are typically contaminated with polar polymers (e.g. PA, PET) or other non-POs such as PS or fillers etc., which make an obvious calculation of the final mechanical performance more difficult.As discussed in detail further below the melt flow rate of the present polyolefin composition can cover a wide spectrum and can be adjusted according to customer need. The me(...) By providing polyolefin compositions with different melt flow rates customer needs can be meet. It is to be understood that the present polyolefin composition does not contain rubber and is essentially free of peroxides, preferably the peroxide content based on the total weight of the polymer composition is below 0.5 wt.-%. As described further below more than one polypropylene homopolymer may be used in the polyolefin composition. It is also possible to add at least one heterophasic polypropylene copolymer to the present polyolefin composition.The total amount of all virgin polypropylene polymers (homopolymers and heterophasic polymers) used in the present polyolefin composition adds up according to the invention to a range between 30-60 wt%, preferably between 30-50 wt%, more preferably betwee(...) The amount of the blend (A) of recycled plastic material comprising polypropylene and polyethylene in a ratio between 3 : 7 and 10:1 , which is recovered from a waste plastic material derived from post-consumer and/or post-industrial waste, used in the present polyolefin composition is according to the invention in a range between 15-40 wt%, preferably between 25-40 wt%, more preferably between 30(...) The amount of glass fibers used in the present polyolefin composition is according to the invention in a range between 17-50 wt%, preferably 20-50 wt%, more preferably between 20- 40 wt%, still more preferably between 20-30 wt% (based on th(...) The amount of the at least one coupling agent used in the present polyolefin composition is according to the invention in a range between 0.5-2.5 wt%, preferably 1 -2 wt% (based on the overall weight of the polymer composition). It is to be understood that further additives may also be included in the polyolefin composition and the sum of all ingredients add always up to 100 wt% in each of the embodiments described herein. According to an embodiment the present polyolefin composition comprises a) 30-50 wt% (based on the overall weight of the polymer composition) of at least one polypropylene homopolymer, b) 15-40 wt% (based on the overall weight of the polymer composition) of the blend (A) of recycled plastic material comprising polypropylene and polyethylene having a melt flow rate MFR2 (230 °C, 2.16 kg, measured according to ISO 1133) in the range of 8-14 g/10 min, preferably of 10-12 g/10 mi(...) In one further embodiment the present polyolefin composition comprises a1 ) at least one first polypropylene homopolymer; a2) at least one second polypropylene homopolymer; wherein the at least one first polypropylene homopolymer, and the at least one second polypropylene homopolymer differ from each other in their melt flow rate MFR2 (230 °C, 2.16 kg load, measured according to ISO 1133), b) a blend (A) of recycled plastic material comprising polypropylene and polyethylene in a ratio between 3 : 7 and 10:1 , which is recovered from a waste plastic mater(...) Thus, the present polyolefin composition may comprise two virgin polypropylene homopolymers with different melt flow rates. This allows for an adjustment of the melt flow rate of the final polyolefin composition. Such a polyolefin with two virgin polypropylene homopolymers may comprise a1 ) 20-40 wt% of a first polypropylene homopolymer; a2) 10-20 wt% of a second polypropylene homopolymer; b) 15-40 wt% of the blend (A) of recycled plastic material comprising polypropylene and polyethylene having a melt flow rate MFR2 (230 °C, 2.16 kg, measured according to ISO 1 133) in the range of 8-14 g/ 10 min, prefera(...) In one further embodiment the present polyolefin composition comprises a1 ) at least one first polypropylene homopolymer; a2) at least one second polypropylene homopolymer; a3) at least one third polypropylene homopolymer; wherein the at least one first polypropylene homopolymer, the at least one second polypropylene homopolymer and the at least one third polypropylene homopolymer differ from each other in their melt flow rate MFR2 (230 °C, 2.16 kg load, measured according to ISO 1133),b) a blend (A) of recycled plastic material comprising polypropylene and polyethylene in a ratio between 3 : 7 and 10:1 , which is recovered from a waste plastic material derived from post-consumer and/or post-industrial waste; c(...) Thus, the present polyolefin composition may comprise three virgin polypropylene homopolymers with different melt flow rates. This allows for an even more precise adjustment of the melt flow rate of the final polyolefin composition. Such a polyolefin with three virgin polypropylene homopolymers may comprise and preferably consists of the following components: a1 ) 15-30 wt% of the first polypropylene homopolymer; a2) 10-20 wt% of the second polypropylene homopolymer; a3) 5-10 wt% of the third polypropylene homopolymer; b) 15-40 wt% of the blend (A) of recycled plastic material comprising polypropylene and polyethylene having a melt flow rate MFR2 (230qC, 2.16 kg, measured according to ISO 1133) in the ra(...) It is to be understood that also more than three virgin polypropylene homopolymers, like four or five, may be used in the present polyolefin composition. The polypropylene homopolymers used as virgin polymers in the present polyolefin composition are selected from a group comprising - at least one polypropylene homopolymer (PPH-1 ) having a melt flow rate MFR2 (230 °C, 2.16 kg, measured according to ISO 1 133) in the range of 5 to 15 g/10 min, preferably of 5 to 10 g/10min, more preferably of 8 g/10 min - at least one polypropylene homopolymer (PPH-2) having a melt flow rate MFR2 (230 °C, 2.16 kg, measured according to ISO 1 133) in the range of range of 10 to 30 g/10min, preferably of 15 to 25 g/10min, more preferably of 20 g/10 min - at least one polypropylene homopolymer (PPH-3) having a melt flow rate MFR2 (230°C, 2.16 kg, measured according to ISO 1133) in the range of 60 to 100 g/10 min, preferably of 70 to 80 g/10min, more preferably of 75 g/10 min;- at least one polypropylene homopolymer (PPH-4) having a melt flow rate MFR2 (230°C, 2.16 kg, measured according to ISO 1133) in the range of 100 to 150 g/10 min, preferably(...) - at least one polypropylene homopolymer (PPH-5) having a melt flow rate MFR2 (230 °C, 2.16 kg, measured according to ISO 1133) in the range of 600 to 1000 g/10 min, preferably of 700 to 900 g/10 min, preferably of 800 g/10 min - at least one polypropylene homopolymer (PPH-6) having a melt flow rate MFR2 (230 °C, 2.16 kg, measured according to ISO 1 133) in the range of < 1.5 g/10 min, preferably in the range between 0.15 to 0.5 g/10min, more preferably of 0.3 to (...) The properties and features of the different polypropylene homopolymers that may be used in the present polyolefin composition are described in the following. The at least one polypropylene homopolymer (PPH-1 ) has a melt flow rate MFR2 (230 qC, 2.16 kg, measured according to ISO 1133) in the range of 5 to 15 g/10 min, preferably of 5 to 10 g/10min, more preferably of 8 g/10 min; and a stiffness (...) The polypropylene homopolymer (PPH-1 ) has a melting temperature of at least 150 °C; preferably of at least 158 °C, preferably in the range of 158 to 167 °C, like 162 °C. The polypropylene homopolymer (PPH-1 ) may have a flexural modulus measured according to ISO 178 of at least 500 MPa, preferably at least 1000 MPa, p(...) A preferred material for polypropylene homopolymer (PPH-1 ) is inter alia commercially available from Borealis AG (Austria) under the trade name HD601 CF. Alternative suitable materials are high crystallinity polypropylene homopolymers as described for example in WO 03/031 174 A2.Polypropylene homopolymer (PPH-2): The at least one polypropylene homopolymer (PPH-2) has a melt flow rate MFR2 (230 qC, 2.16 kg, measured according to ISO 1133) in the range of 10 to 30 g/10min, preferably of 15 to 25 g/1 Omin, preferably of 20 g/10 min; and a stiffness of (...) The polypropylene homopolymer (PPH-2) consists substantially, i.e. of more than 99.7 wt%, still more preferably of at least 99.8 wt%, of propylene units, based on the weight of the propylene homopolymer (PPH-2). It is appreciated that the polypropylene homopolymer (PPH-2) features a low amount of xylene cold soluble (XCS) fraction. The polypropylene homopolymer (PPH-2) may have an amount of xylene cold solubles (XCS) fraction of not more than 4.0 w(...)in the range of 0.1 to 3.0 wt%, more preferably in the range from 0.1 to 2.5 wt%, based on the weight of the polypropylene homopolymer (PPH-2). The polypropylene homopolymer (PPH-2) may have a heat deflection temperature (HDT) measured according to according to ISO 75-2 of at least 90 qC. preferably at least 100 °C, more preferably at least 115°C, like in the range of 90 to 160qC, (...) The polypropylene homopolymer (PPH-2) may have a Charpy Impact Strength measured according to ISO 179-1 eA:2000 at 23°C of at least 1.0 kJ/m2, preferably, at least 2.0 kJ/m2, like in the range of 1.0 to 10 kJ/m2, preferably in the range of (...) The polypropylene homopolymer (PPH-2) may have a flexural modulus measured according to ISO 178 of at least 500 MPa, preferably at least 1500 MPa, like in the range of 500 to 3500 MPa, preferably in the range of 1500 to 2500 MPa, like 2000 (...) The polypropylene homopolymer (PPH-2) may comprise a nucleating agent, which is preferably a polymeric nucleating agent, more preferably an alpha-nucleating agent, e.g. a polymeric alpha-nucleating agent. The alpha-nucleating agent content of the polypropylene homopolymer (PPH-2), is preferably up to 5.0 wt%. In a preferred embodiment, the polypropylene homopolymer (PPH-2) contains not more than 3000 ppm, more preferably of 1 to 2000 ppm of alpha-nucleating agent.The polypropylene homopolymer (PPH-2) is known in the art and commercially available. Polypropylene homopolymer (PPH-3): The at least one polypropylene homopolymer (PPH-3) has a melt flow rate MFR2 (230 °C, 2.16 kg, measured according to ISO 1 133) in the range of 60 to 100 g/10 min, preferably in the range of 70 to 80 g/10min, even more preferably of 75 g/10(...) The polypropylene homopolymer (PPH-3) consists substantially, i.e. of more than 99.7 wt%, still more preferably of at least 99.8 wt%, of propylene units, based on the weight of the polypropylene homopolymer (PPH-3). In a preferred embodiment only propylene units are detectable in the polypropylene homopolymer (PPH-3). It is appreciated that the polypropylene homopolymer (PPH-3) features a low amount of xylene cold soluble (XCS) fraction. The polypropylene homopolymer (PPH-3) may have an amount of xylene cold solubles (XCS) fraction of not more than 4.0 w(...)5 wt%, like in the range of 0.1 to 4.0 wt%, preferably in the range of 0.1 to 3.5 wt%, based on the weight of the polypropylene homopolymer (PPH-3). The polypropylene homopolymer (PPH-3) may have a heat deflection temperature (HDT) measured according to according to ISO 75-2 of at least 50 °C, preferably at least 60 °C, more preferably at least 75 °C, like in the range of 50 to 120 °C, (...) The polypropylene homopolymer (PPH-3) may have a Charpy Notched Impact Strength (NIS) measured according to ISO 179-1 eA at 23 °C of at least 0.5 kJ/m2, preferably, at least 0.7 kJ/m2, like in the range of 0.5 to 1 .5 kJ/m2, preferably in t(...) The polypropylene homopolymer (PPH-3) may have a flexural modulus measured according to ISO 178 of at least 500 MPa, preferably at least 1000 MPa, like in the range of 500 to 2500 MPa, preferably in the range of 1000 to 2000 MPa, like 1500 (...) In case the polypropylene homopolymer (PPH-3) comprises an alpha-nucleating agent it is appreciated that the polypropylene homopolymer (PPH-3) may comprise the alpha-nucleating agent in an amount of up to 5.0 wt%, based on the weight of the polypropylene homopolymer (PPH-3), preferably up to 3000 ppm, like in the range of 1 to 2000 ppm. However, in a preferredembodiment the polypropylene homopolymer (PPH-2) does not comprise any nucleating agent, i.e. the polypropylene homopolymer (PPH-2) is not nucleated. The polypropylene homopolymer (PPH-3) is known in the art and commercially available. A suitable example is HJ120UB of Borealis AG. Polypropylene homopolymer (PPH-4): The at least one polypropylene homopolymer (PPH-4) has a melt flow rate MFR2 (230 °C, 2.16 kg, measured according to ISO 1133) in the range of 100 to 150 g/10 min, preferably of 1 10 to 130 g/10 min, more preferably of 125 g/10 min. The polypropylene homopolymer (PPH-4) may have a Charpy Notched Impact Strength (NIS) measured according to ISO 179-1 eA at 23 °C of at least 0.5 kJ/m2, preferably, at least 0.7 kJ/m2, like in the range of 0.5 to 1 .5 kJ/m2, preferably in the range of 0.7 to 1 .3 kJ/m2, like 1 .0 kJ/m2.The polypropylene homopolymer (PPH-3) may have a flexural modulus measured according to ISO 178 of at least 500 M(...) The polypropylene homopolymer (PPH-4) is known in the art and commercially available. A suitable example is HK060AE of Borealis AG. Polypropylene homopolymer (PPH-5): The at least one polypropylene homopolymer (PPH-5) has a melt flow rate MFR2 (230 °C, 2.16 kg, measured according to ISO 1133) in the range of 600 to 1000 g/10 min, preferably of 700 to 900 g/10 min, preferably of 800 g/10 min The polypropylene homopolymer (PPH-5) has a melting temperature of at least 140 °C; preferably of at least I SO'O, preferably in the range of 150 to 160 °C, like 158 °C. The polypropylene homopolymer (PPH-5) is known in the art and commercially available. A suitable example is HL708FB of Borealis AG.Polypropylene homopolymer (PPH-6): The at least one polypropylene homopolymer (PPH-6) has a melt flow rate MFR2 (230 qC, 2.16 kg, measured according to ISO 1 133) of < 1 .5 g/10 min, preferably in the range between 0.15 to 0.5 g/1 Omin, more preferably of 0.3 to 0.45 g/10 mi(...) Generally, the high molecular weight linear polypropylene homopolymer (PPH-6) has a weight average molecular weight (Mw) of at least 750 kg/mol. Preferably, the high molecular weight linear polypropylene homopolymer (PPH-6) has a weight average molecular weight (Mw) in the range of 750 to 2000 kg/mol, more preferably i(...) The polypropylene homopolymer (PPH-6) may have a Charpy Notched Impact Strength (NIS) measured according to ISO 179-1 eA at 23 °C in the range of 5-10 kJ/m2, preferably of 7 kJ/m2. The polypropylene homopolymer (PPH-6) may have a tensile modulus measured according to ISO 527-2 of at least 1000 MPa, preferably at least (...) The polypropylene homopolymer (PPH-6) is known in the art and commercially available. A suitable example is BE50 of Borealis AG. In yet another preferred embodiment the present polyolefin composition may comprise - in addition to at least one of the polypropylene homopolymers - at least one heterophasic polypropylene copolymer. Heterophasic polypropylene copolymers comprise as polymer components a polypropylene matrix and an elastomeric copolymer. In one further embodiment the present polyolefin composition comprises a1 ) at least one first polypropylene homopolymer; a2) optionally at least one second polypropylene homopolymer; wherein the at least one first polypropylene homopolymer and the optionally at least one second polypropylene homopolymer differ from each other in their melt flow rate MFR2 (230 qC, 2.16 kg load, measured according to ISO 1133), a4) at least one heterophasic polypropylene copolymer; b) a blend (A) of recycled plastic material comprising polypropylene and polyethylene in a ratio between 3:7 and 10:1 , which is recovered from a waste plastic material de(...) Such a polyolefin with one or two virgin polypropylene homopolymers and at least one heterophasic polypropylene copolymer may comprise and preferably consists of the following components: a1 ) 15-30 wt% of the first polypropylene homopolymer; a2) optionally 10-20 wt% of the second polypropylene homopolymer; a4) 10-20 wt% of the heterophasic polypropylene homopolymer; b) 15-40 wt% of the blend (A) of recycled plastic material comprising polypropylene and polyethylene having a melt flow rate MFR2 (230 °C, 2.16 kg, measured according to ISO 1 133) in the ra(...) Such a heterophasic polypropylene copolymer may be - at least one heterophasic polypropylene copolymer (PPHeco-1 ) having a melt flow rate MFR2 (230 qC, 2.16 kg, measured according to ISO 1133) in the range of 15 to 20 g/10 min, preferably of 18 g/10 min. The at least one heterophasic polypropylene copolymer (PPHeco-1 ) has a melt flow rate MFR2 (230 °C, 2.16 kg, measured according to ISO 1133) in the range of 15 to 25 g/10 min, preferably of 15 to 20 g/10 min, more preferably of 18 g/10 min(...) The heterophasic polypropylene copolymer (PPHeco-1 ) may have a Charpy Notched Impact Strength (NIS) measured according to ISO 179-1 eA at 23 °C of at least 20 kJ/m2, preferably, at least 30 kJ/m2, like in the range of 20 to 50 kJ/m2, prefe(...) The heterophasic polypropylene copolymer (PPHeco-1 ) may have a flexural modulus measured according to ISO 178 of at least 300 MPa, preferably at least 500 MPa, like in the range of 500 to 1500 MPa, preferably in the range of 500 to 1000 MP(...) The heterophasic polypropylene copolymer (PPHeco-1 ) is known in the art and commercially available. A suitable example is EF015AE of Borealis AG.As menti(...)
Пленки, конденсаторы | Данный патент описывает биаксиально ориентированную полипропиленовую пленку с улучшенными свойствами поверхности и процесс её производства. Пленка изготавливается из полипропиленового соединения, которое содержит высокоизотактический гомополимер пропилена и либо полимерный а-ядерный агент, либо разветвленный полимер пропилена. Пленка не содержит механических дефектов, определяемых сканирующей электронной микроскопией. Также описано использование этой пленки в качестве изоляционной пленки в конденсаторах. | IN419232 JP2022513838 IN202117031232 EP3898237 KR10-2021-0102951 CN113242793 WO2020/127862 | BOREALIS | 2018-12-20 2019-12-20 | (EP3898237) Biaxially oriented polypropylene film with improved surface properties | (EP3898237) The present invention is directed to a biaxially oriented polypropylene (BOPP) film with improved surface properties and to a capacitor comprising an insulation film comprising a layer of the biaxially oriented polypropylene film of the present invention. The present invention is further directed to a process for producing a biaxially oriented polypropylene film. Finally, the present invention is further directed to the use of a biaxially oriented polypropylene film of the present invention as layer of an insulation film of a capacitor. The BOPP film comprises a polypropylene composition, wherein the polypropylene composition comprises a high isotactic homopolymer of propylene and at least one further component which is either a polymeric α-nucleating agent or a branched propylene polymer. The BOPP film does not comprise mechanical failure sites as determined by scanning electron microscopy. The process for producing a biaxially oriented polypropylene film comprises the steps of extruding a polypropylene composition to a flat film and orienting the flat film simultaneously in the machine direction and in the transverse direction. | (WO2020/127862) C L A I M S 1. A biaxially oriented polypropylene film for production in a continuous process comprising a polypropylene composition, wherein the polypropylene composition comprises (i) from 90 to 99.9 wt%, based on the total weight of the polypropylene composition, of a homopolymer of propylene having a content of isotactic pentad fraction of from 93 to 98 % and a melt flow rate MFR2 of from 0.4 to 10 g/10 min, and either (ii) from 0.0000001 to 1 wt%, based on the total weight of the polypropylene composition, of a polymeric a-nucleating agent, or (iii) from 0.1 to 9.99 wt%, based on the total weight of the polypropylene composition, of a branched propylene polymer having a branching index g’ of not more than 0.9, wherein the film is stretched simultaneously in machine direction and transverse direction in a continuous process and wherein the biaxially oriented polypropylene film does not comprise mechanical failure sites as determined by scanning electron microscopy, preferably according to the present description. 2. The biaxially oriented polypropylene film according to claim 1, wherein the polypropylene composition comprises in addition to the homopolymer of propylene (i) (ii) from 0.0000001 to 1 wt%, based on the total weight of the polypropylene composition, of a polymeric a-nucleating agent, and (iii) up to 9.99 wt%, based on the total weight of the polypropylene composition, of a propylene homo- or copolymer other than the homopolymer of propylene (i), or (ii) from 0.1 to 9.99 wt%, based on the total weight of the polypropylene composition, of a branched propylene polymer having a branching index g’ of not more than 0.9, and (iii) up to 0.00001 wt%, based on the total weight of the polypropylene composition, of a b-nucleating agent. 3. The biaxially oriented polypropylene film according to claim 1 or 2, wherein the polypropylene composition further comprises (iv) from 0.01 to 1 wt%, based on the total weight of the polypropylene composition, of conventional additives. 4. The biaxially oriented polypropylene film according to any one of claims 1 to 3, wherein the polypropylene composition has an ash content of not more than 30 ppm and/or wherein he draw ratio in either TD or MD is at least 8.0, preferably > 8.0 to 20.0, further preferred 9.0 to 15.0. 5. The biaxially oriented polypropylene film according to any one of claims 1 to 4, wherein the polymeric a-nucleating agent is selected from the group consisting of polyvinylcyclohexane, poly(3 -methyl- 1 -butene) and mixtures thereof. 6. The biaxially oriented polypropylene film according to any one of claims 1 to 4, wherein the b-nucleating agent is selected from the group consisting of 5,12- dihydro-quino[2,3 -Z>]acridine-7, 14-dione, quino[2,3 -έ] acridine-6, 7, 13,14(5H, 12H)- tetrone, 5,6,12,13-tetrahydroquino[2,3-Z>]acridine-7,14-dione, and mixtures thereof. 7. The biaxially oriented polypropylene film according to any one of claims 1 to 6, wherein the conventional additives are selected from the antioxidants, stabilisers, acid scavengers, and mixtures thereof. 8. The biaxially oriented polypropylene film according to any one of claims 1 to 7, wherein the film comprises a layer consisting of the polypropylene composition and/orthe film has a thickness between 2 and 5 mih, preferably > 2 and < 5 pm, preferably > 2 and 4.5 pm or 3 to 5 pm, preferably of 3.5 to 4.5 pm and/or the throughput of the continuous process may is 20 kg/h to 900 kg/h, further preferred > 25 kg/h to 500 kg/h. 9. The biaxially oriented polypropylene film according to any one of claims 1 to 8, wherein the film also comprises a metal layer. 10. A capacitor comprising an insulation film comprising a layer of the biaxially oriented polypropylene film according to any one of claims 1-9. 11. A process for producing a biaxially oriented polypropylene film in a continuous process comprising the steps of: (A) providing a polypropylene composition comprising (i) from 90 to 99.9 wt%, based on the total weight of the polypropylene composition, of a homopolymer of propylene having a content of isotactic pentad fraction of from 93 to 98 % and a melt flow rate Mm! of from 0.4 to 10 g/10 min, and either (ii) from 0.0000001 to 1 wt%, based on the total weight of the polypropylene composition, of a polymeric a-nucleating agent, or (ii) from 0.1 to 9.99 wt%, based on the total weight of the polypropylene composition, of a branched propylene polymer having a branching index g’ of not more than 0.9, (B) extruding the polypropylene composition to a flat film, (C) orienting the flat film simultaneously in the machine direction and in the transverse direction in a continuous process to obtain the biaxially oriented polypropylene film, and (D) recovering the biaxially oriented polypropylene film. 12. The process according to claim 11, wherein the polypropylene composition comprises in addition to the homopolymer of propylene (i) (ii) from 0.0000001 to 1 wt%, based on the total weight of the polypropylene composition, of a polymeric a-nucleating agent, and (iii) up to 9.99 wt%, based on the total weight of the polypropylene composition, of a propylene homo- or copolymer other than the homopolymer of propylene (i), or (ii) from 0.1 to 9.99 wt%, based on the total weight of the polypropylene composition, of a branched propylene polymer having a branching index g’ of not more than 0.9, and (iii) up to 0.00001 wt%, based on the total weight of the polypropylene composition, of a b-nucleating agent. 13. The process according to claim 11 or 12, wherein the polypropylene composition further comprises (iv) from 0.01 to 1 wt%, based on the total weight of the polypropylene composition, of conventional additives. 14. The process according to any one of claims 11 to 13, wherein the throughput of the continuous process may is 20 kg/h to 900 kg/h, further preferred > 25 kg/h to 500 kg/h and/or the draw ratio in either TD or MD is at least 8.0, preferably > 8.0 to 20.0, further preferred 9.0 to 15.0.. 15. The process according to any one of claims 11 to 14, wherein the biaxially oriented polypropylene film does not comprise mechanical failure sites as determined by scanning electron microscopy. | (EP3898237A1) PENDING (WO2020127862A1) LAPSED (JP2022513838A) PENDING (IN-419232B) GRANTED (KR20210102951A) PENDING (CN113242793A) PENDING | (WO2020/127862) Additionally it is appreciated that capacitor films possess good mechanical properties like a high stiffness and also high operating temperatures. Apart from balanced shrinkage and optimised surface roughness, the main advantage associated with the high isotacticity is the high heat resistance of the final film, relating to the high crystallinity, the high onset temperature of the melting and the high peak melting temperature. The biaxially oriented polypropylene film according to the present invention has the advantage of having improved surface properties, i.e. is free of mechanical failure sites. Given the rather high local strain rates during MD drawing, combined with insufficient thermal activation, the MD draw step results in morphological damage by crazing (see Figures herein). What can be clearly derived from these images is that the drawing only in machine direction as shown in Fig. 1 leads to mechanical failure sites that can especially be seen at the highest magnification for example at the base of the craters. | (WO2020/127862) 1. A biaxially oriented polypropylene film for production in a continuous process comprising a polypropylene composition, wherein the polypropylene composition comprises (i) from 90 to 99.9 wt%, based on the total weight of the polypropylene composition, of a homopolymer of propylene having a content of isotactic pentad fraction of from 93 to 98 % and a melt flow rate MFR2 of from 0.4 to 10 g/10 min, and either (ii) from 0.0000001 to 1 wt%, based on the total weight of the polypropylene composition, of a polymeric a-nucleating agent, or (iii) from 0.1 to 9.99 wt%, based on the total weight of the polypropylene composition, of a branched propylene polymer having a branching index g' of not more than 0.9, wherein the film is stretched simultaneously in machine direction and transverse direction in a continuous process and wherein the biaxially oriented polypropylene film does not comprise mechanical failure sites as determined by scanning electron microscopy, preferably according to the present description. 11. A process for producing a biaxially oriented polypropylene film in a continuous process comprising the steps of: (A) providing a polypropylene composition comprising (i) from 90 to 99.9 wt%, based on the total weight of the polypropylene composition, of a homopolymer of propylene having a content of isotactic pentad fraction of from 93 to 98 % and a melt flow rate Mm! of from 0.4 to 10 g/10 min, and either (ii) from 0.0000001 to 1 wt%, based on the total weight of the polypropylene composition, of a polymeric a-nucleating agent, or (ii) from 0.1 to 9.99 wt%, based on the total weight of the polypropylene composition, of a branched propylene polymer having a branching index g' of not more than 0.9, (B) extruding the polypropylene composition to a flat film, (C) orienting the flat film simultaneously in the machine direction and in the transverse direction in a continuous process to obtain the biaxially oriented polypropylene film, and (D) recovering the biaxially oriented polypropylene film. | (WO2020/127862) It has been found that especially when homopolymers of propylene having an isotacticity of from 95 to 98 % are used in making films, the polymer is more prone to degradation than a conventional homopolymer of propylene having an isotacticity of from 90 to 94 %. It is therefore an object of the present invention to provide biaxially oriented The present invention is directed to a biaxially oriented polypropylene (BOPP) film with improved surface properties and to a capacitor comprising an insulation film comprising a layer of the biaxially oriented polypropylene film of the present invention. The present invention is further directed to a process for producing a biaxially oriented polypropylene film. Finally, the present invention is further directed to the use of a biaxially oriented polypropylene film of the present invention as layer of an insulation film of a capacitor. | AB (EP3898237) The present invention is directed to a biaxially oriented polypropylene (BOPP) film with improved surface properties and to a capacitor comprising an insulation film comprising a layer of the biaxially oriented polypropylene film of the present invention. The present invention is further directed to a process for producing a biaxially oriented polypropylene film. Finally, the present invention is further directed to the use of a biaxially oriented polypropylene film of the present invention as layer of an insulation film of a capacitor. The BOPP film comprises a polypropylene composition, wherein the polypropylene composition comprises a high isotactic homopolymer of propylene and at least one further component which is either a polymeric α-nucleating agent or a branched propylene polymer. The BOPP film does not comprise mechanical failure sites as determined by scanning electron microscopy. The process for producing a biaxially oriented polypropylene film comprises the steps of extruding a polypropylene composition to a flat film and orienting the flat film simultaneously in the machine direction and in the transverse direction. APD 2021-07-12 CLMS (WO2020/127862) C L A I M S 1. A biaxially oriented polypropylene film for production in a continuous process comprising a polypropylene composition, wherein the polypropylene composition comprises (i) from 90 to 99.9 wt%, based on the total weight of the polypropylene composition, of a homopolymer of propylene having a content of isotactic pentad fraction of from 93 to 98 % and a melt flow rate MFR2 of from 0.4 to 10 g/10 min, and either (ii) from 0.0000001 to 1 wt%, based on the total weight of the polypropylene composition, of a polymeric a-nucleating agent, or (iii) from 0.1 to 9.99 wt%, based on the total weight of the polypropylene composition, of a branched propylene polymer having a branching index g’ of not more than 0.9, wherein the film is stretched simultaneously in machine direction and transverse direction in a continuous process and wherein the biaxially oriented polypropylene film does not comprise mechanical failure sites as determined by scanning electron microscopy, preferably according to the present description. 2. The biaxially oriented polypropylene film according to claim 1, wherein the polypropylene composition comprises in addition to the homopolymer of propylene (i) (ii) from 0.0000001 to 1 wt%, based on the total weight of the polypropylene composition, of a polymeric a-nucleating agent, and (iii) up to 9.99 wt%, based on the total weight of the polypropylene composition, of a propylene homo- or copolymer other than the homopolymer of propylene (i), or (ii) from 0.1 to 9.99 wt%, based on the total weight of the polypropylene composition, of a branched propylene polymer having a branching index g’ of not more than 0.9, and (iii) up to 0.00001 wt%, based on the total weight of the polypropylene composition, of a b-nucleating agent. 3. The biaxially oriented polypropylene film according to claim 1 or 2, wherein the polypropylene composition further comprises (iv) from 0.01 to 1 wt%, based on the total weight of the polypropylene composition, of conventional additives. 4. The biaxially oriented polypropylene film according to any one of claims 1 to 3, wherein the polypropylene composition has an ash content of not more than 30 ppm and/or wherein he draw ratio in either TD or MD is at least 8.0, preferably > 8.0 to 20.0, further preferred 9.0 to 15.0. 5. The biaxially oriented polypropylene film according to any one of claims 1 to 4, wherein the polymeric a-nucleating agent is selected from the group consisting of polyvinylcyclohexane, poly(3 -methyl- 1 -butene) and mixtures thereof. 6. The biaxially oriented polypropylene film according to any one of claims 1 to 4, wherein the b-nucleating agent is selected from the group consisting of 5,12- dihydro-quino[2,3 -Z>]acridine-7, 14-dione, quino[2,3 -έ] acridine-6, 7, 13,14(5H, 12H)- tetrone, 5,6,12,13-tetrahydroquino[2,3-Z>]acridine-7,14-dione, and mixtures thereof. 7. The biaxially oriented polypropylene film according to any one of claims 1 to 6, wherein the conventional additives are selected from the antioxidants, stabilisers, acid scavengers, and mixtures thereof. 8. The biaxially oriented polypropylene film according to any one of claims 1 to 7, wherein the film comprises a layer consisting of the polypropylene composition and/orthe film has a thickness between 2 and 5 mih, preferably > 2 and < 5 pm, preferably > 2 and 4.5 pm or 3 to 5 pm, preferably of 3.5 to 4.5 pm and/or the throughput of the continuous process may is 20 kg/h to 900 kg/h, further preferred > 25 kg/h to 500 kg/h. 9. The biaxially oriented polypropylene film according to any one of claims 1 to 8, wherein the film also comprises a metal layer. 10. A capacitor comprising an insulation film comprising a layer of the biaxially oriented polypropylene film according to any one of claims 1-9. 11. A process for producing a biaxially oriented polypropylene film in a continuous process comprising the steps of: (A) providing a polypropylene composition comprising (i) from 90 to 99.9 wt%, based on the total weight of the polypropylene composition, of a homopolymer of propylene having a content of isotactic pentad fraction of from 93 to 98 % and a melt flow rate Mm! of from 0.4 to 10 g/10 min, and either (ii) from 0.0000001 to 1 wt%, based on the total weight of the polypropylene composition, of a polymeric a-nucleating agent, or (ii) from 0.1 to 9.99 wt%, based on the total weight of the polypropylene composition, of a branched propylene polymer having a branching index g’ of not more than 0.9, (B) extruding the polypropylene composition to a flat film, (C) orienting the flat film simultaneously in the machine direction and in the transverse direction in a continuous process to obtain the biaxially oriented polypropylene film, and (D) recovering the biaxially oriented polypropylene film. 12. The process according to claim 11, wherein the polypropylene composition comprises in addition to the homopolymer of propylene (i) (ii) from 0.0000001 to 1 wt%, based on the total weight of the polypropylene composition, of a polymeric a-nucleating agent, and (iii) up to 9.99 wt%, based on the total weight of the polypropylene composition, of a propylene homo- or copolymer other than the homopolymer of propylene (i), or (ii) from 0.1 to 9.99 wt%, based on the total weight of the polypropylene composition, of a branched propylene polymer having a branching index g’ of not more than 0.9, and (iii) up to 0.00001 wt%, based on the total weight of the polypropylene composition, of a b-nucleating agent. 13. The process according to claim 11 or 12, wherein the polypropylene composition further comprises (iv) from 0.01 to 1 wt%, based on the total weight of the polypropylene composition, of conventional additives. 14. The process according to any one of claims 11 to 13, wherein the throughput of the continuous process may is 20 kg/h to 900 kg/h, further preferred > 25 kg/h to 500 kg/h and/or the draw ratio in either TD or MD is at least 8.0, preferably > 8.0 to 20.0, further preferred 9.0 to 15.0.. 15. The process according to any one of claims 11 to 14, wherein the biaxially oriented polypropylene film does not comprise mechanical failure sites as determined by scanning electron microscopy. DESC (WO2020127862) Biaxially Oriented Polypropylene Film with Improved Surface Properties The present invention is directed to a biaxially oriented polypropylene (BOPP) film with improved surface properties and to a capacitor comprising an insulation film comprising a layer of the biaxially oriented polypropylene film of the present invention. The present invention is further directed to a process for producing a biaxially oriented polypropylene film. Finally, the present invention is further directed to the use of a biaxially oriented polypropylene film of the present invention as layer of an insulation film of a capacitor. Polypropylene is used in many applications and is for instance the material of choice in the field of film capacitors as its chain lacks any kind of polar groups which orient under electrical field stress. Because of these demands from the market, biaxially oriented polypropylene films which are thinner and improved in both mechanical properties and electrical properties are preferably used in the field of capacitor applications. Many capacitor film grades, namely for power applications such as welding, e-vehicles, trains, ovens, wind mills, solar panels etc, is using high isotactic polypropylene (HIPP) resins. There are also capacitor film grades based on high isotactic polypropylene resins wherein the underlying polyolefin composition contains in addition long-chain branched polypropylene. EP 2 995 641 Al discloses a polypropylene composition with improved processability and heat resistance for use in a capacitor film, in particular a biaxially oriented polypropylene film made thereof, wherein the polypropylene composition comprises a high isotactic propylene homopolymer, a long chain branched polypropylene, and a b-nucleating agent. WO 2017/064224 Al discloses biaxially oriented polypropylene films with improved electrical properties which are suitable for capacitors, wherein the underlying polypropylene composition comprises a high isotactic homopolymer of propylene and a polymeric a-nucleating agent. Academic research on surface properties of biaxially oriented polypropylene (BOPP) film and on application of BOPP films as capacitor film has been made. polypropylene films suitable for capacitors with still improved surface properties and/or allowing for high throughput. (...)invention is based on the finding that the object can be solved by provision of a novel biaxially oriented polypropylene film comprising a polypropylene composition, wherein the polypropylene composition comprises a high isotactic polypropylene resin and at least one further component. The biaxially oriented polypropylene film according to the present invention has the advantage of having improved(...) The present invention is accordingly in one aspect directed to a biaxially oriented polypropylene film comprising a polypropylene composition, wherein the polypropylene composition comprises (i) from 90 to 99.9 wt%, based on the total weight of the polypropylene composition, of a homopolymer of propylene having a content of isotactic pentad fraction of from 93 to 98 % and a melt flow rate MFR2 of from 0.4 to 10 g/10 min, (ii) from 0.0000001 to 1 wt%, based on the total weight of the polypropylene or(iii) from 0.1 to 9.99 wt%, based on the total weight of the polypropylene composition, of a branched propylene polymer having a branching index g’ of not more than 0.9, wherein the film is stretched simultaneously in machine direction an(...) wherein the biaxially oriented polypropylene film does not comprise mechanical failure sites as determined by scanning electron microscopy, preferably according to the present description, whereby the components (i) and (ii) or (iii) add up(...) In the prior art surface features created thereby are usually called“craters” or“protrusions”, i.e. small band of polypropylene that protrudes from the BOPP film surface in a circular or ellipsoid fashion, resembling a crater rim. The expression homopolymer of propylene as used herein relates to a polypropylene that consists substantially, i.e. of at least 99.5 wt%, more preferably of at least 99.8 wt%, of propylene units. In a preferred embodiment only propylene uni(...) Further, it is appreciated that the homopolymer of propylene is a linear polypropylene. The expression homopolymer of propylene as used herein relates to a polypropylene that consists substantially, i.e. of at least 99.5 wt%, more preferably of at least 99.8 wt%, of propylene units. In a preferred embodiment only propylene uni(...) Further, it is appreciated that the homopolymer of propylene is a linear polypropylene. The feature that the biaxially oriented polypropylene film according to the present invention does not comprise mechanical failure sites as determined by scanning electron microscopy means for example that there is no detectable mechanical failure on a sample of the biaxially oriented polypropylene film according to the present invention observed by SEM as described below under 'Definitions/Measur(...)four images of at least one sample from the chill roll side and/or the air knife side of the biaxially oriented polypropylene film each corresponding to an area of 10x9.2 - 60x55.2 pm2 observed by SEM, whereby further SEM samples are prepar(...) polypropylene composition. The polypropylene composition comprises from 90 to 99.9 wt%, preferably from 95 to 99.9 wt%, more preferably from 98 to 99.9 wt% and in particular from 99 to 99.9 wt% of the high isotactic homopolymer of propylene(...) (...)has the consequence of sagging at the elevated temperatures used in the process of producing a biaxially oriented polypropylene film. The polypropylene composition comprises - in one alternative - a polymeric a-nucleating agent (ii). The polymeric a-nucleating agent (ii) is a polymer of a vinyl compound of the formula CH2=CH-CHR6R7, wherein R6 and R7 together form a 5- or(...) (...)the polymeric a-nucleating agent (ii) is a homopolymer of the vinyl compound of the formula CH2=CH-CHR6R7.The polypropylene composition comprises from 0.0000001 to 1 wt% of the polymeric a- nucleating agent (or, from 0.001 ppm to 10,000 ppm(...) In particular, the polypropylene composition comprises from 0.000001 to 0.001 wt% (or, from 0.01 ppm to 10 ppm), and even more preferably from 0.000001 to 0.0005 wt% (or, from 0.01 ppm to 5 ppm) of the polymeric a-nucleating agent (ii), based on the total weight of the polypropylene composition. One method for incorporating the polymeric a-nucleating agent (ii) into the polypropylene composition includes prepolymerising the polymerisation catalyst by contacting the catalyst with the vinyl compound of the formula CH2=CH-CHR6R7, wher(...) This approach allows the preparation of nucleated polypropylene as disclosed in EP-A- 607703, EP-A- 1028984, EP-A-1028985 and EP-A- 1030878. (...)is polymerised in the presence of such prepolymerised catalyst which approach allows the preparation of nucleated polypropylene. Hence, according to one possible method the polypropylene composition is produced by homopolymerising propylene in the presence of such prepolymerised catalyst. The propylene homopolymer is thereby nucleated by the polymeric a-nucleating agent (ii). The polypropylene composition then preferably comprises from 0.1 to 200 ppm of the polymeric a-nucleating agent (ii), preferably poly(vinylcyclohexane), based on the total weight of the polypropylene composition. The polymerisation process and the catalyst are then suitably as described above. Alternatively, and more preferably, the polypropylene composition is produced by homopolymerising propylene in the presence of a polymerisation catalyst which has not been prepolymerised with the vinyl compound as disclosed above, thereby p(...) Hence, according to a preferred embodiment of the present invention, the polypropylene composition comprises - in one alternative - in addition to the homopolymer of propylene (iii) up to 9.99 wt%, based on the total weight of the polypropylene composition, of a propylene homo- or copolymer other than the homopolymer of propylene (i), i.e. other than the high isotactic homopolymer of propylene (i). (...)of the propylene homo- or copolymer (iii) will be usually at least 0.01 wt%, based on the total weight of the polypropylene composition. The amount of the homo- or copolymer of propylene (iii) is preferably from 0.1 to 9.99 wt%, based on the polypropylene composition, preferably from 0.1 to 5 wt%, more preferably from 0.2 to 4.99 wt%, even more preferably from 0.2 to 1.99 wt%, and in particular from 0.2 to 0.99 wt%, based on the polypropylene composition. (...)preferred that the amount of the homo- or copolymer (iii) does not exceed 2 wt%, based on the total weight of the polypropylene composition. The polypropylene composition comprises - in one alternative - from 0.1 to 9.99 wt%, based on the total weight of the polypropylene composition, of a branched propylene polymer (ii) having a branching index g’ of not more than 0.9. The term“branched propylene polymer” used in the present invention refers to a branched polypropylene differing from a linear polypropylene in that the polypropylene backbonehas side chains whereas a non-branched polypropylene, i.e. a linear polypropylene, does not have side chains. The side chains have significant impact on the rheology of the polypropylene. Accordingly linear polypropylenes and branched polypropylenes can be clearly distinguished by its flow behaviour under stress. (...)is the intrinsic viscosity of the branched propylene polymer, and [IV]lin is the intrinsic viscosity of a linear polypropylene having the same weight average molecular weight (within a range of ±10 %) as the branched propylene polymer. Ther(...) In other words, if the g’-value decreases, the branching of the polypropylene increases. Reference is made in this context to B.H. Zimm and W.H. Stockmeyer, J. Chem. Phys. 17,1301 (1949). (...)is referred to EP 0 879 830 Al. In such a case the branched propylene polymer is also called high melt strength polypropylene. The branched propylene polymer according to the present invention is obtained by chemical modification as described in more detail below and thus is a high melt strength polypropylene (HMS-PP). Therefore the terms“branched propylene polymer” and“high melt strength polypropylene (HMS-PP)” can be regarded in the present invention as synonyms. An accordingly prepared branched propylene polymer is also known as long chain branched pr(...)as long chain branched propylene polymer.Therefore the branched propylene polymer, i.e. the high melt strength polypropylene (HMS-PP), of the present invention has a F30 melt strength of more than 15.0 cN and a v30 melt extensibility of mor(...)of 200 to 300 mm/s, preferably 215 to 285 mm/s, more preferably 235 to 275 mm/s in order to provide a resulting polypropylene composition with good strain hardening effect. The F30 melt strength and the v30 melt extensibility are measured a(...) (...)unsaturated", because the two double bonds are each used for a covalent bond to the polymer chains of the linear polypropylene. polypropylenes modified by reaction with bismaleimido compounds in the melt (EP-A-0 574 801 and EP-A-0 574 804) polypropylenes modified by treatment with ionizing radiation (EP 0 190 889 A2) polypropylenes modified by treatment with peroxides in the solid phase (EP 0 384 431 A2) or in the melt (EP 0 142 724 A2), polypropylenes modified by treatment with bifunctional ethylenically unsaturated monomers under the action of ionizing radiation (EP A 0 678 527), polypropylenes modified by treatment with bifunctional ethylenically unsaturatedmonomers in the presence of peroxides in the melt (EP A 0 688 817 and EP A 0 450 342). A preferred branched propylene polymer is obtained by mixing a linear polypropylene with 0.01 to 3 wt% of an organic peroxide which is thermally decomposable under melting conditions of the polypropylene and heating and melting the mixture. A still more preferred branched propylene polymer is obtained by mixing a linear polypropylene with 0.01 to 3 wt% of an organic peroxide which is thermally decomposable under melting conditions of the polypropylene and with from 0.2 to 3 wt% of a (...)ethylenically unsaturated monomer may be added at any time before or during heating and melting the linear polypropylene/peroxide mixture. The bifunctional monomer may also be added to the linear polypropylene before it is mixed with the peroxide. (...)to a preferred embodiment the bifunctional monomer is in gaseous or liquid state absorbed by the - still solid - polypropylene. (...)linear propylene polymer, of an organic peroxide which is thermally decomposable under melting conditions of the polypropylene (acyl peroxides, alkyl peroxides, peresters and/or peroxycarbonates). The peroxides may optionally be solvatised (...) Mixing with the peroxide(s) is followed by contacting the polypropylene/peroxide mixturewith the bifunctional ethylenically unsaturated monomer(s). The bifunctional monomer may be in gaseous or liquid state and may be applied in pure or dil(...) The bifunctional monomer is allowed to be absorbed by the particulate polypropylene at a temperature of from 20 to 120 °C, preferably of from 60 to 100 °C. Practical sorption times are from 10 to 1000 s, 60 to 600 s being preferred. The polypropylene/peroxide/monomer mixture is then heated and melted in an atmosphere comprising inert gas, e.g. N2, and/or the bifunctional monomer, from sorption temperature to 210 °C. The linear polypropylene comprises propylene homopolymers, copolymers of propylene and ethylene and/or a-olefms with 4 to 18 carbon atoms and mixtures of such homo- and copolymers. According to a preferred embodiment of the present invention, the polypropylene composition comprises - in one alternative - in addition to the homopolymer of propylene (i) and the branched propylene polymer (ii) (iii) up to 0.00001 wt%, based on the total weight of the polypropylene composition of a b-nucleating agent.The amount of the b-nucleating agent (iii) will be usually at least 0.0000001 wt%, based on the total weight of the polypropylene composition. According to a preferred embodiment of the present invention, the polypropylene composition further comprises (iv) from 0.01 to 1 wt%, preferably from 0.05 to 0.8 wt%, based on the total weight of the polypropylene composition, of conventional additives. Hence, the polypropylene composition preferably comprises one or more conventionaladditives (iv). The conventional additives (iv) used according to the present invention are preferably selected from the group consisting of antioxidants, sta(...) (...)and Kinox-10), octadecyl 3-(3’,5’-di-tert. butyl-4-hydroxyphenyl)propionate (sold under trade names Irganox 1076, Anox PP 18 and Kinox-16), butylhydroxytoluene (sold under trade names Ionol CP and Vulkanox BHT), l,3,5-tris(3’,5’-di-tert. bu(...) (...)stabilisers are preferably present in a total amount of from 500 to 8000 ppm, based on the total weight of the polypropylene composition. More preferably, antioxidants and stabilisers are present in a total amount of from 800 to 7000 ppm, s(...)preferably of from 1000 to 6000 ppm, and in particular from 1500 to 6000 ppm, based on the total weight of the polypropylene composition.In particular, the antioxidants and stabilisers preferably do not contain phosphorous containing second(...) Polypropylene composition The polypropylene composition comprises from 90 to 99.9 wt%, preferably from 93 to 99.9 wt%, more preferably from 95 to 99.9 wt%, and in particular from 99 to 99.9 wt% of the high isotactic homopolymer of propylene (i). In addition to the high isotactic homopolymer of propylene (i) the polypropylene composition comprises - according to one alternative - from 0.0000001 to 1 wt% of a polymeric a-nucleating agent (ii) and preferably from 0.01 to 1.0 wt% of co(...) Optionally and preferably according to this alternative, the polypropylene composition comprises up to 9.99 wt% of a propylene homo- or copolymer (iii) other than (i). When present, the propylene homo- or copolymer (iii) preferably comprise(...) Preferably according to this alternative, the polypropylene composition comprises only linear polypropylene. Thereby, the high isotactic homopolymer of propylene (i) and the propylene homo- or copolymer (iii) do not contain long chain branc(...) Furthermore, inthis connection preferably no further polymer containing long chain branches is added to the polypropylene composition. Preferably according to this alternative, the polypropylene composition consists of the high isotactic homopolymer of propylene (i) and the polymeric a-nucleating agent (ii), or the polypropylene composition consists of the high isotactic homopolymer of propylene (i), the polymeric a-nucleating agent (ii), and the conventional additives (iv), or the polypropylene composition consists of the high isotactic homopolymer of propylene (i), the polymeric a-nucleating agent (ii), th(...) According to an especially preferred embodiment of this alternative the polypropylene composition comprises, preferably consists of, from 95 to 99.9 wt% of the high isotactic homopolymer of propylene (i), from 0.1 to 5 wt% of the propylene (...) According to an even more preferred embodiment of this alternative the polypropylene composition comprises, preferably consists of, from 98.2 to 99.8 wt% of the high isotactic homopolymer of propylene (i), from 0.1 to 1 wt% of the propylene(...) In addition to the high isotactic homopolymer of propylene (i) the polypropylene composition comprises - according to one alternative - from 0.1 to 9.99 wt% of a branched propylene polymer having a branching index g’ of not more than 0.9 (i(...) Optionally and preferably according to this alternative, the polypropylene composition comprises up to 0.00001 wt% of a b-nucleating agent (iii).Preferably according to this alternative, the polypropylene composition consists of the high isotactic homopolymer of propylene (i) and the branched propylene polymer (ii), or the polypropylene composition consists of the high isotactic homopolymer of propylene (i), the branched propylene polymer (ii), and the conventional additives (iv), or the polypropylene composition consists of the high isotactic homopolymer of propylene (i), the branched propylene polymer (ii), the b-nucleating agent (...) The polypropylene composition preferably has a melt flow rate MFR2 of from 0.5 to 10 g/10 min, preferably from 1 to 7 g/10 min. Biaxially oriented polypropylene (BOPP) film The biaxially oriented polypropylene film according to the present invention does not comprise mechanical failure sites as determined by scanning electron microscopy. The biaxially oriented polypropylene film according to the present invention comprises the polypropylene composition as in detail described above, i.e. the biaxially oriented polypropylene film according to the present invention comprises at least one layer comprising the polypropylene composition as in detail described above and/or the biaxially oriented polypropylene film according to the present invention is stretched simultaneously in machine direction and transverse dire(...) Preferably the layer comprising the polypropylene composition contains from 90 to 100 wt% of the polypropylene composition, based on the total weight of the film layer. More preferably, the layer contains from 95 to 100 wt% of the polypropylene composition and even more preferably from 98 to 100 wt%, such as 99 to 100 wt%. Especially preferably, the film layer consists of the polypropylene composition. Preferably, the biaxially oriented polypropylene film according to the present invention may be obtained by orienting the film simultaneously in the machine direction and in the transverse direction, more preferably the simultaneous orienta(...)orientation of the film in the machine direction and in the transverse direction to obtain the biaxially oriented polypropylene film is conducted in a continuous process. (...)further aspect directed to a capacitor comprising an insulation film comprising a layer of the biaxially oriented polypropylene film as in detail described above. Process for producing a biaxially oriented polypropylene film The present invention is according to a further aspect directed to a process for producing a biaxially oriented polypropylene film in a continuous process comprising the steps of: (A) providing a polypropylene composition comprising(i) from 90 to 99.9 wt%, based on the total weight of the polypropylene composition, of a homopolymer of propylene having a content of isotactic pentad fraction of from 93 to 98 % and a me(...) (ii) from 0.0000001 to 1 wt%, based on the total weight of the polypropylene composition, of a polymeric a-nucleating agent, (ii) from 0.1 to 9.99 wt%, based on the total weight of the polypropylene (B) extruding the polypropylene composition to a flat film, (...)in the machine direction and in the transverse direction in a continuous process to obtain the biaxially oriented polypropylene film, and (D) recovering the biaxially oriented polypropylene film. Accoding to a preferred embodiment of the process for producing a biaxially oriented polypropylene film according to the present invention, the polypropylene composition comprises in addition to the homopolymer of propylene (i) (ii) from 0.0000001 to 1 wt%, based on the total weight of the polypropylene composition, of a polymeric a-nucleating agent, (iii) up to 9.99 wt%, based on the total weight of the polypropylene composition, of a propylene homo- or copolymer other than the homopolymer of propylene (i), (ii) from 0.1 to 9.99 wt%, based on the total weight of the polypropylene (iii) up to 0.00001 wt%, based on the total weight of the polypropylene (...)of a b-nucleating agent.According to a preferred embodiment of the process for producing a biaxially oriented polypropylene film according to the present invention, the polypropylene composition further comprises (iv) from 0.01 to 1 wt%, based on the total weight of the polypropylene As regards the polypropylene composition and its (optional) ingredients, i.e. either the high isotactic homopolymer of propylene (i), the polymeric a-nucleating agent (ii), the propylene ho(...)
Полимерные компаунды, пленки | Данный патент относится к полимерным компаундам на основе сополимера пропилена и этилена, а также пленкам, полученным из этих компаундов. Описывается состав компаунда, включающего гетерофазный сополимер пропилена, содержащий матрицу - случайный сополимер пропилена и эластомерный сополимер пропилена, а также пластомер - сополимер этилена и одного или нескольких α-олефинов с плотностью менее 0,900 г/см³. Описывается также процесс получения компаунда, включающий полимеризацию пропилена и этилена и/или α-олефинов в нескольких реакторах, а также пленки, полученные из этого компаунда. | ES2896123 US20210309844 EP3458513 CN109071899 KR10-2256147 US11015048 IN342775 KR10-2020-0085366 RU2698721 US20190144652 EP3458513 IN201817039537 CN109071899 KR10-2018-0124079 WO2017/198639 EP3246358 | BOREALIS | 2016-05-18 2017-05-16 2018-10-19 2021-04-20 | (EP3458513) Soft and transparent propylene copolymers | (EP3458513) The present invention is directed to a polypropylene composition (C) comprising a heterophasic propylene copolymer (RAHECO) and a plastomer (PL) as well as a process for the preparation of said polypropylene composition and a film obtained from said polypropylene composition (C). | (EP3458513) 1. Polypropylene composition (C), comprising i) a heterophasic propylene copolymer (RAHECO), said heterophasic propylene copolymer comprising a matrix (M) being a random propylene copolymer (R-PP) and an elastomeric propylene copolymer (E) dispersed in said matrix (M), and ii) a plastomer (PL) being a copolymer of ethylene and at least one C4 to C20 α-olefinhaving a density below 0.900 g/cm3. 2. Polypropylene composition (C) according to claim 1, wherein the polypropylene composition (C) has at least two glass transition temperatures Tg(1) and Tg(2), the first glass transition temperature Tg(1) relates to the matrix (M) while the second glass transition temperature Tg(2) relates to the dispersed elastomeric propylene copolymer (E), wherein further the second glass transition temperature fulfils the inequation (I), Tg2>9.0−2.0×CXCS wherein Tg(2) is the second glass transition temperature of the polypropylene composition (C) and C(XCS) is the comonomer content [in mol-%] of the xylene cold soluble fraction (XCS) of the polypropylene composition (C). 3. Polypropylene composition (C) according to claim 1 or 2, having at least two glass transition temperatures Tg(1)' and Tg(2)', wherein the second glass transition temperature fulfils the inequation (II), Tg2′>10.0−1.8×CXCS′ wherein Tg(2)' is the second glass transition temperature of the polypropylene composition (C) and C(XCS)' is the propylene content [in mol-%] of the xylene cold soluble fraction (XCS) of the polypropylene composition (C). 4. Polypropylene composition (C) according to any one of the preceding claims, wherein the melt flow rate MFR2 (230 °C / 2.16 kg) measured according to ISO 1133 of the polypropylene composition (C) is in the range of 1.0 to 30 g/10 min. 5. Polypropylene composition (C) according to any one of the preceding claims, wherein the polypropylene composition (C) has i) a xylene soluble content (XCS) in the range of 10.0 to 45.0 wt.-%, and/or ii) a propylene content in the range of 65.0 to 96.0 mol-%. 6. Polypropylene composition (C) according to any one of the preceding claims, wherein the polypropylene composition (C) has a melting temperature of at least 135 °C. 7. Polypropylene composition (C) according to any one of the preceding claims, wherein the polypropylene composition (C) has i) a flexural modulus measured according to ISO 178 below 600 MPa and/or ii) a haze according to ASTM D 1300-00 measured on a 50 µm thick cast film below 3.0 %. 8. Polypropylene composition (C) according to any one of the preceding claims, wherein the polypropylene composition (C) has an intrinsic viscosity (IV) determined according to DIN ISO 1628/1 (in Decalin at 135 °C) of the xylene soluble content (XCS) in the range of 0.7 to 2.0 dl/g. 9. Polypropylene composition (C) according to any one of the preceding claims, comprising 60 to 99 wt.-% of the heterophasic propylene copolymer (RAHECO) and 1 to 40 wt.-% of the plastomer (PL). 10. Polypropylene composition (C) according to any one of the preceding claims, wherein the comonomers of the random propylene copolymer (R-PP) and/or the comonomers of the elastomeric propylene copolymer (E) are ethylene and/or C4 to C8 α-olefins. 11. Polypropylene composition (C) according to any one of the preceding claims, wherein the random propylene copolymer (R-PP) comprises a first propylene copolymer fraction (R-PP1) and a second propylene copolymer fraction (R-PP2) and the comonomer contents of the random propylene copolymer (R-PP) and the first propylene copolymer fraction (R-PP1) fulfil inequation (III), CoRPPCoRPP1≥0.8 wherein Co(RPP) is the comonomer content of the random propylene copolymer (R-PP) and Co(RPP1) is the comonomer content of the first propylene copolymer fraction (R-PP1). 12. Polypropylene composition (C) according to any one of the preceding claims, wherein the heterophasic propylene copolymer (RAHECO) has a) a melt flow rate MFR2 (230 °C) measured according to ISO 1133 in the range of 2.0 to 25.0 g/10 min, and/or b) a xylene soluble content (XCS) in the range of 10.0 to 40.0 wt.-%, preferably having a comonomer content below 50 mol-%, and/or c) a comonomer content in the range of 1.5 to 20.0 mol-%. 13. Polypropylene composition (C) according to any one of the preceding claims, wherein the comonomer of the plastomer (PL) is 1-octene. 14. Polypropylene composition (C) according to any one of the preceding claims, wherein the plastomer (PL) has a melt flow rate MFR (190 °C / 2.16 kg) measured according to ISO 1133 below 50 g/10 min. 15. Film, comprising the polypropylene composition (C) according to any one of claims 1 to 14. 16. A polymerization process for producing the polypropylene composition (C) according to any one of claims 1 to 14, comprising the steps of a) providing a plastomer (PL) being a copolymer of ethylene and at least one C4 to C20 α-olefin, b) polymerizing in a first reactor (R1) propylene and ethylene and/or a C4 to C8 α-olefin, obtaining a first random propylene copolymer fraction (R-PP1), c) transferring the first random propylene copolymer fraction (R-PP1) into a second reactor (R2), d) polymerizing in said second reactor (R2) in the presence of the first random propylene copolymer fraction (R-PP1) propylene and ethylene and/or a C4 to C8 α-olefin, obtaining a second random copolymer fraction (R-PP2), said first random propylene copolymer fraction (R-PP1) and said second random copolymer fraction (R-PP2) forming the random propylene copolymer (R-PP), e) transferring said random propylene copolymer (R-PP) into a third reactor (R3), f) polymerizing in said third reactor (R3) in the presence of the random propylene copolymer (R-PP) propylene and/or a C4 to C8 α-olefin, obtaining a third polymer fraction, said polymer fraction is the elastomeric copolymer (E), said propylene copolymer (R-PP) and said elastomeric propylene copolymer (E) form the heterophasic propylene copolymer (RAHECO), g) melt blending the heterophasic propylene copolymer (RAHECO) obtained in step f) with the plastomer (PL) of step a). | (EP3458513B1) GRANTED (EP3246358A1) LAPSED (US20210309844A1) PENDING (US11015048B2) GRANTED (WO2017198639A1) LAPSED (RU2698721C1) GRANTED (ES2896123T3) GRANTED (CN109071899BB) GRANTED (KR102256147B1) GRANTED (IN-342775B) GRANTED (KR20180124079A) REVOKED | (EP3458513) Accordingly, it is appreciated that the heterophasic propylene copolymer (RAHECO) has a melting temperature of at least 135 °C, more preferably in the range of 135 to 160 °C, still more preferably in the range of 137 to 155 °C. Accordingly, it is appreciated that the polypropylene composition (C) has a melting temperature of at least 135 °C, more preferably in the range of 135 to 155 °C, still more preferably in the range of 138 to 150 °C. Accordingly, it is in particular appreciated that the instant heterophasic propylene copolymer (RAHECO) contains only the random propylene copolymer (R-PP), the elastomeric propylene copolymer (E) and optionally polyethylene in amounts as mentioned in this paragraph. The optical properties can indeed be improved by using a rubber phase having a very low intrinsic viscosity, but this in turn leads to problems in production since the resulting powder is very sticky. Thus in case the process consists of three polymerization reactors, this definition does not exclude the option that the overall process comprises for instance a pre-polymerization step in a pre-polymerization reactor. | (EP3458513) 1. Polypropylene composition (C), comprising i) a heterophasic propylene copolymer (RAHECO), said heterophasic propylene copolymer comprising a matrix (M) being a random propylene copolymer (R-PP) and an elastomeric propylene copolymer (E) dispersed in said matrix (M), and ii) a plastomer (PL) being a copolymer of ethylene and at least one C4 to C20 α-olefinhaving a density below 0.900 g/cm3. | (EP3458513) The present invention is directed to a polypropylene composition (C) comprising a heterophasic propylene copolymer (RAHECO) and a plastomer (PL) as well as a process for the preparation of said polypropylene composition and a film obtained from said polypropylene composition (C). The present invention is further directed to a film, comprising the inventive polypropylene composition (C). The present invention is also directed to a polymerization process for producing the polypropylene composition (C), comprising the steps of a) providing a plastomer (PL) being a copolymer of ethylene and at least one C4 to C20 α-olefin, b) polymerizing in a first reactor (R1) propylene and ethylene and/or a C4 to C8 α-olefin, obtaining a first random propylene copolymer fraction (R-PP1), c) transferring the first random propylene copolymer fraction (R-PP1) into a second reactor (R2), d) polymerizing in said second reactor (R2) in the presence of the first random propylene copolymer fraction (R-PP1) propylene and ethylene and/or a C4 to C8 α-olefin, obtaining a second random copolymer fraction (R-PP2), said first random propylene copolymer fraction (R-PP1) and said second random copolymer fraction (R-PP2) forming the random propylene copolymer (R-PP), e) transferring said random propylene copolymer (R-PP) into a third reactor (R3), f) polymerizing in said third reactor (R3) in the presence of the random propylene copolymer (R-PP) propylene and/or a C4 to C8 α-olefin, obtaining a third polymer fraction, said polymer fraction is the elastomeric copolymer (E), said propylene copolymer (R-PP) and said elastomeric propylene copolymer (E) form the heterophasic propylene copolymer (RAHECO), g) melt blending the heterophasic propylene copolymer (RAHECO) obtained in step f) with the plastomer (PL) of step a). Thus, it is an object of the present invention to provide a polypropylene composition (C) comprising a heterophasic system with an optimized or improved balance between mechanical and optical properties. The finding of the present invention is to provide a polypropylene composition (C) comprising a heterophasic propylene copolymer (RAHECO) and a plastomer (PL). Accordingly, the present invention is directed to a polypropylene composition (C), comprising i) a heterophasic propylene copolymer (RAHECO), said heterophasic propylene copolymer comprising a matrix (M) being a random propylene copolymer (R-PP) and an elastomeric propylene copolymer (E) dispersed in said matrix (M), and ii) a plastomer (PL) being a copolymer of ethylene and at least one C4 to C20 α-olefin having a density below 0.900 g/cm3. | AB (EP3458513) The present invention is directed to a polypropylene composition (C) comprising a heterophasic propylene copolymer (RAHECO) and a plastomer (PL) as well as a process for the preparation of said polypropylene composition and a film obtained from said polypropylene composition (C). APD 2021-04-20 CLMS (EP3458513) 1. Polypropylene composition (C), comprising i) a heterophasic propylene copolymer (RAHECO), said heterophasic propylene copolymer comprising a matrix (M) being a random propylene copolymer (R-PP) and an elastomeric propylene copolymer (E) dispersed in said matrix (M), and ii) a plastomer (PL) being a copolymer of ethylene and at least one C4 to C20 α-olefinhaving a density below 0.900 g/cm3. 2. Polypropylene composition (C) according to claim 1, wherein the polypropylene composition (C) has at least two glass transition temperatures Tg(1) and Tg(2), the first glass transition temperature Tg(1) relates to the matrix (M) while the second glass transition temperature Tg(2) relates to the dispersed elastomeric propylene copolymer (E), wherein further the second glass transition temperature fulfils the inequation (I), Tg2>9.0−2.0×CXCS wherein Tg(2) is the second glass transition temperature of the polypropylene composition (C) and C(XCS) is the comonomer content [in mol-%] of the xylene cold soluble fraction (XCS) of the polypropylene composition (C). 3. Polypropylene composition (C) according to claim 1 or 2, having at least two glass transition temperatures Tg(1)' and Tg(2)', wherein the second glass transition temperature fulfils the inequation (II), Tg2′>10.0−1.8×CXCS′ wherein Tg(2)' is the second glass transition temperature of the polypropylene composition (C) and C(XCS)' is the propylene content [in mol-%] of the xylene cold soluble fraction (XCS) of the polypropylene composition (C). 4. Polypropylene composition (C) according to any one of the preceding claims, wherein the melt flow rate MFR2 (230 °C / 2.16 kg) measured according to ISO 1133 of the polypropylene composition (C) is in the range of 1.0 to 30 g/10 min. 5. Polypropylene composition (C) according to any one of the preceding claims, wherein the polypropylene composition (C) has i) a xylene soluble content (XCS) in the range of 10.0 to 45.0 wt.-%, and/or ii) a propylene content in the range of 65.0 to 96.0 mol-%. 6. Polypropylene composition (C) according to any one of the preceding claims, wherein the polypropylene composition (C) has a melting temperature of at least 135 °C. 7. Polypropylene composition (C) according to any one of the preceding claims, wherein the polypropylene composition (C) has i) a flexural modulus measured according to ISO 178 below 600 MPa and/or ii) a haze according to ASTM D 1300-00 measured on a 50 µm thick cast film below 3.0 %. 8. Polypropylene composition (C) according to any one of the preceding claims, wherein the polypropylene composition (C) has an intrinsic viscosity (IV) determined according to DIN ISO 1628/1 (in Decalin at 135 °C) of the xylene soluble content (XCS) in the range of 0.7 to 2.0 dl/g. 9. Polypropylene composition (C) according to any one of the preceding claims, comprising 60 to 99 wt.-% of the heterophasic propylene copolymer (RAHECO) and 1 to 40 wt.-% of the plastomer (PL). 10. Polypropylene composition (C) according to any one of the preceding claims, wherein the comonomers of the random propylene copolymer (R-PP) and/or the comonomers of the elastomeric propylene copolymer (E) are ethylene and/or C4 to C8 α-olefins. 11. Polypropylene composition (C) according to any one of the preceding claims, wherein the random propylene copolymer (R-PP) comprises a first propylene copolymer fraction (R-PP1) and a second propylene copolymer fraction (R-PP2) and the comonomer contents of the random propylene copolymer (R-PP) and the first propylene copolymer fraction (R-PP1) fulfil inequation (III), CoRPPCoRPP1≥0.8 wherein Co(RPP) is the comonomer content of the random propylene copolymer (R-PP) and Co(RPP1) is the comonomer content of the first propylene copolymer fraction (R-PP1). 12. Polypropylene composition (C) according to any one of the preceding claims, wherein the heterophasic propylene copolymer (RAHECO) has a) a melt flow rate MFR2 (230 °C) measured according to ISO 1133 in the range of 2.0 to 25.0 g/10 min, and/or b) a xylene soluble content (XCS) in the range of 10.0 to 40.0 wt.-%, preferably having a comonomer content below 50 mol-%, and/or c) a comonomer content in the range of 1.5 to 20.0 mol-%. 13. Polypropylene composition (C) according to any one of the preceding claims, wherein the comonomer of the plastomer (PL) is 1-octene. 14. Polypropylene composition (C) according to any one of the preceding claims, wherein the plastomer (PL) has a melt flow rate MFR (190 °C / 2.16 kg) measured according to ISO 1133 below 50 g/10 min. 15. Film, comprising the polypropylene composition (C) according to any one of claims 1 to 14. 16. A polymerization process for producing the polypropylene composition (C) according to any one of claims 1 to 14, comprising the steps of a) providing a plastomer (PL) being a copolymer of ethylene and at least one C4 to C20 α-olefin, b) polymerizing in a first reactor (R1) propylene and ethylene and/or a C4 to C8 α-olefin, obtaining a first random propylene copolymer fraction (R-PP1), c) transferring the first random propylene copolymer fraction (R-PP1) into a second reactor (R2), d) polymerizing in said second reactor (R2) in the presence of the first random propylene copolymer fraction (R-PP1) propylene and ethylene and/or a C4 to C8 α-olefin, obtaining a second random copolymer fraction (R-PP2), said first random propylene copolymer fraction (R-PP1) and said second random copolymer fraction (R-PP2) forming the random propylene copolymer (R-PP), e) transferring said random propylene copolymer (R-PP) into a third reactor (R3), f) polymerizing in said third reactor (R3) in the presence of the random propylene copolymer (R-PP) propylene and/or a C4 to C8 α-olefin, obtaining a third polymer fraction, said polymer fraction is the elastomeric copolymer (E), said propylene copolymer (R-PP) and said elastomeric propylene copolymer (E) form the heterophasic propylene copolymer (RAHECO), g) melt blending the heterophasic propylene copolymer (RAHECO) obtained in step f) with the plastomer (PL) of step a). DESC (US11015048) The inventive polypropylene composition (C) is especially featured by its specific optical and mechanical properties. Accordingly, it is preferred that the polypropylene composition (C) has a flexural modulus measured according to ISO 178 below 600 MPa. For example, the polypropylene composition (C) has a flexural modulus measured according to ISO 178 in t(...) Preferably not only the polypropylene composition (C) is features by said specific flexural modulus, but also the film comprising the polypropylene composition (C) when measured under the same conditions as indicated above. With regard to the optical properties, it is preferred that the polypropylene composition (C) has a haze according to ASTM D 1003-00 measured on a 50 μm thick cast film below 3.0%, more preferably below 2.5%, still more preferably below 1.5(...) The polypropylene composition (C) according to this invention is featured by a moderate melt flow rate. Accordingly, the polypropylene composition (C) has a melt flow rate MFR2 (230° C./2.16 kg) measured according to ISO 1133 in the range o(...) Preferably, the polypropylene composition (C) has a xylene soluble content (XCS) in the range of 10.0 to 45.0 wt.-%, more preferably in the range of 12.0 to 35.0 wt.-%, still more preferably in the range of 18.0 to 33.0 wt.-%. Preferably, the propylene content of the xylene soluble fraction (XCS) of the polypropylene composition (C) is in the range of 0.7 to 2.5 dl/g, more preferably in the range of 0.8 to 2.2 dl/g, still more preferably in the range of 0.9 to 2.(...) Preferably, it is desired that the polypropylene composition (C) is thermo mechanically stable. Accordingly, it is appreciated that the polypropylene composition (C) has a melting temperature of at least 135° C., more preferably in the rang(...) Typically, the polypropylene composition (C) has a rather low crystallization temperature, i.e. of not more than 110° C., more preferably in the range of 95 to 110° C., still more preferably in the range of 100 to 108° C. As mentioned above, the polypropylene composition (C) has at least two distinct glass transition temperatures Tg(1)′ and Tg(2)′. Accordingly, it is one preferred requirement of the present invention, that the polypropylene composition (C) has a second glass transition temperature Tg(2)′ fulfilling the inequation (I), more preferably the inequation (Ia), Tg(2)′ is the second glass transition temperature of the polypropylene composition (C), C(XCS)′ is the propylene content [in mol-%] of the xylene cold soluble fraction (XCS) of the polypropylene composition (C). (...)range of −60 to −45° C., still more preferably in the range of −58 to −48° C. It is especially preferred that the polypropylene composition (C) has a second glass transition temperature Tg(2)′ as mentioned in this paragraph and fulfilling t(...) The polypropylene composition (C) comprises apart from propylene also comonomers. Preferably the polypropylene composition (C) comprises apart from propylene ethylene and/or C4 to C8 α-olefins. Accordingly, the term “polypropylene composition” according to this invention is understood as a polypropylene comprising, preferably consisting of, units derivable from Preferably, the polypropylene composition (C) has a propylene content in the range of 65.0 to 95.0 mol.-%, more preferably in the range of 70.0 to 90.0 mol.-%, still more preferably in the range of 72.0 to 88.0 mol.-%. The inventive polypropylene composition (C) comprises a heterophasic propylene copolymer (RAHECO) and a plastomer (PL). Preferably, the polypropylene composition (C) comprises, more preferably consists of, 60 to 99 wt.-%, more preferably 70(...) (...)the heterophasic propylene copolymer composition (C) comprises a matrix (M) being a random propylene copolymer (R-PP) and an elastomeric propylene copolymer (E) dispersed in said matrix (M). Preferably, the polypropylene composition (C) comprises, more preferably consists of, 60 to 90 wt.-% of the matrix (M), more preferably 65 to 86 wt.-%, still more preferably 70 to 84 wt.-%. Accordingly, the polypropylene composition (C) preferably comprises 6 to 25 wt.-% of the elastomeric propylene copolymer (E), more(...) Thus, it is preferred that the polypropylene composition (C) comprises, more preferably consists of, 60 to 90 wt.-% of the matrix (M), more preferably 65 to 86 wt.-%, still more preferably 70 to 84 wt.-%, 6 to 25 wt.-% of the elastomeric pr(...) The polypropylene composition (C) of the present invention may include additives (AD). Accordingly, it is preferred that the polypropylene composition (C) comprises, more preferably consists of, 60 to 99 wt.-%, more preferably 70 to 97 wt.-(...) Preferably the polypropylene composition (C) of the invention does not comprise (a) further polymer (s) different to the heterophasic propylene copolymer (RAHECO) and the plastomer (PL), in an amount exceeding 10 wt.-%, preferably in an amo(...) The inventive polypropylene composition (C) comprises a heterophasic propylene copolymer (RAHECO). (...)propylene copolymer (RAHECO) according to this invention comprises a matrix (M) being a random propylene copolymer (R-PP) and dispersed therein an elastomeric propylene copolymer (E). (...)copolymer (RAHECO) according to this invention comprises as polymer components only the random propylene copolymer (R-PP) and the elastomeric propylene copolymer (E). In other words, the heterophasic propylene copolymer (RAHECO) may contain(...) One additional polymer which may be present in such low amounts is a polyethylene which is a by-reaction product obtained by the preparation of the heterophasic propylene copolymer (RAHECO). (...)appreciated that the instant heterophasic propylene copolymer (RAHECO) contains only the random propylene copolymer (R-PP), the elastomeric propylene copolymer (E) and optionally polyethylene in amounts as mentioned in this paragraph. Accordingly, the term “propylene copolymer” according to this invention is understood as a polypropylene comprising, preferably consisting of, units derivable from Thus, the heterophasic propylene copolymer (RAHECO), i.e. the random propylene copolymer (R-PP) such as the first propylene copolymer fraction (R-PP1) and the second propylene copolymer fraction (R-PP2), as well as the elastomeric propylene(...) Still more preferably the random propylene copolymer (R-PP), i.e. the first propylene copolymer fraction (R-PP1) and the second propylene copolymer fraction (R-PP2), as well as the elastomeric propylene copolymer (E) of the heterophasic pro(...) (...)propylene copolymer (E) is preferably an ethylene propylene rubber (EPR), whereas the random propylene copolymer (R-PP) is a random ethylene propylene copolymer (R-PP). (...)present in the xylene cold soluble (XCS) fraction are those defined above for the random propylene copolymer (R-PP) and the elastomeric propylene copolymer (E), respectively. In one preferred embodiment the comonomer is ethylene only. (...)copolymer (RAHECO) can be further defined by its individual components, i.e. the random propylene copolymer (R-PP) and the elastomeric propylene copolymer (E). The random propylene copolymer (R-PP) comprises monomers copolymerizable with propylene, for example comonomers such as ethylene and/or C4 to C8 α-olefins, in particular ethylene and/or C4 to C6 α-olefins, e.g. 1-butene and/or 1-hexene. Preferably the random propylene copolymer (R-PP) according to this invention comprises, especially consists of, monomers copolymerizable with propylene from the gr(...) More specifically the random propylene copolymer (R-PP) of this invention comprises—apart from propylene—units derivable from ethylene and/or 1-butene. In a preferred embodiment the random propylene copolymer (R-PP) comprises units derivable from ethylene and propylene only. Accordingly, the comonomer content of the random propylene copolymer (R-PP) is in the range of 4.4 to 7.3 mol-%, yet more preferably in the range of 4.8 to 6.5 mol-%, still more preferably in the range of 5.0 to 6.0 mol-%. The term “random” indicates that the comonomers of the random propylene copolymer (R-PP), as well as of the first propylene copolymer fraction (R-PP1) and the second propylene copolymer fraction (R-PP2) are randomly distributed within the p(...) The random propylene copolymer (R-PP) preferably comprises at least two polymer fractions, like two or three polymer fractions, all of them are propylene copolymers. Even more preferred the random propylene copolymer (R-PP) comprises, preferably consists of, a first propylene copolymer fraction (R-PP1) and a second pro(...) (...)second propylene copolymer fraction (R-PP2) reference is made to the comonomers of the random propylene copolymer (R-PP). Preferably the first propylene copolymer fraction (R-PP1) and the second propylene copolymer fraction (R-PP2) contain (...) (...)wt.-%, more preferably 60 to 90 wt.-%, still more preferably 60.0 to 87.0 wt.-% of the random propylene copolymer (R-PP), based on the total weight of the heterophasic propylene copolymer (RAHECO). (...)wt.-%, more preferably 60 to 90 wt.-%, still more preferably 60.0 to 87.0 wt.-% of the random propylene copolymer (R-PP) and 5 to 40 wt.-%, more preferably 10 to 40 wt.-%, still more preferably 13.0 to 40.0 wt.-% of the elastomeric propylen(...) As indicated above, the random propylene copolymer (R-PP) preferably comprises at least two polymer fractions, like two or three polymer fractions, all of them are propylene copolymers. Even more preferred the random propylene copolymer (R-PP) comprises, preferably consists of, a first propylene copolymer fraction (R-PP1) and a second propylene copolymer fraction (R-PP2). Preferably, the comonomer contents of the random propylene copolymer (R-PP) and the first propylene copolymer fraction (R-PP1) fulfil inequation (III), more preferably inequation (IIIa), still more preferably inequation (IIIb), wherein Co(RPP) is the comonomer content [mol.-%] of the random propylene copolymer (R-PP) and Co(RPP1) is the comonomer content [mol.-%] of the first propylene copolymer fraction (R-PP1). Preferably one of the propylene copolymer fractions (R-PP1) and (R-PP2) of the random propylene copolymer (R-PP) is the comonomer lean fraction and the other fraction is the comonomer rich fraction, wherein further the lean fraction and the(...) The random propylene copolymer (R-PP) according to this invention has a melt flow rate MFR2 (230° C./2.16 kg) measured according to ISO 1133 in the range of 5.0 to 15.0 g/10 min, more preferably in the range of 6.0 to 12.0 g/10 min, still m(...) Accordingly, it is preferred that difference between the melt flow rate of the random propylene copolymer (R-PP) and the first propylene copolymer fraction (R-PP1) [MFR(Pre-R-PP)—MFR(Pre-R-PP1)] is below +/−2.5 g/10 min, more preferably +/−2.0 g/10 min, yet more preferably +/−1.5 g/10 min. (...)in series a heterophasic propylene copolymer (RAHECO) comprising a matrix (M) being a random propylene copolymer (PP) and an elastomeric propylene copolymer (E) dispersed in said matrix (M). Preferably the heterophasic propylene copolymer (RAHECO) is obtained by a sequential polymerization process comprising the steps of (...)said first propylene copolymer fraction (R-PP1) and said second propylene copolymer fraction (R-PP2) form the matrix (PP), - (d) transferring said matrix (M) in a third reactor, - (e) polymerizing in said third reactor in the presence of the (...) For preferred embodiments of the heterophasic propylene copolymer (HECO), the random propylene copolymer (R-PP), the first propylene copolymer fraction (R-PP1), the second propylene copolymer fraction (R-PP2), and the elastomeric copolymer (...) The term “sequential polymerization process” indicates that the heterophasic propylene copolymer (HECO) is produced in at least two, like three, reactors connected in series. The term “polymerization process” shall indicate that the main polymerization takes place. Thus in case the process consists of three polymerization reactors, this definition does not exclude the option that the overall process comprises for instance a pre-polymerization step in a pre-polymerization reactor. The term “consist of” is only a closing formulation in view of the main polymerization process. Bulk means a polymerization in a reaction medium that comprises of at least 60% (w/w) monomer. According to the present invention the slurry reactor is preferably a (bulk) loop reactor. Accordingly, for the instant process at least three, preferably three polymerization reactors, namely a slurry reactor, like loop reactor, a first gas phase reactor and a second gas phase reactor are connected in series are used. If needed prior to the slurry reactor a pre-polymerization reactor is placed. If desired, the polymerization may be effected in a known manner under supercritical conditions in the first reactor, i.e. in the slurry reactor, like in the loop reactor, and/or as a condensed mode in the gas phase reactors. In a preferred embodiment, the prepolymerization is conducted as bulk slurry polymerization in liquid propylene, i.e. the liquid phase mainly comprises propylene, with minor amount of other reactants and optionally inert components dissolve(...) (...)a part of the cocatalyst is introduced into the prepolymerization stage and the remaining part into subsequent polymerization stages. Also in such cases it is necessary to introduce so much cocatalyst into the prepolymerization stage that a sufficient polymerization reaction is obtained therein. According to the invention the heterophasic propylene copolymer (RAHECO) is obtained by a multistage polymerization process, as described above, in the presence of a catalyst system. During activation of polypropylene catalysts, alkyl aluminium does not only reduce and alkylate the active metal, but it has also influence on the donor composition. It is well-known that alkyl aluminium compounds can remove carboxylic acid(...) As further component in the instant polymerization process an external donor (ED) is preferably present. Suitable external donors (ED) include certain silanes, ethers, esters, amines, ketones, heterocyclic compounds and blends of these. It (...) The inventive polypropylene composition further comprises a plastomer (PL) being a copolymer of ethylene and a C4 to C20 α-olefin. The plastomer (PL) can be any elastomeric polyolefin with the proviso that it chemically differs from the elastomeric propylene copolymer (E) as defined herein. More preferably the plastomer (PL) is a very low density polyolefin, still more preferably a very low density polyolefin polymerized using single site catalysis, preferably metallocene catalysis. The inventive polypropylene composition (C) is obtained by melt blending the heterophasic propylene copolymer (RAHECO) with the plastomer (PL). The polypropylene composition (C) of the present invention may include additives (AD). Typical additives are acid scavengers, antioxidants, colorants, light stabilisers, plasticizers, slip agents, anti-scratch agents, dispersing agents, pro(...) Preferably the polypropylene composition (C) of the invention does not comprise (a) further polymer (s) different to the heterophasic propylene copolymer (RAHECO) and the plastomer (PL), in an amount exceeding 15 wt.-%, preferably in an amo(...)in an amount exceeding 10 wt.-%, more preferably in an amount exceeding 9 wt.-%, based on the weight of the polypropylene composition (C). If an additional polymer is present, such a polymer is typically a polymeric carrier material for the(...) The present invention is not only directed to the inventive polypropylene composition (C), but also to unoriented films made therefrom. Accordingly, in a further embodiment the present invention is directed to unoriented films, like cast fi(...)preferably comprising at least 95.0 wt.-%, yet more preferably comprising at least 99.0 wt.-%, of the inventive polypropylene composition (C). Preferably, the unoriented film consists of the inventive polypropylene composition (C). One distinguishes between unoriented and oriented films (see for instance polypropylene handbook, Nello Pasquini, 2nd edition, Hanser). Oriented films are typically monoaxially or biaxially oriented films, whereas unoriented films are cast (...) (...)C(PP) is the comonomer content [in mol-%] of the random propylene copolymer (R-PP), - C(PP2) is the calculated comonomer content [in mol-%] of the second propylene copolymer fraction (R-PP2). (...)XS(PP) is the xylene cold soluble (XCS) content [in wt.-%] of the random propylene copolymer (R-PP), - XS(PP2) is the calculated xylene cold soluble (XCS) content [in wt.-%] of the second propylene copolymer fraction (R-PP2), respectively. (...)MFR(PP) is the melt flow rate MFR2 (230° C./2.16 kg) [in g/10 min] of the random propylene copolymer (R-PP), - MFR(PP2) is the calculated melt flow rate MFR2 (230° C./2.16 kg) [in g/10 min] of the second propylene copolymer fraction (R-PP2).(...) - w(PP) is the weight fraction [in wt.-%] of the random propylene copolymer (R-PP), i.e. polymer produced in the first and second reactor (R1+R2), - w(E) is the weight fraction [in wt.-%] of the elastomeric propylene copolymer (E), i.e. polymer produced in the third reactor (R3) - C(PP) is the comonomer content [in mol-%] of the random propylene copolymer - (R-PP), i.e. comonomer content [in mol-%] of the polymer produced in the first and second reactor (R1+R2), - C(RAHECO) is th(...)in mol-%] of the propylene copolymer, i.e. is the comonomer content [in mol-%] of the polymer obtained after polymerization in the third reactor (R3), - C(E) is the calculated comonomer content [in mol-%] of elastomeric propylene copolymer ((...) The catalyst used in the polymerization processes for the heterophasic propylene copolymers (RAHECO) of the inventive examples (IE) was prepared as follows: DESC (US11015048) The present invention is directed to a polypropylene composition (C) comprising a heterophasic propylene copolymer (RAHECO) and a plastomer (PL) as well as a process for the preparation of said polypropylene composition and a film obtained from said polypropylene composition (C). Thus, it is an object of the present invention to provide a polypropylene composition (C) comprising a heterophasic system with an optimized or improved balance between mechanical and optical properties. The finding of the present invention is to provide a polypropylene composition (C) comprising a heterophasic propylene copolymer (RAHECO) and a plastomer (PL). Accordingly, the present invention is directed to a polypropylene composition (C), comprising (...)RAHECO), said heterophasic propylene copolymer comprising a matrix (M) being a random propylene copolymer (R-PP) and an elastomeric propylene copolymer (E) dispersed in said matrix (M), and - ii) a plastomer (PL) being a copolymer of ethylen(...) In one embodiment of the present invention, the polypropylene composition (C) has at least two glass transition temperatures Tg(1) and Tg(2), the first glass transition temperature Tg(1) relates to the matrix (M) while the second glass tran(...) Tg(2) is the second glass transition temperature of the polypropylene composition (C) and C(XCS) is the comonomer content [in mol-%] of the xylene cold soluble fraction (XCS) of the polypropylene composition (C). In a further embodiment of the present invention, the polypropylene composition (C) has at least two glass transition temperatures Tg(1)′ and Tg(2)′, wherein the second glass transition temperature fulfils the inequation (II), Tg(2)′ is the second glass transition temperature of the polypropylene composition (C) and C(XCS)′ is the propylene content [in mol-%] of the xylene cold soluble fraction (XCS) of the polypropylene composition (C). (...)of the present invention, the melt flow rate MFR2 (230° C./2.16 kg) measured according to ISO 1133 of the polypropylene composition (C) is in the range of 1.0 to 30 g/10 min. In one embodiment of the present invention, the polypropylene composition (C) has In a further embodiment of the present invention, the polypropylene composition (C) has a melting temperature of at least 135° C. In another embodiment of the present invention, the polypropylene composition (C) has In one embodiment of the present invention, the polypropylene composition (C) has an intrinsic viscosity (IV) determined according to DIN ISO 1628/1 (in Decalin at 135° C.) of the xylene soluble content (XCS) in the range of 0.7 to 2.0 dl/g(...) In one embodiment of the present invention, the polypropylene composition (C) comprises 60 to 99 wt.-% of the heterophasic propylene copolymer (RAHECO) and 1 to 40 wt.-% of the plastomer (PL). (...)above, the heterophasic propylene copolymer (RAHECO) comprises a matrix (M) being a random propylene copolymer (R-PP) and an elastomeric propylene copolymer (E) dispersed in said matrix (M). In another embodiment of the present invention, the comonomers of the random propylene copolymer (R-PP) and/or the comonomers of the elastomeric propylene copolymer (E) are ethylene and/or C4 to C8 α-olefins. In a further embodiment of the present invention, the random propylene copolymer (R-PP) comprises a first propylene copolymer fraction (R-PP1) and a second propylene copolymer fraction (R-PP2) and the comonomer contents of the random propylene copolymer (R-PP) and the first propylene copolymer fraction (R-PP1) fulfil inequation (III), wherein Co(RPP) is the comonomer content of the random propylene copolymer (R-PP) and Co(RPP1) is the comonomer content of the first propylene copolymer fraction (R-PP1). The present invention is further directed to a film, comprising the inventive polypropylene composition (C). The present invention is also directed to a polymerization process for producing the polypropylene composition (C), comprising the steps of (...)copolymer fraction (R-PP1) and said second random copolymer fraction (R-PP2) forming the random propylene copolymer (R-PP), - e) transferring said random propylene copolymer (R-PP) into a third reactor (R3), - f) polymerizing in said third reactor (R3) in the presence of the random propylene copolymer (R-PP) propylene and/or a C4 to C8 α-olefin, obtaining a third polymer fraction, said polymer fraction is the elastomeric copolymer (E), said propylene copolymer (R-PP) and said elastomeric propylene copolymer (E) form the heterophasic propylene copolymer (RA(...) DESC (US20210309844) The inventive polypropylene composition (C) is especially featured by its specific optical and mechanical properties. Accordingly, it is preferred that the polypropylene composition (C) has a flexural modulus measured according to ISO 178 below 600 MPa. For example, the polypropylene composition (C) has a flexural modulus measured according to ISO 178 in t(...) Preferably not only the polypropylene composition (C) is features by said specific flexural modulus, but also the film comprising the polypropylene composition (C) when measured under the same conditions as indicated above. With regard to the optical properties, it is preferred that the polypropylene composition (C) has a haze according to ASTM D 1003-00 measured on a 50 μm thick cast film below 3.0%, more preferably below 2.5%, still more preferably below 1.5(...) The polypropylene compo(...)
Пленки, Конденсаторы | Данный патент описывает процесс производства термически обработанной биаксиально ориентированной полипропиленовой пленки, а также конденсатор, содержащий изоляционную пленку, которая включает слой термически обработанной биаксиально ориентированной полипропиленовой пленки. Патент описывает состав полипропиленовой композиции, процесс ее экструзии и ориентации в двух направлениях, термической обработки пленки и ее последующего восстановления. Толщина пленки составляет от 0,5 до 10 мкм. Патент также упоминает использование термически обработанной пленки для увеличения диэлектрической проницаемости и/или улучшения прочности электрического пробоя изоляционной пленки конденсатора. | WO2022/233733 EP4086299 | BOREALIS | 2021-05-03 | (EP4086299) Thermally treated biaxially oriented polypropylene film | (EP4086299) The present invention is directed to a process for producing a thermally treated biaxially oriented polypropylene film and to a thermally treated biaxially oriented polypropylene film obtained by the process. The present invention further relates to a capacitor comprising an insulation film comprising a layer of the thermally treated biaxially oriented polypropylene film of the present invention. The present invention is further directed to the use of a thermally treated biaxially oriented polypropylene film of the present invention. | (EP4086299) 1. A process for producing a thermally treated biaxially oriented polypropylene film, the process comprising the steps of: (A) providing a polypropylene composition comprising (A1 ) from 90 to 99.99 wt.%, based on the total weight of the polypropylene composition, of a homopolymer of propylene having a content of isotactic pentad fraction of from 93 to 98 % determined by NMR spectroscopy and a melt flow rate MFR2 of from 0.4 to 10 g/10 min determined according to ISO 1133, and (A2) from 0.0000001 to 1 wt.% of a polymeric α-nucleating agent based on the total weight of the polypropylene composition, and/or (A3) from 0.0000001 to 0.0002 wt.% of a β-nucleating agent based on the total weight of the polypropylene composition, (B) extruding the polypropylene composition to a film, (C) orienting the film simultaneously or sequentially to obtain a biaxially oriented polypropylene film, (D) thermally treating the biaxially oriented polypropylene film by (D1) heating the biaxially oriented polypropylene film to an annealing temperature Tann, wherein Tann is between 80 and 150 °C, (D2) annealing the biaxially oriented polypropylene film at the annealing temperature Tann for a annealing time tann to obtain the thermally treated biaxially oriented polypropylene film, wherein tann is between 10 and 140 min, (D3) cooling the thermally treated biaxially oriented polypropylene film, (E) recovering the thermally treated biaxially oriented polypropylene film. 2. The process according to claim 1, wherein the polypropylene composition further comprises (A4) up to 9.99 wt.%, based on the total weight of the polypropylene composition, of a propylene homo- or copolymer other than the homopolymer of propylene (A1). 3. The process according to any one of the preceding claims, wherein the polypropylene composition comprises (A5) from 0.1 to 9.99 wt.%, based on the total weight of the polypropylene composition, of a branched propylene polymer having a branching index g' of not more than 0.9 measured as described in the specification. 4. The process according to any one of the preceding claims, wherein the polypropylene composition further comprises (A6) from 0.01 to 1 wt.%, based on the total weight of the polypropylene composition, of additives. 5. The process according to any one of the preceding claims, wherein in step (C) the film is sequentially orientated, and sequential orientation is performed either first in machine direction (MD) and subsequently in transverse direction (TD) or first in traverse direction (TD) and subsequently in machine direction (MD). 6. The process according to any one of the preceding claims, wherein a draw ratio in machine direction (MD) is at least 8.0 to 20.0 and/or wherein a draw ratio in transverse direction (TD) is at least 8.0 to 20.0. 7. The process according to any one of the preceding claims, wherein the polymeric α-nucleating agent (A2) is a polymer of a vinyl compound of the formula CH2=CH-CHR1R2 wherein R1 and R2 together form a 5- or 6-membered saturated, unsaturated, or aromatic ring, or independently represent an alkyl group comprising 1 to 4 carbon atoms. 8. The process according to claim 7, wherein the polymeric α-nucleating agent (A2) is selected from the group consisting of polyvinylcyclohexane, poly(3-methyl-1-butene) and mixtures thereof. 9. The process according to any one of the preceding claims, wherein the β-nucleating agent is selected from the group consisting of 5,12-dihydroquino[2,3-b]acridine-7,14-dione, quino[2,3-b] acridine-6, 7, 13,14(5H, 12H)-tetrone, 5,6,12,13-tetrahydroquino[2,3-b]acridine-7,14-dione, and mixtures thereof. 10. The process according to any one of the preceding claims, wherein the film has a thickness between 0.5 to 10 µm. 11. The process according to any one of the preceding claims, wherein the thermally treated biaxially oriented polypropylene film or the biaxially oriented polypropylene film further comprises a metal layer. 12. Thermally treated biaxially oriented polypropylene film obtained by the process according to any one of claims 1 to 11. 13. A capacitor comprising an insulation film, the insulation film comprising a layer of the thermally treated biaxially oriented polypropylene film according to claim 12. 14. Use of the thermally treated biaxially oriented film according to claim 12 for increasing the permittivity and/or improving the dielectrical breakdown field strength of an insulation film of a capacitor. 15. Use of the thermally treated biaxially oriented polypropylene film according to claim 12 as a layer of an insulation film of a capacitor. | (EP4086299A1) PENDING (WO2022233733A1) PENDING | (EP4086299) Additionally it is appreciated that capacitor films possess good mechanical properties like a high stiffness and also high operating temperatures. Apart from balanced shrinkage and optimised surface roughness, the main advantage associated with the high isotacticity is the high heat resistance of the final film, relating to the high crystallinity, the high onset temperature of the melting and the high peak melting temperature. The present invention has a number of advantages. | (EP4086299) 1. A process for producing a thermally treated biaxially oriented polypropylene film, the process comprising the steps of: (A) providing a polypropylene composition comprising (A1 ) from 90 to 99.99 wt.%, based on the total weight of the polypropylene composition, of a homopolymer of propylene having a content of isotactic pentad fraction of from 93 to 98 % determined by NMR spectroscopy and a melt flow rate MFR2 of from 0.4 to 10 g/10 min determined according to ISO 1133, and (A2) from 0.0000001 to 1 wt.% of a polymeric α-nucleating agent based on the total weight of the polypropylene composition, and/or (A3) from 0.0000001 to 0.0002 wt.% of a β-nucleating agent based on the total weight of the polypropylene composition, (B) extruding the polypropylene composition to a film, (C) orienting the film simultaneously or sequentially to obtain a biaxially oriented polypropylene film, (D) thermally treating the biaxially oriented polypropylene film by (D1) heating the biaxially oriented polypropylene film to an annealing temperature Tann, wherein Tann is between 80 and 150 °C, (D2) annealing the biaxially oriented polypropylene film at the annealing temperature Tann for a annealing time tann to obtain the thermally treated biaxially oriented polypropylene film, wherein tann is between 10 and 140 min, (D3) cooling the thermally treated biaxially oriented polypropylene film, (E) recovering the thermally treated biaxially oriented polypropylene film. | (EP4086299) It is therefore an object of the present invention to provide biaxially oriented polypropylene films having improved permittivity and/or improved dielectrical breakdown field strength, in particular for use as insulation layer in capacitors at higher operating temperatures. The present invention is directed to a process for producing a thermally treated biaxially oriented polypropylene film and to a thermally treated biaxially oriented polypropylene film obtained by the process. The present invention further relates to a capacitor comprising an insulation film comprising a layer of the thermally treated biaxially oriented polypropylene film of the present invention. The present invention is further directed to the use of a thermally treated biaxially oriented polypropylene film of the present invention. The present invention is directed to a process for producing a thermally treated biaxially oriented polypropylene film and to a thermally treated biaxially oriented polypropylene film obtained by this process. The present invention further relates to a capacitor comprising an insulation film comprising a layer of the thermally treated biaxially oriented polypropylene film of the present invention. The present invention is further directed to the use of the thermally treated biaxially oriented polypropylene film of the present invention. The present invention therefore provides a process for producing a thermally treated biaxially oriented polypropylene film, the process comprising the steps of: (A) providing a polypropylene composition comprising, preferably consisting of, (A1) from 90 to 99.99 wt.%, based on the total weight of the polypropylene composition, of a homopolymer of propylene having a content of isotactic pentad fraction of from 93 to 98 % and a melt flow rate MFR2 of from 0.4 to 10 g/10 min, and (A2) from 0.0000001 to 1 wt.% of a polymeric α-nucleating agent based on the total weight of the polypropylene composition, and/or (A3) from 0.0000001 to 0.0002 wt.% of a β-nucleating agent based on the total weight of the polypropylene composition, (B) extruding the polypropylene composition to a film, (C) orienting the film simultaneously or sequentially to obtain a biaxially oriented polypropylene film, (C1) optionally metallizing the biaxially oriented polypropylene film to obtain a metallized biaxially oriented polypropylene film, (D) thermally treating the biaxially oriented polypropylene film metallized or non-metallized by (D1) heating the biaxially oriented polypropylene film to a first annealing temperature T1, wherein T1 is between 80 and 150 °C, (D2) annealing the biaxially oriented polypropylene film at the first annealing temperature T1 for a first annealing time t1 to obtain the thermally treated biaxially oriented polypropylene film, wherein t1 is between 10 and 120 min, (D3) cooling the thermally treated biaxially oriented polypropylene film, preferably cooling to room temperature, (E) recovering the thermally treated biaxially oriented polypropylene film. | AB (EP4086299) The present invention is directed to a process for producing a thermally treated biaxially oriented polypropylene film and to a thermally treated biaxially oriented polypropylene film obtained by the process. The present invention further relates to a capacitor comprising an insulation film comprising a layer of the thermally treated biaxially oriented polypropylene film of the present invention. The present invention is further directed to the use of a thermally treated biaxially oriented polypropylene film of the present invention. APD 2021-05-03 2022-04-29 CLMS (EP4086299) 1. A process for producing a thermally treated biaxially oriented polypropylene film, the process comprising the steps of: (A) providing a polypropylene composition comprising (A1 ) from 90 to 99.99 wt.%, based on the total weight of the polypropylene composition, of a homopolymer of propylene having a content of isotactic pentad fraction of from 93 to 98 % determined by NMR spectroscopy and a melt flow rate MFR2 of from 0.4 to 10 g/10 min determined according to ISO 1133, and (A2) from 0.0000001 to 1 wt.% of a polymeric α-nucleating agent based on the total weight of the polypropylene composition, and/or (A3) from 0.0000001 to 0.0002 wt.% of a β-nucleating agent based on the total weight of the polypropylene composition, (B) extruding the polypropylene composition to a film, (C) orienting the film simultaneously or sequentially to obtain a biaxially oriented polypropylene film, (D) thermally treating the biaxially oriented polypropylene film by (D1) heating the biaxially oriented polypropylene film to an annealing temperature Tann, wherein Tann is between 80 and 150 °C, (D2) annealing the biaxially oriented polypropylene film at the annealing temperature Tann for a annealing time tann to obtain the thermally treated biaxially oriented polypropylene film, wherein tann is between 10 and 140 min, (D3) cooling the thermally treated biaxially oriented polypropylene film, (E) recovering the thermally treated biaxially oriented polypropylene film. 2. The process according to claim 1, wherein the polypropylene composition further comprises (A4) up to 9.99 wt.%, based on the total weight of the polypropylene composition, of a propylene homo- or copolymer other than the homopolymer of propylene (A1). 3. The process according to any one of the preceding claims, wherein the polypropylene composition comprises (A5) from 0.1 to 9.99 wt.%, based on the total weight of the polypropylene composition, of a branched propylene polymer having a branching index g' of not more than 0.9 measured as described in the specification. 4. The process according to any one of the preceding claims, wherein the polypropylene composition further comprises (A6) from 0.01 to 1 wt.%, based on the total weight of the polypropylene composition, of additives. 5. The process according to any one of the preceding claims, wherein in step (C) the film is sequentially orientated, and sequential orientation is performed either first in machine direction (MD) and subsequently in transverse direction (TD) or first in traverse direction (TD) and subsequently in machine direction (MD). 6. The process according to any one of the preceding claims, wherein a draw ratio in machine direction (MD) is at least 8.0 to 20.0 and/or wherein a draw ratio in transverse direction (TD) is at least 8.0 to 20.0. 7. The process according to any one of the preceding claims, wherein the polymeric α-nucleating agent (A2) is a polymer of a vinyl compound of the formula CH2=CH-CHR1R2 wherein R1 and R2 together form a 5- or 6-membered saturated, unsaturated, or aromatic ring, or independently represent an alkyl group comprising 1 to 4 carbon atoms. 8. The process according to claim 7, wherein the polymeric α-nucleating agent (A2) is selected from the group consisting of polyvinylcyclohexane, poly(3-methyl-1-butene) and mixtures thereof. 9. The process according to any one of the preceding claims, wherein the β-nucleating agent is selected from the group consisting of 5,12-dihydroquino[2,3-b]acridine-7,14-dione, quino[2,3-b] acridine-6, 7, 13,14(5H, 12H)-tetrone, 5,6,12,13-tetrahydroquino[2,3-b]acridine-7,14-dione, and mixtures thereof. 10. The process according to any one of the preceding claims, wherein the film has a thickness between 0.5 to 10 µm. 11. The process according to any one of the preceding claims, wherein the thermally treated biaxially oriented polypropylene film or the biaxially oriented polypropylene film further comprises a metal layer. 12. Thermally treated biaxially oriented polypropylene film obtained by the process according to any one of claims 1 to 11. 13. A capacitor comprising an insulation film, the insulation film comprising a layer of the thermally treated biaxially oriented polypropylene film according to claim 12. 14. Use of the thermally treated biaxially oriented film according to claim 12 for increasing the permittivity and/or improving the dielectrical breakdown field strength of an insulation film of a capacitor. 15. Use of the thermally treated biaxially oriented polypropylene film according to claim 12 as a layer of an insulation film of a capacitor. DESC (WO2022233733) Thermally Treated Biaxially Oriented Polypropylene Film The present invention is directed to a process for producing a thermally treated biaxially oriented polypropylene film and to a thermally treated biaxially oriented polypropylene film obtained by this process. The present invention further relates to a capacitor comprising an insulation film comprising a layer of the thermally treated biaxially oriented polypropylene film of the present invention. The present invention is further directed to the use of the thermally treated biaxially oriented polypropylene film of the present invention. Polypropylene is used in many applications and is for instance the material of choice in the field of film capacitors as its chain lacks any kind of polar groups which orient under electrical field stress. Because of these demands from the market, biaxially oriented polypropylene films which are thinner and improved in both mechanical properties and electrical properties are preferably used in the field of capacitor applications. Many capacitor film grades, namely for power applications such as welding, e-vehicles, trains, ovens, wind mills, solar panels etc, are using high isotactic polypropylene resins. Apart from balanced shrinkage and optimised surface roughness(...) There are also capacitor film grades based on high isotactic polypropylene resins wherein the underlying polyolefin composition contains in addition long-chain branched polypropylene. WO 2020/127862 A1 discloses a biaxial ly oriented polypropylene (BOPP) film with improved surface properties and to a capacitor comprising an insulation film comprising a layer of the biaxially oriented polypropylene film. WO 2020/127862 A1 is silent on a thermal treatment of the obtained BOPP film. It is therefore an object of the present invention to provide biaxially oriented polypropylene films having improved permittivity and/or improved dielectrical breakdown field strength, in particular for use as insulation layer in capacitors(...) It is a further object to provide a process for obtaining such biaxially oriented polypropylene films having improved permittivity and/or improved dielectrical breakdown field strength, in particular for use as insulation layer in capacitor(...) (...)invention is based on the finding that the above objects can be solved by thermally treating a biaxially oriented polypropylene film according to the present invention. The present invention therefore provides a process for producing a thermally treated biaxially oriented polypropylene film, the process comprising the steps of: (A) providing a polypropylene composition comprising, preferably consisting of,(A1) from 90 to 99.99 wt.%, based on the total weight of the polypropylene composition, of a homopolymer of propylene having a content of isotactic pentad fracti(...) (A2) from 0.0000001 to 1 wt.% of a polymeric a-nucleating agent based on the total weight of the polypropylene composition, and/or (A3) from 0.0000001 to 0.0002 wt.% of a b-nucleating agent based on the total weight of the polypropylene composition, (B) extruding the polypropylene composition to a film, (C) orienting the film simultaneously or sequentially to obtain a biaxially oriented polypropylene film, (C1 ) optionally metallizing the biaxially oriented polypropylene film to obtain a metallized biaxially oriented polypropylene film, (D) thermally treating the biaxially oriented polypropylene film metallized or non-metallized by (D1 ) heating the biaxially oriented polypropylene film to a first annealing temperature T1 , wherein T1 is between 80 and 150 °C, (D2) annealing the biaxially oriented polypropylene film at the first annealing temperature T1 for a first annealing time t1 to obtain the thermally treated biaxially oriented polypropylene film, wherein t1 is between 10 and 120 min, (D3) cooling the thermally treated biaxially oriented polypropylene film, preferably cooling to room temperature, (E) recovering the thermally treated biaxially oriented polypropylene film. The thermal treatment of biaxially oriented polypropylene films leads to an improved dielectric permittivity of the film, in particular at operating temperatures of above 100 °C.This can be associated to permanent structural changes occurri(...) (...)leads, in turn, to higher capacitance of a capacitor comprising the thermally treated biaxial ly oriented polypropylene film as insulation film. (...)A further advantage of the invention is that changes in the structure of the thermally treated biaxially oriented polypropylene film according to the invention structural occur only at higher temperatures, such as around 130 °C, compared to state of the art biaxially oriented polypropylene films having operational temperatures around 115 °C. The thermally treated biaxially oriented polypropylene film according to the invention can thus advantageously operate at higher tempera(...) The thermally treated biaxially oriented polypropylene films according to the invention can thus be used for improving the dielectric permittivity and/or for improving the dielectrical breakdown field strength of a capacitor, in particular (...) The expression homopolymer of propylene as used herein relates to a polypropylene that consists substantially, i.e. of at least 99.5 wt.%, more preferably of at least 99.8 wt.%, of propylene units. In a preferred embodiment only propylene u(...) Further, it is appreciated that the homopolymer of propylene is a linear polypropylene. In step (A) of the process according to the invention a polypropylene composition is provided. The polypropylene composition preferably has a melt flow rate MFR2 of from 0.5 to 10 g/10 min, more preferably from 1 to 7 g/10 min. The polypropylene composition comprises a high isotactic homopolymer of propylene (A1 ), a polymeric a-nucleating agent (A2) and/or a b-nucleating agent (A3). In the following, the homopolymer of propylene (A1) will be shortlyreferred to al(...) The high isotactic homopolymer of propylene (A1 ) is the main constituent of the polypropylene composition. The polypropylene composition comprises from 90 to 99.9 wt.%, preferably from 95 to 99.9 wt.%, more preferably from 98 to 99.9 wt.% (...) (...)the consequence of sagging at the elevated temperatures used in the process of producing a biaxial ly oriented polypropylene film. The polypropylene composition provided in step (A) according to the invention further comprises a polymeric a-nucleating agent (A2) and/or a b-nucleating agent (A3). The polypropylene composition comprises - in one alternative - a polymeric a- nucleating agent (A2). The polymeric a-nucleating agent (A2) is preferably a polymer of a vinyl compound of the formula CH2=CH-CHRI R2, wherein Ri and R2 together(...) (...)the polymeric a-nucleating agent (A2) is a homopolymer of the vinyl compound of the formula CH2=CH-CHRI R2. The polypropylene compositioncomprises from 0.0000001 to 1 wt.% of the polymeric a-nucleating agent (or, from 0.001 ppm to 10,000 pp(...) Preferably, the polypropylene composition comprises from 0.000001 to 0.001 wt.% (or, from 0.01 ppm to 10 ppm), and even more preferably from 0.000001 to 0.0005 wt.% (or, from 0.01 ppm to 5 ppm) of the polymeric a-nucleating agent (A2), based on the total weight of the polypropylene composition. One method for incorporating the polymeric a-nucleating agent (A2) into the polypropylene composition includes prepolymerising the polymerisation catalyst by contacting the catalyst with the vinyl compound of the formula CH2=CH-CHRI R2, whe(...) (...)poly(3-methyl-1 - butene) and mixtures thereof.This approach allows the preparation of nucleated polypropylene as disclosed in EP-A-607703, EP-A-1028984, EP-A-1028985 and EP-A-1030878. (...)is polymerised in the presence of such prepolymerised catalyst which approach allows the preparation of nucleated polypropylene. Hence, according to one possible method the polypropylene composition is produced by homopolymerising propylene in the presence of such prepolymerised catalyst. The propylene homopolymer is thereby nucleated by the polymeric a -nucleating agent (A2). The polypropylene composition then preferably comprises from 0.1 to 200 ppm of the polymeric a-nucleating agent (A2), preferably poly(vinylcyclohexane), based on the total weight of the polypropylene composition. The polymerisation process and the catalyst are then suitably as described above. Alternatively, and more preferably, the polypropylene composition is produced by homopolymerising propylene in the presence of a polymerisation catalyst which has not been prepolymerised with the vinyl compound as disclosed above, thereby p(...) The polypropylene composition comprises - in one alternative - in addition to the homopolymer of propylene (A1 ) up to 0.0002 wt.%, based on the total weight of the polypropylene composition of a b-nucleating agent (A3). The amount of the b-nucleating agent (A3) will be usually at least 0.0000001 wt.%, based on the total weight of the polypropylene composition. Preferably, the amount of the b-nucleating agent (A3) is 0.0000001 wt.% to 0.00015 wt.%, more preferably 0.0000001 wt.% to 0.000125 wt.%, based on the total weight of the polypropylene composition. In step (B) according to the process of the invention, the polypropylene composition provided in step (A) is extruded to a film, preferably a flat film. In principle, any extruder suitable for extruding a film can be used for step (B). (...)is simultaneously or sequentially orientated, preferably in a continuous process, to obtain a biaxial ly oriented polypropylene film. Orientation is done by drawing or stretching the film. The film is obtained by extrusion of the polypropylene composition through a flat die and the extrudate is collected and cooled with a rotating chill roll so that the film solidifies. The chill roll continuously transports the non-oriented (...) For instance, the molten polypropylene composition is first extruded through the die to a chill roll. The chill roll surface temperature is held between 10 to 100 °C, preferably from 20 to 98 °C. The thickness of the film is from 50 to 1000(...) Preferably, the biaxially oriented polypropylene film comprises at least one layer comprising the polypropylene composition as described in all embodiments above. Preferably the layer comprising the polypropylene composition contains from 90 to 100 wt.% of the polypropylene composition, based on the total weight of the film layer. More preferably, the layer contains from 95 to 100 wt.% of the polypropylene composition and even more preferably from 98 to 100 wt.%, such as 99 to 100 wt.%. Especially preferably, the layer consists of the polypropylene composition. Preferably, the biaxially oriented polypropylene film may include additional layers, such as a polymer layer. Eventual additional polymer layers may be produced by any means known in the art. Thus, they may be, and they preferably are, coex(...) (...)the process according to the invention further comprises step (C1) of metallizing the biaxially oriented polypropylene film to obtain a biaxially oriented polypropylene film further comprising a metal layer. Metal layers are present especially if the biaxially oriented polypropylene film is used for making capacitors. Metallizing, i.e. depositing a metal layer on the biaxially oriented polypropylene film, can be done in any manner known in the art, such as by electric smelting vacuum deposition, by ion beam vacuum deposition, by sputtering or by ion plat(...) In case optional step (C1 ) is not performed, the biaxially oriented polypropylene film obtained in step (C) is not metallized and can thus also be referred to as non-metallized biaxially oriented polypropylene film. The process according to the invention further comprises step (D) of thermally treating the biaxially oriented polypropylene film by (D1 ) heating the biaxially oriented polypropylene film to an annealing temperature Tann, wherein Tann is between 80 and 150 °C, (D2) annealing the biaxially oriented polypropylene film at the annealing temperature Tann for a annealing time tann to obtain the thermally treated biaxially oriented polypropylene film, wherein tann is between 10 and 140 min, (D3) cooling the thermally treated biaxially oriented polypropylene film, preferably cooling to room temperature, Usually, the heating of the biaxially oriented polypropylene film in step (D 1 ) is done starting from room temperature to the annealing temperature Tann. (...)step (D) can be performed in any apparatus suitable for heating, annealing and cooling the biaxially oriented polypropylene film, preferably in an inert atmosphere, as described herein, such as an oven. In step (E) of the process according to the invention, the thermally treated biaxially oriented polypropylene film is recovered. Preferably, the thermally treated biaxially oriented polypropylene film or the biaxially oriented polypropylene film further comprises a metal layer. In case the biaxially oriented polypropylene film further comprises the metal layer, the metal layer is preferably formed by optional metallization step (C1 ) as described herein. In case the thermally treated biaxially oriented polypropylene film further comprises the metal layer, the metal layer is preferably formed by metallizing the thermally treated biaxially oriented polypropylene film. Metallizing is preferably done as described for step (C1) herein. Preferably, the polypropylene composition further comprises up to 9.99 wt.%, based on the total weight of the polypropylene composition, of a propylene homo- or copolymer (A4) other than the homopolymer of propylene (A1), i.e. other than th(...) (...)of the propylene homo- or copolymer (A4) will be usually at least 0.01 wt.%, based on the total weight of the polypropylene composition. The amount of the homo- or copolymer of propylene (A4) is preferably from 0.1 to 9.99 wt.%, based on the polypropylene composition, preferably from 0.1 to 5 wt.%, more preferably from 0.2 to 4.99 wt.%, even more preferably from 0.2 to 1.99 wt.%, and in particular from 0.2 to 0.99 wt.%, based on the polypropylene composition. (...)preferred that the amount of the homo- or copolymer (A4) does not exceed 2 wt.%, based on the total weight of the polypropylene composition. The polypropylene composition preferably further comprises from 0.1 to 9.99 wt.%, based on the total weight of the polypropylene composition, of a branched propylene polymer (A5) having a branching index g’ of not more than 0.9. The term “branched propylene polymer” used in the present invention refers to a branched polypropylene differing from a linear polypropylene in that the polypropylene backbone has side chains whereas a non-branched polypropylene, i.e. a linear polypropylene, does not have side chains. The side chains have significant impact on the rheology of the polypropylene. Accordingly linear polypropylenes and branched polypropylenes can be clearly distinguished by its flow behaviour under stress. (...)the intrinsic viscosity of the branched propylene polymer, and [I V]l in is the intrinsic viscosity of a linear polypropylene having the same weight average molecular weight (within a range of ±10 %) as the branched propylene polymer. There(...) In other words, if the g’-value decreases, the branching of the polypropylene increases. Reference is made in this context to B.H. Zimm and W.H. Stockmeyer, J. Chem. Phys. 17,1301 (1949). (...)it is referred to EP 0 879 830 Al. Insuch a case the branched propylene polymer is also called high melt strength polypropylene. The branched propylene polymer according to the present invention is obtained by chemical modification as described in more detail below and thus is a high melt strength polypropylene (HMS-PP). Therefore, the terms “branched propylene polymer” and “high melt strength polypropylene (HMS-PP)” can be regarded in the present invention as synonyms. An accordingly prepared branched propylene polymer is also known as long chain branch(...) Therefore, the branched propylene polymer, i.e. the high melt strength polypropylene (HMS-PP), of the present invention has a F30 melt strength of more than 15.0 cN and a v30 melt extensibility of more than 200 mm/s, preferably has a F30 me(...)of 200 to 300 mm/s, preferably 215 to 285 mm/s, more preferably 235 to 275 mm/s in order to provide a resulting polypropylene composition with good strain hardening effect. The F30 melt strength and the v30 melt extensibility are measured a(...) (...)unsaturated", because the two double bonds are each used for a covalent bond to the polymer chains of the linear polypropylene. Examples of the branched propylene polymer, are in particular: polypropylenes modified by reaction with bismaleimido compounds in the melt(EP-A-0 574 801 and EP-A-0 574 804), polypropylenes modified by treatment with ionizing radiation (EP 0 190889 A2) polypropylenes modified by treatment with peroxides in the solid phase (EP 0 384 431 A2) or in the melt (EP 0 142 724 A2), polypropylenes modified by treatment with bifunctional ethylenically unsaturated monomers under the action of ionizing radiation (EP A 0678527), polypropylenes modified by treatment with bifunctional ethylenically unsaturated monomers in the presence of peroxides (...) A preferred branched propylene polymer is obtained by mixing a linear polypropylene with 0.01 to 3 wt.% of an organic peroxide which is thermally decomposable under melting conditions of the polypropylene and heating and melting the mixture. A still more preferred branched propylene polymer is obtained by mixing a linear polypropylene with 0.01 to 3 wt.% of an organic peroxide which is thermally decomposable under melting conditions of the polypropylene and with from 0.2 to 3 wt.% of a bifunctional ethylenically unsaturated monomer and heating and melting (...) (...)ethylenically unsaturated monomer may be added at any time before or during heating and melting the linear polypropylene/peroxide mixture. The bifunctional monomer may also be added to the linear polypropylene before it is mixed with the peroxide. (...)to a preferred embodiment the bifunctional monomer is in gaseous or liquid state absorbed by the - still solid - polypropylene. (...)linear propylene polymer, of an organic peroxide which isthermally decomposable under melting conditions of the polypropylene (acyl peroxides, alkyl peroxides, peresters and/or peroxycarbonates). The peroxides may optionally be solvatised i(...) Mixing with the peroxide(s) is followed by contacting the polypropylene/peroxide mixture with the bifunctional ethylenically unsaturated monomer(s). The bifunctional monomer may be in gaseous or liquid state and may be applied in pure or di(...) The bifunctional monomer is allowed to be absorbed by the particulate polypropylene at a temperature of from 20 to 120 °C, preferably of from 60 to 100 °C. Practical sorption times are from 10 to 1000 s, 60 to 600 s being preferred. The polypropylene/peroxide/monomer mixture is then heated and melted in an atmosphere comprising inert gas, e.g. N2, and/or the bifunctional monomer, from sorption temperature to 210 °C. The linear polypropylene comprises propylene homopolymers, copolymers of propylene and ethylene and/or a -olefins with 4 to 18 carbon atoms and mixtures of such homo- and copolymers. Preferably, the polypropylene composition further comprises from 0.01 to 1 wt.%, preferably from 0.05 to 0.8 wt.%, based on the total weight of the polypropylene composition, of additives (A6). (...)Kinox- 10), octadecyl 3-(3’,5’-di-tert. butyl-4-hydroxyphenyl)propionate (sold under trade names Irganox 1076, Anox PP 18 and Kinox-16), butylhydroxytoluene (sold under trade names lonol CP and Vulkanox BHT), l,3,5-tris(3’,5’-di-tert. butyl(...) (...)stabilisers are preferably present in a total amount of from 500 to 8000 ppm, based on the total weight of the polypropylene composition. More preferably, antioxidants and stabilisers are present in a total amount of from 800 to 7000 ppm, s(...)preferably of from 1000 to 6000 ppm, and in particular from 1500 to 6000 ppm, based on the total weight of the polypropylene composition. In particular, the antioxidants and stabilisers preferably do not contain phosphorous containing secon(...) The invention further provides a thermally treated biaxial ly oriented polypropylene film obtained by the process according to the invention. (...)the process according to the invention are also preferred embodiments of the thermally treated biaxially oriented polypropylene film obtained by the process according to the invention, if applicable. Preferably, the thermally treated biaxially oriented polypropylene film according to the present invention comprises at least one layer comprising the polypropylene composition as described in all embodiments above. Preferably the layer comprising the polypropylene composition contains from 90 to 100 wt.% of the polypropylene composition, based on the total weight of the film layer. More preferably, the layer contains from 95 to 100 wt.% of the polypropylene composition and even more preferably from 98 to 100 wt.%, such as 99 to 100 wt.%. Especially preferably, the layer consists of the polypropylene composition. (...)comprising an insulation film, the insulation film comprising a layer of the thermally treated biaxially oriented polypropylene film according to the invention. Finally, the invention further provides the use of the thermally treated biaxially oriented polypropylene film according to the invention as a layer of an insulation film of a capacitor.All preferred embodiments of the process according to (...) HMS high melt strength polypropylene, a branched propylene polymer, produced according to Reference Example 4 of WO 2017/064224 (...)tetrakis(3-(3’,5’-di-tert.butyl-4-hydroxyphenyl)-propionate, commercially available as Irganox 1010 from BASF. b) Polypropylene Compositions Inventive example IE1 is a polypropylene composition being a melt blend of 99.5 wt.% of iHPP and 0.5 wt.% of nPP, 1000 ppm of butylhydroxytoluene, 75 ppm of calcium stereate and 4500 ppm of Irganox 1010. (...)MFR2 of 3.3 g/10 min, an isotactic pentad fraction of 97.1% and an ash content of 17%.Inventive example IE2 is a polypropylene composition being a melt blend of 98.9 wt.% of iHPP, 1.0 wt.% of HMS, and 0.0001 wt.% (1 ppm) of the b- nucleatin(...) Comparative example CE is a non-nucleated polypropylene composition being a melt blend of 99.5 wt.% of iHPP, 1000 ppm of butylhydroxytoluene, 75 ppm of calcium stereate and 4500 ppm of Irganox 1010. The above polypropylene compositions were melt blended on a twin screw extruder at a melt temperature of 235 °C. processed using the pilot scale biaxial orientation line owned and operated by Bruckner Maschinenbau GmbH including a MDO (mach(...) DESC (EP4086299) The present invention is directed to a process for producing a thermally treated biaxially oriented polypropylene film and to a thermally treated biaxially oriented polypropylene film obtained by this process. The present invention further relates to a capacitor comprising an insulation film comprising a layer of the thermally treated biaxially oriented polypropylene film of the present invention. The present invention is further directed to the use of the thermally treated biaxially oriented polypropylene film of the present invention. Polypropylene is used in many applications and is for instance the material of choice in the field of film capacitors as its chain lacks any kind of polar groups which orient under electrical field stress. Because of these demands from the market, biaxially oriented polypropylene films which are thinner and improved in both mechanical properties and electrical properties are preferably used in the field of capacitor applications. Many capacitor film grades, namely for power applications such as welding, e-vehicles, trains, ovens, wind mills, solar panels etc, are using high isotactic polypropylene resins. Apart from balanced shrinkage and optimised surface roughness(...) There are also capacitor film grades based on high isotactic polypropylene resins wherein the underlying polyolefin composition contains in addition long-chain branched polypropylene. WO 2020/127862 A1 discloses a biaxially oriented polypropylene (BOPP) film with improved surface properties and to a capacitor comprising an insulation film comprising a layer of the biaxially oriented polypropylene film. WO 2020/127862 A(...)
Полимерные компаунды | Патент описывает состав гетерофазного полипропилена, включающий в себя два различных гетерофазных кополимера пропилена и этилена и полимер этилена, который обеспечивает отличный баланс ударной прочности и жесткости, а также легкость формования изделий из полипропилена. В патенте подробно описываются состав и свойства полипропилена, включая содержание и свойства различных фракций полимера, таких как кристаллическая фракция и растворимая фракция. | BR112023000550 BR112023000550 WO2022/013051 EP3940003 | BOREALIS | 2020-07-16 2021-07-08 | (EP3940003) Translucent polyolefin blends achieving excellent impact-stiffness balance and flowability | (EP3940003) A heterophasic polypropylene composition (C) comprising:a. 60.0 to 85.0 wt.-% of a first heterophasic propylene ethylene copolymer (HECO1), having:i. 75.0 to 92.0 wt.-% of a CRYSTEX QC crystalline fraction (CF);ii. 8.0 to 25.0 wt.-% of a CRYSTEX QC soluble fraction (SF);iii. an IV(SF) of 2.00 to 4.00 dl/g;b. 5.0 to 20.0 wt.-% of a second heterophasic propylene ethylene copolymer (HECO2), havingi. 15.0 to 30.0 wt.-% of a CRYSTEX QC soluble fraction (SF);ii. an IV(SF) of 2.5 to 5.0 d1/g; andc. 5.0 to 20.0 wt.-% of a polymer of ethylene (PE), being selected from an ethylene-based plastomer and an LDPE, having a density in the range from 895 to 925 kg/m3;wherein the heterophasic polypropylene composition (C) has an MFR2 in the range from 15.0 to 40.0 g/10 min, and 5.0 to 23.0 wt.-% of a CRYSTEX QC soluble fraction (SF). | (EP3940003) 1. A heterophasic polypropylene composition (C) comprising: a. 60.0 to 85.0 wt.-% of a first heterophasic propylene ethylene copolymer (HECO1), having: i. a crystalline fraction (CF) determined according to CRYSTEX QC method ISO 6427-B, present in an amount in the range from 75.0 to 92.0 wt.-%, relative to the total weight of HECO1; ii. a soluble fraction (SF) determined according to CRYSTEX QC method ISO 6427-B, present in an amount in the range from 8.0 to 25.0 wt.-%, relative to the total weight of HECO1; iii. an intrinsic viscosity of the soluble fraction (IV(SF)) in the range from 2.00 to 4.00 dl/g; b. 5.0 to 20.0 wt.-% of a second heterophasic propylene ethylene copolymer (HECO2), having i. a soluble fraction (SF) determined according to CRYSTEX QC, in the range from 15.0 to 30.0 wt.-%; ii. an intrinsic viscosity of the soluble fraction (IV(SF)) in the range from 2.5 to 5.0 dl/g; and c. 5.0 to 20.0 wt.-% of a polymer of ethylene (PE), being selected from an ethylene-based plastomer and an LDPE, having a density in the range from 895 to 925 kg/m3; wherein the heterophasic polypropylene composition (C) has a melt flow rate MFR2, measured according to ISO 1133-1 at 230 °C at a load of 2.16 kg, in the range from 15.0 to 40.0 g/10 min, and a soluble fraction (SF) determined according to CRYSTEX QC method ISO 6427-B, present in an amount in the range from 5.0 to 23.0 wt.-% relative to the total weight of the heterophasic polypropylene composition (C), and wherein the combined amounts of the first heterophasic propylene ethylene copolymer (HECO1), the second heterophasic propylene ethylene copolymer (HECO2) and the polymer of ethylene (PE) are greater than or equal to 95 wt.-%, relative to the total weight of the heterophasic polypropylene composition (C). 2. The heterophasic polypropylene composition (C) according to claim 1, having an ash content of equal to or less than 2.0 wt.-%. 3. The heterophasic polypropylene composition (C) according to either claim 1 or claim 2, having one or more, preferably all, of the following properties: i. an intrinsic viscosity of the soluble fraction (IV(SF)) in the range from 2.00 to 3.50 dl/g; ii. an ethylene content of the soluble fraction (C2(SF)), measured by Infrared Spectroscopy during CRYSTEX analysis, in the range from 25.0 to 50.0 wt.-%; iii. an intrinsic viscosity of the crystalline fraction (IV(CF)) in the range from 1.00 to 2.00 dl/g; iv. an ethylene content of the crystalline fraction (C2(CF)), measured by Infrared Spectroscopy during CRYSTEX analysis, in the range from 5.0 to 20.0 wt.-%; v. a ratio between the intrinsic viscosity of the soluble fraction and the intrinsic viscosity of the crystalline fraction (IV(SF)/IV(CF)) in the range from 1.40 to 3.00; and vi. a total ethylene content (C2), measured by Infrared Spectroscopy during CRYSTEX analysis, in the range from 10.0 to 20.0 wt.-%. 4. The heterophasic polypropylene composition (C) according to any one of the preceding claims 1 to 3, wherein the first heterophasic propylene ethylene copolymer (HECO1) has one or more, preferably all, of the following properties: i. an ethylene content of the soluble fraction (C2(SF)), measured by Infrared Spectroscopy during CRYSTEX analysis, in the range from 20.0 to 60.0 wt.-%; ii. an intrinsic viscosity of the crystalline fraction (IV(CF)) in the range from 1.00 to 2.00 dl/g; iii. an ethylene content of the crystalline fraction (C2(CF)), measured by Infrared Spectroscopy during CRYSTEX analysis, in the range from 0.5 to 5.0 wt.-%; and iv. a ratio between the intrinsic viscosity of the soluble fraction and the intrinsic viscosity of the crystalline fraction (IV(SF)/IV(CF)) in the range from 1.00 to 3.00. 5. The heterophasic polypropylene composition (C) according to any one of the preceding claims 1 to 4, wherein the first heterophasic propylene ethylene copolymer (HECO1) has one or more, preferably all, of the following properties: i. a melt flow rate MFR2, measured according to ISO 1133-1 at 230 °C at a load of 2.16 kg, in the range from 15.0 to 50.0 g/10 min; and ii. a total ethylene content (C2), measured by Infrared Spectroscopy during CRYSTEX analysis, in the range from 3.0 to 15.0 wt.-%. 6. The heterophasic polypropylene composition (C) according to any one of the preceding claims 1 to 5, wherein the second heterophasic propylene ethylene copolymer (HECO2) has one or more, preferably all, of the following properties: i. a melt flow rate MFR2, measured according to ISO 1133-1 at 230 °C at a load of 2.16 kg, in the range from 1.0 g/10 min to 20.0 g/10 min; ii. a total ethylene content (C2), measured by Infrared Spectroscopy during CRYSTEX analysis, in the range from 8.0 to 15.0 wt.-%; iii. an ethylene content of the soluble fraction (C2(SF)), measured by Infrared Spectroscopy during CRYSTEX analysis, in the range from 20.0 to 60.0 wt.-%; iv. an intrinsic viscosity of the crystalline fraction (IV(CF)) in the range from 1.00 to 2.50 dl/g; v. an ethylene content of the crystalline fraction (C2(CF)), measured by Infrared Spectroscopy during CRYSTEX analysis, in the range from 0.5 to 7.0 wt.-%; and vi. a ratio between the intrinsic viscosity of the soluble fraction and the intrinsic viscosity of the crystalline fraction (IV(SF)/IV(CF)) in the range from 1.00 to 2.50. 7. The heterophasic polypropylene composition (C) according to any one of the preceding claims 1 to 6, wherein the ratio of the melt flow rates MFR2, measured according to ISO 1133-1 at 230 °C at a load of 2.16 kg, of the first heterophasic propylene ethylene copolymer (HECO1) and the second heterophasic propylene ethylene copolymer (HECO2), MFR2(HECO1)/MFR2(HECO2), is at least 2.0. 8. The heterophasic polypropylene composition (C) according to any one of the preceding claims 1 to 7, wherein the polymer of ethylene (PE) has a melt flow rate MFR2, measured according to ISO 1133-1 at 190 °C at a load of 2.16 kg, in the range from 0.5 g/10 min to 30.0 g/10 min. 9. The heterophasic polypropylene composition (C) according to any one of the preceding claims 1 to 8, wherein the polymer of ethylene (PE) is an ethylene-based plastomer (PL), wherein the ethylene-based plastomer has one or more, preferably all, of the following properties: i. a melt flow rate MFR2, measured according to ISO 1133-1 at 190 °C at a load of 2.16 kg, in the range from 0.5 g/10 min to 10.0 g/10 min; ii. a density in the range from 895 to 908 kg/m3; iii. comonomer(s) selected from C3 to C10 alpha-olefins; and iv. a comonomer content, measured by quantitative 13C-NMR analysis, in the range from 3.0 to 6.0 mol-%. 10. The heterophasic polypropylene composition (C) according to any one of claims 1 to 9, wherein the polymer of ethylene (PE) is a low density polyethylene (LDPE), wherein the low density polyethylene has either of, preferably both of, the following properties: i. a melt flow rate MFR2, measured according to ISO 1133-1 at 190 °C at a load of 2.16 kg, in the range from 10.0 g/10 min to 30.0 g/10 min; and ii. a density in the range from 908 to 925 kg/m3. 11. The heterophasic polypropylene composition (C) according to any of the preceding claims 1 to 10, having a total luminous transmittance, measured according to ASTM D1003 on injected moulded plaques of 60 x 60 x 3 mm, in the range from 40 to 100%. 12. The heterophasic polypropylene composition (C) according to any of the preceding claims 1 to 11, having one or more, preferably all, of the following properties: i. a tensile modulus, measured according to ISO 527-1. -2 on a specimen of Tensile type 1B; 170 x 10 x 4 mm (ISO 1B), in the range from 1200 to 2000 MPa; ii. a Charpy Notched Impact Strength at 23 °C, measured according to ISO 179 1eA using injection moulded bar test specimens of 80 x 10 x 4 mm prepared in accordance with EN ISO 19069, in the range from 5.0 to 30.0 kJ/m2; iii. a Charpy Notched Impact Strength at -20 °C, measured according to ISO 179 1eA using injection moulded bar test specimens of 80 x 10 x 4 mm prepared in accordance with EN ISO 19069, in the range from 3.5 to 20.0 kJ/m2; iv. a puncture energy at 23 °C, measured according to ISO 6603-2 using injection moulded plaques of 60 x 60 x 3 mm and a test speed of 4.4 m/s, in the range from 30.0 to 60.0 J; v. a puncture energy at -20 °C, measured according to ISO 6603-2 using injection moulded plaques of 60 x 60 x 3 mm and a test speed of 4.4 m/s, in the range from 20.0 to 100.0 J; vi. an energy to max force at 23 °C, measured according to ISO 6603-2 using injection moulded plaques of 60 x 60 x 3 mm and a test speed of 4.4 m/s, in the range from 15.0 to 40.0 J; and vii. an energy to max force at -20 °C, measured according to ISO 6603-2 using injection moulded plaques of 60 x 60 x 3 mm and a test speed of 4.4 m/s, in the range from 20.0 to 60.0 J. 13. The heterophasic polypropylene composition (C) according to any of the preceding claims 1 to 12, wherein the numerical values of the Charpy Notched Impact Strength, puncture energy, soluble fraction (SF) content and total luminous transmittance fulfil inequation (I): NIS×Puncture energySF×total luminous transmittance≥900 wherein the Charpy Notched Impact Strength is measured at 23 °C and expressed in kJ/m2, the puncture energy is measured at 23 °C and expressed in J, the soluble fraction (SF) content is given in wt.-%, and the total luminous transmittance is given in %. 14. The heterophasic polypropylene composition (C) according to any of the preceding claims 1 to 13, wherein the numerical values of the Charpy Notched Impact Strength, puncture energy, soluble fraction (SF) content and total luminous transmittance fulfil inequation (II): NIS×Puncture energySF×total luminous transmittance≥500 wherein the Charpy Notched Impact Strength is measured at -20 °C and expressed in kJ/m2, the puncture energy is measured at -20 °C and expressed in J, the soluble fraction (SF) content is given in wt.-%, and the total luminous transmittance is given in %. 15. An injection-moulded article, comprising the heterophasic polypropylene composition (C) according to any of the preceding claims 1 to 14, preferably wherein the injection-moulded article is an automotive article. | (EP3940003A1) PENDING (WO202213051A1) PENDING (BR112023000550A2) PENDING | (EP3940003) LDPE or PL) results in improved mechanical properties, in particular impact properties. The heterophasic polypropylene composition (C) according to the present invention has a beneficial balance of stiffness and impact strength properties, despite the low mineral filler content and the relatively low amount of the amorphous phase. | (EP3940003) 1. A heterophasic polypropylene composition (C) comprising: a. 60.0 to 85.0 wt.-% of a first heterophasic propylene ethylene copolymer (HECO1), having: i. a crystalline fraction (CF) determined according to CRYSTEX QC method ISO 6427-B, present in an amount in the range from 75.0 to 92.0 wt.-%, relative to the total weight of HECO1; ii. a soluble fraction (SF) determined according to CRYSTEX QC method ISO 6427-B, present in an amount in the range from 8.0 to 25.0 wt.-%, relative to the total weight of HECO1; iii. an intrinsic viscosity of the soluble fraction (IV(SF)) in the range from 2.00 to 4.00 dl/g; b. 5.0 to 20.0 wt.-% of a second heterophasic propylene ethylene copolymer (HECO2), having i. a soluble fraction (SF) determined according to CRYSTEX QC, in the range from 15.0 to 30.0 wt.-%; ii. an intrinsic viscosity of the soluble fraction (IV(SF)) in the range from 2.5 to 5.0 dl/g; and c. 5.0 to 20.0 wt.-% of a polymer of ethylene (PE), being selected from an ethylene-based plastomer and an LDPE, having a density in the range from 895 to 925 kg/m3; wherein the heterophasic polypropylene composition (C) has a melt flow rate MFR2, measured according to ISO 1133-1 at 230 °C at a load of 2.16 kg, in the range from 15.0 to 40.0 g/10 min, and a soluble fraction (SF) determined according to CRYSTEX QC method ISO 6427-B, present in an amount in the range from 5.0 to 23.0 wt.-% relative to the total weight of the heterophasic polypropylene composition (C), and wherein the combined amounts of the first heterophasic propylene ethylene copolymer (HECO1), the second heterophasic propylene ethylene copolymer (HECO2) and the polymer of ethylene (PE) are greater than or equal to 95 wt.-%, relative to the total weight of the heterophasic polypropylene composition (C). | (EP3940003) It has been found that whilst the inclusion of fillers is known to improve the mechanical properties of polypropylene compositions, they have considerable negative effects on the optical properties of the resultant compositions, and thus in the context of the present invention should be avoided, or at least minimized. The present invention is directed to a heterophasic polypropylene composition (C) comprising: a. 60.0 to 85.0 wt.-% of a first heterophasic propylene ethylene copolymer (HECO1), having: i. a crystalline fraction (CF) determined according to CRYSTEX QC method ISO 6427-B, present in an amount in the range from 75.0 to 92.0 wt.-%, relative to the total weight of HECO1; ii. a soluble fraction (SF) determined according to CRYSTEX QC method ISO 6427-B, present in an amount in the range from 8.0 to 25.0 wt.-%, relative to the total weight of HECO1; iii. an intrinsic viscosity of the soluble fraction (IV(SF)) in the range from 2.00 to 4.00 dl/g; b. 5.0 to 20.0 wt.-% of a second heterophasic propylene ethylene copolymer (HECO2), having i. a soluble fraction (SF) determined according to CRYSTEX QC, in the range from 15.0 to 30.0 wt.-%; ii. an intrinsic viscosity of the soluble fraction (IV(SF)) in the range from 2.5 to 5.0 dl/g; and c. 5.0 to 20.0 wt.-% of a polymer of ethylene (PE), being selected from an ethylene-based plastomer and an LDPE, having a density in the range from 895 to 925 kg/m3; wherein the heterophasic polypropylene composition (C) has a melt flow rate MFR2, measured according to ISO 1133-1 at 230 °C at a load of 2.16 kg, in the range from 15.0 to 40.0 g/10 min, and a soluble fraction (SF) determined according to CRYSTEX QC method ISO 6427-B, present in an amount in the range from 5.0 to 23.0 wt.-% relative to the total weight of the heterophasic polypropylene composition (C), and wherein the combined amounts of the first heterophasic propylene ethylene copolymer (HECO1), the second heterophasic propylene ethylene copolymer (HECO2) and the polymer of ethylene (PE) are greater than or equal to 95 wt.-%, relative to the total weight of the heterophasic polypropylene composition (C). In a further aspect, the present invention is directed to an injection-moulded article, comprising the heterophasic polypropylene composition (C) as described above, preferably wherein the injection-moulded article is an automotive article. The present invention relates to a heterophasic polypropylene composition with good total luminous transmittance and a beneficial balance of stiffness and impact properties, as well as articles made therefrom. | AB (EP3940003) A heterophasic polypropylene composition (C) comprising:a. 60.0 to 85.0 wt.-% of a first heterophasic propylene ethylene copolymer (HECO1), having:i. 75.0 to 92.0 wt.-% of a CRYSTEX QC crystalline fraction (CF);ii. 8.0 to 25.0 wt.-% of a CRYSTEX QC soluble fraction (SF);iii. an IV(SF) of 2.00 to 4.00 dl/g;b. 5.0 to 20.0 wt.-% of a second heterophasic propylene ethylene copolymer (HECO2), havingi. 15.0 to 30.0 wt.-% of a CRYSTEX QC soluble fraction (SF);ii. an IV(SF) of 2.5 to 5.0 d1/g; andc. 5.0 to 20.0 wt.-% of a polymer of ethylene (PE), being selected from an ethylene-based plastomer and an LDPE, having a density in the range from 895 to 925 kg/m3;wherein the heterophasic polypropylene composition (C) has an MFR2 in the range from 15.0 to 40.0 g/10 min, and 5.0 to 23.0 wt.-% of a CRYSTEX QC soluble fraction (SF). APD 2021-07-08 2021-07-08 CLMS (EP3940003) 1. A heterophasic polypropylene composition (C) comprising: a. 60.0 to 85.0 wt.-% of a first heterophasic propylene ethylene copolymer (HECO1), having: i. a crystalline fraction (CF) determined according to CRYSTEX QC method ISO 6427-B, present in an amount in the range from 75.0 to 92.0 wt.-%, relative to the total weight of HECO1 ii. a soluble fraction (SF) determined according to CRYSTEX QC method ISO 6427-B, present in an amount in the range from 8.0 to 25.0 wt.-%, relative to the total weight of HECO1 iii. an intrinsic viscosity of the soluble fraction (IV(SF)) in the range from 2.00 to 4.00 dl/g b. 5.0 to 20.0 wt.-% of a second heterophasic propylene ethylene copolymer (HECO2), having i. a soluble fraction (SF) determined according to CRYSTEX QC, in the range from 15.0 to 30.0 wt.-% ii. an intrinsic viscosity of the soluble fraction (IV(SF)) in the range from 2.5 to 5.0 dl/g; and c. 5.0 to 20.0 wt.-% of a polymer of ethylene (PE), being selected from an ethylene-based plastomer and an LDPE, having a density in the range from 895 to 925 kg/m3 wherein the heterophasic polypropylene composition (C) has a melt flow rate MFR2, measured according to ISO 1133-1 at 230 °C at a load of 2.16 kg, in the range from 15.0 to 40.0 g/10 min, and a soluble fraction (SF) determined according to CRYSTEX QC method ISO 6427-B, present in an amount in the range from 5.0 to 23.0 wt.-% relative to the total weight of the heterophasic polypropylene composition (C), and wherein the combined amounts of the first heterophasic propylene ethylene copolymer (HECO1), the second heterophasic propylene ethylene copolymer (HECO2) and the polymer of ethylene (PE) are greater than or equal to 95 wt.-%, relative to the total weight of the heterophasic polypropylene composition (C). 2. The heterophasic polypropylene composition (C) according to claim 1, having an ash content of equal to or less than 2.0 wt.-%. 3. The heterophasic polypropylene composition (C) according to either claim 1 or claim 2, having one or more, preferably all, of the following properties: i. an intrinsic viscosity of the soluble fraction (IV(SF)) in the range from 2.00 to 3.50 dl/g ii. an ethylene content of the soluble fraction (C2(SF)), measured by Infrared Spectroscopy during CRYSTEX analysis, in the range from 25.0 to 50.0 wt.-% iii. an intrinsic viscosity of the crystalline fraction (IV(CF)) in the range from 1.00 to 2.00 dl/g iv. an ethylene content of the crystalline fraction (C2(CF)), measured by Infrared Spectroscopy during CRYSTEX analysis, in the range from 5.0 to 20.0 wt.-% v. a ratio between the intrinsic viscosity of the soluble fraction and the intrinsic viscosity of the crystalline fraction (IV(SF)/IV(CF)) in the range from 1.40 to 3.00; and vi. a total ethylene content (C2), measured by Infrared Spectroscopy during CRYSTEX analysis, in the range from 10.0 to 20.0 wt.-%. 4. The heterophasic polypropylene composition (C) according to any one of the preceding claims 1 to 3, wherein the first heterophasic propylene ethylene copolymer (HECO1) has one or more, preferably all, of the following properties: i. an ethylene content of the soluble fraction (C2(SF)), measured by Infrared Spectroscopy during CRYSTEX analysis, in the range from 20.0 to 60.0 wt.-% ii. an intrinsic viscosity of the crystalline fraction (IV(CF)) in the range from 1.00 to 2.00 dl/g iii. an ethylene content of the crystalline fraction (C2(CF)), measured by Infrared Spectroscopy during CRYSTEX analysis, in the range from 0.5 to 5.0 wt.-%; and iv. a ratio between the intrinsic viscosity of the soluble fraction and the intrinsic viscosity of the crystalline fraction (IV(SF)/IV(CF)) in the range from 1.00 to 3.00. 5. The heterophasic polypropylene composition (C) according to any one of the preceding claims 1 to 4, wherein the first heterophasic propylene ethylene copolymer (HECO1) has one or more, preferably all, of the following properties: i. a melt flow rate MFR2, measured according to ISO 1133-1 at 230 °C at a load of 2.16 kg, in the range from 15.0 to 50.0 g/10 min; and ii. a total ethylene content (C2), measured by Infrared Spectroscopy during CRYSTEX analysis, in the range from 3.0 to 15.0 wt.-%. 6. The heterophasic polypropylene composition (C) according to any one of the preceding claims 1 to 5, wherein the second heterophasic propylene ethylene copolymer (HECO2) has one or more, preferably all, of the following properties: i. a melt flow rate MFR2, measured according to ISO 1133-1 at 230 °C at a load of 2.16 kg, in the range from 1.0 g/10 min to 20.0 g/10 min ii. a total ethylene content (C2), measured by Infrared Spectroscopy during CRYSTEX analysis, in the range from 8.0 to 15.0 wt.-% iii. an ethylene content of the soluble fraction (C2(SF)), measured by Infrared Spectroscopy during CRYSTEX analysis, in the range from 20.0 to 60.0 wt.-% iv. an intrinsic viscosity of the crystalline fraction (IV(CF)) in the range from 1.00 to 2.50 dl/g v. an ethylene content of the crystalline fraction (C2(CF)), measured by Infrared Spectroscopy during CRYSTEX analysis, in the range from 0.5 to 7.0 wt.-%; and vi. a ratio between the intrinsic viscosity of the soluble fraction and the intrinsic viscosity of the crystalline fraction (IV(SF)/IV(CF)) in the range from 1.00 to 2.50. 7. The heterophasic polypropylene composition (C) according to any one of the preceding claims 1 to 6, wherein the ratio of the melt flow rates MFR2, measured according to ISO 1133-1 at 230 °C at a load of 2.16 kg, of the first heterophasic propylene ethylene copolymer (HECO1) and the second heterophasic propylene ethylene copolymer (HECO2), MFR2(HECO1)/MFR2(HECO2), is at least 2.0. 8. The heterophasic polypropylene composition (C) according to any one of the preceding claims 1 to 7, wherein the polymer of ethylene (PE) has a melt flow rate MFR2, measured according to ISO 1133-1 at 190 °C at a load of 2.16 kg, in the range from 0.5 g/10 min to 30.0 g/10 min. 9. The heterophasic polypropylene composition (C) according to any one of the preceding claims 1 to 8, wherein the polymer of ethylene (PE) is an ethylene-based plastomer (PL), wherein the ethylene-based plastomer has one or more, preferably all, of the following properties: i. a melt flow rate MFR2, measured according to ISO 1133-1 at 190 °C at a load of 2.16 kg, in the range from 0.5 g/10 min to 10.0 g/10 min ii. a density in the range from 895 to 908 kg/m3 iii. comonomer(s) selected from C3 to C10 alpha-olefins; and iv. a comonomer content, measured by quantitative 13C-NMR analysis, in the range from 3.0 to 6.0 mol-%. 10. The heterophasic polypropylene composition (C) according to any one of claims 1 to 9, wherein the polymer of ethylene (PE) is a low density polyethylene (LDPE), wherein the low density polyethylene has either of, preferably both of, the following properties: i. a melt flow rate MFR2, measured according to ISO 1133-1 at 190 °C at a load of 2.16 kg, in the range from 10.0 g/10 min to 30.0 g/10 min; and ii. a density in the range from 908 to 925 kg/m3. 11. The heterophasic polypropylene composition (C) according to any of the preceding claims 1 to 10, having a total luminous transmittance, measured according to ASTM D1003 on injected moulded plaques of 60 x 60 x 3 mm, in the range from 40 to 100%. 12. The heterophasic polypropylene composition (C) according to any of the preceding claims 1 to 11, having one or more, preferably all, of the following properties: i. a tensile modulus, measured according to ISO 527-1. -2 on a specimen of Tensile type 1B; 170 x 10 x 4 mm (ISO 1B), in the range from 1200 to 2000 MPa ii. a Charpy Notched Impact Strength at 23 °C, measured according to ISO 179 1eA using injection moulded bar test specimens of 80 x 10 x 4 mm prepared in accordance with EN ISO 19069, in the range from 5.0 to 30.0 kJ/m2 iii. a Charpy Notched Impact Strength at -20 °C, measured according to ISO 179 1eA using injection moulded bar test specimens of 80 x 10 x 4 mm prepared in accordance with EN ISO 19069, in the range from 3.5 to 20.0 kJ/m2 iv. a puncture energy at 23 °C, measured according to ISO 6603-2 using injection moulded plaques of 60 x 60 x 3 mm and a test speed of 4.4 m/s, in the range from 30.0 to 60.0 J v. a puncture energy at -20 °C, measured according to ISO 6603-2 using injection moulded plaques of 60 x 60 x 3 mm and a test speed of 4.4 m/s, in the range from 20.0 to 100.0 J vi. an energy to max force at 23 °C, measured according to ISO 6603-2 using injection moulded plaques of 60 x 60 x 3 mm and a test speed of 4.4 m/s, in the range from 15.0 to 40.0 J; and vii. an energy to max force at -20 °C, measured according to ISO 6603-2 using injection moulded plaques of 60 x 60 x 3 mm and a test speed of 4.4 m/s, in the range from 20.0 to 60.0 J. 13. The heterophasic polypropylene composition (C) according to any of the preceding claims 1 to 12, wherein the numerical values of the Charpy Notched Impact Strength, puncture energy, soluble fraction (SF) content and total luminous transmittance fulfil inequation (I): NIS×Puncture energySF×total luminous transmittance≥900 wherein the Charpy Notched Impact Strength is measured at 23 °C and expressed in kJ/m2, the puncture energy is measured at 23 °C and expressed in J, the soluble fraction (SF) content is given in wt.-%, and the total luminous transmittance is given in %. 14. The heterophasic polypropylene composition (C) according to any of the preceding claims 1 to 13, wherein the numerical values of the Charpy Notched Impact Strength, puncture energy, soluble fraction (SF) content and total luminous transmittance fulfil inequation (II): NIS×Puncture energySF×total luminous transmittance≥500 wherein the Charpy Notched Impact Strength is measured at -20 °C and expressed in kJ/m2, the puncture energy is measured at -20 °C and expressed in J, the soluble fraction (SF) content is given in wt.-%, and the total luminous transmittance is given in %. 15. An injection-moulded article, comprising the heterophasic polypropylene composition (C) according to any of the preceding claims 1 to 14, preferably wherein the injection-moulded article is an automotive article. DESC (WO202213051) Translucent polyolefin blends achieving excellent impact-stiffness balance and flowability The present invention relates to a heterophasic polypropylene composition with good total luminous transmittance and a beneficial balance of stiffness and impact properties, as well as articles made therefrom. Polymers, like polypropylene, are increasingly used in different demanding applications. At the same time, there is a continuous search for tailored polymers that meet the requirements of these applications. It is known that impact strength of polypropylene can be improved by dispersing a rubber phase within the polymer matrix, thereby obtaining a heterophasic polypropylene composition. Thus, the polypropylene matrix contains (finely) dispersed inclusions not being part of the matrix and said inclusions contain the elastomer. The term inclusion indicates that the matrix and the inclusion form different phases within the he(...) Heterophasic polypropylene compositions have long been used for automotive applications, due to their beneficial mechanical properties, including beneficial balances of stiffness and impact strength (as indicated by Charpy or Izod impact st(...) As such, translucent polypropylene blends have great potential for application in such systems. There remains, however, a need for translucent polypropylene blends that have optimal mechanical properties in addition to suitable optical prop(...) There are numerous disclosures of heterophasic polypropylene compositions for automotive applications, however the object of the present invention, i.e. obtaining a beneficial balance of optical (in particular total luminous transmittance) (...) EP 2275485 A1 describes a heterophasic polypropylene composition having improved mechanical properties, though, inter alia, the use of 10 wt.-% of mineral fillers. EP 2480606 A1 describes a heterophasic polypropylene composition with high melt flow rates and low C2 content. The present invention is based upon the finding that a heterophasic polypropylene composition (C), comprising a first heterophasic propylene ethylene copolymer (HECOl), a second heterophasic propylene ethylene copolymer (HEC02) and a polymer of ethylene (PE), has an improved balance of stiffness and impact strength, as well as good total luminous transmittance, whilst maintaining favorable propert(...)favorable properties in other areas, such as processability.The present invention is directed to a heterophasic polypropylene composition (C) comprising: a. 60.0 to 85.0 wt.-% of a first heterophasic propylene ethylene copolymer (HECOl), ha(...) (...)of the soluble fraction (IV(SF)) in the range from 2.5 to 5.0 dl/g; and c. 5.0 to 20.0 wt.-% of a polymer of ethylene (PE), being selected from an ethylene- based plastomer and an LDPE, having a density in the range from 895 to 925 kg/m3; wherein the heterophasic polypropylene composition (C) has a melt flow rate MFR2, measured according to ISO 1133-1 at 230 °C at a load of 2.16 kg, in the range f(...)6427-B, present in an amount in the range from 5.0 to 23.0 wt.-% relative to the total weight of the heterophasic polypropylene composition (C), andwherein the combined amounts of the first heterophasic propylene ethylene copolymer (HECOl),(...)ethylene copolymer (HECOl), the second heterophasic propylene ethylene copolymer (HEC02) and the polymer of ethylene (PE) are greater than or equal to 95 wt.-%, relative to the total weight of the heterophasic polypropylene composition (C). (...)a further aspect, the present invention is directed to an injection-moulded article, comprising the heterophasic polypropylene composition (C) as described above, preferably wherein the injection-moulded article is an automotive article. De(...) Suitable mixing procedures known in the art are in-situ blending during the polymerization process and post- polymerization blendings. During in-situ-blending the polymeric components produced in different stages of a multistage polymerisat(...) Post-polymerization blendings can be dry-blendings of polymeric components such as polymer powders and/or compounded polymer pellets or melt blending by melt mixing the polymeric components. In the present invention the polymer blend is preferably prepared by post-polymerization blending of the polymeric components. A heterophasic polypropylene is a propylene-based copolymer with a crystalline matrix phase, which can be a propylene homopolymer or a random copolymer of propylene and at least one alpha-olefin comonomer, and an elastomeric phase dispersed(...) A heterophasic polypropylene usually differentiates from a one-phasic propylene copolymer in that it shows two distinct glasstransition temperatures Tg which are attributed to the matrix phase and the elastomeric phase. Whilst low density polyethylenes (LDPEs) do characteristically have a low density (typically 910 to 940 kg/m3), in the context of the present invention LDPEs are characterized as being the result of high-pressure radical polymerization processes, thus having a significant branched character, as opposed to linear low density polyethylenes (LLDPEs), which have a similarly low density without the branched character, due to the use of transition metal-based polymerization catalysts employed. The heterophasic polypropylene composition (C) of the present invention comprises a first heterophasic propylene ethylene copolymer (HECOl), a second heterophasic propylene ethylene copolymer (HEC02) and a polymer of ethylene (PE), each having the properties as given in the following sections and in the amounts specifi(...) (...)0 wt.-%, most preferably in the range from 74.0 to 78.0 wt.-%, relative to the total weight of the heterophasic polypropylene composition (C). (...)HECOl) can be polymerized via methods well known in the art, or alternatively may be a commercially available polypropylene grade. It would be understood that commercially available grades would be likely to contain common additives and nucleating agents, which may contribute to the total ash content of the heterophasic polypropylene composition (C). The second heterophasic propylene ethylene copolymer (HEC02) (...)0 wt.-%, most preferably in the range from 10.0 to 14.0 wt.-%, relative to the total weight of the heterophasic polypropylene composition (C). (...)HEC02) can be polymerized via methods well known in the art, or alternatively may be a commercially available polypropylene grade. It would be understood that commercially available grades would be likely to contain common additives and nucleating agents, which may contribute to the total ash content of the heterophasic polypropylene composition (C). The polymer of ethylene (PE) The polymer of ethylene (PE) according to the present invention is present in an amount in the range from 5.0 to 20.0 wt.-%, more preferably in an amount in the range from 6.0 to 17.0 wt.-%, still more preferably in an amount in the range f(...)14.0 wt.-%, most preferably in the range from 8.0 to 12.0 wt.-%, relative to the total weight of the heterophasic polypropylene composition (C). The polymer of ethylene (PE) has a density in the range from 895 to 925 kg/m3, more preferably in the range from 989 to 922 kg/m3, still more preferably in the range from 900 to 919 kg/m3, most preferably in the range from 901 to 917 kg/m3.(...) The polymer of ethylene (PE) preferably has a melt flow rate MFR2, measured according to ISO 1133-1 at 190 °C at a load of 2.16 kg, in the range from 0.5 g/10 min to 30.0 g/10 min, more preferably in the range from 0.6 to 25.0 g/10 min, sti(...) In the broadest sense, the polymer of ethylene (PE) can be selected from any low density polyethylene or ethylene-based plastomer that fulfils the properties given above. In one preferred embodiment, the polymer of ethylene (PE) is a low density polyethylene (LDPE).In said embodiment, the low density polyethylene (LDPE) preferably has a melt flow rate MFR2, measured according to ISO 1133-1 at 190 (...) In said embodiment, the low density polyethylene (LDPE) preferably has a density in the range from 908 to 925 kg/m3, more preferably in the range from 910 to 922 kg/m3, still more preferably in the range from 912 to 919 kg/m3, most preferab(...) In an alternative embodiment, the polymer of ethylene (PE) is an ethylene-based plastomer (PL). In said embodiment, the ethylene-based plastomer (PL) preferably has a melt flow rate The polymer of ethylene (PE) can be polymerized via methods well known in the art, or alternatively may be a commercially available polyethylene grade. It would be understood that commercially available grades would be likely to contain common additives and nucleating agents, which may contribute to the total ash content of the heterophasic polypropylene composition (C). The heterophasic polypropylene composition (C) The heterophasic polypropylene composition (C) according to the present invention comprises 60.0 to 85.0 wt.-% of the first heterophasic propylene ethylene copolymer (HECOl), 5.0 to 20.0 wt.-% of the second heterophasic propylene ethylene copolymer (HEC02) and 5.0 to 20.0 wt.-% of the polymer of ethylene (PE). In a preferred embodiment, the heterophasic polypropylene composition (C) comprises 65.0 to 82.0 wt.-% of the first heterophasic propylene ethylene copolymer (HECOl), 7.0 to 18.0 wt.-% of the second heterophasic propylene ethylene copolymer (HEC02) and 6.0 to 17.0 wt.-% of the polymer of ethylene (PE). In a further preferred embodiment, the heterophasic polypropylene composition (C) comprises 70.0 to 80.0 wt.-% of the first heterophasic propylene ethylene copolymer (HECOl), 9.0 to 16.0 wt.-% of the second heterophasic propylene ethylene copolymer (HEC02) and 7.0 to 14.0 wt.-% of the polymer of ethylene (PE). In a yet further preferred embodiment, the heterophasic polypropylene composition (C) comprises 74.0 to 78.0 wt.-% of the first heterophasic propylene ethylene copolymer (...)of the second heterophasic propylene ethylene copolymer (HEC02) and 8.0 to 12.0 wt.-% of the polymer of ethylene (PE).In each of the embodiments, the combined amounts of the first heterophasic propylene ethylene copolymer (HECOl), the secon(...)ethylene copolymer (HECOl), the second heterophasic propylene ethylene copolymer (HEC02) and the polymer of ethylene (PE) are greater than or equal to 95 wt.-%, relative to the total weight of the heterophasic polypropylene composition (C). The heterophasic polypropylene composition (C) has a melt flow rate MFR2, measured according to ISO 1133-1 at 230 °C at a load of 2.16 kg, in the range from 15.0 to 40.0 g/10 min, more preferably in the range from 16.0 to 35.0 g/10 min, sti(...) The heterophasic polypropylene composition (C) has a crystalline fraction (CF) determined according to CRYSTEX QC method ISO 6427-B, present in an amount in the range from 77.0 to 95.0 wt.-%, more preferably 80.0 to 90.0 wt.-%, still more p(...)to 88.0 wt.-%, most preferably in the range from 83.0 to 86.0 wt.-%, relative to the total weight of heterophasic polypropylene composition (C). The crystalline fraction (CF) of the heterophasic polypropylene composition (C) preferably has an intrinsic viscosity (IV(CF)) in the range from 1.00 to 2.00 dl/g, more preferably in the range from 1.20 to 2.00 dl/g, still more preferably i(...) The crystalline fraction (CF) of the heterophasic polypropylene composition (C) preferably has an ethylene content (C2(CF)), measured by Infrared Spectroscopy during CRYSTEX analysis, in the range from 5.0 to 20.0 wt.-%, more preferably fro(...) The heterophasic polypropylene composition (C) has a soluble fraction (SF) determined according to CRYSTEX QC method ISO 6427-B, present in an amount in the range from 5.0 to 23.0 wt.-%, more preferably in the range from 10.0 to 20.0 wt.-%,(...)to 18.0 wt.-%, most preferably in the range from 15.0 to 17.0 wt.-%, relative to the total weight of heterophasic polypropylene composition (C).The soluble fraction (SF) of the heterophasic polypropylene composition (C) preferably has an intrinsic viscosity (IV(SF)) in the range from 2.00 to 3.50 dl/g, more preferably (...) The soluble fraction (SF) of the heterophasic polypropylene composition (C) preferably has an ethylene content (C2(SF)), measured by Infrared Spectroscopy during CRYSTEX analysis, in the range from 25.0 to 50.0 wt.-%, more preferably in the(...) (...)the soluble fraction to the intrinsic viscosity of the crystalline fraction (IV(SF)/IV(CF)) of the heterophasic polypropylene composition (C) is preferably in the range from 1.40 to 3.00, more preferably in the range from 1.50 to 2.50, stil(...) The heterophasic polypropylene composition (C) preferably has a total ethylene content (C2), measured by in the range from 10.0 to 20.0 wt.-%, more preferably in the range from 12.0 to 18.0 wt.-%, still more preferably in the range from 13.(...) It has been found that whilst the inclusion of fillers is known to improve the mechanical properties of polypropylene compositions, they have considerable negative effects on the optical properties of the resultant compositions, and thus in(...) The heterophasic polypropylene composition (C) according to the present invention preferably has a low content of mineral fillers. This mineral filler content can be evaluated through measuring the ash content of the heterophasic polypropylene composition (C). The heterophasic polypropylene composition (C) thus preferably has an ash content of less than 2.0 wt.-%, more preferably of less than 1.9 (...)of less than 1.8 wt.-%, most preferably of less than 1.7 wt.-%, relative to the total weight of the heterophasic polypropylene composition (C). The heterophasic polypropylene composition (C) according to the present invention has a beneficial balance of stiffness and impact strength properties, despite the low mineral filler content and the relatively low amount of the amorphous phase. Furthermore, the heterophasic polypropylene composition (C) has a good total luminous transmittance. As such, the heterophasic polypropylene composition (C) according to the present invention is characterized by its mechanical properties and transmittance. The heterophasic polypropylene composition (C) preferably has a total luminous transmittance, measured according to ASTM D1003 on injected moulded plaques of 60 x 60 x 3 mm, in the range from 40 to 100%, more preferably in the range from 42(...) The heterophasic polypropylene composition (C) preferably has a tensile modulus, measured according to ISO 527-1. -2 on a specimen of Tensile type IB; 170 x 10 x 4 mm (ISO IB), in the range from 1200 to 2000 MPa, more preferably in the rang(...) The heterophasic polypropylene composition (C) preferably has a Charpy Notched Impact Strength at 23 °C, measured according to ISO 179 leA using injection-moulded bar test specimens of 80 x 10 x 4 mm prepared in accordance with EN ISO 19069(...) The heterophasic polypropylene composition (C) preferably has a Charpy Notched Impact Strength at -20 °C, measured according to ISO 179 leA using injection-moulded bar test specimens of 80 x 10 x 4 mm prepared in accordance with EN ISO 1906(...) The heterophasic polypropylene composition (C) preferably has a puncture energy at 23 °C, measured according to ISO 6603-2 using injection-moulded plaques of 60 x 60 x 3 mm and a test speed of 4.4 m/s, in the range from 30.0 to 60.0 J, more(...) The heterophasic polypropylene composition (C) preferably has a puncture energy at -20 °C, measured according to ISO 6603-2 using injection-moulded plaques of 60 x 60 x 3 mm and a test speed of 4.4 m/s, in the range from 20.0 to 100.0 J, mo(...) The heterophasic polypropylene composition (C) preferably has an energy to max force at 23 °C, measured according to ISO 6603-2 using injection-moulded plaques of 60 x 60 x 3 mm and a test speed of 4.4 m/s, in the range from 15.0 to 40.0 J,(...) The heterophasic polypropylene composition (C) preferably has an energy to max force at - 20 °C, measured according to ISO 6603-2 using injection-moulded plaques of 60 x 60 x 3 mm and a test speed of 4.4 m/s, in the range from 20.0 to 60.0 (...) (...)another aspect, the present invention is directed to the provision of an article that comprises the heterophasic polypropylene composition (C). The MFR2 of polypropylene is determined at a temperature of 230 °C and a load of 2.16 kg. The MFR2of polyethylene is determined at a temperature of 190 °C and a load of 2.16 kg. Quantification of polyethylene microstructure by 13C NMR spectroscopy The crystalline (CF) and soluble fractions (SF) of the polypropylene (PP) compositions as well as the comonomer content and intrinsic viscosities of the respective fractions were analyzed by the CRYSTEX QC, Polymer Char (Valencia, Spain). Calibration is achieved with various EP PP copolymers with IV = 2-4 dL/g. The determined calibration curve is linear: A sample of the PP composition to be analyzed is weighed out in concentrations of lOmg/ml to 20mg/ml. After automated fdling of the vial with 1,2,4-TCB containing 250 mg/12,6-tert- butyl-4-methylphenol (BHT) as antioxidant, the sample is di(...) (...)the first injection the whole sample is measured at high temperature, determining the IV[dl/g] and the C2[wt%] of the PP composition. During the second injection the soluble fraction (at low temperature) and the crystalline fraction (at hig(...) The optical properties of the polypropylene (total luminous transmittance and haze) were determined on plaques with dimensions 60 x 60 x 3 mm3 machined from injection-molded plaques and measured according to ASTM D1003. (...)ethylene copolymers used in the present invention were polymerized using techniques well known in the art, using polymerization conditions given in Table 1. (...)for PP1 and PP2 was an emulsion-type Ziegler-Natta catalyst, being identical to the catalyst employed in the polymerization of the inventive examples of WO 2017/148970 Al. Following polymerization under the conditions given in Table 1, the reactor-made polymers were additivated with standard polypropylene additives, as is indicated at the bottom of Table 1, thus generating the final additivated PP1, PP2 and PP3, the properties of which are given in Table 2.Table 1: Polymerization conditions PP4 is the commercially available automotive polypropylene grade EE001AI, available from Borealis AG. LDPE is the commercially available low-density polyethylene CA9150, having a melt flow rate MFR2 of 15.0 g/10 min and a density of 915 kg/m3, available from Borealis AG. MB is HC001A-B1, a polypropylene produced by Borealis AG, Austria, having an MFR2 of about 2 g/lOmin and a Tm of 160 °C and used to prepare the additive dryblend prior to (...)
Полимерные смеси | Данный патент описывает состав полимерной смеси для автомобилей, включающей гетерофазный компонент, полипропилен-полиэтиленовую смесь, полиэтилен высокой плотности, пластомер и тальк в определенных пропорциях и с определенными характеристиками. Предложенный состав может быть получен из переработанных материалов и обладает высокой прочностью, жесткостью и устойчивостью к термическому воздействию. | BR112023002198 WO2022/034126 | BOREALIS | 2020-08-13 | (WO202234126) Automotive composition | (WO2022/034126) A composition comprising (A) 18.0 to 60.0 wt.-% of a heterophasic composition (HECO); (B) 7.0 to 55.0 wt.-% of a polypropylene-polyethylene blend (B); (C) 0.0 to 12.0 wt.-% of an HDPE; (D) 2.0 to 12.0 wt.-% of plastomer; and (E) 7.0 to 25.0 wt.-% of talc; wherein the HECO has a Tm of 150 to 159 °C, an MFR2 of 20.0 to 120 g/10 min, a CRYSTEX QC crystalline fraction of 79.0 to 91.0 wt.-%, a CRYSTEX QC soluble fraction of 9.0 to 21.0 wt.-%, and an ethylene content of 1.5 to 6.5 mol.-%; blend (B) comprises at least 85.0 wt.-% of polypropylene and at most 15.0 wt.-% of polyethylene and has an MFR2 of 5.0 to 75 g/10min and an ash content of 0.1 to 3.0 wt.-%; and the plastomer is a C2/C8 or a C2/C4 copolymer having a density of 850 to 900 kg/m3. | (WO2022/034126) 1. - 53 - C L A I M S A composition comprising (A) 18.0 to 60.0 wt.-%, based on the total composition, of a heterophasic composition (HECO); (B) 7.0 to 55.0 wt.-%, based on the total composition, of a polypropylenepolyethylene blend (B); (C) 0.0 to 12.0 wt.-%, based on the total composition, of a high density polyethylene (HDPE); (D) 5.0 to 15.0 wt.-%, based on the total composition of polyethylene being the sum of said high density polyethylene (HDPE) and polyethylene contained in said polypropylene-polyethylene blend (B); (E) 2.0 to 12.0 wt.-%, based on the total composition, of plastomer (P); and (F) 7.0 to 25.0 wt.-%, based on the total composition, of talc (T); wherein the heterophasic composition (HECO), the polypropylene-polyethylene blend (B), the high density polyethylene (HDPE), the plastomer (P) and the talc (T) make up together at least 90 wt.-% of the total composition; wherein further the heterophasic composition (HECO) comprises (a) a propylene homopolymer as the matrix, and (b) an ethylene-propylene rubber being dispersed in said matrix, wherein the heterophasic propylene copolymer (HECO) has (i) a melting temperature Tm, measured by DSC according to ISO 11357-3 (heating and cooling rate 10 °C/min), in the range from 150 to 159 °C; (ii) a melt flow rate MFR2 (230 °C, 2.16 kg), measured according to ISO 1133, in the range from 20.0 to 120 g/10 min; (iii) a crystalline fraction (CF), determined according to CRYSTEX QC method ISO 6427 Annex B, present in an amount in the range from 79.0 to 91 .0 wt.-%, relative to the total weight of the heterophasic propylene copolymer (HECO); (iv) a soluble fraction (SF), determined according to CRYSTEX QC method ISO 6427 Annex B, present in an amount in the range from 9.0 to 21 .0 wt.-%, relative to the total weight of the heterophasic propylene copolymer (HECO); and - 54 - (v) a total ethylene content, measured by Fourier Transform Infrared Spectroscopy (FITR) during CRYSTEX analysis, in the range from 1 .5 to 6.5 mol.-%, wherein ethylene is the sole comonomer in the heterophasic composition (HECO); the polypropylene-polyethylene blend (B) comprises: B-1) at least 85.0 wt.-%, relative to the total weight of the polypropylenepolyethylene blend (B), of polypropylene, B-2) at most 15.0 wt.-%, relative to the total weight of the polypropylenepolyethylene blend (B), of polyethylene, wherein the polypropylene-polyethylene blend (B) has: i) a melt flow rate MFR2 (230 °C, 2.16 kg), measured according to ISO 1133, in the range from 5.0 to 75 g/1 Omin; and ii) a residual ash content, measured by thermogravimetric analysis according to ISO 11358-1 in the range from 0.1 to 3.0 wt.-%;and one or more of the following: iii) a content of limonene as determined by using solid phase microextraction (HS-SPME-GC-MS) of from 0.1 ppm to 100 ppm; iv) a content of fatty acid(s) as determined by using solid phase microextraction (HS-SPME-GC-MS) of 0.1 to 100 ppm; v) a content of polyamide(s) as determined by NMR of 0 to 1 .5 wt.-%; vi) a content of polystyrene(s) as determined by NMR of 0.05 to 3.0 wt.-%; the plastomer being an ethylene 1 -octene copolymer or an ethylene 1 -butene copolymer having a density measured according to ISO 1183-1 in the range from 850 to 900 kg/m3. The composition according to claim 1 , wherein the heterophasic propylene copolymer (HECO) has 2,1 regiodefects, determined by 13C-NMR, in the range from 0.05 to 0.90 %, and/or a melting temperature Tm, measured by DSC according to ISO 11357-3 (heating and cooling rate 10 °C/min), in the range from 153 to 158 °C. The composition according to claim 1 or claim 2, wherein the ethylene content of the soluble fraction (C2(SF)) of the heterophasic composition (HECO), measured by Infrared Spectroscopy during CRYSTEX analysis, is in the range from 22.0 to 39.0 mol-%. - 55 - 4. The composition according to any one of the preceding claims, wherein the ethylene content of the crystalline fraction (C2(CF)) of the heterophasic composition (HECO), measured by Infrared Spectroscopy during CRYSTEX analysis, is in the range from 0.0 to 0.7 mol-%. 5. The composition according to any one of the preceding claims, wherein the heterophasic composition (HECO) has (i) an intrinsic viscosity of the soluble fraction (IV(SF)) in the range from 1 .80 to 3.20 dl/g; (ii) an intrinsic viscosity of the crystalline fraction (IV(CF)) in the range from 0.80 to 1 .80 dl/g; and (iii) a ratio between the intrinsic viscosity of the soluble fraction (SF) and the intrinsic viscosity of the crystalline fraction (CF) [IV(SF)/IV(CF)] in the range from 1 .50 to 2.80. 6. The composition according to any one of the preceding claims, wherein the polypropylene-polyethylene blend (B) originates in an amount of at least 90 wt.-% from post-consumer waste. 7. The composition according to any one of the preceding claims, wherein the weight ratio between the heterophasic composition (HECO) and the polypropylenepolyethylene blend (B) [(HECO)/(B)] is in the range from 0.2 to 8.0, preferably from 0.3 to 6.0. 8. The composition according to any one of the preceding claims, wherein the plastomer is an ethylene 1 -octene copolymer having a melt flow rate MFR2 (190 °C, 2.16 kg), measured according to ISO 1133, in the range from 2.0 to 10.0 g/10 min and has a density, measured according to ISO 1183-1 , in the range from 860 to 890 kg/m2. 9. The composition according to any one of the preceding claims, wherein the high density polyethylene (HDPE) has a density measured according to ISO 1183-1 in the range from 940 to 970 kg/m3 and melt flow rate MFR2 (190 °C, 2.16 kg), measured according to ISO 1133, in the range from 2.0 to 20.0 g/10 min. - 56 - 10. The composition according to any one of the preceding claims, wherein the composition comprises 2 to 12 wt.-%, based on the total composition, of the high density polyethylene (HDPE). 11. The composition according to any one of the preceding claims consisting of (A) 18.0 to 60.0 wt.-%, based on the total composition, of the heterophasic composition (HECO); (B) 7.0 to 55.0 wt.-%, based on the total composition, of the polypropylenepolyethylene blend (B); (C) 2.0 to 12.0 wt.-%, based on the total composition, of the high density polyethylene (HDPE); (D) 2.0 to 12.0 wt.-%, based on the total composition, of the plastomer (P); (E) 7.0 to 25.0 wt.-%, based on the total composition, of the talc (T); and (F) 1 .0 to 10.0 wt.-%, based on the total composition, of the additives (A). 12. The composition according to any one of the preceding claims, wherein the talc (T) has a median particle size dso measured according to ISO 13317-3 in the range from 0.5 to 2.0 pm and a top cut particle size dgs measured according to ISO 13317-3 in the range 1 .0 to 8.0 pm. 13. The composition according to any one of the preceding claims having a melt flow rate MFR2 (230 °C, 2.16 kg), measured according to ISO 1133, in the range from 10.0 to 30.0 g/10 min. 14. The composition according to any one of the preceding claims, having a VOC as measured on the material as obtained directly from the extrusion following the procedure as described in VDA278 of less than 100 pg per gram of composition. 15. An automotive article comprising at least 95 wt.-% of the composition according to any one of the preceding claims. | (WO202234126A1) PENDING (BR112023002198A0) PENDING | (WO2022/034126) However, there is a deeply felt need for allowing the repurposing and reuse of post-consumer polyolefin recyclates in finished articles without health and safety hazards. In contrast thereto heterophasic propylene copolymers having as matrix a propylene homopolymer and being produced in the presence of a Ziegler-Natta catalyst have a much higher melting temperature, i.e. above 160 °C, and do not show 2,1 regiodefects. Some heterophasic propylene copolymers having rather low emission values are already known, although these suffer from low melting temperature and/or low stiffness. The essential drawback of the current solutions on the market is that they have rather high emission essentially driven by the polypropylene components. | (WO2022/034126) 1. - 53 - C L A I M S A composition comprising (A) 18.0 to 60.0 wt.-%, based on the total composition, of a heterophasic composition (HECO); (B) 7.0 to 55.0 wt.-%, based on the total composition, of a polypropylenepolyethylene blend (B); (C) 0.0 to 12.0 wt.-%, based on the total composition, of a high density polyethylene (HDPE); (D) 5.0 to 15.0 wt.-%, based on the total composition of polyethylene being the sum of said high density polyethylene (HDPE) and polyethylene contained in said polypropylene-polyethylene blend (B); (E) 2.0 to 12.0 wt.-%, based on the total composition, of plastomer (P); and (F) 7.0 to 25.0 wt.-%, based on the total composition, of talc (T); wherein the heterophasic composition (HECO), the polypropylene-polyethylene blend (B), the high density polyethylene (HDPE), the plastomer (P) and the talc (T) make up together at least 90 wt.-% of the total composition; wherein further the heterophasic composition (HECO) comprises (a) a propylene homopolymer as the matrix, and (b) an ethylene-propylene rubber being dispersed in said matrix, wherein the heterophasic propylene copolymer (HECO) has (i) a melting temperature Tm, measured by DSC according to ISO 11357-3 (heating and cooling rate 10 °C/min), in the range from 150 to 159 °C; (ii) a melt flow rate MFR2 (230 °C, 2.16 kg), measured according to ISO 1133, in the range from 20.0 to 120 g/10 min; (iii) a crystalline fraction (CF), determined according to CRYSTEX QC method ISO 6427 Annex B, present in an amount in the range from 79.0 to 91 .0 wt.-%, relative to the total weight of the heterophasic propylene copolymer (HECO); (iv) a soluble fraction (SF), determined according to CRYSTEX QC method ISO 6427 Annex B, present in an amount in the range from 9.0 to 21 .0 wt.-%, relative to the total weight of the heterophasic propylene copolymer (HECO); and - 54 - (v) a total ethylene content, measured by Fourier Transform Infrared Spectroscopy (FITR) during CRYSTEX analysis, in the range from 1 .5 to 6.5 mol.-%, wherein ethylene is the sole comonomer in the heterophasic composition (HECO); the polypropylene-polyethylene blend (B) comprises: B-1) at least 85.0 wt.-%, relative to the total weight of the polypropylenepolyethylene blend (B), of polypropylene, B-2) at most 15.0 wt.-%, relative to the total weight of the polypropylenepolyethylene blend (B), of polyethylene, wherein the polypropylene-polyethylene blend (B) has: i) a melt flow rate MFR2 (230 °C, 2.16 kg), measured according to ISO 1133, in the range from 5.0 to 75 g/1 Omin; and ii) a residual ash content, measured by thermogravimetric analysis according to ISO 11358-1 in the range from 0.1 to 3.0 wt.-%;and one or more of the following: iii) a content of limonene as determined by using solid phase microextraction (HS-SPME-GC-MS) of from 0.1 ppm to 100 ppm; iv) a content of fatty acid(s) as determined by using solid phase microextraction (HS-SPME-GC-MS) of 0.1 to 100 ppm; v) a content of polyamide(s) as determined by NMR of 0 to 1 .5 wt.-%; vi) a content of polystyrene(s) as determined by NMR of 0.05 to 3.0 wt.-%; the plastomer being an ethylene 1 -octene copolymer or an ethylene 1 -butene copolymer having a density measured according to ISO 1183-1 in the range from 850 to 900 kg/m3. The composition according to claim 1 , wherein the heterophasic propylene copolymer (HECO) has 2,1 regiodefects, determined by 13C-NMR, in the range from 0.05 to 0.90 %, and/or a melting temperature Tm, measured by DSC according to ISO 11357-3 (heating and cooling rate 10 °C/min), in the range from 153 to 158 °C. The composition according to claim 1 or claim | (WO2022/034126) The finding of the present invention is to provide a composition comprising a heterophasic propylene copolymer produced with a metallocene catalyst and having low total ethylene content, a recycled polypropylene-polyethylene blend, a plastomer, talc and optionally a high density polyethylene (HDPE). Accordingly, the present invention is directed to a composition comprising The present invention is directed to a new composition suitable for automotive articles, especially automotive interior articles, comprising a heterophasic propylene copolymer with low ethylene content produced with a metallocene catalyst, a recycled polypropylenepolyethylene blend, a plastomer and talc. The invention is further directed to automotive articles comprising said composition. Thus one object of the present invention is to provide a heterophasic propylene copolymer composition which is suited to reduce the emission values of compositions applicable for automotive articles, especially automotive interior articles, but not compromising the mechanical performance, especially stiffness and impact. | AB (WO2022/034126) A composition comprising (A) 18.0 to 60.0 wt.-% of a heterophasic composition (HECO); (B) 7.0 to 55.0 wt.-% of a polypropylene-polyethylene blend (B); (C) 0.0 to 12.0 wt.-% of an HDPE; (D) 2.0 to 12.0 wt.-% of plastomer; and (E) 7.0 to 25.0 wt.-% of talc; wherein the HECO has a Tm of 150 to 159 °C, an MFR2 of 20.0 to 120 g/10 min, a CRYSTEX QC crystalline fraction of 79.0 to 91.0 wt.-%, a CRYSTEX QC soluble fraction of 9.0 to 21.0 wt.-%, and an ethylene content of 1.5 to 6.5 mol.-%; blend (B) comprises at least 85.0 wt.-% of polypropylene and at most 15.0 wt.-% of polyethylene and has an MFR2 of 5.0 to 75 g/10min and an ash content of 0.1 to 3.0 wt.-%; and the plastomer is a C2/C8 or a C2/C4 copolymer having a density of 850 to 900 kg/m3. APD 2021-08-11 2021-08-11 CLMS (WO2022/034126) 1. - 53 - C L A I M S A composition comprising (A) 18.0 to 60.0 wt.-%, based on the total composition, of a heterophasic composition (HECO) (B) 7.0 to 55.0 wt.-%, based on the total composition, of a polypropylenepolyethylene blend (B) (C) 0.0 to 12.0 wt.-%, based on the total composition, of a high density polyethylene (HDPE) (D) 5.0 to 15.0 wt.-%, based on the total composition of polyethylene being the sum of said high density polyethylene (HDPE) and polyethylene contained in said polypropylene-polyethylene blend (B) (E) 2.0 to 12.0 wt.-%, based on the total composition, of plastomer (P); and (F) 7.0 to 25.0 wt.-%, based on the total composition, of talc (T); wherein the heterophasic composition (HECO), the polypropylene-polyethylene blend (B), the high density polyethylene (HDPE), the plastomer (P) and the talc (T) make up together at least 90 wt.-% of the total composition; wherein further the heterophasic composition (HECO) comprises (a) a propylene homopolymer as the matrix, and (b) an ethylene-propylene rubber being dispersed in said matrix, wherein the heterophasic propylene copolymer (HECO) has (i) a melting temperature Tm, measured by DSC according to ISO 11357-3 (heating and cooling rate 10 °C/min), in the range from 150 to 159 °C (ii) a melt flow rate MFR2 (230 °C, 2.16 kg), measured according to ISO 1133, in the range from 20.0 to 120 g/10 min (iii) a crystalline fraction (CF), determined according to CRYSTEX QC method ISO 6427 Annex B, present in an amount in the range from 79.0 to 91 .0 wt.-%, relative to the total weight of the heterophasic propylene copolymer (HECO) (iv) a soluble fraction (SF), determined according to CRYSTEX QC method ISO 6427 Annex B, present in an amount in the range from 9.0 to 21 .0 wt.-%, relative to the total weight of the heterophasic propylene copolymer (HECO); and - 54 - (v) a total ethylene content, measured by Fourier Transform Infrared Spectroscopy (FITR) during CRYSTEX analysis, in the range from 1 .5 to 6.5 mol.-%, wherein ethylene is the sole comonomer in the heterophasic composition (HECO); the polypropylene-polyethylene blend (B) comprises: B-1) at least 85.0 wt.-%, relative to the total weight of the polypropylenepolyethylene blend (B), of polypropylene, B-2) at most 15.0 wt.-%, relative to the total weight of the polypropylenepolyethylene blend (B), of polyethylene, wherein the polypropylene-polyethylene blend (B) has: i) a melt flow rate MFR2 (230 °C, 2.16 kg), measured according to ISO 1133, in the range from 5.0 to 75 g/1 Omin; and ii) a residual ash content, measured by thermogravimetric analysis according to ISO 11358-1 in the range from 0.1 to 3.0 wt.-%;and one or more of the following: iii) a content of limonene as determined by using solid phase microextraction (HS-SPME-GC-MS) of from 0.1 ppm to 100 ppm; iv) a content of fatty acid(s) as determined by using solid phase microextraction (HS-SPME-GC-MS) of 0.1 to 100 ppm; v) a content of polyamide(s) as determined by NMR of 0 to 1 .5 wt.-%; vi) a content of polystyrene(s) as determined by NMR of 0.05 to 3.0 wt.-%; the plastomer being an ethylene 1 -octene copolymer or an ethylene 1 -butene copolymer having a density measured according to ISO 1183-1 in the range from 850 to 900 kg/m3. The composition according to claim 1 , wherein the heterophasic propylene copolymer (HECO) has 2,1 regiodefects, determined by 13C-NMR, in the range from 0.05 to 0.90 %, and/or a melting temperature Tm, measured by DSC according to ISO 11357-3 (heating and cooling rate 10 °C/min), in the range from 153 to 158 °C. The composition according to claim 1 or claim 2, wherein the ethylene content of the soluble fraction (C2(SF)) of the heterophasic composition (HECO), measured by Infrared Spectroscopy during CRYSTEX analysis, is in the range from 22.0 to 39.0 mol-%. - 55 - 4. The composition according to any one of the preceding claims, wherein the ethylene content of the crystalline fraction (C2(CF)) of the heterophasic composition (HECO), measured by Infrared Spectroscopy during CRYSTEX analysis, is in the range from 0.0 to 0.7 mol-%. 5. The composition according to any one of the preceding claims, wherein the heterophasic composition (HECO) has (i) an intrinsic viscosity of the soluble fraction (IV(SF)) in the range from 1 .80 to 3.20 dl/g (ii) an intrinsic viscosity of the crystalline fraction (IV(CF)) in the range from 0.80 to 1 .80 dl/g; and (iii) a ratio between the intrinsic viscosity of the soluble fraction (SF) and the intrinsic viscosity of the crystalline fraction (CF) [IV(SF)/IV(CF)] in the range from 1 .50 to 2.80. 6. The composition according to any one of the preceding claims, wherein the polypropylene-polyethylene blend (B) originates in an amount of at least 90 wt.-% from post-consumer waste. 7. The composition according to any one of the preceding claims, wherein the weight ratio between the heterophasic composition (HECO) and the polypropylenepolyethylene blend (B) [(HECO)/(B)] is in the range from 0.2 to 8.0, preferably from 0.3 to 6.0. 8. The composition according to any one of the preceding claims, wherein the plastomer is an ethylene 1 -octene copolymer having a melt flow rate MFR2 (190 °C, 2.16 kg), measured according to ISO 1133, in the range from 2.0 to 10.0 g/10 min and has a density, measured according to ISO 1183-1 , in the range from 860 to 890 kg/m2. 9. The composition according to any one of the preceding claims, wherein the high density polyethylene (HDPE) has a density measured according to ISO 1183-1 in the range from 940 to 970 kg/m3 and melt flow rate MFR2 (190 °C, 2.16 kg), measured according to ISO 1133, in the range from 2.0 to 20.0 g/10 min. - 56 - 10. The composition according to any one of the preceding claims, wherein the composition comprises 2 to 12 wt.-%, based on the total composition, of the high density polyethylene (HDPE). 11. The composition according to any one of the preceding claims consisting of (A) 18.0 to 60.0 wt.-%, based on the total composition, of the heterophasic composition (HECO) (B) 7.0 to 55.0 wt.-%, based on the total composition, of the polypropylenepolyethylene blend (B) (C) 2.0 to 12.0 wt.-%, based on the total composition, of the high density polyethylene (HDPE) (D) 2.0 to 12.0 wt.-%, based on the total composition, of the plastomer (P) (E) 7.0 to 25.0 wt.-%, based on the total composition, of the talc (T); and (F) 1 .0 to 10.0 wt.-%, based on the total composition, of the additives (A). 12. The composition according to any one of the preceding claims, wherein the talc (T) has a median particle size dso measured according to ISO 13317-3 in the range from 0.5 to 2.0 pm and a top cut particle size dgs measured according to ISO 13317-3 in the range 1 .0 to 8.0 pm. 13. The composition according to any one of the preceding claims having a melt flow rate MFR2 (230 °C, 2.16 kg), measured according to ISO 1133, in the range from 10.0 to 30.0 g/10 min. 14. The composition according to any one of the preceding claims, having a VOC as measured on the material as obtained directly from the extrusion following the procedure as described in VDA278 of less than 100 pg per gram of composition. 15. An automotive article comprising at least 95 wt.-% of the composition according to any one of the preceding claims. DESC (WO202234126) (...)heterophasic propylene copolymer with low ethylene content produced with a metallocene catalyst, a recycled polypropylenepolyethylene blend, a plastomer and talc. The invention is further directed to automotive articles comprising said comp(...) (...)drawback of the current solutions on the market is that they have rather high emission essentially driven by the polypropylene components. Typically, heterophasic propylene copolymers are featured by rather high amounts of oligomers, which (...) When it comes to polyolefins, which constitute the vast majority of the polymer fraction of the collected household waste, a perfect separation of polypropylene and polyethylene is nigh impossible. Recycled polyolefin materials, particularly post-consumer resins, are conventionally cross-contaminated with non-polyolefin materials such as polyethylene terephthalate, polyamide, polystyrene or non-polymeric substances like wood, paper, glass or aluminum. Even worse, those post-consumer recycled polyolefin materials are readily available on a multi-ton scale but unfortunately have limited mechanical properties and frequently severe odor(...) However, there is a deeply felt need for allowing the repurposing and reuse of post-consumer polyolefin recyclates in finished articles without health and safety hazards. The present invention is based on the surprising finding that sophisticated heterophasic polypropylene copolymers may be at least in part replaced by polypropylene - polyethylene blends as originating from post-consumer recycled polyolefin streams. (...)propylene copolymer produced with a metallocene catalyst and having low total ethylene content, a recycled polypropylene-polyethylene blend, a plastomer, talc and optionally a high density polyethylene (HDPE). (B) 7.0 to 55.0 wt.-%, based on the total composition, of a polypropylene-polyethylene blend (B) (C) 0.0 to 12.0 wt.-%, based on the total composition, of a high density polyethylene (HDPE) (D) 5.0 to 15.0 wt.-%, based on the total composition of polyethylene being the sum of said high density polyethylene (HDPE) and polyethylene contained in said polypropylene-polyethylene blend (B) (...)7.0 to 25.0 wt.-%, based on the total composition, of talc (T); wherein the heterophasic composition (HECO), the polypropylene-polyethylene blend (B), the high density polyethylene (HDPE), the plastomer (P) and the talc (T) make up together at least 90 wt.-% of the total composition; wherein furtherthe heterophasic com(...) (...)range from 1 .5 to 6.5 mol.-%, wherein ethylene is the sole comonomer in the heterophasic composition (HECO); the polypropylene-polyethylene blend (B) comprises: B-1) at least 85.0 wt.-%, relative to the total weight of the polypropylene-polyethylene blend (B), of polypropylene, B-2) at most 15.0 wt.-%, relative to the total weight of the polypropylene-polyethylene blend (B), of polyethylene, wherein the polypropylene-polyethylene blend (B) has: i) a melt flow rate MFR2 (230 °C, 2.16 kg), measured according to ISO (...) (B) 7.0 to 55.0 wt.-%, based on the total composition, of a polypropylene-polyethylene blend (B) (C) 0.0 to 12.0 wt.-%, based on the total composition, of a high density polyethylene (HDPE) (D) 5.0 to 15.0 wt.-%, based on the total composition of polyethylene being the sum of said high density polyethylene (HDPE) and polyethylene contained in said polypropylene-polyethylene blend (B) (...)7.0 to 25.0 wt.-%, based on the total composition, of talc (T); wherein the heterophasic composition (HECO), the polypropylene-polyethylene blend (B), the high density polyethylene (HDPE), the plastomer (P) and the talc (T) make up together at least 90 wt.-% of the total composition; wherein further the heterophasic co(...) (...)range from 1 .5 to 6.5 mol.-%, wherein ethylene is the sole comonomer in the heterophasic composition (HECO); the polypropylene-polyethylene blend (B) comprises:B-1) at least 85.0 wt.-%, relative to the total weight of the polypropylene-polyethylene blend (B), of polypropylene, B-2) at most 15.0 wt.-%, relative to the total weight of the polypropylene-polyethylene blend (B), of polyethylene, wherein the polypropylene-polyethylene blend (B) has: i) a melt flow rate MFR2 (230 °C, 2.16 kg), measured according to ISO (...) (B) 7.0 to 55.0 wt.-%, based on the total composition, of a polypropylene-polyethylene blend (B) (C) 0.0 to 12.0 wt.-%, based on the total composition, of a high density polyethylene (HDPE) (D) 5.0 to 15.0 wt.-%, based on the total composition of polyethylene being the sum of said high density polyethylene (HDPE) and polyethylene contained in said polypropylene-polyethylene blend (B) (...)7.0 to 25.0 wt.-%, based on the total composition, of talc (T); wherein the heterophasic composition (HECO), the polypropylene-polyethylene blend (B), the high density polyethylene (HDPE), the plastomer (P) and the talc (T) make up together at least 90 wt.-% of the total composition; wherein further the heterophasic co(...) (...)range from 1 .5 to 6.5 mol.-%, wherein ethylene is the sole comonomer in the heterophasic composition (HECO); the polypropylene-polyethylene blend (B) comprises: B-1) at least 85.0 wt.-%, relative to the total weight of the polypropylene-polyethylene blend (B), of polypropylene, B-2) at most 15.0 wt.-%, relative to the total weight of the polypropylene-polyethylene blend (B), of polyethylene, wherein the polypropylene-polyethylene blend (B) has: i) a melt flow rate MFR2 (230 °C, 2.16 kg), measured according to ISO (...) (B) 7.0 to 55.0 wt.-%, based on the total composition, of a polypropylene-polyethylene blend (B) (C) 0.0 to 12.0 wt.-%, based on the total composition, of a high density polyethylene (HDPE) (...)7.0 to 25.0 wt.-%, based on the total composition, of talc (T); wherein the heterophasic composition (HECO), the polypropylene-polyethylene blend (B), the high density polyethylene (HDPE), the plastomer (P) and the talc (T) make up together at least 90 wt.-% of the total composition; wherein further the heterophasic co(...) (...)range from 1 .5 to 6.5 mol.-%, wherein ethylene is the sole comonomer in the heterophasic composition (HECO); the polypropylene-polyethylene blend (B) comprises: B-1) at least 85.0 wt.-%, relative to the total weight of the polypropylene-polyethylene blend (B), of polypropylene, B-2) at most 15.0 wt.-%, relative to the total weight of the polypropylene-polyethylene blend (B), of polyethylene, wherein the polypropylene-polyethylene blend (B) has: i) a melt flow rate MFR2 (230 °C, 2.16 kg), measured according to ISO (...) Polypropylene-polyethylene blends can also be differentiated with respect to their origin by presence of polystyrene and/or polyamide. Residual content denotes a content above the detection limit. A suitable mixing procedures known in the art is post-polymerization blending. Post-polymerization blending can be dry blending of polymeric components such as polymer powders and/or compounded polymer pellets or melt blending by melt mixin(...) Many different kinds of polyethylene or polypropylene can be present in “recycled material”. (...)of propylene monomer units and comonomer units in which the comonomer units are distributed randomly over the polypropylene chain. “Polypropylene-polyethylene blend” refers to a composition containing both polypropylene and polyethylene including also propylene copolymers as well as ethylene copolymers. As a direct determination of each of these components is not possible, the content of polypropylene and polyethylene, as defined in the present invention are determined from the C2 and C3 content, as determined by calibration with iPP and HDPE. As stated above the inventive composition must comprise the heterophasic composition (HECO), the polypropylene-polyethylene blend (B), the plastomer (P), the talc (T) and optionally the high density polyethylene (HDPE). It is especially preferred that the inventive composition consists of the before mentioned component(...) (B) 7.0 to 55.0 wt.-%, based on the total composition, of a polypropylene-polyethylene blend (B) (C) 0.0 to 12.0 wt.-%, based on the total composition, of a high density polyethylene (HDPE) (D) 5.0 to 15.0 wt.-%, based on the total composition of polyethylene being the sum of said high density polyethylene (HDPE) and polyethylene contained in said polypropylene-polyethylene blend (B) (...)7.0 to 25.0 wt.-%, based on the total composition, of talc (T); wherein the heterophasic composition (HECO), the polypropylene-polyethylene blend (B), the high density polyethylene (HDPE), the plastomer (P) and the talc (T) make up together at least 90 wt.-%, preferably at least 90.0 wt.-%, of the total composition. (B) 7.0 to 55.0 wt.-%, based on the total composition, of a polypropylene-polyethylene blend (B) (C) 2.0 to 12.0 wt.-%, based on the total composition, of a high density polyethylene (HDPE);(D) 5.0 to 15.0 wt.-%, based on the total composition of polyethylene being the sum of said high density polyethylene (HDPE) and polyethylene contained in said polypropylene-polyethylene blend (B) (...)7.0 to 25.0 wt.-%, based on the total composition, of talc (T); wherein the heterophasic composition (HECO), the polypropylene-polyethylene blend (B), the high density polyethylene (HDPE), the plastomer (P) and the talc (T) make up together at least 90 wt.-%, preferably at least 95 wt.-%, of the total composition. (B) 7.0 to 55.0 wt.-%, based on the total composition, of a polypropylene-polyethylene blend (B) (C) 0.0 to 12.0 wt.-%, based on the total composition, of a high density polyethylene (HDPE) (D) 5.0 to 15.0 wt.-%, based on the total composition of polyethylene being the sum of said high density polyethylene (HDPE) and polyethylene contained in said polypropylene-polyethylene blend (B) (B) 7.0 to 55.0 wt.-%, based on the total composition, of a polypropylene-polyethylene blend (B) (C) 2.0 to 12.0 wt.-%, based on the total composition, of a high density polyethylene (HDPE) (D) 5.0 to 15.0 wt.-%, based on the total composition of polyethylene being the sum of said high density polyethylene (HDPE) and polyethylene contained in said polypropylene-polyethylene blend (B) (B) 7.0 to 55.0 wt.-%, based on the total composition, of a polypropylene-polyethylene blend (B) (C) 0.0 to 12.0 wt.-%, preferably 2 to 12 wt.-%, based on the total composition, of a high density polyethylene (HDPE) (D) 5.0 to 15.0 wt.-%, based on the total composition of polyethylene being the sum of said high density polyethylene (HDPE) and polyethylene contained in said polypropylene-polyethylene blend (B) (...)7.0 to 25.0 wt.-%, based on the total composition, of talc (T); wherein the heterophasic composition (HECO), the polypropylene-polyethylene blend (B), the high density polyethylene (HDPE), the plastomer (P) and the talc (T) make up together at least 90 wt.-% of the total composition and optionally the weight ratio between the first heterophasic composition (HECO) and the polypropylene-polyethylene blend (B) [(HECO)/(B)] is in the range from 0.2 to 8.0, preferably from 0.3 to (...) (B) 7.0 to 55.0 wt.-%, based on the total composition, of the polypropylene-polyethylene blend (B) (C) 2.0 to 12.0 wt.-%, based on the total composition, of the high density polyethylene (HDPE);(D) 5.0 to 15.0 wt.-%, based on the total composition of polyethylene being the sum of said high density polyethylene (HDPE) and polyethylene contained in said polypropylene-polyethylene blend (B) (...)of additives (A); wherein optionally the weight ratio between the heterophasic composition (HECO) and the polypropylene-polyethylene blend (B) [(HECO)/(B)] is in the range from 0.2 to 8.0, preferably from 0.3 to 6.0. (B) 7.0 to 55.0 wt.-%, based on the total composition, of a polypropylene-polyethylene blend (B) (C) 0.0 to 12.0 wt.-%, preferably 2 to 12 wt.-%, based on the total composition, of a high density polyethylene (HDPE) (D) 5.0 to 15.0 wt.-%, based on the total composition of polyethylene being the sum of said high density polyethylene (HDPE) and polyethylene contained in said polypropylene-polyethylene blend (B) (...)7.0 to 25.0 wt.-%, based on the total composition, of talc (T); wherein the heterophasic composition (HECO), the polypropylene-polyethylene blend (B), the high density polyethylene (HDPE), the plastomer (P) and the talc (T) make up together at least 90 wt.-% of the total composition, and the weight ratio between the heterophasic composition (HECO) and the polypropylene-polyethylene blend (B) [(HECO)/(B)] is in the range from 0.2 to 8.0, preferably from 0.3 to 6.0, wherein fur(...) (B) 7.0 to 55.0 wt.-%, based on the total composition, of a polypropylene-polyethylene blend (B) (C) 2.0 to 12.0 wt.-%, based on the total composition, of a high density polyethylene (HDPE) (D) 5.0 to 15.0 wt.-%, based on the total composition of polyethylene being the sum of said high density polyethylene (HDPE) and polyethylene contained in said polypropylene-polyethylene blend (B) (...)total composition, of additives (A); wherein the weight ratio between the heterophasic composition (HECO) and the polypropylene-polyethylene blend (B) [(HECO)/(B)] is in the range from 0.2 to 8.0, preferably from 0.3 to 6.0, wherein further(...) In the following, the polymerization of the heterophasic composition (HECO) is described in detail. The polymerization processes suitable for producing the heterophasic composition (HECO) according to this invention are known in the state of the art. They comprise at least two polymerization stages, where polymerization is typically carried out in solution, slurry, bulk or gas phase. Typically, the polymerization process comprises additional polymerization stages or reactors. In one particularly preferred embodiment, the polymerization process comprises at least one bulk reactor and optionally at least two gas phase reactors arranged in that order. The(...) In this kind of processes, the use of higher polymerization temperatures is preferred in order to achieve specific properties of the polymer. Typical temperatures in these processes are 65 °C or higher, preferably 75 °C or higher. The higher polymerization temperatures as mentioned before can be applied in some or all reactors of the reactor cascade, preferably in the first gas phase reactor. (...)As mentioned above the heterophasic composition (HECO) according to this invention is especially obtained in a polymerization process using a metallocene catalyst having the formula (I)wherein each R1 are independently the same or can be di(...) The polypropylene-polyethylene blend (B) The polypropylene-polyethylene blend (B) according to the present invention comprises B-1) at least 85.0 wt.-%, relative to the total weight of the polypropylene-polyethylene blend (B), of polypropylene, B-2) at most 15.0 wt.-%, relative to the total weight of the polypropylene-polyethylene blend (B), of polyethylene, Simultaneously the polypropylene-polyethylene blend (B) has a melt flow rate MFR2 (230 °C, 2.16 kg), measured according to ISO 1133, in the range from 5.0 to 75 g/10min, preferably 7.0 to 50 g/10min, more preferably 9.0 to 30 g/10min; and a(...) The polypropylene-polyethylene blend (B) according to present invention is preferably a recycled material. It is particularly preferred that the polypropylene-polyethylene blend (B) according to present invention originates in an amount of (...) The polypropylene-polyethylene blend (B) according to present invention may have one or more of the following propertiesa) a content of limonene as determined by using solid phase microextraction (HS-SPME- GC-MS) of from 0.1 ppm to 100 ppm,(...) It should be understood that the polypropylene-polyethylene blend (B) may vary broadly in composition, i.e. may include propylene homopolymers, propylene copolymers, ethylene homopolymers, and ethylene copolymers. As a direct determination of each of these components is not possible, the content of polypropylene and polyethylene, as defined in the present invention are determined from the C2 and C(...) Conventionally the polypropylene-polyethylene blend (B) according to the present invention may also have one or more of the following properties: residual content of PET determined as described in the experimental part; residual talc and ch(...) The polypropylene-polyethylene blend (B) according to the present invention is preferably obtained from washing and/or aeration steps as known in the art. The high density polyethylene (HDPE) According to a preferred embodiment of the present invention, the composition further comprises a high density polyethylene (HDPE). The high density polyethylene (HDPE) has preferably a density, measured according to ISO 1183-1 , in the range from 940 to 970 kg/m3. Additionally, it is preferred that the high density polyethylene (HDPE) has a rather low melt flow rate. Accordingly, the melt flow rate MFR2 (190 °C, 2.16 kg), measured according to ISO 1133, of the high density polyethylene (HDPE) is preferably in the range from 1.0 to 30.0 g/10 min, more preferably in the range from 2.0 to 20.0 g/10 min.Preferably, the high density polyethylene (HDPE) according to the present invention is a high density polyethylene known in the art. In particular, it is preferred that the high density polyethylene (HDPE) is the commercial ethylene homopolymer “HE9621-PH” of Borealis AG. (B) 7.0 to 55.0 wt.-%, based on the total composition, of a polypropylene-polyethylene blend (B) (C) 2.0 to 12.0 wt.-%, based on the total composition, of a high density polyethylene (HDPE) (...)total composition, of additives (A); wherein the weight ratio between the heterophasic composition (HECO) and the polypropylene-polyethylene blend (B) [(HECO)/(B)] is in the range from 0.2 to 8.0, preferably from 0.3 to 6.0; wherein further(...) (...)range from 1 .5 to 6.5 mol.-%, wherein ethylene is the sole comonomer in the heterophasic composition (HECO); the polypropylene-polyethylene blend (B) comprises: B-1) at least 85.0 wt.-%, relative to the total weight of the polypropylenepolyethylene blend (B), of polypropylene, B-2) at most 15.0 wt.-%, relative to the total weight of the polypropylenepolyethylene blend (B), of polyethylene, wherein the polypropylene-polyethylene blend (B) has: i) a melt flow rate MFR2 (230 °C, 2.16 kg), measured according to ISO 1(...) (B) 7.0 to 55.0 wt.-%, based on the total composition, of a polypropylene-polyethylene blend (B) (C) 2.0 to 12.0 wt.-%, based on the total composition, of a high density polyethylene (HDPE);(D) 5.0 to 15.0 wt.-%, based on the total composition of polyethylene being the sum of said high density polyethylene (HDPE) and polyethylene contained in said polypropylene-polyethylene blend (B) (...)total composition, of additives (A); wherein the weight ratio between the heterophasic composition (HECO) and the polypropylene-polyethylene blend (B) [(HECO)/(B)] is in the range from 0.2 to 8.0, preferably from 0.3 to 6.0; wherein further(...) (...)range from 1 .5 to 6.5 mol.-%, wherein ethylene is the sole comonomer in the heterophasic composition (HECO); the polypropylene-polyethylene blend (B) comprises: B-1) at least 85.0 wt.-%, relative to the total weight of the polypropylenepolyethylene blend (B), of polypropylene, B-2) at most 15.0 wt.-%, relative to the total weight of the polypropylenepolyethylene blend (B), of polyethylene, wherein the polypropylene-polyethylene blend (B) has: i) a melt flow rate MFR2 (230 °C, 2.16 kg), measured according to ISO 1(...)flow rate MFR2 (190 °C, 2.16 kg), measured according to ISO 1133, in the range from 1 .5 to 15.0 g/10 min; the polyethylene (HDPE) having a density, measured according to ISO 1183-1 , in the range from 940 to 970 kg/m3 and a melt flow rate (...) Amount of iPP, Polystyrene, Polyethylene (and ethylene containing copolymers), poly(ethylene terephthalate), and amount of Polyamide-6 The content of polyethylene and ethylene containing copolymers is obtained by subtracting (iPP+PS+PA6) from 100, taking into account the content of non-polymeric impurities as determined in the methods below. Next silica grade DM-L-303 from AGO Si-Tech Co, pre-calcined at 600 °C (5.0 kg) was added from a feeding drum followed by careful pressuring and depressurising with nitrogen using manual valves. Then toluene (22 kg) was added. The mixture w(...) Table 1 : Polymerization conditions of HECO1Table 2: Properties of HECO, HECO2 and HECO3 “Blend (B)” is an experimental recycled polypropylene-polyethylene blend from a sequence of sorting, washing and compounding steps, based on separately collected post-consumer plastic waste. It has a PP content of 91 .2 wt%, a total ethylene content as determined by FTIR of 7.0 wt%, an ash content of 1 .7 wt% and a lim(...) “HDPE” is the commercial high density polyethylene “HE9621-PH” of Borealis AG, Austria, having a density of 964 kg/m3 and melt flow rate MFR2 (190 °C, 2.16 kg) of 12.0 g/10min; Talc is the commercial talc “Jetfine 3 CA” of Imerys, United Ki(...) (...)and higher fatty acids (mainly stearic acid), the latter being commercially available as Cyasorb UV-3853 of Solvay, in PP homopolymer,5.8 wt.-%, based on the total weight of the “Additives”, the commercial stericallly hindered phenol octade(...) (...)from the data in Table 3, the HECO of the present invention can be replaced in varying amounts with a recycled polypropylene-polyethylene blend, without markedly impairing the mechanical and odor properties of the final compositions (compar(...) EAB (WO202234126) A composition comprising (A) 18.0 to 60.0 wt.-% of a heterophasic composition (HECO); (B) 7.0 to 55.0 wt.-% of a polypropylene-p(...)
Электрические обогревательные устройства | Патент на электрический плоский листовой обогреватель, содержащий несколько проводников, встроенных в электрически полупроводниковый состав полиэтилена, полипропилена или их смеси с положительным температурным коэффициентом и проводящим наполнителем, с расстоянием между проводниками от 20 до 150 мм. Обогреватель может быть однослойным или многослойным с термоизоляционными слоями и может использоваться в различных предметах, таких как подогреваемая одежда или автомобильные сидения. | WO2022/129251 | BOREALIS | 2020-12-15 | (WO2022129251) Self-regulating heater | (WO2022/129251) A flat sheet electrical heater, preferably obtainable by coextrusion, comprising: a plurality of elongate conductors evenly spaced apart from and substantially parallel to each other, said conductors being embedded within and in contact with an electrically semiconductive composition with a positive temperature coefficient comprising a polyethylene, polypropylene or a mixture thereof and a conductive filler wherein the distance between elongate conductors is 20 to 150 mm, wherein said conductors are preferably parallel with the machine direction of the semiconductive composition. | (WO2022/129251) - 29 - Claims 1. A flat sheet electrical heater, preferably obtainable by coextrusion, comprising: a plurality of elongate conductors evenly spaced apart from and substantially parallel to each other, said conductors being embedded within and in contact with an electrically semiconductive composition with a positive temperature coefficient comprising a polyethylene, polypropylene or a mixture thereof and a conductive filler wherein the distance between elongate conductors is 20 to 150 mm, wherein said conductors are preferably parallel with the machine direction of the semiconductive composition. 2. A multilayer flat sheet electrical heater, preferably obtainable by coextrusion comprising, in this order, a first layer comprising an electrically semiconductive composition with a positive temperature coefficient comprising a polyethylene, polypropylene or a mixture thereof and a conductive filler; a conductor layer comprising a plurality of elongate conductors evenly spaced apart from and substantially parallel to each other wherein the distance between elongate conductors is 20 to 150 mm; a second layer comprising an electrically semiconductive composition with a positive temperature coefficient comprising a polyethylene, polypropylene or a mixture thereof and a conductive filler such that said conductor layer is sandwiched between and in contact with said first and second layers; wherein said conductors are preferably parallel with the machine direction of the semiconductive composition. 3. A multilayer flat sheet electrical heater as claimed in claim 2 wherein the flat sheet electrical heater is provided with at least one further layer above said - 30 - first layer and/or at least one further layer below said second layer, preferably an insulation layer, e.g. a thermal insulation layer. 4. A flat sheet electrical heater as claimed in any preceding claim wherein the electrically semi-conductive composition comprises a LDPE homopolymer or LDPE copolymer. 5. A flat sheet electrical heater as claimed in any preceding claim wherein the electrically semiconductive composition comprises an ethylene alkyl acrylate or ethylene vinyl acetate polymer. 6. A flat sheet electrical heater as claimed in any preceding claim wherein the conductive filler comprises carbon black. 7. A flat sheet electrical heater as claimed in any preceding claim wherein the electrically semiconductive composition comprises 15-50 wt% conductive filler. 8. A multilayer flat sheet electrical heater as claimed in claim 2 to 8 wherein said first and second layers are the same. 9. A flat sheet electrical heater as claimed in any preceding claim comprising more than 6 conductors. 10. A flat sheet electrical heater as claimed in any preceding claim wherein the semiconductive composition layers may be 100 to 900 pm in thickness, such as 125 to 800 pm and/or wherein the heater has a thickness of 0.25 to 20 mm. 11. A flat sheet electrical heater as claimed in any preceding claim wherein when current is applied to said flat sheet heater, the heater produces the same heat over the whole of the heater. 12. A flat sheet heater as claimed in any preceding claim which is free of an adhesive. 13. A flat sheet heater as claimed in any preceding claim wherein the voltage required to heat the heater is 10 to 70 v, such as 10 to 55 v, preferably 10 to 40 v, such as 12 to 30 v. 14. A flat sheet heater as claimed in any preceding claim wherein the heater will reach maximum steady state temperature between 50 and 250 seconds after power is applied. 15. A flat sheet heater as claimed in any preceding claim wherein the steady state temperature is no more than 50°C, such as no more than 45°C, such as 30 to 45 °C. 16. A flat sheet heater as claimed in any preceding claim consisting of a plurality of elongate conductors evenly spaced apart from and substantially parallel to each other, said conductors being embedded within and in contact with an electrically semiconductive composition with a positive temperature coefficient comprising a polyethylene, polypropylene or a mixture thereof and a conductive filler wherein the distance between elongate conductors is 20 to 150 mm. 17. A multilayer flat sheet electrical heater as claimed in claim 2 obtainable by coextrusion consisting of, in this order, a first layer comprising an electrically semiconductive composition with a positive temperature coefficient comprising a polyethylene, polypropylene or a mixture thereof and a conductive filler; a conductor layer comprising a plurality of elongate conductors evenly spaced apart from and substantially parallel to each other wherein the distance between elongate conductors is 20 to 150 mm; a second layer comprising an electrically semiconductive composition with a positive temperature coefficient comprising a polyethylene, polypropylene or a mixture thereof and a conductive filler such that said conductor layer is sandwiched between and in contact with said first and second layers. 18. A process for the preparation of a multilayer flat sheet electrical heater comprising the steps of (a) - providing and melt mixing in an extruder, a first electrically semiconductive composition comprising a polyethylene, polypropylene or a mixture thereof and a conductive filler, - providing and melt mixing in an extruder, a second electrically semiconductive composition which comprises apolyethylene, polypropylene or a mixture thereof and a conductive filler, (b) applying on a plurality of evenly spaced apart elongate conductors by coextrusion, - a meltmix of the first electrically semiconductive composition obtained from step (a), - a meltmix of the second electrically semiconductive composition obtained from step (a), to form a multilayer flat sheet heater having three layers, a core layer comprising a plurality of parallel evenly spaced apart elongate conductors embedded within and in contact with said first and second electrically semiconductive composition layers; wherein said elongate conductors are parallel to the machine direction of said semiconductive layers. 19. A process as claimed in claim 18 wherein one or more additional layers is coextruded or co-laminated outside said first or second semi-conductive layer, e.g. wherein an insulation layer is coextruded below said second layer. - 33 - 20. An article comprising a flat sheet electrical heater as claimed in claim 1 to 17, e.g. heated clothing or a car seat. 21. A process for heating an article comprising applying a current to an article comprising a flat sheet electrical heater as claimed in claim 1 to 17 wherein said conductors have alternate polarity. 22. Use of a flat sheet electrical heater as claimed in claim 1 to 17 to heat an object (e.g. in heated clothing or heated car seats) or to heat an environment (e.g. a room) where the applied voltage to said flat sheet electrical heater is 10 to 70 v, such as 12 to 40 v. 23. Use as claimed in claim 22 wherein the heater is supplied with direct current. 24. A process for the preparation of a multilayer flat sheet electrical heater comprising the steps of (a) - providing and melt mixing in an extruder, a first electrically semiconductive composition comprising a polyethylene, polypropylene or a mixture thereof and a conductive filler and extruding said first electrically semiconductive composition to form a first layer, - providing and melt mixing in an extruder, a second electrically semiconductive composition which comprises a polyethylene, polypropylene or a mixture thereof and a conductive filler and extruding said second electrically semiconductive composition to form a second layer, (b) colaminating said first and second layers with a plurality of evenly spaced apart elongate conductors wherein the distance between elongate conductors is 20 to 150 mm to form a multilayer flat sheet heater having three layers, a core layer comprising a plurality of evenly spaced apart elongate conductors sandwiched between and in contact with first and second electrically semiconductive composition layers; wherein the first and second layers are adhered only via a strip extending 50 to 200 cm either side of each conductor. | (WO2022129251A1) PENDING | (WO2022/129251) It will be appreciated that the conductor layer is not continuous and is formed from a plurality of discreet conductors which are parallel and evenly spaced. It will be appreciated that the conductor layer is often very thin compared to the electrically semiconductive layers. The present inventors have appreciated that simple, flexible and cheap heaters can be prepared where the conductors and the polymer composition in which they are embedded are colaminated or coextruded to form the target material. Such a large gap leads to problems with heating of the device as the heating process is slow. | (WO2022/129251) 1. A flat sheet electrical heater, preferably obtainable by coextrusion, comprising: a plurality of elongate conductors evenly spaced apart from and substantially parallel to each other, said conductors being embedded within and in contact with an electrically semiconductive composition with a positive temperature coefficient comprising a polyethylene, polypropylene or a mixture thereof and a conductive filler wherein the distance between elongate conductors is 20 to 150 mm, wherein said conductors are preferably parallel with the machine direction of the semiconductive composition. 16. A process for the preparation of a multilayer flat sheet electrical heater comprising the steps of (a) - providing and melt mixing in an extruder, a first electrically semiconductive composition comprising a polyethylene, polypropylene or a mixture thereof and a conductive filler, - providing and melt mixing in an extruder, a second electrically semiconductive composition which comprises apolyethylene, polypropylene or a mixture thereof and a conductive filler, (b) applying on a plurality of evenly spaced apart elongate conductors by coextrusion, - a meltmix of the first electrically semiconductive composition obtained from step (a), - a meltmix of the second electrically semiconductive composition obtained from step (a), to form a multilayer flat sheet heater having three layers, a core layer comprising a plurality of parallel evenly spaced apart elongate conductors embedded within and in contact with said first and second electrically semiconductive composition layers; wherein said elongate conductors are parallel to the machine direction of said semiconductive layers. 2. A multilayer flat sheet electrical heater, preferably obtainable by coextrusion comprising, in this order, a first layer comprising an electrically semiconductive composition with a positive temperature coefficient comprising a polyethylene, polypropylene or a mixture thereof and a conductive filler; a conductor layer comprising a plurality of elongate conductors evenly spaced apart from and substantially parallel to each other wherein the distance between elongate conductors is 20 to 150 mm; a second layer comprising an electrically semiconductive composition with a positive temperature coefficient comprising a polyethylene, polypropylene or a mixture thereof and a conductive filler such that said conductor layer is sandwiched between and in contact with said first and second layers; wherein said conductors are preferably parallel with the machine direction of the semiconductive composition. 20. A process for the preparation of a multilayer flat sheet electrical heater comprising the steps of (a) - providing and melt mixing in an extruder, a first electrically semiconductive composition comprising a polyethylene, polypropylene or a mixture thereof and a conductive filler and extruding said first electrically semiconductive composition to form a first layer, - providing and melt mixing in an extruder, a second electrically semiconductive composition which comprises a polyethylene, polypropylene or a mixture thereof and a conductive filler and extruding said second electrically semiconductive composition to form a second layer, (b) colaminating said first and second layers with a plurality of evenly spaced apart elongate conductors wherein the distance between elongate conductors is 20 to 150 mm to form a multilayer flat sheet heater having three layers, a core layer comprising a plurality of evenly spaced apart elongate conductors sandwiched between and in contact with first and second electrically semiconductive composition layers; wherein the first and second layers are adhered only via a strip extending 50 to 200 cm either side of each conductor. | (WO2022/129251) This invention relates to a flat sheet self-regulating heater and to processes for the preparation of such a structure. In particular, the invention relates to the use of colamination to prepare the flat sheet self-regulating heater or, preferably the use of coextrusion to prepare the flat sheet self-regulating heater and hence the ability to prepare these flat sheet self-regulating heaters continuously and hence cheaply. Viewed from another aspect the invention provides a process for the preparation of a multilayer flat sheet electrical heater comprising the steps of (a) Viewed from one aspect the invention provides a flat sheet electrical heater, preferably obtainable by coextrusion, comprising: a plurality of elongate conductors evenly spaced apart from and substantially parallel to each other wherein the distance between elongate conductors is 20 to 150 mm, said conductors being embedded within and in contact with an electrically semiconductive composition with a positive temperature coefficient comprising a polyethylene, polypropylene or a mixture thereof and a conductive filler, wherein said conductors are preferably parallel with the machine direction of the semiconductive composition. Viewed from another aspect the invention provides a multilayer flat sheet electrical heater preferably obtainable by coextrusion comprising, in this order, a first layer comprising an electrically semiconductive composition with a positive temperature coefficient comprising a polyethylene, polypropylene or a mixture thereof and a conductive filler; a conductor layer comprising a plurality of elongate conductors evenly spaced apart from and substantially parallel to each other wherein the distance between elongate conductors is 20 to 150 mm; a second layer comprising an electrically semiconductive composition with a positive temperature coefficient comprising a polyethylene, polypropylene or a mixture thereof and a conductive filler such that said conductor layer is sandwiched between and in contact with said first and second layers; wherein said conductors are preferably parallel with the machine direction of the semiconductive composition. Viewed from another aspect the invention provides a multilayer flat sheet electrical heater, preferably obtainable by coextrusion, comprising, in this order, a first layer comprising an electrically semiconductive composition with a positive temperature coefficient comprising a polyethylene, polypropylene or a mixture thereof and a conductive filler; a conductor layer comprising a plurality of elongate conductors evenly spaced apart from and substantially parallel to each other wherein the distance between elongate conductors is 20 to 150 mm; a second layer comprising an electrically semiconductive composition with a positive temperature coefficient comprising a polyethylene, polypropylene or a mixture thereof and a conductive filler such that said conductor layer is sandwiched between and in contact with said first and second layers; wherein said conductors are preferably parallel with the machine direction of the semiconductive composition; and wherein there is no adhesive between any layers of said heater. Viewed from another aspect the invention provides a process for the preparation of a multilayer flat sheet electrical heater comprising the steps of (a) - providing and melt mixing in an extruder, a first electrically semiconductive composition comprising a polyethylene, polypropylene or a mixture thereof and a conductive filler, | AB (WO2022/129251) A flat sheet electrical heater, preferably obtainable by coextrusion, comprising: a plurality of elongate conductors evenly spaced apart from and substantially parallel to each other, said conductors being embedded within and in contact with an electrically semiconductive composition with a positive temperature coefficient comprising a polyethylene, polypropylene or a mixture thereof and a conductive filler wherein the distance between elongate conductors is 20 to 150 mm, wherein said conductors are preferably parallel with the machine direction of the semiconductive composition. APD 2021-12-15 CLMS (WO2022/129251) - 29 - Claims 1. A flat sheet electrical heater, preferably obtainable by coextrusion, comprising: a plurality of elongate conductors evenly spaced apart from and substantially parallel to each other, said conductors being embedded within and in contact with an electrically semiconductive composition with a positive temperature coefficient comprising a polyethylene, polypropylene or a mixture thereof and a conductive filler wherein the distance between elongate conductors is 20 to 150 mm, wherein said conductors are preferably parallel with the machine direction of the semiconductive composition. 2. A multilayer flat sheet electrical heater, preferably obtainable by coextrusion comprising, in this order, a first layer comprising an electrically semiconductive composition with a positive temperature coefficient comprising a polyethylene, polypropylene or a mixture thereof and a conductive filler; a conductor layer comprising a plurality of elongate conductors evenly spaced apart from and substantially parallel to each other wherein the distance between elongate conductors is 20 to 150 mm; a second layer comprising an electrically semiconductive composition with a positive temperature coefficient comprising a polyethylene, polypropylene or a mixture thereof and a conductive filler such that said conductor layer is sandwiched between and in contact with said first and second layers; wherein said conductors are preferably parallel with the machine direction of the semiconductive composition. 3. A multilayer flat sheet electrical heater as claimed in claim 2 wherein the flat sheet electrical heater is provided with at least one further layer above said - 30 - first layer and/or at least one further layer below said second layer, preferably an insulation layer, e.g. a thermal insulation layer. 4. A flat sheet electrical heater as claimed in any preceding claim wherein the electrically semi-conductive composition comprises a LDPE homopolymer or LDPE copolymer. 5. A flat sheet electrical heater as claimed in any preceding claim wherein the electrically semiconductive composition comprises an ethylene alkyl acrylate or ethylene vinyl acetate polymer. 6. A flat sheet electrical heater as claimed in any preceding claim wherein the conductive filler comprises carbon black. 7. A flat sheet electrical heater as claimed in any preceding claim wherein the electrically semiconductive composition comprises 15-50 wt% conductive filler. 8. A multilayer flat sheet electrical heater as claimed in claim 2 to 8 wherein said first and second layers are the same. 9. A flat sheet electrical heater as claimed in any preceding claim comprising more than 6 conductors. 10. A flat sheet electrical heater as claimed in any preceding claim wherein the semiconductive composition layers may be 100 to 900 pm in thickness, such as 125 to 800 pm and/or wherein the heater has a thickness of 0.25 to 20 mm. 11. A flat sheet electrical heater as claimed in any preceding claim wherein when current is applied to said flat sheet heater, the heater produces the same heat over the whole of the heater. 12. A flat sheet heater as claimed in any preceding claim which is free of an adhesive. 13. A flat sheet heater as claimed in any preceding claim wherein the voltage required to heat the heater is 10 to 70 v, such as 10 to 55 v, preferably 10 to 40 v, such as 12 to 30 v. 14. A flat sheet heater as claimed in any preceding claim wherein the heater will reach maximum steady state temperature between 50 and 250 seconds after power is applied. 15. A flat sheet heater as claimed in any preceding claim wherein the steady state temperature is no more than 50°C, such as no more than 45°C, such as 30 to 45 °C. 16. A flat sheet heater as claimed in any preceding claim consisting of a plurality of elongate conductors evenly spaced apart from and substantially parallel to each other, said conductors being embedded within and in contact with an electrically semiconductive composition with a positive temperature coefficient comprising a polyethylene, polypropylene or a mixture thereof and a conductive filler wherein the distance between elongate conductors is 20 to 150 mm. 17. A multilayer flat sheet electrical heater as claimed in claim 2 obtainable by coextrusion consisting of, in this order, a first layer comprising an electrically semiconductive composition with a positive temperature coefficient comprising a polyethylene, polypropylene or a mixture thereof and a conductive filler; a conductor layer comprising a plurality of elongate conductors evenly spaced apart from and substantially parallel to each other wherein the distance between elongate conductors is 20 to 150 mm; a second layer comprising an electrically semiconductive composition with a positive temperature coefficient comprising a polyethylene, polypropylene or a mixture thereof and a conductive filler such that said conductor layer is sandwiched between and in contact with said first and second layers. 18. A process for the preparation of a multilayer flat sheet electrical heater comprising the steps of (a) - providing and melt mixing in an extruder, a first electrically semiconductive composition comprising a polyethylene, polypropylene or a mixture thereof and a conductive filler, - providing and melt mixing in an extruder, a second electrically semiconductive composition which comprises apolyethylene, polypropylene or a mixture thereof and a conductive filler, (b) applying on a plurality of evenly spaced apart elongate conductors by coextrusion, - a meltmix of the first electrically semiconductive composition obtained from step (a), - a meltmix of the second electrically semiconductive composition obtained from step (a), to form a multilayer flat sheet heater having three layers, a core layer comprising a plurality of parallel evenly spaced apart elongate conductors embedded within and in contact with said first and second electrically semiconductive composition layers; wherein said elongate conductors are parallel to the machine direction of said semiconductive layers. 19. A process as claimed in claim 18 wherein one or more additional layers is coextruded or co-laminated outside said first or second semi-conductive layer, e.g. wherein an insulation layer is coextruded below said second layer. - 33 - 20. An article comprising a flat sheet electrical heater as claimed in claim 1 to 17, e.g. heated clothing or a car seat. 21. A process for heating an article comprising applying a current to an article comprising a flat sheet electrical heater as claimed in claim 1 to 17 wherein said conductors have alternate polarity. 22. Use of a flat sheet electrical heater as claimed in claim 1 to 17 to heat an object (e.g. in heated clothing or heated car seats) or to heat an environment (e.g. a room) where the applied voltage to said flat sheet electrical heater is 10 to 70 v, such as 12 to 40 v. 23. Use as claimed in claim 22 wherein the heater is supplied with direct current. 24. A process for the preparation of a multilayer flat sheet electrical heater comprising the steps of (a) - providing and melt mixing in an extruder, a first electrically semiconductive composition comprising a polyethylene, polypropylene or a mixture thereof and a conductive filler and extruding said first electrically semiconductive composition to form a first layer, - providing and melt mixing in an extruder, a second electrically semiconductive composition which comprises a polyethylene, polypropylene or a mixture thereof and a conductive filler and extruding said second electrically semiconductive composition to form a second layer, (b) colaminating said first and second layers with a plurality of evenly spaced apart elongate conductors wherein the distance between elongate conductors is 20 to 150 mm to form a multilayer flat sheet heater having three layers, a core layer comprising a plurality of evenly spaced apart elongate conductors sandwiched between and in contact with first and second electrically semiconductive composition layers; wherein the first and second layers are adhered only via a strip extending 50 to 200 cm either side of each conductor. DESC (WO2022129251) (...)in contact with an electrically semiconductive composition with a positive temperature coefficient comprising a polyethylene, polypropylene or a mixture thereof and a conductive filler, wherein said conductors are preferably parallel with t(...) (...)layer comprising an electrically semiconductive composition with a positive temperature coefficient comprising a polyethylene, polypropylene or a mixture thereof and a conductive filler; a conductor layer comprising a plurality of elongate (...)layer comprising an electrically semiconductive composition with a positive temperature coefficient comprising a polyethylene, polypropylene or a mixture thereof and a conductive filler such that said conductor layer is sandwiched between a(...) (...)layer comprising an electrically semiconductive composition with a positive temperature coefficient comprising a polyethylene, polypropylene or a mixture thereof and a conductive filler; a conductor layer comprising a plurality of elongate (...)layer comprising an electrically semiconductive composition with a positive temperature coefficient comprising a polyethylene, polypropylene or a mixture thereof and a conductive filler such that said conductor layer is sandwiched between a(...) (...)of (a)- providing and melt mixing in an extruder, a first electrically semiconductive composition comprising a polyethylene, polypropylene or a mixture thereof and a conductive filler, - providing and melt mixing in an extruder, a second electrically semiconductive composition which comprises a polyethylene, polypropylene or a mixture thereof and a conductive filler, - providing and melt mixing in an extruder, a first electrically semiconductive composition comprising a polyethylene, polypropylene or a mixture thereof and a conductive filler and extruding said first electrically semiconductive compositi(...) - providing and melt mixing in an extruder, a second electrically semiconductive composition which comprises a polyethylene, polypropylene or a mixture thereof and a conductive filler and extruding said second electrically semiconductive co(...) The electrically semiconductive composition comprises a polyolefin and a conductive filler (e.g. carbon black). The self-regulating thermal phenomenon occurs due to two parallel antagonistic processes:a. The electrically semiconductive composition comprises a polyethylene, polypropylene or a mixture thereof. Suitable polyethylenes include high density polyethylene (density of 940 kg/m3 of more), medium density polyethylene (density of 930 to 940 kg/m3), and low density or linear low density polyethylene (density of 910 to 930 kg/m3). Suitable polypropylenes include homo and copolymers of polypropylene. Suitable comonomers include ethylene.The use of a polyethylene is preferred. If the heater comprises multiple semiconductive layers, it is preferred if a polyethylene is used in all such layers, preferably the same polyethylene. It is further preferred if the polyethylene is one prepared in a high temperature autoclave or tubular process such as a LDPE homopolymer or copolymer. Although the term LDPE is an abbreviation for low density polyethylene, the term is understood not to limit the density range, but covers the LDPE-like high pressure (HP) polyethylenes. The term LDPE describes and distinguishes only the nature of HP polyethylene with typical features, such as different branching architecture, compared to the polyethylene produced in the presence of an olefin polymerisation catalyst. The LDPE as said polyolefin means a low density homopolymer of ethylene (referred herein as LDPE homopolymer) or a low density copolymer of ethylene with one or more comonomer(s) (referred herein as LDPE copolymer). The polyolefin may optionally be unsaturated, e.g. the LDPE polymer may comprise carbon-carbon double bonds. The term “unsaturated” means herein that the polyolefin contains carbon-carbon double bonds/ 1000 carbon atoms in a total amount of(...) The polyolefin can be unimodal or multimodal, e.g. bimodal. Preferably, the polyolefin has a melt flow rate MFR2.16/190°C of 0.1 to 50 g/10 min, more preferably 0.3 to 20 g/10 min, even more preferably 1.0 to 15 g/10 min, and most preferably 2.0 to 10 g/10 min. The polyolefin can be produced by any conventional polymerisation process. Preferably, it is an LDPE and is produced by radical polymerisation, such as high pressure radical polymerisation. High pressure polymerisation can be effected in a (...) The electrically semiconductive composition may comprise at least 50 wt% of the polyethylene, polypropylene or a mixture thereof, such as at least 60 wt%. Any layer in which the electrically semiconductive composition is present may consist(...) Any layer in which the electrically semiconductive composition is present may comprise at least 50 wt% of the polyethylene, polypropylene or a mixture thereof , such as at least 60 wt%. The polyethylene and/or polypropylene will form the balance of the electrically semiconductive composition once all other components a(...) As an example of commercial furnace carbon black grades described in ASTM D 1765-98b i.a. N351, N293 and N550, can be mentioned. - providing and melt mixing in an extruder, a first electrically semiconductive composition comprising a polyethylene, polypropylene or a mixture thereof and a conductive filler and extruding said first electrically semiconductive compositi(...) - providing and melt mixing in an extruder, a second electrically semiconductive composition which comprises a polyethylene, polypropylene or a mixture thereof and a conductive filler and extruding said second electrically semiconductive co(...) - providing and melt mixing in an extruder, a first electrically semiconductive composition comprising a polyethylene, polypropylene or a mixture thereof and a conductive filler, - providing and melt mixing in an extruder, a second electrically semiconductive composition which comprises a polyethylene, polypropylene or a mixture thereof and a conductive filler, (...)layer comprising an electrically semiconductive composition with a positive temperature coefficient comprising a polyethylene or polypropylene and a conductive filler; a conductor layer comprising a plurality of spaced apart conductors; a s(...)layer comprising an electrically semiconductive composition with a positive temperature coefficient comprising a polyethylene, polypropylene or a mixture thereof and a conductive filler such that said conductor layer is embedded within and (...) The top layer may be extrudable, e.g. a polyolefin layer. Such a layer may comprise a polyolefin such as a polyethylene, especially an LDPE, e.g. an LDPE homopolymer. Preferred insulation layers use LDPE as the only polymer component. Such a layer is preferably one that can be coextruded although (...) EAB (WO2022129251) (...)in contact with an electrically semiconductive composition with a positive temperature coefficient comprising a polyethylene, polypropylene or a mixture thereof and a conductive filler wherein the distance between elongate conductors is 20 (...) ECLM (WO2022129251) (...)in contact with an electrically semiconductive composition with a positive temperature coefficient comprising a polyethylene, polypropylene or a mixture thereof and a conductive filler wherein the distance between elongate conductors is 20 (...) (...)layer comprising an electrically semiconductive composition with a positive temperature coefficient comprising a polyethylene, polypropylene or a mixture thereof and a conductive filler; a conductor layer comprising a plurality of elongate (...)layer comprising an electrically semiconductive composition with a positive temperature coefficient comprising a polyethylene, polypropylene or a mixture thereof and a conductive filler such that said conductor layer is sandwiched between a(...) (...)in contact with an electrically semiconductive composition with a positive temperature coefficient comprising a polyethylene, polypropylene or a mixture thereof and a conductive filler wherein the distance between elongate conductors is 20 (...) (...)layer comprising an electrically semiconductive composition with a positive temperature coefficient comprising a polyethylene, polypropylene or a mixture thereof and a conductive filler; a conductor layer comprising a plurality of elongate (...)layer comprising an electrically semiconductive composition with a positive temperature coefficient comprising a polyethylene, polypropylene or a mixture thereof and a conductive filler such that said - providing and melt mixing in an extruder, a first electrically semiconductive composition comprising a polyethylene, polypropylene or a mixture thereof and a conductive filler, - providing and melt mixing in an extruder, a second electrically semiconductive composition which comprises apolyethylene, polypropylene or a mixture thereof and a conductive filler, (b) applying on a plurality of evenly(...) - providing and melt mixing in an extruder, a first electrically semiconductive composition comprising a polyethylene, polypropylene or a mixture thereof and a conductive filler and extruding said first electrically semiconductive compositi(...) - providing and melt mixing in an extruder, a second electrically semiconductive composition which comprises a polyethylene, polypropylene or a mixture thereof and a conductive filler and extruding said second electrically semiconductive co(...) FAB (WO2022129251) (...)contact avec une composition électriquement semi-conductrice à coefficient de température positif comprenant un polyéthylène, un polypropylène ou un mélange de ceux-ci et une charge conductrice, la distance entre les conducteurs allongés ét(...) ICLM (WO2022/129251) 1. A flat sheet electrical heater, preferably obtainable by coextrusion, comprising: a plurality of elongate conductors evenly spaced apart from and substantially parallel to each other, said conductors being embedded within and in contact with an electrically semiconductive composition with a positive temperature coefficient comprising a polyethylene, polypropylene or a mixture thereof and a conductive filler wherein the distance between elongate conductors is 20 to 150 mm, wherein said conductors are preferably parallel with the machine direction of the semiconductive composition. 16. A process for the preparation of a multilayer flat sheet electrical heater comprising the steps of (a) - providing and melt mixing in an extruder, a first electrically semiconductive composition comprising a polyethylene, polypropylene or a mixture thereof and a conductive filler, - providing and melt mixing in an extruder, a second electrically semiconductive composition which comprises apolyethylene, polypropylene or a mixture thereof and a conductive filler, (b) applying on a plurality of evenly spaced apart elongate conductors by coextrusion, - a meltmix of the first electrically semiconductive composition obtained from step (a), - a meltmix of the second electrically semiconductive composition obtained from step (a), to form a multilayer flat sheet heater having three layers, a core layer comprising a plurality of parallel evenly spaced apart elongate conductors embedded within and in contact with said first and second electrically semiconductive composition layers; wherein said elongate conductors are parallel to the machine direction of said semiconductive layers. 2. A multilayer flat sheet electrical heater, preferably obtainable by coextrusion comprising, in this order, a first layer comprising an electrically semiconductive composition with a positive temperature coefficient comprising a polyethylene, polypropylene or a mixture thereof and a conductive filler; a conductor layer comprising a plurality of elongate conductors evenly spaced apart from and substantially parallel to each other wherein the distance between elongate conductors is 20 to 150 mm; a second layer comprising an electrically semiconductive composition with a positive temperature coefficient comprising a polyethylene, polypropylene or a mixture thereof and a conductive filler such that said conductor layer is sandwiched between and in contact with said first and second layers; wherein said conductors are preferably parallel with the machine direction of the semiconductive composition. 20. A process for the preparation of a multilayer flat sheet electrical heater comprising the steps of (a) - providing and melt mixing in an extruder, a first electrically semiconductive composition comprising a polyethylene, polypropylene or a mixture thereof and a conductive filler and extruding said first electrically semiconductive composition to form a first layer, - providing and melt mixing in an extruder, a second electrically semiconductive composition which comprises a polyethylene, polypropylene or a mixture thereof and a conductive filler and extruding said second electrically semiconductive composition to form a second layer, (b) colaminating said first and second layers with a plurality of evenly spaced apart elongate conductors wherein the distance between elongate conductors is 20 to 150 mm to form a multilayer flat sheet heater having three layers, a core layer comprising a plurality of evenly spaced apart elongate conductors sandwiched between and in contact with first and second electrically semiconductive composition layers; wherein the first and second layers are adhered only via a strip extending 50 to 200 cm either side of each conductor. KEYW POLYPROPYLENE COPOLYMER(4,1) PAN BOREALIS
Полимерные компаунды, жесткая упаковка | Данный патент относится к гетерофазной полипропиленовой композиции, которая обладает хорошей отзывчивостью на ядерные агенты, повышенной температурой кристаллизации и хорошими механическими свойствами. Композиция содержит пропиленовый кополимер, содержащий 65,0-90,0% кристаллической матрицы, состоящей из гомо- или кополимера пропилена, и 10,0-35,0% аморфного пропилен-этиленового эластомера, рассеянного в кристаллической матрице. Композиция не содержит полимерных ядерных агентов и может использоваться для производства изделий, в том числе упаковочных изделий. | EP4121467 CN115362186 WO2021/185924 | BOREALIS | 2020-03-19 2021-03-17 | (EP4121467) Heterophasic polypropylene composition | (EP4121467) The present invention provides a heterophasic polypropylene composition with good response to nucleating agents, increased crystallisation temperature, good mechanical properties The present invention further relates to articles made thereof, and the use of the heterophasic polypropylene composition for specific applications and producing these. | (WO2021/185924) Claims 1. Heterophasic propylene composition comprising a) 99.0 - 99.99 wt.-% of a heterophasic propylene copolymer and b) 0.01 - 1.0 wt.-% of a nucleating agent, wherein the heterophasic propylene copolymer is characterised by comprising i) 65.0 to 90.0 wt.-% of a crystalline matrix being a propylene homo- or copolymer, said crystalline matrix corresponding to the crystalline fraction (CF) determined according to CRYSTEX QC method, ISO 6427-B, having an intrinsic viscosity, IV(CF) in the range of. 1.0 - 4.0 dl/g and containing 1.5 to 3.5 wt.-% comonomer and ii) 10.0 to 35.0 wt.-% of an amorphous propylene-ethylene elastomer, optionally comprising of C4-C12 alpha -olefin(s) as further comonomers, dispersed in said crystalline matrix (i), said amorphous propylene ethylene elastomer (ii) corresponds to the soluble fraction (SF) determined according to CRYSTEX QC method, ISO 6427-B, and has comonomer content of soluble fraction, (C2 of SF) in the range of 20.0 - 35.0 wt.-%, wherein i) and ii) add up to 100 wt.-%, characterised in that the heterophasic polypropylene composition has a crystallisation temperature (Tc) of at least 124 °C and an Intrinsic Viscosity of the soluble fraction, IV(SF), in the range of 2.0 - 5.0 g/dl. 2. The heterophasic polypropylene composition according to claim 1, comprising i) 69.0 to 88.0 wt.-%, preferably 72.0 to 86.0 wt.-% of a crystalline matrix being a propylene homo- or copolymer, said crystalline matrix corresponding to the crystalline fraction (CF) determined according to CRYSTEX QC method, ISO 6427-B and containing 1.5 to 3.5 wt.-% comonomer and ii) 12.0 to 31.0 wt.-%, preferably 14.0 to 28.0 wt.-% of an amorphous propylene- ethylene elastomer, optionally comprising of C4-C12 alpha -olefin(s) as further comonomers, dispersed in said crystalline matrix (i), said amorphous propylene ethylene elastomer (ii) corresponds to the soluble fraction (SF) determined according to CRYSTEX QC method, ISO 6427-B. 3. The heterophasic polypropylene composition according to any of the preceding claims having a melting temperature Tm of at least 155 °C. 4. The heterophasic polypropylene composition according to any of the preceding claims, wherein the heterophasic polypropylene composition does not contain any polymeric nucleating agent.. 5. The heterophasic polypropylene composition according to any of the preceding claims having an MFR230/2.16 according to IS01133 of in the range 0.1 to 100 g/10 min, preferably in the range of 0.5 to 50 g/10 min, more preferably in the range of 1.0 to 20 g/10 min. 6. The heterophasic polypropylene composition according to any of the preceding claims, wherein the heterophasic propylene copolymer has a total comonomer content in the range of 1.0 to 10.0 wt.-%, preferably in the range of 2.5 to 8.5 wt.-%, more preferably in the range of 4.0 to 7.5 wt.-%. 7. The heterophasic polypropylene composition according to any of the preceding claims, wherein the heterophasic propylene copolymer has a comonomer content of soluble fraction, (C2 of SF) in the range 21.5 - 33.0 wt.-%, or in the range of 22.5 - 31.0 wt.-%. 8. The heterophasic polypropylene composition according to any of the preceding claims wherein the heterophasic propylene copolymer has an Intrinsic Viscosity of the soluble fraction, IV(SF) 2.2 - 4.5 g/dl, preferably in the range of 2.3 - 4.0 g/dl and/or an Intrinsic Viscosity of the crystalline fraction IV(CF), in the range of 1.3 to 3.7 dl/g, preferably in the range of 1.5 to 3.4 dl/g, like 1.7 to 3.2 dl/g. 9. The heterophasic polypropylene composition according to any of the preceding claims having a ratio of the IV(SF) to the IV(CF) in the range of at least 0.83 to 2.5, preferably in the range of 0.85 to 2.2, more preferably in the range of 0.85 to 2.0. 10. The heterophasic polypropylene composition according to any of the preceding claims having 2,1-erythro region defects in an amount of at least 0.3 to 2.0 wt.-%, preferably in the range of 0.5 to 1.5 wt.-% or 0.6 to 1.2 wt.-%. 11. The heterophasic polypropylene composition according to any of the preceding claims having a crystallisation temperature of in the range of at least 124 to 135 °C, preferably in the range of 125 to 132 °C, more preferably in the range of 126 to 130 °C. 12. The heterophasic polypropylene composition according to any of the preceding claims comprising a non-soluble nucleating agent, preferably selected from hydroxybis (2,4,8, 10-tetra-tert- butyl-6-hydroxy-12H-dibenzo(d,g)(1,3,2) dioxaphosphocin 6-oxidato) aluminium or sodium 2,2'-methylenebis (4, 6,-di-tertbutylphenyl) phosphate. 13. The heterophasic polypropylene composition according to any of the preceding claims having a flexural modulus according to IS0178 in the range of 600 to 2500 MPa, preferably in the range of 700 to 2000 MPa, or 850 to 1700 MPa and optionally either or both of: a Charpy notched impact strength, IS0179, determined at +23 °C in the range of 5.0 to 100.0 kJ/m, preferably in the range of 15.0 to 90.0 kJ/m2, or 20.0 to 80.0 kJ/m2 and/or a Charpy notched impact strength, IS0179, determined at -20 °C, in the range of 1.0 to 20 kJ/m2, preferably in the range of 2.0 to 15 kJ/m2, or 2.5 to 12.0 kJ/m2. 14. Moulded article, preferably injection moulded article comprising the heterophasic polypropylene composition according to any of the preceding claims. 15. Use of the heterophasic polypropylene composition for producing moulded articles, preferably packaging articles. | (EP4121467A1) PENDING (WO2021185924A1) PENDING (CN115362186A) PENDING | (WO2021/185924) Propylene polymers produced with single site catalysts are known to provide better stiffness/impact balance than comparable polymers produced with Ziegler-Natta catalysts. | (WO2021/185924) 1. Heterophasic propylene composition comprising a) 99.0 - 99.99 wt.-% of a heterophasic propylene copolymer and b) 0.01 - 1.0 wt.-% of a nucleating agent, wherein the heterophasic propylene copolymer is characterised by comprising i) 65.0 to 90.0 wt.-% of a crystalline matrix being a propylene homo- or copolymer, said crystalline matrix corresponding to the crystalline fraction (CF) determined according to CRYSTEX QC method, ISO 6427-B, having an intrinsic viscosity, IV(CF) in the range of. 1.0 - 4.0 dl/g and containing 1.5 to 3.5 wt.-% comonomer and ii) 10.0 to 35.0 wt.-% of an amorphous propylene-ethylene elastomer, optionally comprising of C4-C12 alpha -olefin(s) as further comonomers, dispersed in said crystalline matrix (i), said amorphous propylene ethylene elastomer (ii) corresponds to the soluble fraction (SF) determined according to CRYSTEX QC method, ISO 6427-B, and has comonomer content of soluble fraction, (C2 of SF) in the range of 20.0 - 35.0 wt.-%, wherein i) and ii) add up to 100 wt.-%, characterised in that the heterophasic polypropylene composition has a crystallisation temperature (Tc) of at least 124 °C and an Intrinsic Viscosity of the soluble fraction, IV(SF), in the range of 2.0 - 5.0 g/dl. 15. Use of the heterophasic polypropylene composition for producing moulded articles, preferably packaging articles. | (WO2021/185924) The present invention also discloses articles, like injection moulded articles comprising said heterophasic polypropylene composition as well as the use of the heterophasic polypropylene composition for producing such articles. The present invention provides a heterophasic polypropylene composition with good response to nucleating agents, increased crystallisation temperature, and good mechanical properties The present invention further relates to articles made thereof, and the use of the heterophasic polypropylene composition for specific applications and producing these. The present invention provides a heterophasic polypropylene composition with good response to nucleating agents, increased crystallisation temperature, good mechanical properties The present invention further relates to articles made thereof, and the use of the heterophasic polypropylene composition for specific applications and producing these. | AB (EP4121467) The present invention provides a heterophasic polypropylene composition with good response to nucleating agents, increased crystallisation temperature, good mechanical properties The present invention further relates to articles made thereof, and the use of the heterophasic polypropylene composition for specific applications and producing these. APD 2021-03-17 2021-03-17 2021-03-17 CLMS (WO2021/185924) Claims 1. Heterophasic propylene composition comprising a) 99.0 - 99.99 wt.-% of a heterophasic propylene copolymer and b) 0.01 - 1.0 wt.-% of a nucleating agent, wherein the heterophasic propylene copolymer is characterised by comprising i) 65.0 to 90.0 wt.-% of a crystalline matrix being a propylene homo- or copolymer, said crystalline matrix corresponding to the crystalline fraction (CF) determined according to CRYSTEX QC method, ISO 6427-B, having an intrinsic viscosity, IV(CF) in the range of. 1.0 - 4.0 dl/g and containing 1.5 to 3.5 wt.-% comonomer and ii) 10.0 to 35.0 wt.-% of an amorphous propylene-ethylene elastomer, optionally comprising of C4-C12 alpha -olefin(s) as further comonomers, dispersed in said crystalline matrix (i), said amorphous propylene ethylene elastomer (ii) corresponds to the soluble fraction (SF) determined according to CRYSTEX QC method, ISO 6427-B, and has comonomer content of soluble fraction, (C2 of SF) in the range of 20.0 - 35.0 wt.-%, wherein i) and ii) add up to 100 wt.-%, characterised in that the heterophasic polypropylene composition has a crystallisation temperature (Tc) of at least 124 °C and an Intrinsic Viscosity of the soluble fraction, IV(SF), in the range of 2.0 - 5.0 g/dl. 2. The heterophasic polypropylene composition according to claim 1, comprising i) 69.0 to 88.0 wt.-%, preferably 72.0 to 86.0 wt.-% of a crystalline matrix being a propylene homo- or copolymer, said crystalline matrix corresponding to the crystalline fraction (CF) determined according to CRYSTEX QC method, ISO 6427-B and containing 1.5 to 3.5 wt.-% comonomer and ii) 12.0 to 31.0 wt.-%, preferably 14.0 to 28.0 wt.-% of an amorphous propylene- ethylene elastomer, optionally comprising of C4-C12 alpha -olefin(s) as further comonomers, dispersed in said crystalline matrix (i), said amorphous propylene ethylene elastomer (ii) corresponds to the soluble fraction (SF) determined according to CRYSTEX QC method, ISO 6427-B. 3. The heterophasic polypropylene composition according to any of the preceding claims having a melting temperature Tm of at least 155 °C. 4. The heterophasic polypropylene composition according to any of the preceding claims, wherein the heterophasic polypropylene composition does not contain any polymeric nucleating agent.. 5. The heterophasic polypropylene composition according to any of the preceding claims having an MFR230/2.16 according to IS01133 of in the range 0.1 to 100 g/10 min, preferably in the range of 0.5 to 50 g/10 min, more preferably in the range of 1.0 to 20 g/10 min. 6. The heterophasic polypropylene composition according to any of the preceding claims, wherein the heterophasic propylene copolymer has a total comonomer content in the range of 1.0 to 10.0 wt.-%, preferably in the range of 2.5 to 8.5 wt.-%, more preferably in the range of 4.0 to 7.5 wt.-%. 7. The heterophasic polypropylene composition according to any of the preceding claims, wherein the heterophasic propylene copolymer has a comonomer content of soluble fraction, (C2 of SF) in the range 21.5 - 33.0 wt.-%, or in the range of 22.5 - 31.0 wt.-%. 8. The heterophasic polypropylene composition according to any of the preceding claims wherein the heterophasic propylene copolymer has an Intrinsic Viscosity of the soluble fraction, IV(SF) 2.2 - 4.5 g/dl, preferably in the range of 2.3 - 4.0 g/dl and/or an Intrinsic Viscosity of the crystalline fraction IV(CF), in the range of 1.3 to 3.7 dl/g, preferably in the range of 1.5 to 3.4 dl/g, like 1.7 to 3.2 dl/g. 9. The heterophasic polypropylene composition according to any of the preceding claims having a ratio of the IV(SF) to the IV(CF) in the range of at least 0.83 to 2.5, preferably in the range of 0.85 to 2.2, more preferably in the range of 0.85 to 2.0. 10. The heterophasic polypropylene composition according to any of the preceding claims having 2,1-erythro region defects in an amount of at least 0.3 to 2.0 wt.-%, preferably in the range of 0.5 to 1.5 wt.-% or 0.6 to 1.2 wt.-%. 11. The heterophasic polypropylene composition according to any of the preceding claims having a crystallisation temperature of in the range of at least 124 to 135 °C, preferably in the range of 125 to 132 °C, more preferably in the range of 126 to 130 °C. 12. The heterophasic polypropylene composition according to any of the preceding claims comprising a non-soluble nucleating agent, preferably selected from hydroxybis (2,4,8, 10-tetra-tert- butyl-6-hydroxy-12H-dibenzo(d,g)(1,3,2) dioxaphosphocin 6-oxidato) aluminium or sodium 2,2'-methylenebis (4, 6,-di-tertbutylphenyl) phosphate. 13. The heterophasic polypropylene composition according to any of the preceding claims having a flexural modulus according to IS0178 in the range of 600 to 2500 MPa, preferably in the range of 700 to 2000 MPa, or 850 to 1700 MPa and optionally either or both of: a Charpy notched impact strength, IS0179, determined at +23 °C in the range of 5.0 to 100.0 kJ/m, preferably in the range of 15.0 to 90.0 kJ/m2, or 20.0 to 80.0 kJ/m2 and/or a Charpy notched impact strength, IS0179, determined at -20 °C, in the range of 1.0 to 20 kJ/m2, preferably in the range of 2.0 to 15 kJ/m2, or 2.5 to 12.0 kJ/m2. 14. Moulded article, preferably injection moulded article comprising the heterophasic polypropylene composition according to any of the preceding claims. 15. Use of the heterophasic polypropylene composition for producing moulded articles, preferably packaging articles. DESC (WO2021185924) Heterophasic polypropylene composition The present invention provides a heterophasic polypropylene composition with good response to nucleating agents, increased crystallisation temperature, and good mechanical properties The present invention further relates to articles made thereof, and the use of the heterophasic polypropylene composition for specific applications and producing these. Heterophasic polypropylene compositions are known in the art. They are composed of a continuous propylene homo- or copolymer phase acting as a matrix, in which an elastomeric phase, e.g. and ethylene propylene rubber (EPR) is dispersed. Heterophasic polypropylene copolymers are widely used in injection moulding applications, especially for producing packaging articles, as they are well known and appreciated for their mechanical properties as well as their very convenient p(...) Said heterophasic polypropylene copolymers are often further modified with various nucleating agents to increase the crystallization temperature, or improve mechanical properties like stiffness. There is accordingly in general a conflict of aims if one wants at the same time provide a heterophasic polypropylene composition with high stiffness and high impact behaviour at the same time. Single site catalysts (SSC) are well known in the field of producing polypropylenes. They are increasingly used for copolymerisation of propylene with other comonomers, due to their highly random insertion of the comonomer units along the c(...) M. Varma-Nair et al. report in “Quiescent crystallization kinetics of nucleated metallocene and ZN isotactic polypropylenes”, ( Journal of Thermal Analysis and Calorimetry, 59 (2000) 483-495 ), that both a- and b-nucleation response is worse in polypropylene copolymers produced via single-site catalysis, although the respective homopolymers have almost the same crystallization behaviour as those b(...) The crystallisation temperatures of metallocene polypropylenes are reported to be at most 123 °C, and only homopolymers of limited toughness are presented. WO/2020/011825 discloses a heterophasic polypropylene composition, which comprises 60.0 to 95.0 wt.-% of a crystalline propylene homopolymer, 5.0 to 20.0 wt.-% of an elastomeric ethylene-propylene rubber, and at least one polymeric nucleating agent, wherein the crystalline propylene homopolymer (H-PP) and the elastomeric ethylene-propylene rubber (EPR) have been produced in the presence of a singl(...) (...)copolymer comprising a) 65 to 90 wt.% of a matrix component (M) selected from a propylene homo- or random copolymer (PP); and b) 10 to 35 wt.% of an ethylene-propylene rubber (EPR), dispersed in the propylene homo- or random copolymer (PP), whereby the xylene cold soluble fraction (XCS) of the heterophasic propylene po(...) It discloses a heterophasic polypropylene composition with a specific combination of the amount of the soluble fraction in the heterophasic polypropylene composition, its comonomer content and the nucleating agent. This leads to a heterophasic polypropylene composition having good response to nucleating agents, increased crystallisation temperature and good mechanical properties. (...)in the range of 20.0 - 35.0 wt.-%, wherein i) and ii) add up to 100 wt.-%, characterised in that the heterophasic polypropylene composition has a crystallisation temperature (Tc) of at least 124 °C. The present invention also discloses articles, like injection moulded articles comprising said heterophasic polypropylene composition as well as the use of the heterophasic polypropylene composition for producing such articles.The present polymers provide an optimized correlation between crystallisation temperature, Tc(...) The heterophasic polypropylene composition of the present invention comprises a) 99.0 - 99.99 wt.-% of a heterophasic propylene copolymer and b) 0.01 - 1.0 wt.-% of a nucleating agent. Preferably, the heterophasic polypropylene composition comprises 99.2 to 99.95 wt.-%, preferably 99.5 to 99.9 wt.-% of heterophasic propylene copolymer and 0.05 to 0.8 wt.-%, preferably 0.1 to 0.5 wt.-% of a nucleating agent. Preferably, the heterophasic polypropylene composition of the present invention consists of 99.0 - 99.99 wt.-% of a heterophasic propylene copolymer and 0.01 - 1.0 wt.-% of a nucleating agent. The MFR230/2.16 of the heterophasic polypropylene composition may be in the range of 0.1 to 100 g/10 min, preferably in the range of 0.5 to 50 g/10 min, more preferably in the range of 1.0 to 20 g/10 min. The crystallisation temperature (Tc) of the heterophasic polypropylene composition may be in the range of at least 124 to 135 °C, preferably in the range of 125 to 132 °C, more preferably in the range of 126 to 130 °C. The melting temperature of the heterophasic polypropylene composition (Tm) may be in the range of 150 to 165 °C, preferably in the range of 155 to 164 °C, more preferably in the range of 157 to 163 °C. The melting enthalpy of the heterophasic polypropylene composition may be in the range of 70 to 100 J/g, preferably in the range of 75 to 98 J/g, more preferably in the range of 78 to 96 J/g.The heterophasic polypropylene composition may have a fraction soluble in cold xylene (XCS) in the range of 10.0 to 35.0 wt.-%, p(...) The heterophasic propylene composition is formed to a major part by the heterophasic polypropylene copolymer. (...)fractions, viscosities of the crystalline and soluble fractions, etc.) are applicable to both the heterophasic polypropylene composition as well as the heterophasic propylene copolymer likewise. The heterophasic propylene copolymer forms the major part of the heterophasic polypropylene composition and accordingly the first influences the properties of the latter. Accordingly, the heterophasic polypropylene copolymer comprises an (ii) amorphous propylene ethylene elastomer dispersed in said crystalline matrix in the range of 10.0 to 35.0 wt.-%, preferably in the range of 12.0 to 31.0 wt.-%, more pref(...) (...)to 28.0 wt.-% of an amorphous propylene ethylene elastomer dispersed in said crystalline matrix,The heterophasic polypropylene copolymer contains comonomers, preferably alpha-olefins selected from ethylene an C4 to C8 alpha olefins, prefera(...) In a preferred embodiment, the heterophasic polypropylene copolymer comprises ethylene and 1 -butene as comonomer. In an especially preferred embodiment, the heterophasic polypropylene copolymer comprises, only ethylene as the sole comonomer. The amount of the crystalline fraction (CF) of the heterophasic polypropylene copolymer is determined via determined by CRYSTEX QC method IS06427-B and may be in the range of 65.0 - 90.0 wt.-%, preferably 69.0 - 88.0 wt.-%, more preferably (...) It is understood that the quality and quantity of the comonomers in the heterophasic polypropylene copolymer, the crystalline fraction as well as the soluble fraction may be selected and varied independently from each other. (...)described for the heterophasic propylene copolymer above are accordingly also applicable for the heterophasic polypropylene composition of the present invention. (...)behaviour of the neat polymer will be different to the according properties of the (final) heterophasic polypropylene composition of the present invention: The heterophasic polypropylene composition of the present invention comprises 0.01 - 1.0 wt.-% (based on the total weight of the heterophasic polypropylene composition) of a nucleating agent. It is especially preferred, that the at least one a-nucleating agent (c) in the heterophasic polypropylene composition of the present invention is selected from 1,3:2,4-dibenzylidene sorbitol, 1,3:2,4-Bis(3,4-dimethylbenzylidene) sorbitol, (...) In a preferred embodiment, the heterophasic polypropylene composition does not comprise polymeric nucleating agents. The heterophasic polypropylene composition according to the invention may further comprise conventional additives in an amount of up to 5.0 wt.-%, preferably in an amount of 0.1 to 2.0 wt.-%, more preferably in an amount of 0.3 to 1.0 wt.-%(...) Further modifiers are lubricants and resins (for example ionomer waxes, polyethylene- and ethylene copolymer waxes, Fischer Tropsch waxes, montan-based waxes, fluoro-based compounds, or paraffin waxes), as well as slip and antiblocking agen(...)understood, that polymers introduced as carriers of masterbatches or the like, may be present in the heterophasic polypropylene composition in the range of 0.1 to 5.0 wt- % , even in case the claim is formulated in the closed wording, (“heterophasic polypropylene composition consisting of...”). The heterophasic polypropylene composition of the present invention may be characterised by its physical, i.e. mechanical properties: Ideally, the heterophasic polypropylene composition may have a flexural modulus according to IS0178 in the range of 600 to 2500 MPa, preferably in the range of 700 to 2000 MPa, or 850 to 1700 MPa and optionally either or both of: a Charpy n(...) The heterophasic propylene copolymer encompassed by the heterophasic polypropylene composition of the present invention is preferably produced by sequential polymerisation, wherein in one step the crystalline matrix being a propylene homo- (...) The process for polymerising the heterophasic propylene copolymer encompassed by the heterophasic polypropylene composition comprises polymerising propylene in at least two, preferably two polymerisation steps in the presence of a single-si(...) (...)the heterophasic propylene copolymer either by a compounding step or as a Master Batch, to form the heterophasic polypropylene composition of the present invention. The heterophasic polypropylene composition according to the invention is preferably obtainable by a catalyst system comprising by a single-site catalyst, more preferably being obtainable by a metallocene catalyst complex and cocatalysts. The present invention also covers final articles, especially moulded articles comprising the heterophasic polypropylene composition of the present invention.The articles may be injection moulded and may be used for packaging purposes or for(...) The MFR2 of polypropylene is determined at a temperature of 230 °C and a load of 2.16 kg. The crystalline (CF) and soluble fractions (SF) of the polypropylene (PP) compositions as well as the comonomer content and intrinsic viscosities of the respective fractions as well as the comonomer content of the final polymers were analyz(...) Calibration is achieved with various EP PP copolymers with IV = 2-4 dL/g. A sample of the PP composition to be analyzed is weighed out in concentrations of 10mg/ml to 20mg/ml. After automated filling of the vial with 1,2,4-TCB containing 250 mg/I 2,6-tert- butyl-4-methylphenol (BHT) as antioxidant, the sample is (...) (...)first injection the whole sample is measured at high temperature, determining the IV[dl/g] and the C2[wt.-%] of the PP composition. During the second injection the solublefraction (at low temperature) and the crystalline fraction (at high t(...) PP means polypropylene. Catalyst used in PP-CE1 was MC1, (rac-anti-dimethylsilandiyl(2-methyl-4-phenyl-5-methoxy- 6-tertbutyl-indenyl)(2-methyl-4-(4-tert-butylphenyl)indenyl)zirconium dichloride) has been synthesized as described in WO 2013/007650, E2.. Figure 1 : Metallocene MC1 for PP-CE1 A glass reactor equipped with a mechanical stirrer anchor-type stirrer was charged with silica (10.0 g), grade DM-L-303 from AGO Si-Tech Co, pre-calcined at 600 °C. Then toluene (50 ml_) was added. (...)inden-1-yl] zirconium dichloride dichloride) was synthesized according to the procedure as described in WO2019/007655, pp 49ff.Preparation of MAO-silica support Next silica grade DM-L-303 from AGC Si-Tech Co, pre-calcined at 600 °C (5.0 kg) was added from a feeding drum followed by careful pressuring and depressurising with nitrogen using manual valves. Then toluene (22 kg) was added. The mixture w(...) PP-CE3 corresponds to Sample ID “M-iPP (cycled)” as disclosed in by M. Varma-Nair et al.:“Quiescent crystallization kinetics of nucleated metallocene and ZN isotactic polypropylenes”, (Journal of Thermal Analysis and Calorimetry, 59 (2000) 483-495) in table 1 on p 486. DESC (CN115362186) The present invention provides a heterophasic polypropylene composition having a good response to nucleating agents, an increased crystallization temperature and good mechanical properties. The invention also relates to articles made thereof, as well as to the use of the heterophasic polypropylene compositions for specific applications and for the production of these articles. Heterophasic polypropylene compositions are known in the art. They consist of a continuous propylene homo-or copolymer phase as matrix, in which an elastomeric phase, for example ethylene-propylene rubber (EPR), is dispersed. Heterophasic polypropylene copolymers are widely used in injection moulding applications, especially for the production of packaging articles, as they are well known and appreciated for their mechanical properties as well as for their very (...) The heterophasic polypropylene copolymers are typically further modified with various nucleating agents to increase the crystallization temperature, or to improve mechanical properties such as stiffness. Therefore, there is often a conflict of objectives if one wants to provide a heterophasic polypropylene composition having both high stiffness and high impact properties. Single Site Catalysts (SSCs) are well known in the art of polypropylene production. They are increasingly used for the copolymerization of propylene with other comonomers, since they insert comonomer units highly randomly along the chain. (...)metallic and ZN isoctic polypropropylenes" (Journal of Thermal Analysis and catalysis, 59 (2000) 483-495) that polypropylene copolymers produced by single site catalysis are inferior to both alpha-and beta-nucleation reactions compared to t(...) The crystallization temperature of metallocene polypropylene is reported to be at most 123 ℃ and only homopolymers of limited toughness are proposed. WO/2020/011825 discloses a heterophasic polypropylene composition comprising 60.0 to 95.0 wt% of a crystalline propylene homopolymer, 5.0 to 20.0 wt% of an elastomeric ethylene-propylene rubber and at least one polymeric nucleating agent, wherein the crystalline propylene homopolymer (H-PP) and the elastomeric ethylene-propylene rubber (EPR) are produced in the presence of a single site catalyst. (...) (...)comprising a) 65 to 90 wt. -% of a matrix component (M) selected from a propylene homopolymer or a random copolymer (PP); and b) 10 to 35 wt% of an ethylene-propylene rubber (EPR) dispersed in a propylene homopolymer or random copolymer (PP), whereby the xylene cold soluble fraction (XCS) of the heterophasic propylene (...) It discloses a heterophasic polypropylene composition having a specific combination of the amount of the soluble fraction in the heterophasic polypropylene composition, its comonomer content and a nucleating agent. This results in a heterophasic polypropylene composition with a good response to nucleating agents, an increased crystallization temperature and good mechanical properties. characterized in that the heterophasic polypropylene composition has a crystallization temperature (Tc) of at least 124 ℃. Also disclosed are articles (such as injection molded articles) comprising the heterophasic polypropylene composition as well as the use of the heterophasic polypropylene composition for the production of such articles. The heterophasic polypropylene composition of the present invention comprises Preferably the heterophasic polypropylene composition comprises from 99.2 to 99.95 wt%, preferably from 99.5 to 99.9 wt% of the heterophasic propylene copolymer and from 0.05 to 0.8 wt%, preferably from 0.1 to 0.5 wt% of a nucleating agent.(...) Preferably, the heterophasic polypropylene composition of the present invention consists of 99.0 to 99.99 wt. -% of the heterophasic propylene copolymer and 0.01 to 1.0 wt. -% of the nucleating agent. MFR of the heterophasic polypropylene composition 230/2.16 May be in the range of 0.1 to 100g/10min, preferably in the range of 0.5 to 50g/10min, more preferably in the range of 1.0 to 20g/10 min. Crystallization temperature (T) of heterophasic polypropylene compositions c ) May be in the range of at least 124 to 135 ℃, preferably in the range of 125 to 132 ℃, more preferably in the range of 126 to 130 ℃. Melt temperature (T) of heterophasic polypropylene composition m ) May be in the range of 150 to 165 ℃, preferably in the range of 155 to 164 ℃, more preferably in the range of 157 to 163 ℃. The melt enthalpy of the heterophasic polypropylene composition may be in the range of 70 to 100J/g, preferably in the range of 75 to 98J/g, more preferably in the range of 78 to 96J/g. The heterophasic polypropylene composition may have a fraction soluble in cold Xylene (XCS) in the range of 10.0 to 35.0 wt. -%, preferably in the range of 12.0 to 31.0 wt. -%, more preferably in the range of 14.0 to 28.0 wt. -%. The heterophasic propylene composition is mainly formed from a heterophasic polypropylene copolymer. (...)fraction, viscosity of crystalline fraction and soluble fraction, etc.) are equally applicable to heterophasic polypropylene compositions as well as to heterophasic propylene copolymers. The heterophasic propylene copolymer forms the major part of the heterophasic polypropylene composition, whereby the former influences the properties of the latter. Thus, the heterophasic polypropylene copolymer comprises in the range of 10.0 to 35.0 wt. -%, preferably in the range of 12.0 to 31.0 wt. -%, more preferably in the range of 14.0 to 28.0 wt. -% of (ii) an amorphous propylene ethylene elasto(...) the heterophasic polypropylene copolymer contains a comonomer, preferably an alpha-olefin, selected from ethylene and a C4 to C8 alpha-olefin, preferably selected from ethylene, 1-butene or 1-hexene. In a preferred embodiment, the heterophasic polypropylene copolymer comprises ethylene and 1-butene as comonomers. In a particularly preferred embodiment, the heterophasic polypropylene copolymer comprises ethylene as the only comonomer. The amount of Crystalline Fraction (CF) of the heterophasic polypropylene copolymer is determined by CRYSTEX QC method ISO6427-B and may be in the range of 65.0 to 90.0 wt. -%, preferably in the range of 69.0 to 88.0 wt. -%, more preferably(...) (...)that the quality and amount of comonomer, the crystalline fraction and the solubles fraction in the heterophasic polypropylene copolymer may be selected and varied independently of each other. (...)Therefore, all properties described above for the heterophasic propylene copolymer apply also to the heterophasic polypropylene composition of the present invention. (...)properties of the neat polymer will differ from the corresponding properties of the (final) heterophasic polypropylene composition of the present invention: the heterophasic polypropylene composition of the present invention comprises from 0.01 to 1.0 wt.% (based on the total weight of the heterophasic polypropylene composition) of a nucleating agent. It is especially preferred that the at least one alpha-nucleating agent (c) in the heterophasic polypropylene composition of the present invention is selected from the group consisting of 1, 3; 5, 7-bis-O- [ (4-propylphenyl) methylene ] non(...) In a preferred embodiment, the heterophasic polypropylene composition does not comprise a polymeric nucleating agent. the heterophasic polypropylene composition according to the present invention may further comprise conventional additives in an amount of up to 5.0 wt%, preferably in an amount of 0.1 to 2.0 wt%, more preferably in an amount of 0.3 to 1.0 w(...) Other modifiers are lubricants and resins (e.g., ionomer waxes, polyethylene copolymer waxes and ethylene copolymer waxes, fischer-tropsch waxes, montan wax based waxes, fluorine based compounds or paraffin waxes), as well as slip agents an(...) (...)that the polymer introduced as a carrier for a masterbatch or the like may be present in the heterophasic polypropylene composition within the range of 0.1 to 5.0 wt. -%, even in case the claims are expressed in closed-ended wording ("heterophasic polypropylene composition consisting of 8230; \8230;). the heterophasic polypropylene composition of the present invention can be characterized by its physical properties (i.e. mechanical properties): Desirably, the heterophasic polypropylene composition may have a flexural modulus according to ISO178 in the range of 600 to 2500MPa, preferably in the range of 700 to 2000MPa or 850 to 1700MPa, and optionally either or both of: Polymerization process The heterophasic propylene copolymer comprised by the heterophasic polypropylene composition of the present invention is preferably produced by sequential polymerization, wherein in one step a crystalline matrix being a propylene homopolyme(...) The process for polymerizing a heterophasic propylene copolymer comprised by a heterophasic polypropylene composition comprises polymerizing propylene in the presence of a single site catalyst in at least two, preferably two, polymerization steps, wherein a) Polymerizing propylene and optionally comonomers in a first polymerization reactor to obtain a crystalline matrix as propylene homopolymer or copolymer, transferring said matrix to a second polymerization reactor, preferably a Gas Phase Reactor (GPR), b) In the second polymerization reactor, an amorphous propylene-ethylene elastomer is produced in the presence of the above-mentioned propylene homopolymer or copolymer. (...)into the heterophasic propylene copolymer by a compounding step or as a masterbatch to form the heterophasic polypropylene composition of the present invention. the heterophasic polypropylene composition according to the present invention is preferably obtainable by a catalyst system comprising a single site catalyst, more preferably obtainable by a metallocene catalyst complex and a cocatalyst. The present invention also covers the final articles, especially shaped articles comprising the heterophasic polypropylene composition of the present invention. MFR of Polypropylene 2 Measured at a temperature of 230 ℃ and under a load of 2.16 kg. The polypropylene (PP) composition was analyzed by CRYSTEX QC, polymer Char (spanish valencia) for the Crystalline Fraction (CF) and the Soluble Fraction (SF) as well as the comonomer content and intrinsic viscosity of each fraction and the(...) Calibration was achieved with various EP, PP copolymers with IV =2-4 dL/g. Samples of the PP composition to be analyzed were weighed out at a concentration of 10mg/ml to 20 mg/ml. After the vial was automatically filled with 1,2,4-TCB containing 250mg/l of 2, 6-tert-butyl-4-methylphenol (BHT) as an antioxidant, th(...) During the first injection, the entire sample is measured at elevated temperature and the IV dl/g and C2 wt.% of the PP composition are determined. During the second injection, the soluble fraction (at low temperature) and the crystalline f(...) PP refers to polypropylene. the catalyst used for PP-CE1 was MC1, (rac-trans-dimethylsilylene [ 2-methyl-4-phenyl-5-methoxy-6-tert-butyl-indenyl) (2-methyl-4- (4-tert-butylphenyl) indenyl) zirconium dichloride) has been synthesized as described in E2 of WO 2013/007650(...) FIG. 1: metallocene MC1 for PP-CE1 (...)6-tert-butylinden-1-yl ] zirconium dichloride synthesized according to the procedure described in WO2019/007655, PP 49ff. The polymerization was carried out in a 25L laboratory scale reactor. The details of the polymerization are shown in Table 1. PP-CE1PP1PP2PP3Catalyst and process for preparing sameMC1MC2MC2MC3PrepolymerizationResidence timemin10101010H2nl0000Body step = bustle pipeTemperature(...)
Полимерные компаунды | Представленное изобретение относится к полимерному компаунду, содержащему полипропилен и полиэтилен в определенном соотношении, а также этилен-акрилат. Компаунд получен из переработанного материала и может быть использован для изготовления различных изделий. Изобретение также относится к процессу получения компаунда и использованию этилен-акрилата для увеличения показателей прочности материала. | WO2023/280890 EP4116370 | BOREALIS | 2021-07-07 | (EP4116370) Modified polymer recyclates | (EP4116370) The present invention relates to a polymer composition comprising at least the following components: A) 75 to 95.5 wt.-% based on the overall weight of the polymer composition of a polymer blend, comprising a1) polypropylene; a2) polyethylene; wherein the weight ratio of a1) to a2) is from 3:7 to 9:1; and wherein the polymer blend A) is a recycled material; (B) 4.5 to 25 wt.-% based on the overall weight of the polymer composition of a virgin ethylene alkyl (meth)acrylate having the following properties MFR2 (190°C, 2.16 kg) determined according to ISO 1133 in the range from 0.1 to 15 g/10 min; and an alkyl (meth)acrylate content based on the total weight of component B) in the range from 5 to 40 wt.-%; with the proviso that the weight proportions of components A) and B) add up to 100 wt.-%. Furthermore, the present invention relates to a process for manufacturing the polymer composition according to the present invention, to the use of component (B) for increasing the Tensile Strain at Break measured according to ISO527-2; and/or the Charpy Notched Impact Strength measured according to ISO 179-1eA at 23°C of a polymer blend A) of a recycled material comprising a1) polypropylene and a2) polyethylene in a weight ratio of a1) to a2) from 3:7 to 9:1 and to articles comprising the polymer composition. | (EP4116370) 1. A polymer composition comprising at least the following components A) 75 to 95.5 wt.-% based on the overall weight of the polymer composition of a polymer blend, comprising a1) polypropylene; a2) polyethylene; wherein the weight ratio of a1) to a2) is from 3:7 to 9:1; and wherein the polymer blend A) is a recycled material; B) 4.5 to 25 wt.-% based on the overall weight of the polymer composition of a virgin ethylene alkyl (meth)acrylate having the following properties • MFR2 (190°C, 2.16 kg) determined according to ISO 1133 in the range from 0.1 to 15 g/10 min; and • an alkyl (meth)acrylate content based on the total weight of component B) in the range from 5 to 40 wt.-%; with the proviso that the weight proportions of components A) and B) add up to 100 wt.-%. 2. The polymer composition according to claim 1, characterized in that, component A) comprises 80.0 to 99.9 wt.-%, preferably 90.0 to 99.0 wt.-% and more preferably 94.0 to 98.0 based on the overall weight of component A) of polypropylene a1) and polyethylene a2); and/or component A) comprises less than 5 wt.-%, preferably less than 3 wt.-% and more preferably from 0.01 to 2 wt.-% based on the overall weight of component A) of thermoplastic polymers different from a1) and a2), preferably less than 4.0 wt.-% PA 6 and less than 5 wt.-% polystyrene, more preferably component A) comprises 0.01 to 4 wt.-% polystyrene; and/or component A) comprises less than 5 wt.-%, preferably less than 4 wt.-% and more preferably from 0.01 to 3 wt.-% based on the overall weight of component A) of talc; and/or component A) comprises less than 4 wt.-%, preferably less than 3 wt.-% and more preferably from 0.01 to 2 wt.-% based on the overall weight of component A) of chalk; and/or component A) comprises less than 1 wt.-%, preferably less than 0.5 wt.-% and more preferably from 0.01 to 1 wt.-% based on the overall weight of component A) of paper. 3. The polymer composition according to claim 1 or 2, characterized in that, component A) comprises less than 1 wt.-%, preferably less than 0.5 wt.-% and more preferably from 0.01 to 1 wt.-% based on the overall weight of component A) of wood; and/or component A) comprises less than 1 wt.-%, preferably less than 0.5 wt.-% and more preferably from 0.01 to 1 wt.-% based on the overall weight of component A) of metal; and/or component A) comprises less than 100 ppm, preferably from 0.1 to 100 ppm based on the overall weight of component A) of limonene; and/or component A) comprises less than 200 ppm, preferably from 1 to 200 ppm based on the overall weight of component A) of fatty acids; and/or component A) is a recycled material, which is recovered from waste plastic material derived from post-consumer and/or post-industrial waste; and/or the MFR2 (230°C, 2.16 kg) determined according to ISO 1133 of component A) is in the range of 2 to 50 g/10 min, preferably in the range of 4 to 22 g/10 min and more preferably in the range from 4 to 8 g/10 min. 4. The polymer composition according to any one of the preceding claims, characterized in that, component B) is an ethylene alkyl acrylate, preferably an ethylene methyl acrylate and/or an ethylene butyl acrylate. 5. The polymer composition according to claim 4, characterized in that, component B) is an ethylene methyl acrylate having a MFR2 (190°C, 2.16 kg) determined according to ISO 1133 in the range from 0.1 to 10 g/10 min, preferably in the range from 0.2 to 5 g/10 min and more preferably in the range from 0.4 to 1.0 g/10 min; and/or a methyl acrylate content based on the total weight of component B) in the range from 10 to 35 wt.-%; preferably in the range from 15 to 30 wt.-% and more preferably in the range from 23 to 27 wt.-%. 6. The polymer composition according to claim 4, characterized in that, component B) is an ethylene butyl acrylate having a MFR2 (190°C, 2.16 kg) determined according to ISO 1133 in the range from 0.1 to 10 g/10 min, preferably in the range from 0.2 to 8 g/10 min and more preferably in the range from 0.6 to 5.0 g/10 min; and/or a butyl acrylate content based on the total weight of component B) in the range from 10 to 40 wt.-%; preferably in the range from 12 to 35 wt.-% and more preferably in the range from 16 to 28 wt.-%. 7. The polymer composition according to any one of the preceding claims, characterized in that, the polymer composition has a MFR2 (230°C, 2.16 kg) determined according to ISO 1133 in the range of 0.5 to 40 g/10 min, preferably in the range of 1.0 to 10 g/10 min or 11 to 25 g/10 min and more preferably in the range of 1.5 to 6.5 g/10 min or 12 to 20 g/10 min; and/or a Tensile Strain at Break measured according to ISO527-2 in the range of 10 to 750 %, preferably in the range of 10 to 50 % or 50 to 700 % and more preferably in the range of 17 to 40 % or 200 to 650 %; and/or a Charpy Notched Impact Strength measured according to ISO 179-1eA at 23°C of more than 2.0 kJ/m2, preferably in the range of 3.0 to 60 kJ/m2, more preferably in the range of 3.0 to 50 kJ/m2 or 5 to 45 kJ/m2. 8. The polymer composition according to any one of the preceding claims, characterized in that, component B) is an ethylene methyl acrylate and the polymer composition has a Tensile Strain at Break measured according to ISO527-2 being at least 10 % higher, preferably in the range of 10 to 600 % higher, more preferably 100 to 500 % higher and most preferably 300 to 500 % higher than for the same polymer composition without component B); and/or a Charpy Notched Impact Strength measured according to ISO 179-1eA at 23°C being at least 2 % higher, preferably in the range of 10 to 800 % higher, more preferably 20 to 700 % higher and most preferably 100 to 650 % higher than for the same polymer composition without component B); or component B) is an ethylene butyl acrylate and the polymer composition has a Tensile Strain at Break measured according to ISO527-2 being at least 10 % higher, preferably in the range of 20 to 600 % higher, more preferably 30 to 500 % higher and most preferably 200 to 500 % higher than for the same polymer composition without component B); and/or a Charpy Notched Impact Strength measured according to ISO 179-1eA at 23°C being at least 2 % higher, preferably in the range of 10 to 1400 % higher, more preferably 20 to 1300 % higher and most preferably 100 to 1250 % higher than for the same polymer composition without component B). 9. The polymer composition according to any one of the preceding claims, characterized in that, the content of component A) in the polymer composition is in the range from 76 to 95.1 wt.-%, preferably in the range from 77 to 95 wt.-% or in the range from 80 to 95 wt.-% based on the overall weight of the polymer composition; and/or the content of component B) in the polymer composition is in the range from 4.9 to 24 wt.-% and preferably in the range from 5 to 23 wt.-% or in the range from 5 to 20 wt.-% based on the overall weight of the polymer composition; and/or the content of polypropylene a1) in component A) is in the range from 75 up to 98 wt.-%, preferably from 75 to 95 wt.-%, more preferably in the range from 76 to 85 wt.-%, still more preferably in the range from 78 to 82 wt.-% and most preferably in the range from 79 to 81 wt.-% based on the overall weight of component A), or the content of polypropylene a1) in component A) is in the range from 25 to 85 wt.-%, preferably in the range from 40 to 80 wt.-%, more preferably in the range from 50 to 65 wt.-% and most preferably in the range from 56 to 57 wt.-% based on the overall weight of component A), even more preferably component a1) comprises more than 95 wt.-%, still more preferably from 96 to 99.9 wt.-% isotactic polypropylene and most preferably consists of isotactic polypropylene; and/or the content of polypropylene a2) in component A) is in the range from 5 to 25 wt.-%, preferably in the range from 15 to 24 wt.-%, more preferably in the range from 18 to 22 wt.-% and most preferably in the range from 19 to 21 wt.-% based on the overall weight of component A); or the content of polypropylene a2) in component A) is in the range from 15 to 75 wt.-%, preferably in the range from 20 to 60 wt.-%, more preferably in the range from 35 to 50 wt.-% and most preferably in the range from 43 to 44 wt.-% based on the overall weight of component A). 10. The polymer composition according to any one of the preceding claims, characterized in that, the polymer composition comprises at least one additive, preferably selected from the group consisting of slip agents, UV-stabiliser, pigments, antioxidants, antiblocking agents, antistatic agents, anti acids, additive carriers, nucleating agents and mixtures thereof, more preferably the at least one additive are antioxidants, whereby these additives preferably are present in 0 to 5 wt.-%, more preferably in 0.1 to 4 wt.-% and most preferably in the range of 0.2 to 0.4 wt.-% based on the overall weight of the polymer composition. 11. The polymer composition according to any one of the preceding claims, characterized in that, the polymer composition comprises at least the following components A) 75 to 95 wt.-%, preferably 80 to 95 wt.-% based on the overall weight of the polymer composition of a polymer blend, comprising a1) polypropylene; a2) polyethylene; wherein the weight ratio of a1) to a2) is from 3:7 to 9:1, preferably from 8:1 to 11:1; and wherein the polymer blend A) is a recycled material; B) 5 to 25 wt.-%, preferably 5 to 20 wt.-% based on the overall weight of the polymer composition of a virgin ethylene alkyl acrylate, preferably an ethylene methyl acrylate or an ethylene butyl acrylate having the following properties • MFR2 (190°C, 2.16 kg) determined according to ISO 1133 in the range from 0.1 to 10 g/10 min and preferably in the range from 0.6 to 5 g/10 min; or 0.4 to 1 g/10 min and • an alkyl acrylate content based on the total weight of component B) in the range from 5 to 40 wt.-%, preferably in the range from 16 to 28 wt.-% or 23 to 27 wt.-%; with the proviso that the weight proportions of components A) and B) add up to 100 wt.-%. 12. A process for manufacturing a polymer composition according to any one of claims 1 to 11, comprising the following steps: i) providing a polymer blend A) of a recycled material comprising a1) polypropylene and a2) polyethylene in a weight ratio of a1) to a2) from 3:7 to 9:1 in an amount of 75.5 to 95.5 wt.-% based on the overall weight of the polymer composition; ii) providing a virgin ethylene alkyl (meth)acrylate B) having the following properties • MFR2 (190°C, 2.16 kg) determined according to ISO 1133 in the range from 0.1 to 15 g/10 min; and • an alkyl (meth)acrylate content based on the total weight of component B) in the range from 5 to 40 wt.-%; iii) melting and mixing components A) and B) to obtain the polymer composition; and iv) optionally, cooling down the polymer composition obtained in step iii) and/or pelletizing the polymer composition. 13. The process according to claim 12, characterized in that, component B) is an ethylene methyl acrylate having a MFR2 (190°C, 2.16 kg) determined according to ISO 1133 in the range from 0.1 to 10 g/10 min, preferably in the range from 0.2 to 5 g/10 min and more preferably in the range from 0.4 to 1.0 g/10 min; and/or a methyl acrylate content based on the total weight of component B) in the range from 10 to 35 wt.-%; preferably in the range from 15 to 30 wt.-% and more preferably in the range from 23 to 27 wt.-%; or component B) is an ethylene butyl acrylate having a MFR2 (190°C, 2.16 kg) determined according to ISO 1133 in the range from 0.1 to 10 g/10 min, preferably in the range from 0.2 to 8 g/10 min and more preferably in the range from 0.6 to 5.0 g/10 min; and/or a butyl acrylate content based on the total weight of component B) in the range from 10 to 40 wt.-%; preferably in the range from 12 to 35 wt.-% and more preferably in the range from 16 to 28 wt.-%. 14. Use of a virgin ethylene alkyl (meth)acrylate B) having the following properties • MFR2 (190°C, 2.16 kg) determined according to ISO 1133 in the range from 0.1 to 15 g/10 min; and • an alkyl (meth)acrylate content based on the total weight of component B) in the range from 5 to 40 wt.-%; for increasing the Tensile Strain at Break measured according to ISO527-2; and/or the Charpy Notched Impact Strength measured according to ISO 179-1eA at 23°C of a polymer blend A) of a recycled material comprising a1) polypropylene and a2) polyethylene in a weight ratio of a1) to a2) from 3:7 to 9:1; whereby the virgin ethylene alkyl (meth)acrylate B) is present in amount of 4.5 to 25 wt.-% based on the overall weight of components A) and B). 15. An article comprising the polymer composition according to any one of claims 1 to 11, preferably said article is selected from the group consisting of consumer goods or houseware, preferably caps, closures and packaging containers. | (EP4116370A1) PENDING (WO2023280890A1) PENDING | (EP4116370) However, there is a strong need for recyclates having good mechanical properties. The films are useful for packaging films or component films for consumer products. The reason for this is not only a favourable price/performance ratio, but also the high versatility of these materials and a very broad range of possible modifications, which allows tailoring of end-use properties in a wide range of applications. | (EP4116370) 1. A polymer composition comprising at least the following components A) 75 to 95.5 wt.-% based on the overall weight of the polymer composition of a polymer blend, comprising a1) polypropylene; a2) polyethylene; wherein the weight ratio of a1) to a2) is from 3:7 to 9:1; and wherein the polymer blend A) is a recycled material; B) 4.5 to 25 wt.-% based on the overall weight of the polymer composition of a virgin ethylene alkyl (meth)acrylate having the following properties * MFR2 (190°C, 2.16 kg) determined according to ISO 1133 in the range from 0.1 to 15 g/10 min; and * an alkyl (meth)acrylate content based on the total weight of component B) in the range from 5 to 40 wt.-%; with the proviso that the weight proportions of components A) and B) add up to 100 wt.-%. 14. Use of a virgin ethylene alkyl (meth)acrylate B) having the following properties * MFR2 (190°C, 2.16 kg) determined according to ISO 1133 in the range from 0.1 to 15 g/10 min; and * an alkyl (meth)acrylate content based on the total weight of component B) in the range from 5 to 40 wt.-%; for increasing the Tensile Strain at Break measured according to ISO527-2; and/or the Charpy Notched Impact Strength measured according to ISO 179-1eA at 23°C of a polymer blend A) of a recycled material comprising a1) polypropylene and a2) polyethylene in a weight ratio of a1) to a2) from 3:7 to 9:1; whereby the virgin ethylene alkyl (meth)acrylate B) is present in amount of 4.5 to 25 wt.-% based on the overall weight of components A) and B). | (EP4116370) Claim 12 of the present invention relates to a process for manufacturing a polymer composition according to any one of claims 1 to 11, comprising the following steps: i) providing a polymer blend A) of a recycled material comprising a1) polypropylene and a2) polyethylene in a weight ratio of a1) to a2) from 3:7 to 9:1 in an amount of 75.5 to 95.5 wt.-% based on the overall weight of the polymer composition; ii) providing a virgin ethylene alkyl (meth)acrylate B) having the following properties MFR2 (190°C, 2.16 kg) determined according to ISO 1133 in the range from 0.1 to 15 g/10 min; and an alkyl (meth)acrylate content based on the total weight of component B) in the range from 5 to 40 wt.-%; iii) melting and mixing components A) and B) to obtain the polymer composition; and iv) optionally, cooling down the polymer composition obtained in step iii) and/or pelletizing the polymer composition. It was the objective of the present invention to overcome the disadvantages of the polymer compositions according to the prior art. The present invention relates to a polymer composition comprising at least the following components: A) 75 to 95.5 wt.-% based on the overall weight of the polymer composition of a polymer blend, comprising a1) polypropylene; a2) polyethylene; wherein the weight ratio of a1) to a2) is from 3:7 to 9:1; and wherein the polymer blend A) is a recycled material; (B) 4.5 to 25 wt.-% based on the overall weight of the polymer composition of a virgin ethylene alkyl (meth)acrylate having the following properties MFR2 (190°C, 2.16 kg) determined according to ISO 1133 in the range from 0.1 to 15 g/10 min; and an alkyl (meth)acrylate content based on the total weight of component B) in the range from 5 to 40 wt.-%; with the proviso that the weight proportions of components A) and B) add up to 100 wt.-%. Furthermore, the present invention relates to a process for manufacturing the polymer composition according to the present invention, to the use of component (B) for increasing the Tensile Strain at Break measured according to ISO527-2; and/or the Charpy Notched Impact Strength measured according to ISO 179-1eA at 23°C of a polymer blend A) of a recycled material comprising a1) polypropylene and a2) polyethylene in a weight ratio of a1) to a2) from 3:7 to 9:1 and to articles comprising the polymer composition. The present invention relates to a polymer composition comprising a specific recyclate blend and a specific virgin ethylene alkyl (meth)acrylate, a process for manufacturing said polymer composition and to the use of the virgin ethylene alkyl (meth)acrylate for improving mechanical properties of the specific recyclate blend. | AB (EP4116370) The present invention relates to a polymer composition comprising at least the following components: A) 75 to 95.5 wt.-% based on the overall weight of the polymer composition of a polymer blend, comprising a1) polypropylene; a2) polyethylene; wherein the weight ratio of a1) to a2) is from 3:7 to 9:1; and wherein the polymer blend A) is a recycled material; (B) 4.5 to 25 wt.-% based on the overall weight of the polymer composition of a virgin ethylene alkyl (meth)acrylate having the following properties MFR2 (190°C, 2.16 kg) determined according to ISO 1133 in the range from 0.1 to 15 g/10 min; and an alkyl (meth)acrylate content based on the total weight of component B) in the range from 5 to 40 wt.-%; with the proviso that the weight proportions of components A) and B) add up to 100 wt.-%. Furthermore, the present invention relates to a process for manufacturing the polymer composition according to the present invention, to the use of component (B) for increasing the Tensile Strain at Break measured according to ISO527-2; and/or the Charpy Notched Impact Strength measured according to ISO 179-1eA at 23°C of a polymer blend A) of a recycled material comprising a1) polypropylene and a2) polyethylene in a weight ratio of a1) to a2) from 3:7 to 9:1 and to articles comprising the polymer composition. APD 2021-07-07 2022-07-06 CLMS (EP4116370) 1. A polymer composition comprising at least the following components A) 75 to 95.5 wt.-% based on the overall weight of the polymer composition of a polymer blend, comprising a1) polypropylene; a2) polyethylene; wherein the weight ratio of a1) to a2) is from 3:7 to 9:1; and wherein the polymer blend A) is a recycled material; B) 4.5 to 25 wt.-% based on the overall weight of the polymer composition of a virgin ethylene alkyl (meth)acrylate having the following properties • MFR2 (190°C, 2.16 kg) determined according to ISO 1133 in the range from 0.1 to 15 g/10 min; and • an alkyl (meth)acrylate content based on the total weight of component B) in the range from 5 to 40 wt.-%; with the proviso that the weight proportions of components A) and B) add up to 100 wt.-%. 2. The polymer composition according to claim 1, characterized in that, component A) comprises 80.0 to 99.9 wt.-%, preferably 90.0 to 99.0 wt.-% and more preferably 94.0 to 98.0 based on the overall weight of component A) of polypropylene a1) and polyethylene a2); and/or component A) comprises less than 5 wt.-%, preferably less than 3 wt.-% and more preferably from 0.01 to 2 wt.-% based on the overall weight of component A) of thermoplastic polymers different from a1) and a2), preferably less than 4.0 wt.-% PA 6 and less than 5 wt.-% polystyrene, more preferably component A) comprises 0.01 to 4 wt.-% polystyrene; and/or component A) comprises less than 5 wt.-%, preferably less than 4 wt.-% and more preferably from 0.01 to 3 wt.-% based on the overall weight of component A) of talc; and/or component A) comprises less than 4 wt.-%, preferably less than 3 wt.-% and more preferably from 0.01 to 2 wt.-% based on the overall weight of component A) of chalk; and/or component A) comprises less than 1 wt.-%, preferably less than 0.5 wt.-% and more preferably from 0.01 to 1 wt.-% based on the overall weight of component A) of paper. 3. The polymer composition according to claim 1 or 2, characterized in that, component A) comprises less than 1 wt.-%, preferably less than 0.5 wt.-% and more preferably from 0.01 to 1 wt.-% based on the overall weight of component A) of wood; and/or component A) comprises less than 1 wt.-%, preferably less than 0.5 wt.-% and more preferably from 0.01 to 1 wt.-% based on the overall weight of component A) of metal; and/or component A) comprises less than 100 ppm, preferably from 0.1 to 100 ppm based on the overall weight of component A) of limonene; and/or component A) comprises less than 200 ppm, preferably from 1 to 200 ppm based on the overall weight of component A) of fatty acids; and/or component A) is a recycled material, which is recovered from waste plastic material derived from post-consumer and/or post-industrial waste; and/or the MFR2 (230°C, 2.16 kg) determined according to ISO 1133 of component A) is in the range of 2 to 50 g/10 min, preferably in the range of 4 to 22 g/10 min and more preferably in the range from 4 to 8 g/10 min. 4. The polymer composition according to any one of the preceding claims, characterized in that, component B) is an ethylene alkyl acrylate, preferably an ethylene methyl acrylate and/or an ethylene butyl acrylate. 5. The polymer composition according to claim 4, characterized in that, component B) is an ethylene methyl acrylate having a MFR2 (190°C, 2.16 kg) determined according to ISO 1133 in the range from 0.1 to 10 g/10 min, preferably in the range from 0.2 to 5 g/10 min and more preferably in the range from 0.4 to 1.0 g/10 min; and/or a methyl acrylate content based on the total weight of component B) in the range from 10 to 35 wt.-%; preferably in the range from 15 to 30 wt.-% and more preferably in the range from 23 to 27 wt.-%. 6. The polymer composition according to claim 4, characterized in that, component B) is an ethylene butyl acrylate having a MFR2 (190°C, 2.16 kg) determined according to ISO 1133 in the range from 0.1 to 10 g/10 min, preferably in the range from 0.2 to 8 g/10 min and more preferably in the range from 0.6 to 5.0 g/10 min; and/or a butyl acrylate content based on the total weight of component B) in the range from 10 to 40 wt.-%; preferably in the range from 12 to 35 wt.-% and more preferably in the range from 16 to 28 wt.-%. 7. The polymer composition according to any one of the preceding claims, characterized in that, the polymer composition has a MFR2 (230°C, 2.16 kg) determined according to ISO 1133 in the range of 0.5 to 40 g/10 min, preferably in the range of 1.0 to 10 g/10 min or 11 to 25 g/10 min and more preferably in the range of 1.5 to 6.5 g/10 min or 12 to 20 g/10 min; and/or a Tensile Strain at Break measured according to ISO527-2 in the range of 10 to 750 %, preferably in the range of 10 to 50 % or 50 to 700 % and more preferably in the range of 17 to 40 % or 200 to 650 %; and/or a Charpy Notched Impact Strength measured according to ISO 179-1eA at 23°C of more than 2.0 kJ/m2, preferably in the range of 3.0 to 60 kJ/m2, more preferably in the range of 3.0 to 50 kJ/m2 or 5 to 45 kJ/m2. 8. The polymer composition according to any one of the preceding claims, characterized in that, component B) is an ethylene methyl acrylate and the polymer composition has a Tensile Strain at Break measured according to ISO527-2 being at least 10 % higher, preferably in the range of 10 to 600 % higher, more preferably 100 to 500 % higher and most preferably 300 to 500 % higher than for the same polymer composition without component B); and/or a Charpy Notched Impact Strength measured according to ISO 179-1eA at 23°C being at least 2 % higher, preferably in the range of 10 to 800 % higher, more preferably 20 to 700 % higher and most preferably 100 to 650 % higher than for the same polymer composition without component B); or component B) is an ethylene butyl acrylate and the polymer composition has a Tensile Strain at Break measured according to ISO527-2 being at least 10 % higher, preferably in the range of 20 to 600 % higher, more preferably 30 to 500 % higher and most preferably 200 to 500 % higher than for the same polymer composition without component B); and/or a Charpy Notched Impact Strength measured according to ISO 179-1eA at 23°C being at least 2 % higher, preferably in the range of 10 to 1400 % higher, more preferably 20 to 1300 % higher and most preferably 100 to 1250 % higher than for the same polymer composition without component B). 9. The polymer composition according to any one of the preceding claims, characterized in that, the content of component A) in the polymer composition is in the range from 76 to 95.1 wt.-%, preferably in the range from 77 to 95 wt.-% or in the range from 80 to 95 wt.-% based on the overall weight of the polymer composition; and/or the content of component B) in the polymer composition is in the range from 4.9 to 24 wt.-% and preferably in the range from 5 to 23 wt.-% or in the range from 5 to 20 wt.-% based on the overall weight of the polymer composition; and/or the content of polypropylene a1) in component A) is in the range from 75 up to 98 wt.-%, preferably from 75 to 95 wt.-%, more preferably in the range from 76 to 85 wt.-%, still more preferably in the range from 78 to 82 wt.-% and most preferably in the range from 79 to 81 wt.-% based on the overall weight of component A), or the content of polypropylene a1) in component A) is in the range from 25 to 85 wt.-%, preferably in the range from 40 to 80 wt.-%, more preferably in the range from 50 to 65 wt.-% and most preferably in the range from 56 to 57 wt.-% based on the overall weight of component A), even more preferably component a1) comprises more than 95 wt.-%, still more preferably from 96 to 99.9 wt.-% isotactic polypropylene and most preferably consists of isotactic polypropylene; and/or the content of polypropylene a2) in component A) is in the range from 5 to 25 wt.-%, preferably in the range from 15 to 24 wt.-%, more preferably in the range from 18 to 22 wt.-% and most preferably in the range from 19 to 21 wt.-% based on the overall weight of component A); or the content of polypropylene a2) in component A) is in the range from 15 to 75 wt.-%, preferably in the range from 20 to 60 wt.-%, more preferably in the range from 35 to 50 wt.-% and most preferably in the range from 43 to 44 wt.-% based on the overall weight of component A). 10. The polymer composition according to any one of the preceding claims, characterized in that, the polymer composition comprises at least one additive, preferably selected from the group consisting of slip agents, UV-stabiliser, pigments, antioxidants, antiblocking agents, antistatic agents, anti acids, additive carriers, nucleating agents and mixtures thereof, more preferably the at least one additive are antioxidants, whereby these additives preferably are present in 0 to 5 wt.-%, more preferably in 0.1 to 4 wt.-% and most preferably in the range of 0.2 to 0.4 wt.-% based on the overall weight of the polymer composition. 11. The polymer composition according to any one of the preceding claims, characterized in that, the polymer composition comprises at least the following components A) 75 to 95 wt.-%, preferably 80 to 95 wt.-% based on the overall weight of the polymer composition of a polymer blend, comprising a1) polypropylene; a2) polyethylene; wherein the weight ratio of a1) to a2) is from 3:7 to 9:1, preferably from 8:1 to 11:1; and wherein the polymer blend A) is a recycled material; B) 5 to 25 wt.-%, preferably 5 to 20 wt.-% based on the overall weight of the polymer composition of a virgin ethylene alkyl acrylate, preferably an ethylene methyl acrylate or an ethylene butyl acrylate having the following properties • MFR2 (190°C, 2.16 kg) determined according to ISO 1133 in the range from 0.1 to 10 g/10 min and preferably in the range from 0.6 to 5 g/10 min; or 0.4 to 1 g/10 min and • an alkyl acrylate content based on the total weight of component B) in the range from 5 to 40 wt.-%, preferably in the range from 16 to 28 wt.-% or 23 to 27 wt.-%; with the proviso that the weight proportions of components A) and B) add up to 100 wt.-%. 12. A process for manufacturing a polymer composition according to any one of claims 1 to 11, comprising the following steps: i) providing a polymer blend A) of a recycled material comprising a1) polypropylene and a2) polyethylene in a weight ratio of a1) to a2) from 3:7 to 9:1 in an amount of 75.5 to 95.5 wt.-% based on the overall weight of the polymer composition; ii) providing a virgin ethylene alkyl (meth)acrylate B) having the following properties • MFR2 (190°C, 2.16 kg) determined according to ISO 1133 in the range from 0.1 to 15 g/10 min; and • an alkyl (meth)acrylate content based on the total weight of component B) in the range from 5 to 40 wt.-%; iii) melting and mixing components A) and B) to obtain the polymer composition; and iv) optionally, cooling down the polymer composition obtained in step iii) and/or pelletizing the polymer composition. 13. The process according to claim 12, characterized in that, component B) is an ethylene methyl acrylate having a MFR2 (190°C, 2.16 kg) determined according to ISO 1133 in the range from 0.1 to 10 g/10 min, preferably in the range from 0.2 to 5 g/10 min and more preferably in the range from 0.4 to 1.0 g/10 min; and/or a methyl acrylate content based on the total weight of component B) in the range from 10 to 35 wt.-%; preferably in the range from 15 to 30 wt.-% and more preferably in the range from 23 to 27 wt.-%; or component B) is an ethylene butyl acrylate having a MFR2 (190°C, 2.16 kg) determined according to ISO 1133 in the range from 0.1 to 10 g/10 min, preferably in the range from 0.2 to 8 g/10 min and more preferably in the range from 0.6 to 5.0 g/10 min; and/or a butyl acrylate content based on the total weight of component B) in the range from 10 to 40 wt.-%; preferably in the range from 12 to 35 wt.-% and more preferably in the range from 16 to 28 wt.-%. 14. Use of a virgin ethylene alkyl (meth)acrylate B) having the following properties • MFR2 (190°C, 2.16 kg) determined according to ISO 1133 in the range from 0.1 to 15 g/10 min; and • an alkyl (meth)acrylate content based on the total weight of component B) in the range from 5 to 40 wt.-%; for increasing the Tensile Strain at Break measured according to ISO527-2; and/or the Charpy Notched Impact Strength measured according to ISO 179-1eA at 23°C of a polymer blend A) of a recycled material comprising a1) polypropylene and a2) polyethylene in a weight ratio of a1) to a2) from 3:7 to 9:1; whereby the virgin ethylene alkyl (meth)acrylate B) is present in amount of 4.5 to 25 wt.-% based on the overall weight of components A) and B). 15. An article comprising the polymer composition according to any one of claims 1 to 11, preferably said article is selected from the group consisting of consumer goods or houseware, preferably caps, closures and packaging containers. DESC (WO2023280890) Polyolefins, in particular polyethylene and polypropylene are increasingly consumed in large amounts in a wide range of applications, including packaging for food and other goods, fibres, automotive components, and a great variety of manufa(...) (...)copolymerisation, blending, drawing, thermal treatment and a combination of these techniques can convert common-grade polyolefins into valuable products with desirable properties. This has led to huge amounts of polyolefin materials being produced for consumer applications. This has led to new legislation on disposal, collection and recycling of polyolefins. There have, in addition, been efforts in a number of countries to increase the percentage of plastic materials, which are recycled instead of being sent t(...) One major trend in the field of polyolefins is the use of recycled materials, which are derived from a wide variety of sources. Mechanical recycling of polymer waste from various collection systems is the main target of present developments(...) For recyclates of polyolefins, mixture of polypropylene (PP) and polyethylene (PE) are commonly seen and the content of PP/PE depends on not only the feedstock, but also on the recycling process. Furthermore, other polar polymers, e.g., ethylene vinylacetate (EVA), polyamide (PA), polyethylene terephthalare (PET), etc. may not be fully removed during sorting and stay in the pellet of polyolefine recyclate. As such, the mechanical performance of the mechanically recycled polyolefines is inferior to the virgin PP or PE. However, there is a strong need for recyclates having good mechanical properties. EP 3 145995 A2 relates to the recycling of polyamide and polyolefin wastes and fiber reinforced plastic wastes. Particularly, to polymer blends and homogenous polymer agglomerates containing polyamide and polyolefin wastes or co- -extruded film wastes and glass fiber reinforced plastic wastes, and to a single-stage con(...) A) 75 to 95.5 wt.-% based on the overall weight of the polymer composition of a polymer blend, comprising a1) polypropylene;a2) polyethylene; wherein the weight ratio of a1) to a2) is from 3:7 to 9:1; and wherein the polymer blend A) is a r(...) (...)1 to 11, comprising the following steps: i) providing a polymer blend A) of a recycled material comprising a1) polypropylene and a2) polyethylene in a weight ratio of a1) to a2) from 3:7 to 9:1 in an amount of 75.5 to 95.5 wt.-% based on th(...) (...)Strength measured according to ISO 179-1eA at 23°C of a polymer blend A) of a recycled material comprising a1) polypropylene and a2) polyethylene in a weight ratio of a1) to a2) from 3:7 to 9:1; whereby the virgin ethylene alkyl (meth)acryl(...) (...)A) 75 to 95.5 wt.-% based on the overall weight of the polymer composition of a polymer blend, comprising a1) polypropylene; a2) polyethylene; wherein the weight ratio of a1) to a2) is from 3:7 to 9:1; and wherein the polymer blend A) is a (...) (...)preferably 90.0 to 99.0 wt.-% and more preferably 94.0 to 98.0 based on the overall weight of component A) of polypropylene a1) and polyethylene a2). According to another preferred embodiment in accordance with the present invention the content of polypropylene a1) in component A) is in the range from 75 up to 98 wt.-%, preferably from 75 to 95 wt.-%, more preferably in the range from 76(...)most preferably in the range from 79 to 81 wt.-% based on the overall weight of component A), or the content of polypropylene a1) in component A) is in the range from 25 to 85 wt.-%, preferably in the range from 40 to 80 wt- %, more prefera(...)more preferably component a1) comprises more than 95 wt.-%, still more preferably from 96 to 99.9 wt.-% isotactic polypropylene and most preferably consists of isotactic polypropylene.In another preferred embodiment according to the present invention the content of polypropylene a2) in component A) is in the range from 5 to 25 wt.-%, preferably in the range from 15 to 24 wt.-%, more preferably in (...)most preferably in the range from 19 to 21 wt.-% based on the overall weight of component A); or the content of polypropylene a2) in component A) is in the range from 15 to 75 wt.-%, preferably in the range from 20 to 60 wt.-%, more prefera(...) In a further preferred embodiment the polypropylene a1) comprises one or more polymer materials selected from the following: The polyethylene a2) is preferably a high density polyethylene (HDPE) or a linear low density polyethylene (LLDPE) or a long-chain branched low density polyethylene (LDPE). The comonomer content of component a2) is usually below 50 wt.-% pr(...) A preferred recycled polymer blend is Purpolen PP, being a recycled polymer mixture comprising polyethylene and polypropylene obtained from mtm plastics GmbH, Niedergebra, Germany. Another preferred recycled polymer blend is Dipolen, being a recycled polymer mixture comprising polyethylene and polypropylene obtained from mtm plastics GmbH, Niedergebra, Germany. According to a further preferred embodiment in accordance with the present invention the content of polypropylene a1) in component A) is in the range from 75 up to 98 wt.-%, preferably from 75 to 95 wt.-%, more preferably in the range from (...)most preferably in the range from 79 to 81 wt.-% based on the overall weight of component A), or the content of polypropylene a1) in component A) is in the range from 25 to 85 wt.-%, preferably in the range from 40 to 80 wt.-%, more prefera(...)more preferably component a1) comprises more than 95 wt.-%, still more preferably from 96 to 99.9 wt.-% isotactic polypropylene and most preferably consists of isotactic polypropylene. In another preferred embodiment in accordance with the present invention the content of polypropylene a2) in component A) is in the range from 5 to 25 wt.-%, preferably in the range from 15 to 24 wt.-%, more preferably in the range from 18 (...)most preferably in the range from 19 to 21 wt.-% based on the overall weight of component A); or the content of polypropylene a2) in component A) is in the range from 15 to 75 wt.-%, preferably in the range from 20 to 60 wt.-%, more prefera(...) (...)80 to 95 wt.-% based on the overall weight of the polymer composition of a polymer blend, comprising a1) polypropylene; a2) polyethylene; wherein the weight ratio of a1) to a2) is from 3:7 to 9:1, preferably from 8:1 to 11:1; and wherein th(...) (...)invention comprises the following steps: i) providing a polymer blend A) of a recycled material comprising a1) polypropylene and a2) polyethylene in a weight ratio of a1) to a2) from 3:7 to 9:1 in an amount of 75.5 to 95.5 wt.-% based on th(...) (...)Strength measured according to ISO 179-1eA at 23°C of a polymer blend A) of a recycled material comprising a1) polypropylene and a2) polyethylene in a weight ratio of a1) to a2) from 3:7 to 9:1; whereby the virgin ethylene alkyl (meth) acry(...) MFR was measured according to ISO 1133 at a load of 2.16 kg (MFR2), at 230°C for polypropylene and MFR was measured according to ISO 1133 at a load of 2.16 kg (MFR2) at 190°C for polyethylene. For compounds comprising a mixture of both polypropylene and polyethylene, MFR was measured both at a load of 2.16 kg (MFR2), at 230°C and at a load of 2.16 kg (MFR2) at 190°C Then the maximum absorbance peak for the polyethylene peak at 2020 cm-1 was subtracted with the absorbance value for the base line at 2120 cm 1 (A2020 -A2120). The ratio between (AbUtyiacryiate-A35io) and (A2020-A2120) was then calculated i(...) Then the maximum absorbance peak for polyethylene peak at 2660 cm 1 was subtracted with the absorbance value for the base line at 1865 cm 1 (A2660 - Aiees). The ratio between (AbUtyi acryiate-Ai865) and (A2660-A1865) was then calculated.(2)(...) Then the maximum absorbance peak for the polyethylene peak at 2675 cm-1 was subtracted with the absorbance value for the base line at 2450 cm 1 (A2675 -A2450). The ratio between (Amethyiacryiate-A35io) and (A2675-A2450) was then calculated (...) Then the maximum absorbance peak for polyethylene peak at 2665 cm 1 was subtracted with the absorbance value for the base line at 1850 cm 1 (A2665 - Aieso). The ratio between (Amethyi acryiate-Ai85o) and (A2665- A 185o) was then calculated.(...) Determination of the content of isotactic polypropylene (iPP), polystyrene (PS), ethylene, PVC and Polyamide-6 in component A) Purpolen PP Purpolen PP is a recycled polymer mixture comprising polyethylene and polypropylene obtained from mtm plastics GmbH, Niedergebra, Germany. Table 1 below shows the composition of the batch used in the Working Examples.Table 1 : Composition of Purpolen PP used in the Working Examples. The content of components a1) and a2) in Purpolen PP adds up with PS (0.1 wt.-%), talc (0.7 wt.-%), chalk PA 6 (0.2 wt.-%) (content also determined by FTIR) and other substances in minor amounts to 100 wt.-% (MFR2 (230°C) of the used Purpolen PP was 20.9 g /10 min). Dipolen S is a recycled polymer mixture comprising polyethylene and polypropylene obtained from mtm plastics GmbH, Niedergebra, Germany. Table 2 below shows the composition of the batch used in the Working Examples. The polymer compositions shown in Table 3 above do all contain the same type of recyclate (Purpolen PP). The polymer composition according to CE1 consists of this recyclate and an antioxidant mixture. The polymer compositions shown in Table 5 above do all contain the same type of recyclate (Purpolen PP). The polymer composition according to CE3 consists of this recyclate and an antioxidant mixture. DESC (EP4116370) Polyolefins, in particular polyethylene and polypropylene are increasingly consumed in large amounts in a wide range of applications, including packaging for food and other goods, fibres, automotive components, and a great variety of manufa(...) (...)copolymerisation, blending, drawing, thermal treatment and a combination of these techniques can convert common-grade polyolefins into valuable products with desirable properties. This has led to huge amounts of polyolefin materials being produced for consumer applications. This has led to new legislation on disposal, collection and recycling of polyolefins. There have, in addition, been efforts in a number of countries to increase the percentage of plastic materials, which are recycled instead of being sent t(...) One major trend in the field of polyolefins is the use of recycled materials, which are derived from a wide variety of sources. Mechanical recycling of polymer waste from various collection systems is the main target of present developments(...) For recyclates of polyolefins, mixture of polypropylene (PP) and polyethylene (PE) are commonly seen and the content of PP/PE depends on not only the feedstock, but also on the recycling process. Furthermore, other polar polymers, e.g., ethylene vinylacetate (EVA), polyamide (PA), polyethylene terephthalare (PET), etc. may not be fully removed during sorting and stay in the pellet of polyolefine recyclate. As such, the mechanical performance of the mechanically recycled polyolefines is inferior to the virgin PP or PE. However, there is a strong need for recyclates having good mechanical properties. EP 3 145 995 A2 relates to the recycling of polyamide and polyolefin wastes and fiber reinforced plastic wastes. Particularly, to polymer blends and homogenous polymer agglomerates containing polyamide and polyolefin wastes or co- -extruded film wastes and glass fiber reinforced plastic wastes, and to a single-stage co(...) A) 75 to 95.5 wt.-% based on the overall weight of the polymer composition of a polymer blend, comprisinga1) polypropylene; a2) polyethylene;wherein the weight ratio of a1) to a2) is from 3:7 to 9:1; and wherein the polymer blend A) is a r(...) i) providing a polymer blend A) of a recycled material comprising a1) polypropylene and a2) polyethylene in a weight ratio of a1) to a2) from 3:7 to 9:1 in an amount of 75.5 to 95.5 wt.-% based on the overall weight of the polymer composit(...) of a polymer blend A) of a recycled material comprising a1) polypropylene and a2) polyethylene in a weight ratio of a1) to a2) from 3:7 to 9:1; whereby the virgin ethylene alkyl (meth)acrylate B) is present in an amount of 4.5 to 25 wt.-% ba(...) (...)A) 75 to 95.5 wt.-% based on the overall weight of the polymer composition of a polymer blend, comprising a1) polypropylene; a2) polyethylene; wherein the weight ratio of a1) to a2) is from 3:7 to 9:1; and wherein the polymer blend A) is a (...) (...)preferably 90.0 to 99.0 wt.-% and more preferably 94.0 to 98.0 based on the overall weight of component A) of polypropylene a1) and polyethylene a2). According to another preferred embodiment in accordance with the present invention the content of polypropylene a1) in component A) is in the range from 75 up to 98 wt.-%, preferably from 75 to 95 wt.-%, more preferably in the range from 76(...)most preferably in the range from 79 to 81 wt.-% based on the overall weight of component A), or the content of polypropylene a1) in component A) is in the range from 25 to 85 wt.-%, preferably in the range from 40 to 80 wt.-%, more prefera(...)more preferably component a1) comprises more than 95 wt.-%, still more preferably from 96 to 99.9 wt.-% isotactic polypropylene and most preferably consists of isotactic polypropylene. In another preferred embodiment according to the present invention the content of polypropylene a2) in component A) is in the range from 5 to 25 wt.-%, preferably in the range from 15 to 24 wt.-%, more preferably in the range from 18 to 22 (...)most preferably in the range from 19 to 21 wt.-% based on the overall weight of component A); or the content of polypropylene a2) in component A) is in the range from 15 to 75 wt.-%, preferably in the range from 20 to 60 wt.-%, more prefera(...) In a further preferred embodiment the polypropylene a1) comprises one or more polymer materials selected from the following: The polyethylene a2) is preferably a high density polyethylene (HDPE) or a linear low density polyethylene (LLDPE) or a long-chain branched low density polyethylene (LDPE). The comonomer content of component a2) is usually below 50 wt.-% pr(...) A preferred recycled polymer blend is Purpolen PP, being a recycled polymer mixture comprising polyethylene and polypropylene obtained from mtm plastics GmbH, Niedergebra, Germany. Another preferred recycled polymer blend is Dipolen, being a recycled polymer mixture comprising polyethylene and polypropylene obtained from mtm plastics GmbH, Niedergebra, Germany. According to a further preferred embodiment in accordance with the present invention the content of polypropylene a1) in component A) is in the range from 75 up to 98 wt.-%, preferably from 75 to 95 wt.-%, more preferably in the range from (...)most preferably in the range from 79 to 81 wt.-% based on the overall weight of component A), or the content of polypropylene a1) in component A) is in the range from 25 to 85 wt.-%, preferably in the range from 40 to 80 wt.-%, more prefera(...)more preferably component a1) comprises more than 95 wt.-%, still more preferably from 96 to 99.9 wt.-% isotactic polypropylene and most preferably consists of isotactic polypropylene. In another preferred embodiment in accordance with the present invention the (...)
Полимерные трубы, полимерные компаунды | Данный патент относится к полимерной композиции, предназначенной для производства капельного полива. Композиция включает полимерную основу на основе смеси мультимодального полиэтилена и другого этиленового полимера, а также углеродный черный пигмент. Описываются состав композиции, способ ее производства, пеллеты, содержащие данную композицию, а также использование композиции для производства капельного полива. Патент также охватывает капельную поливную трубу, которая содержит данную композицию, и метод ее производства. | IN202118010872 BR112015010718 IN375899 US10010030 SA515360407 CN104822755 BR112015010718 ES2604934 EP2730612 BR112015010718 US20160143231 US20150305256 IN3150DEN2015 CN104822755 AP2015008385 WO2014/072056 EP2730612 | ABU DHABI POLYMERS BOROUGE BOREALIS | 2012-11-09 2013-11-07 | (EP2730612) Polymer composition comprising a blend of a multimodal polyethylene and a further ethylene polymer suitable for the production of a drip irrigation pipe | (EP2730612) The present application relates to a polymer composition as defined in claims comprising (A) a polymer base resin, which comprises a blend of (A-1) a multimodal ethylene polymer and (A-2) an ethylene polymer, and carbon black, a drip irrigation pipe comprising said polymer composition, a process for producing said drip irrigation pipe, pellets comprising said polymer composition and the use of said polymer composition for producing said drip irrigation pipe. | (EP2730612) 1. Polymer composition comprising (A) a polymer base resin comprising (A-1) a multimodal ethylene polymer having a density of 930 kg/m3 or less, determined according to ISO 1183-1:2004, and (A-2) a further ethylene polymer which is other than the multimodal ethylene polymer (A-1) and is at least wherein the ethylene polymer (A-2) is at least (A-2-b) an ethylene polymer produced in a high pressure polymerization process in the presence of a radical initiator, which is low density ethylene polymer (LDPE), wherein the amount of the multimodal ethylene polymer (A-1) is of 65 wt% to 96 wt% and the amount of the ethylene polymer (A-2) is of 4 wt% to 35 wt%, based on the total amount of the polymer base resin (A); and (B) carbon black in an amount of 1 to 10 wt%, based on the total amount of the polymer composition; wherein the polymer composition has a MFR5 of 1.5 g/10 min to 10 g/10 min, determined according to ISO 1133 at a temperature of 190°C and a load of 5 kg. 2. The polymer composition of claim 1, wherein the multimodal ethylene polymer (A-1) is a multimodal linear low density ethylene polymer obtainable by polymerization in the presence of a Ziegler-Natta catalyst. 3. The polymer composition according to any of the preceding claims, wherein the multimodal ethylene polymer (A-1) comprises a low molecular weight (LMW) component and a high molecular weight (HMW) component, wherein the weight average molecular weight Mw of the HMW component is higher than the weight average molecular weight Mw of the LMW component, preferably wherein - the LMW component is an ethylene homopolymer or, preferably, copolymer of ethylene with at least one alpha-olefin comonomer comprising from 3 to 12 carbon atoms, preferably from 4 to 8 carbon atoms, and wherein the LMW component is preferably present in the multimodal ethylene polymer in an amount of 35 wt% to 50 wt%, preferably 38 wt% to 50 wt%, preferably 38 wt% to 48 wt%, preferably 38 wt% to 46 wt%; and - the HMW component is an ethylene homopolymer or, preferably, copolymer of ethylene with at least one alpha-olefin comonomer comprising from 3 to 12 carbon atoms, preferably from 4 to 8 carbon atoms; and wherein the HMW component is preferably present in the multimodal ethylene polymer in an amount of 50 wt% to 65 wt%, preferably of 50 wt% to 62 wt%, preferably of 52 wt% to 62 wt%, preferably 54 wt% to 62 wt%. 4. The polymer composition according to any of the preceding claims, wherein the ethylene polymer (A-2-b) is a low density ethylene polymer (LDPE) having a density of 919 kg/m3 to 935 kg/m3, preferably of 920 kg/m3 to 927 kg/m3 determined according to ISO 1183-1:2004. 5. The polymer composition according to any of the preceding claims, wherein the ethylene polymer (A-2) is a mixture of ethylene polymer (A-2-a), which is produced in the presence of a coordination catalyst, and ethylene polymer (A-2-b), preferably wherein the weight ratio of ethylene polymer (A-2-a) and ethylene polymer (A-2-b) is from 97:3 to 3:97, preferably from 90:10 to 10:90, more preferably from 75:25 to 25:75 and most preferably from 64:40 to 40:60. 6. The polymer composition according to claim 5, wherein the ethylene ethylene polymer (A-2-a) is produced in the presence of a Ziegler-Natta catalyst system and selected from linear low density copolymer of ethylene (LLDPE) having a density from 918 and up to 930 kg/m3, medium density copolymer of ethylene (MDPE) having a density more than 930 and less than 950 kg/m3,and high density homopolymer or copolymer of ethylene (HDPE) having a density from 950 to 978 kg/m3 or from a mixture thereof, more preferably the ethylene polymer (A-2-a) being a HDPE which has a density of 950 kg/m3 or higher, preferably of 960 kg/m3 to 980 kg/m3, wherein the densities are determined according to ISO 1183-1:2004. 7. The polymer composition according to claims 5 or 6, wherein the ethylene polymer (A-2) is a mixture of ethylene polymer (A-2-b) which is LDPE and of ethylene polymer (A-2-a) which is HDPE homo or copolymer of ethylene. 8. The polymer composition according to any of the preceding claims, wherein the amount of the polymer base resin (A) is at least 80 wt%, preferably from 80 to 99 wt%, preferably from 85 to 99 wt%, more preferably from 90 to 98.5 wt%, from 91 to 98.2 wt%, based on the total amount of the polymer composition. 9. The polymer composition according to any of the preceding claims, wherein the amount of the ethylene polymer (A-1) is of 70 to 96 wt%, preferably of 75 to 95 wt%, more preferably of 80 to 95 wt%, based on the total amount of polymer base resin (A), and the amount of the ethylene polymer (A-2) is of 4 wt% to 30 wt%, preferably of 5 wt% to 25 wt%, more preferably of 5 wt% to 20 wt%, based on the total amount of polymer base resin (A). 10. The polymer composition according to any of the preceding claims, wherein the amount of the carbon black is of 1.5 to 9.0 wt%, most preferably 1.8 to 8.0 wt%, based on the total amount of the polymer composition. 11. Drip irrigation pipe provided with perforations in the pipe wall for discharging water, which perforations are arranged at intervals along the length of the pipe, wherein the pipe comprises, preferably consists of, a polymer composition as defined in any of claims 1 to 10. 12. The pipe according to claim 11, wherein the pipe is provided with emitters arranged at the location of the perforation for controlling the water discharge from the perforation. 13. The pipe according to claim 11 or 12 having a diameter of 35 mm or less, preferably of 32 mm or less and, preferably, a wall thickness of less than 3 mm, preferably of less than 2.5 mm. 14. The pipe according to any of claims 11 to 13, wherein the pipe is produced using an in-line process and has a cross-section of round shape or ellipse shape, and wherein the pipe comprises emitters with cylindrical or flat rectangular shape. 15. Pellets of a polymer composition, wherein a pellet comprises, preferably consists of, the polymer composition as defined in any of the preceding claims 1 to 10. 16. A process for producing the drip irrigation pipe according to any of claims 11 to 15, comprising the steps of - providing the polymer composition as defined in any of the preceding claims 1 to 10; - mixing the polymer composition in a mixer, preferably in an extruder, to form a melt mixture of the polymer composition; - forming, preferably extruding, the obtained melt mixture of the polymer composition into form of pipe, and - punching perforations at intervals along the length of the formed, preferably extruded, pipe wall for discharging water from the punched perforations. 17. The process according to claim 16, wherein the process comprises steps of - providing the polymer composition in form of pellets, wherein a pellet comprises, preferably consists of, the polymer composition as defined in any of the preceding claims 1 to 10; - mixing said pellets of the polymer composition in a mixer, preferably in an extruder, to form a melt mixture of the polymer composition; - forming, preferably extruding, the obtained melt mixture of polymer composition into form of pipe, and - punching perforations at intervals along the length of the formed, preferably extruded, pipe wall for discharging water from the punched perforations. 18. The process according to claim 16 or 17 which is an in-line process comprising the steps of - providing the polymer composition as defined in any of the preceding claims 1 to 10, preferably in form of pellets as defined in claim 15; - mixing the polymer composition, preferably said pellets of the polymer composition, in a mixer, preferably in an extruder, to form a melt mixture of the polymer composition; - forming, preferably extruding, the obtained melt mixture of polymer composition into form of pipe, - inserting emitters at intervals into the inner pipe wall along the length of the pipe at time of the formation, preferably of the extrusion, of said pipe shape, and - punching perforations to the formed pipe wall at the location of the inserted emitter, for discharging water from the punched perforation through said inserted emitter. 19. Use of the polymer composition according to any of claims 1 to 10 or 15 for the production of a drip irrigation pipe provided with perforations in the pipe wall for discharging water, which perforations are arranged at intervals along the length of the pipe. | (EP2730612B1) GRANTED (US10010030B2) GRANTED (WO201472056A1) LAPSED (IN202118010872A) PENDING (BR112015010718B1) GRANTED (IN-375899B) GRANTED (SA515360407B1) GRANTED (CN104822755BB) GRANTED (ES2604934T3) GRANTED (AP2015008385A0) LAPSED | (EP2730612) It is sometimes advantageous to conduct the slurry phase polymerisation above the critical temperature and pressure of the fluid mixture. The pipes are shown to have good mechanical properties but the document is i.a. silent of the water discharge behavior. Usually it is difficult to get good flow discharge performance with good processability and output rate. | (EP2730612) 1. Polymer composition comprising (A) a polymer base resin comprising (A-1) a multimodal ethylene polymer having a density of 930 kg/m3 or less, determined according to ISO 1183-1:2004, and (A-2) a further ethylene polymer which is other than the multimodal ethylene polymer (A-1) and is at least wherein the ethylene polymer (A-2) is at least (A-2-b) an ethylene polymer produced in a high pressure polymerization process in the presence of a radical initiator, which is low density ethylene polymer (LDPE), wherein the amount of the multimodal ethylene polymer (A-1) is of 65 wt% to 96 wt% and the amount of the ethylene polymer (A-2) is of 4 wt% to 35 wt%, based on the total amount of the polymer base resin (A); and (B) carbon black in an amount of 1 to 10 wt%, based on the total amount of the polymer composition; wherein the polymer composition has a MFR5 of 1.5 g/10 min to 10 g/10 min, determined according to ISO 1133 at a temperature of 190°C and a load of 5 kg. | (EP2730612) Accordingly, the present invention further provides pellets of a polymer composition, wherein a pellet comprises, preferably consists of, the polymer composition of the invention as defined above, below or in claims. The invention is further related to a process for producing the drip irrigation pipe according to any of the above described embodiments including the preferred properties and property ranges, comprising the steps of providing the polymer composition as defined above or in claims; mixing at least the polymer composition in a mixer, preferably in an extruder, to form a melt mixture of the polymer composition; forming, preferably extruding, the obtained melt mixture of the polymer composition into form of a pipe, and punching perforations at intervals along the length of the formed, preferably extruded, pipe wall for discharging water from the punched perforations. The present invention relates to a polymer composition suitable for the production of a drip irrigation pipe comprising a base resin, which comprises a blend of a multimodal ethylene polymer, a further ethylene polymer which is other than said multimodal ethylene polymer and carbon black, to pellets of said polymer composition, to a drip irrigation pipe comprising said polymer composition, to process for producing said pipe and to the use of said polymer composition for the production of said pipe. The present invention therefore relates to a polymer composition comprising (A) a polymer base resin comprising (A-1) a multimodal ethylene polymer having a density of 930 kg/m3 or less, determined according to ISO 1183-1:2004, and (A-2) a further ethylene polymer which is other than the multimodal ethylene polymer (A-1) and is at least wherein the ethylene polymer (A2) is at least (A-2-b) an ethylene polymer produced in a high pressure polymerization process in the presence of a radical initiator, which is low density ethylene polymer (LDPE), wherein the amount of the multimodal ethylene polymer (A-1) is of 65 wt% to 96 wt% and the amount of the ethylene polymer (A-2) is of 4 wt% to 35 wt%, based on the total amount of the polymer base resin (A); and (B) carbon black in an amount of 1 to 10 wt%, based on the total amount of the polymer composition; wherein the polymer composition has a MFR5 of 1.5 g/10 min to 10 g/10 min, determined according to ISO 1133 at a temperature of 190°C and a load of 5 kg. | APD 2021-03-15 DESC (US10010030) (...)A-2-b) ethylene polymer produced in a high pressure polymerization process in the presence of a radical initiator, or mixtures thereof, - wherein the amount of the multimodal ethylene polymer (A-1) is of 65 wt % to 96 wt % and the amount of(...) (...)2-a) produced in the presence of a coordination catalyst or ethylene polymer (A-2-b) produced in a high pressure polymerization process in the presence of a radical initiator and, respectively, carbon black (B) of the polymer composition of(...) (...)further ethylene polymer which is other than the multimodal ethylene polymer (A-1)” means that the multimodal polyethylene (A-1) and (A-2) are different with respect at least one polymer property, for instance any one or more of density, MF(...) “Ethylene polymer produced in a high pressure polymerization process” means that the ethylene polymer is polymerized in a tubular or autoclave reactor in a high pressure process in the presence of a radical initiator(s). “Radical initiator”(...) “Polyethylene” or “ethylene polymer” can be homopolymer or copolymer of ethylene with at least one comonomer(s). Any traces of a comonomer possibly present in a reactor in industrial scale polymerization are excluded within the meaning of comonomer. “Multimodal” means herein an ethylene polymer comprising at least two polyethylene fractions, which have been produced under different polymerisation conditions, including differences in any of process conditions and/or catalyst system, res(...) The base resin (A) of the polyethylene composition comprises the multimodal ethylene polymer (A-1) as defined above, below or in claims. The multimodal ethylene polymer (A-1) is preferably obtainable by polymerization with a Ziegler-Natta catalyst, preferably a Ziegler-Natta catalyst as further described later below. (...)polymer (A-2) is one or more, preferably one, ethylene polymer (A-2-b) which is produced in a high pressure polymerization process in the presence of a radical initiator, which is preferably peroxide or a mixture of two or more peroxides. The polymer base resin (A) of the polyethylene composition comprises, preferably consists of, the multimodal ethylene polymer (A-1) and the ethylene polymer (A-2). More preferably the polymer composition comprises, preferably consists of, t(...) In addition to the base resin and carbon black, usual additives for utilization with polyolefins, such as stabilizers (e.g. antioxidant agents), acid scavangers and/or anti-UV's, antistatic agents and utilization agents (such as processing (...) (...)available or can be polymerized in the presence of a Ziegler-Natta catalyst preferably in a multi stage polymerization process. A multi-stage polymerization process denotes a process in which a polymer comprising two or more fractions is pr(...)in a separate reaction stage, usually with different reaction conditions in each stage which comprises a polymerization catalyst. The polymerization is preferably followed by a compounding step. In any order denotes that there is no preferred order in which the subsequent polymerization stages of the multi-stage process are arranged. In a preferred embodiment the slurry phase polymerization step, is carried out under supercritical conditions whereby the reaction temperature and reaction pressure are above equivalent critical points of the mixture formed by hydrocarbon medium, monomer, hydrogen and optional comonomer and the polymerization temperature is lower than the melting temperature of the polymer formed. The polyethylene fraction produced in the slurry phase reactor can be an ethylene homo- or copolymer fraction depending on the desired final multimodal polyethylene polymer (A-1). (...)producing ethylene polymer (A-2-a), any system of Ziegler-Natta catalysts can be used suitable for polymerising polyethylene resins. (...)a trialkyl aluminium cocatalyst, which most preferably is triethyl aluminium, after which it can be used for polymerization. The contacting of the solid catalyst component and the cocatalyst can either be conducted prior to introducing the catalyst into the polymerization reactor, or it can be conducted by introducing the two components separately into the polymerization reactor. Accordingly, the multimodal polyethylene (A-1), ethylene polymer (A-2), carbon black and optional additive(s) can be compounded and pelletized in the above mentioned subsequent compounding step arranged in the production line of the polymerisation process of one of the multimodal polyethylene (A-1), ethylene polymer (A-2) or in a separate compounding step after the above “in-line” compounding step(...) In the preferred embodiment, the polymer composition is produced during the production of the multimodal polyethylene (A-1) at the above described subsequent “in-line” compounding step. (...)A-2-b) ethylene polymer produced in a high pressure polymerization process in the presence of a radical initiator, or mixtures thereof, - wherein the amount of the multimodal ethylene polymer (A-1) is of 65 wt % to 96 wt % and the amount o(...) (...)A-2-b) ethylene polymer produced in a high pressure polymerization process in the presence of a radical initiator, or mixtures thereof, - wherein the amount of the multimodal ethylene polymer (A-1) is of 65 wt % to 96 wt % and the amount o(...) The MFR5 of polyethylene is measured at a temperature 190° C. and a load of 5 kg, the MFR2 of polyethylene at a temperature 190° C. and a load of 2.16 kg and the MFR21 of polyethylene is measured at a temperature of 190° C. and a load of 21.6 kg. The quantity FRR (flow rate ratio) denotes the ratio of flow rates at dif(...) Comonomer content in polyethylene was measured in a known manner based on Fourier transform infrared spectroscopy (FTIR) calibrated with 13C-NMR, using Nicolet Magna 550 IR spectrometer together with Nicolet Omnic FTIR software. For a constant elution volume interval ΔVi, where Ai and Mi are the chromatographic peak slice area and polyolefin molecular weight (MW). Mark Houwink constants for PS, PE and PP used are as described per ASTM D 6474-99. All samples were prepared by dissolving 5.0-9.0 mg of polymer in 8 mL (at 160° C.) of stabilized TCB (same as mobile phase) for 2.5 hours for PP or 3 hours for PE at 160° C. under continuous gentle shaking in the autosampler of the GPC instrument. Polymerization of the Multimodal Ethylene Polymer (A-1) (...)28 kg/h propane (C3), 1.0 kg/h ethylene (C2), and 0.2 kg/h hydrogen (H2) were introduced for conducting a pre-polymerization step. In addition 6.0 g/h of a solid polymerisation catalyst component produced according to the description of Exa(...) As ethylene polymer (A-2), a conventional unimodal high density ethylene grade (A-2-a) or a conventional unimodal low density ethylene grade (A-2-b) has been used. Ref.C11 was a commercial polymer grade containing bimodal linear low density ethylene copolymer (C4 as comonomer, MFR2 0.3 g/10 min, density 923 kg/m3) produced in conventional manner in a multistage process in the presence of a Ziegler-Nat(...) DESC (US20160143231) The MFR5 of polyethylene is measured at a temperature 190° C. and a load of 5 kg, the MFR2 of polyethylene at a temperature 190° C. and a load of 2.16 kg and the MFR21 of polyethylene is measured at a temperature of 190° C. and a load of 21.6 kg. The quantity FRR (flow rate ratio) denotes the ratio of flow rates at dif(...) Comonomer content in polyethylene was measured in a known manner based on Fourier transform infrared spectroscopy (FTIR) calibrated with 13C-NMR, using Nicolet Magna 550 IR spectrometer together with Nicolet Omnic FTIR software. For a constant elution volume interval ΔVi, where Ai and Mi are the chromatographic peak slice area and polyolefin molecular weight (MW). Mark Houwink constants for PS, PE and PP used are as described per ASTM D 6474-99. All samples were prepared by dissolving 5.0-9.0 mg of polymer in 8 mL (at 160° C.) of stabilized TCB (same as mobile phase) for 2.5 hours for PP or 3 hours for PE at 160° C. under continuous gentle shaking in the autosampler of the Polymerization of the Multimodal Ethylene Polymer (A-1) (...)28 kg/h propane (C3), 1.0 kg/h ethylene (C2), and 0.2 kg/h hydrogen (H2) were introduced for conducting a pre-polymerization step. In addition 6.0 g/h of a solid polymerisation catalyst component produced according to the description of Exa(...) As ethylene polymer (A-2), a conventional unimodal high density ethylene grade (A-2-a) or a conventional unimodal low density ethylene grade (A-2-b) has been used. e) The reference example Ref.C11: Ref.C11 was a commercial polymer grade containing bimodal linear low density ethylene copolymer (C4 as comonomer, MFR2 0.3 g/10 min, density 923 kg/m3) produced in conventional manner in a multistage proces(...) DESC (US20160143231) (...)A-2-b) ethylene polymer produced in a high pressure polymerization process in the presence of a radical initiator, or mixtures thereof, - wherein the amount of the multimodal ethylene polymer (A-1) is of 65 wt % to 96 wt % and the amount of(...) (...)2-a) produced in the presence of a coordination catalyst or ethylene polymer (A-2-b) produced in a high pressure polymerization process in the presence of a radical initiator and, respectively, carbon black (B) of the polymer composition of(...) (...)further ethylene polymer which is other than the multimodal ethylene polymer (A-1)” means that the multimodal polyethylene (A-1) and (A-2) are different with respect at least one polymer property, for instance any one or more of density, MF(...) “Ethylene polymer produced in a high pressure polymerization process” means that the ethylene polymer is polymerized in a tubular or autoclave reactor in a high pressure process in the presence of a radical initiator(s). “Radical initiator”(...) “Polyethylene” or “ethylene polymer” can be homopolymer or copolymer of ethylene with at least one comonomer(s). Any traces of a comonomer possibly present in a reactor in industrial scale polymerization are excluded within the meaning of comonomer. “Multimodal” means herein an ethylene polymer comprising at least two polyethylene fractions, which have been produced under different polymerisation conditions, including differences in any of process conditions and/or catalyst system, res(...) The base resin (A) of the polyethylene composition comprises the multimodal ethylene polymer (A-1) as defined above, below or in claims. The multimodal ethylene polymer (A-1) is preferably obtainable by polymerization with a Ziegler-Natta catalyst, preferably a Ziegler-Natta catalyst as further described later below. (...)polymer (A-2) is one or more, preferably one, ethylene polymer (A-2-b) which is produced in a high pressure polymerization process in the presence of a radical initiator, which is preferably peroxide or a mixture of two or more peroxides. The polymer base resin (A) of the polyethylene composition comprises, preferably consists of, the multimodal ethylene polymer (A-1) and the ethylene polymer (A-2). More preferably the polymer composition comprises, preferably consists of, t(...) In addition to the base resin and carbon black, usual additives for utilization with polyolefins, such as stabilizers (e.g. antioxidant agents), acid scavangers and/or anti-UV's, antistatic agents and utilization agents (such as processing (...) (...)available or can be polymerized in the presence of a Ziegler-Natta catalyst preferably in a multi stage polymerization process. A multi-stage polymerization process denotes a process in which a polymer comprising two or more fractions is pr(...)in a separate reaction stage, usually with different reaction conditions in each stage which comprises a polymerization catalyst. The polymerization is preferably followed by a compounding step. In any order denotes that there is no preferred order in which the subsequent polymerization stages of the multi-stage process are arranged. In a preferred embodiment the slurry phase polymerization step, is carried out under supercritical conditions whereby the reaction temperature and reaction pressure are above equivalent critical points of the mixture formed by hydrocarbon medium, monomer, hydrogen and optional comonomer and the polymerization temperature is lower than the melting temperature of the polymer formed. The polyethylene fraction produced in the slurry phase reactor can be an ethylene homo- or copolymer fraction depending on the desired final multimodal polyethylene polymer (A-1). (...)producing ethylene polymer (A-2-a), any system of Ziegler-Natta catalysts can be used suitable for polymerising polyethylene resins. (...)a trialkyl aluminium cocatalyst, which most preferably is triethyl aluminium, after which it can be used for polymerization. The contacting of the solid catalyst component and the cocatalyst can either be conducted prior to introducing the catalyst into the polymerization reactor, or it can be conducted by introducing the two components separately into the polymerization reactor. Accordingly, the multimodal polyethylene (A-1), ethylene polymer (A-2), carbon black and optional additive(s) can be compounded and pelletized in the above mentioned subsequent compounding step arranged in the production line of the polymerisation process of one of the multimodal polyethylene (A-1), ethylene polymer (A-2) or in a separate compounding step after the above “in-line” compounding step(...) In the preferred embodiment, the polymer composition is produced during the production of the multimodal polyethylene (A-1) at the above described subsequent “in-line” compounding step. (...)A-2-b) ethylene polymer produced in a high pressure polymerization process in the presence of a radical initiator, or mixtures thereof, wherein the amount of the multimodal ethylene polymer (A-1) is of 65 wt % to 96 wt % and the amount of t(...) (...)A-2-b) ethylene polymer produced in a high pressure polymerization process in the presence of a radical initiator, or mixtures thereof, - wherein the amount of the multimodal ethylene polymer (A-1) is of 65 wt % to 96 wt % and the amount of(...) DESC (US20150305256) (...)A-2-b) ethylene polymer produced in a high pressure polymerization process in the presence of a radical initiator, or mixtures thereof, - wherein the amount of the multimodal ethylene polymer (A-1) is of 65 wt % to 96 wt % and the amount of(...) (...)2-a) produced in the presence of a coordination catalyst or ethylene polymer (A-2-b) produced in a high pressure polymerization process in the presence of a radical initiator and, respectively, carbon black (B) of the polymer composition of(...) (...)further ethylene polymer which is other than the multimodal ethylene polymer (A-1)” means that the multimodal polyethylene (A-1) and (A-2) are different with respect at least one polymer property, for instance any one or more of density, MF(...) “Ethylene polymer produced in a high pressure polymerization process” means that the ethylene polymer is polymerized in a tubular or autoclave reactor in a high pressure process in the presence of a radical initiator(s). “Radical initiator”(...) “Polyethylene” or “ethylene polymer” can be homopolymer or copolymer of ethylene with at least one comonomer(s). Any traces of a comonomer possibly present in a reactor in industrial scale polymerization are excluded within the meaning of comonomer. “Multimodal” means herein an ethylene polymer comprising at least two polyethylene fractions, which have been produced under different polymerisation conditions, including differences in any of process conditions and/or catalyst system, res(...) The base resin (A) of the polyethylene composition comprises the multimodal ethylene polymer (A-1) as defined above, below or in claims. The multimodal ethylene polymer (A-1) is preferably obtainable by polymerization with a Ziegler-Natta catalyst, preferably a Ziegler-Natta catalyst as further described later below. (...)polymer (A-2) is one or more, preferably one, ethylene polymer (A-2-b) which is produced in a high pressure polymerization process in the presence of a radical initiator, which is preferably peroxide or a mixture of two or more peroxides. The polymer base resin (A) of the polyethylene composition comprises, preferably consists of, the multimodal ethylene polymer (A-1) and the ethylene polymer (A-2). More preferably the polymer composition comprises, preferably consists of, t(...) In addition to the base resin and carbon black, usual additives for utilization with polyolefins, such as stabilizers (e.g. antioxidant agents), acid scavangers and/or anti-UV's, antistatic agents and utilization agents (such as processing (...) (...)available or can be polymerized in the presence of a Ziegler-Natta catalyst preferably in a multi stage polymerization process. A multi-stage polymerization process denotes a process in which a polymer comprising two or more fractions is pr(...)in a separate reaction stage, usually with different reaction conditions in each stage which comprises a polymerization catalyst. The polymerization is preferably followed by a compounding step. In any order denotes that there is no preferred order in which the subsequent polymerization stages of the multi-stage process are arranged. In a preferred embodiment the slurry phase polymerization step, is carried out under supercritical conditions whereby the reaction temperature and reaction pressure are above equivalent critical points of the mixture formed by hydrocarbon medium, monomer, hydrogen and optional comonomer and the polymerization temperature is lower than the melting temperature of the polymer formed. The polyethylene fraction produced in the slurry phase reactor can be an ethylene homo- or copolymer fraction depending on the desired final multimodal polyethylene polymer (A-1). (...)producing ethylene polymer (A-2-a), any system of Ziegler-Natta catalysts can be used suitable for polymerising polyethylene resins. (...)a trialkyl aluminium cocatalyst, which most preferably is triethyl aluminium, after which it can be used for polymerization. The contacting of the solid catalyst component and the cocatalyst can either be conducted prior to introducing the catalyst into the polymerization reactor, or it can be conducted by introducing the two components separately into the polymerization reactor. Accordingly, the multimodal polyethylene (A-1), ethylene polymer (A-2), carbon black and optional additive(s) can be compounded and pelletized in the above mentioned subsequent compounding step arranged in the production line of the polymerisation process of one of the multimodal polyethylene (A-1), ethylene polymer (A-2) or in a separate compounding step after the above “in-line” compounding step(...) In the preferred embodiment, the polymer composition is produced during the production of the multimodal polyethylene (A-1) at the above described subsequent “in-line” compounding step. (...)A-2-b) ethylene polymer produced in a high pressure polymerization process in the presence of a radical initiator, or mixtures thereof, - wherein the amount of the multimodal ethylene polymer (A-1) is of 65 wt % to 96 wt % and the amount o(...) (...)A-2-b) ethylene polymer produced in a high pressure polymerization process in the presence of a radical initiator, or mixtures thereof, - wherein the amount of the multimodal ethylene polymer (A-1) is of 65 wt % to 96 wt % and the amount o(...) The MFR5 of polyethylene is measured at a temperature 190° C. and a load of 5 kg, the MFR2 of polyethylene at a temperature 190° C. and a load of 2.16 kg and the MFR21 of polyethylene is measured at a temperature of 190° C. and a load of 21.6 kg. The quantity FRR (flow rate ratio) denotes the ratio of flow rates at dif(...) Comonomer content in polyethylene was measured in a known manner based on Fourier transform infrared spectroscopy (FTIR) calibrated with 13C-NMR, using Nicolet Magna 550 IR spectrometer together with Nicolet Omnic FTIR software. For a constant elution volume interval ΔVi, where Ai and Mi are the chromatographic peak slice area and polyolefin molecular weight (MW). Mark Houwink constants for PS, PE and PP used are as described per ASTM D 6474-99. All samples were prepared by dissolving 5.0-9.0 mg of polymer in 8 mL (at 160° C.) of stabilized TCB (same as mobile phase) for 2.5 hours for PP or 3 hours for PE at 160° C. under continuous gentle shaking in the autosampler of the GPC instrument. Polymerization of the Multimodal Ethylene Polymer (A-1) (...)28 kg/h propane (C3), 1.0 kg/h ethylene (C2), and 0.2 kg/h hydrogen (H2) were introduced for conducting a pre-polymerization step. In addition 6.0 g/h of a solid polymerisation catalyst component produced according to the description of Exa(...) As ethylene polymer (A-2), a conventional unimodal high density ethylene grade (A-2-a) or a conventional unimodal low density ethylene grade (A-2-b) has been used. Ref.C11 was a commercial polymer grade containing bimodal linear low density ethylene copolymer (C4 as comonomer, MFR2 0.3 g/10 min, density 923 kg/m3) produced in conventional manner in a multistage process in the presence of a Ziegler-Nat(...) DESC (WO201472056) Polymer composition comprising a blend of a multimodal polyethylene and a further ethylene polymer suitable for the production of a drip irrigation pipe (A-2-b) ethylene polymer produced in a high pressure polymerization process in the presence of a radical initiator, or mixtures thereof, wherein the amount of the multimodal ethylene polymer (A-1 ) is of 65 wt% to 96 wt% and the amount of t(...) (...)2-a) produced in the presence of a coordination catalyst or ethylene polymer (A-2-b) produced in a high pressure polymerization process in the presence of a radical initiator and, respectively, carbon black (B) of the polymer composition of(...) (...)further ethylene polymer which is other than the multimodal ethylene polymer (A-1 )" means that the multimodal polyethylene (A-1 ) and (A-2) are different with respect at least one polymer property, for instance any one or more of density, (...) (...)is Ziegler-Natta catalyst system as described further later below."Ethylene polymer produced in a high pressure polymerization process" means that the ethylene polymer is polymerized in a tubular or autoclave reactor in a high pressure proc(...) "Polyethylene" or "ethylene polymer" can be homopolymer or copolymer of ethylene with at least one comonomer(s). Any traces of a comonomer possibly present in a reactor in industrial scale polymerization are excluded within the meaning of comonomer. "Multimodal" means herein an ethylene polymer comprising at least two polyethylene fractions, which have been produced under different polymerisation conditions, including differences in any of process conditions and/or catalyst system, res(...) The base resin (A) of the polyethylene composition comprises the multimodal ethylene polymer (A-1 ) as defined above, below or in claims. The multimodal ethylene polymer (A-1) is preferably obtainable by polymerization with a Ziegler-Natta catalyst, preferably a Ziegler-Natta catalyst as further described later below. (...)polymer (A-2) is one or more, preferably one, ethylene polymer (A-2-b) which is produced in a high pressure polymerization process in the presence of a radical initiator, which is preferably peroxide or a mixture of two or more peroxides. The polymer base resin (A) of the polyethylene composition comprises, preferably consists of, the multimodal ethylene polymer (A-1 ) and the ethylene polymer (A-2). More preferably the polymer composition comprises, preferably consists of, (...) In addition to the base resin and carbon black, usual additives for utilization with polyolefins, such as stabilizers (e.g. antioxidant agents), acid scavengers and/or anti-UV's, antistatic agents and utilization agents (such as processing (...) (...)available or can be polymerized in the presence of a Ziegler- Natta catalyst preferably in a multi stage polymerization process. A multistage polymerization process denotes a process in which a polymer comprising two or more fractions is pr(...)in a separate reaction stage, usually with different reaction conditions in each stage which comprises a polymerization catalyst. The polymerization is preferably followed by a compounding step. In any order denotes that there is no preferred order in which the subsequent polymerization stages of the multi-stage process are arranged. In a preferred embodiment the slurry phase polymerization step, is carried out under supercritical conditions whereby the reaction temperature and reaction pressure are above equivalent critical points of the mixture formed by hydrocarbon medium, monomer, hydrogen and optional comonomer and the polymerization temperature is lower than the melting temperature of the polymer formed. The polyethylene fraction produced in the slurry phase reactor can be an ethylene homo- or copolymer fraction depending on the desired final multimodal polyethylene polymer (A-1). (...)producing ethylene polymer (A-2-a), any system of Ziegler-Natta catalysts can be used suitable for polymerising polyethylene resins. (...)a trialkyl aluminium cocatalyst, which most preferably is triethyl aluminium, after which it can be used for polymerization. The contacting of the solid catalyst component and the cocatalyst can either be conducted prior to introducing the catalyst into the polymerization reactor, or it can be conducted by introducing the two components separately into the polymerization reactor. Accordingly, the multimodal polyethylene (A-1 ), ethylene polymer (A-2), carbon black and optional additive(s) can be compounded and pelletized in the above mentioned subsequent compounding step arranged in the production line of the polymerisation process of one of the multimodal polyethylene (A-1 ), ethylene polymer (A-2) or in a separate compounding step after the above "in-line" compounding st(...) In the preferred embodiment, the polymer composition is produced during the production of the multimodal polyethylene (A-1 ) at the above described subsequent "in-line" compounding step. (A-2-b) ethylene polymer produced in a high pressure polymerization process in the presence of a radical initiator, or mixtures thereof, wherein the amount of the multimodal ethylene polymer (A-1 ) is of 65 wt% to 96 wt% and the amount of t(...) (A-2-b) ethylene polymer produced in a high pressure polymerization process in the presence of a radical initiator, or mixtures thereof, wherein the amount of the multimodal ethylene polymer (A-1 ) is of 65 wt% to 96 wt% and the amount of t(...) The MFR5 of polyethylene is measured at a temperature 190 °C and a load of 5 kg, the MFR2 of polyethylene at a temperature 190 °C and a load of 2.16 kg and the MFR2i of polyethylene is measured at a temperature of 190 °C and a load of 21.6 kg. The quantity FRR (flow rate ratio) denotes the ratio of flow rates at differ(...) Comonomer content in polyethylene was measured in a known manner based on Fourier transform infrared spectroscopy (FTIR) calibrated with 13C-NMR, using Nicolet Magna 550 IR spectrometer together with Nicolet Omnic FTIR software. Films havin(...) chromatographic peak slice area and polyolefin molecular weight (MW). Mark Houwink constants for PS, PE and PP used are as described per ASTM D 6474-99. All samples were prepared by dissolving 5.0 - 9.0 mg of polymer in 8 ml_ (at 160 °C) of stabilized TCB (same as mobile phase) for 2.5 hours for PP or 3 hours for PE at 160°C under continuous gentle shaking in the autosampler of the GPC instrument. a) Example 1 : Polymerization of the multimodal ethylene polymer (A-1 ) (...)bar 28 kg/h propane (C3), 1.0 kg/h ethylene (C2), and 0.2 kg/h hydrogen (H2) were introduced forconducting a pre-polymerization step. In addition 6.0 g/h of a solid polymerisation catalyst component produced according to the description of (...) As ethylene polymer (A-2), a conventional unimodal high density ethylene grade (A-2-a) or a conventional unimodal low density ethylene grade (A-2- b) has been used. e) The reference example Ref.C11 : Ref.C11 was a commercial polymer grade containing bimodal linear low density ethylene copolymer (C4 as comonomer, MFR2 0.3 g/10 min, density 923 kg/m3) produced in conventional manner in a multistage proce(...) DESC (EP2730612) (...)A-2-b) ethylene polymer produced in a high pressure polymerization process in the presence of a radical initiator, or mixtures thereof,wherein the amount of the multimodal ethylene polymer (A-1) is of 65 wt% to 96 wt% and the amount of the (...) (...)2-a) produced in the presence of a coordination catalyst or ethylene polymer (A-2-b) produced in a high pressure polymerization process in the presence of a radical initiator and, respectively, carbon black (B) of the polymer composition of(...) (...)further ethylene polymer which is other than the multimodal ethylene polymer (A-1)" means that the multimodal polyethylene (A-1) and (A-2) are different with respect at least one polymer property, for instance any one or more of density, MF(...) "Ethylene polymer produced in a high pressure polymerization process" means that the ethylene polymer is polymerized in a tubular or autoclave reactor in a high pressure process in the presence of a radical initiator(s). "Radical initiator"(...) "Polyethylene" or "ethylene polymer" can be homopolymer or copolymer of ethylene with at least one comonomer(s). Any traces of a comonomer possibly present in a reactor in industrial scale polymerization are excluded within the meaning of comonomer. "Multimodal" means herein an ethylene polymer comprising at least two polyethylene(...)
Полимерные компаунды, переработка пластиковых отходов | Представлен патент на полиэтиленовый компаунд с заданным цветом CIELAB. Компаунд содержит определенный диапазон массовой доли гомополимерной и сополимерной фракций, а также не содержит фракций, происходящих из изотактического полипропилена. Компаунд получается из переработки постпотребительских пластиковых отходов, преимущественно высокочистого полиэтилена, через ряд этапов сортировки и очистки. Компаунд подходит для изготовления упаковки и бутылок. Также патент описывает использование компаунда в смесях с виргинными или переработанными полиолефинами. | TW202306738 WO2022/253804 | BOREALIS | 2021-05-31 | (WO2022253804) Polyethylene blend | (WO2022/253804) Polyethylene blend with defined CIELAB color. | (WO2022/253804) Claims 1. Polyethylene blend having (i) a melt flow rate (IS01133, 5.0 kg; 190°C) of 0.1 to 10 g/10min, preferably 0.5 to 5.0 g/10min, more preferably 0.7 to 4.0 g/10 min and most preferably 1.0 to 3.0 g/10min; and (ii) a density of 950 to 970 kg/m3 (IS01183); and (iii) a C2 fraction in an amount of above 95.0 wt.-%, preferably above 97.0 wt.-% as measured by NMR of the d2- tetrachloroethylene soluble fraction; and (iv) a homopolymer fraction (HPF) content determined according to Chemical Composition Analysis by Cross Fractionation Chromatography (CFC) in the range from 80.0 to 91.0 wt.-%; and (v) a copolymer fraction (CPF) content determined according to Chemical Composition Analysis Cross Fractionation Chromatography (CFC) in the range from 9.0 to 20.0 wt.-%; and (vi) optionally an iso-PP fraction (IPPF) content determined according to Chemical Composition Analysis Cross Fractionation Chromatography (CFC) in the range from 0 to 2.0 wt.-%, preferably 0 to 0.5 wt.-%, whereby said iso-PP fraction (IPPF) is defined as the polymer fraction eluting at a temperature of 104°C and above, whereby said homopolymer fraction (HPF), said copolymer fraction (CPF), and said iso-PP fraction (IPPF) add up to 100 wt.-%; and (vii) inorganic residues (measured by TGA) of 0.01 to 2.00 wt.-% with respect to the total polyethylene blend; and (viii) OCS gels of size 100 to 299 micrometer measured on 10 m2 of film by an OCS count instrument within the range of 500 to 5000 counts per squaremeter; and whereby (ix) the polyethylene blend has a CIELAB color space (L*a*b*) measured according to DIN EN ISO 11664-4 of L* from 75.0 to 86.0; a* from -5.0 to 0.0; b* from 5.0 to below 25.0 or (x) the polyethylene blend has a CIELAB color space (L*a*b*) measured according to DIN EN ISO 11664-4 of L* from above 86.0 to 97.0; a* from -5.0 to 0.0; b* from 0.0 to below 5.0. 2. The polyethylene blend according to claim 1 being a recycled material. 3. The polyethylene blend according to claim 1 or 2 containing one or more of the following: a) limonene as determined by using solid phase microextraction (HS- SPME-GC-MS) in an amount of 0.1 to 25 ppm, preferably 0.1 to 20 ppm; and b) total amount of fatty acids consisting of the group of acetic acid, butanoic acid, pentanoic acid and hexanoic acid as determined by using solid phase microextraction (HS-SPME-GC-MS) of 10 to 500 ppm, preferably 10 to 300 ppm. 4. The polyethylene blend according to any one of the preceding claims having an odor (VDA270-B3) of 2.5 or lower, preferably 2.0 or lower. 5. The polyethylene blend according to any one of the preceding claims having one or more of the following OCS gel count properties (measured on 10m2 of film) a) OCS gels of size 300 to 599 micrometer: 100 to 2500 counts per squaremeter; b) OCS gels of size 600 to 1000 micrometer: 10 to 200 counts per squaremeter; c) OCS gels of size above 1000 micrometer: 1 to 40 counts per squaremeter; all measured on 10 m2 of film by an OCS count instrument. 6. The polyethylene blend according to any one of the preceding claims having a tensile modulus (ISO 527-2 at a cross head speed of 1 mm/min; 23°C) using injection molded specimens as described in EN ISO 1873-2 (dog bone shape, 4 mm thickness) of at least 825 MPa, preferably at least 850 MPa, most preferably at least 910 MPa. 7. The polyethylene blend according to any one of the preceding claims not having units originating from isotactic polypropylene when subjected to NMR analysis as described in the specification. 8. The polyethylene blend according to any one of the preceding claims, whereby the Large Amplitude Oscillatory Shear - Non-Linear Factor (LAOS -NLF) (190°C; 1000%) Gl' LAOS - NLF = r G 3 whereby G i’ is the first order Fourier Coefficient Gz is the third order Fourier Coefficent is in the range of 2.1 to 2.9, preferably 2.2 to 2.7, most preferably 2.3 to 2.6.. 9. The polyethylene blend according to any one of the preceding claims whereby the shear thinning factor (STF) 0. 05 rad/s) —300 rad/s) is above 46.0, preferably from 48.0 to 60.0. 10. The polyethylene blend according to any one of the preceding claims whereby the polydispersity index (PI) 105 PI Gc is above 2.0, preferably from 2.1 to 2.7, where Gc is the cross over modulus, being the value of the shear storage modulus, G’, when the shear storage modulus G’ is equal to the shear loss modulus G”. 11. The polyethylene blend according to any one of the preceding claims, obtainable from the following steps j) providing post-consumer plastic trash preferably from the separate waste collection or municipal solid waste collecting high purity polyethylene; k) sorting out goods made from polystyrene, polyamide, polypropylene, metals, paper and wood thereby providing a post-consumer plastic material; L) sorting out colored goods thereby providing a first intermediate stream of essentially colorless articles and a second intermediate stream of articles having essentially white color; m) optionally sorting out impurities by manual inspection; n) whereby receiving two streams of polyethylene material, a first stream being essentially transparent and a second stream being essentially of white color; o) subjecting both streams separately to milling, washing in an aqueous solution with various detergents and subsequent drying, windsifting and screening yielding two pretreated streams; p) subjecting the two pretreated streams separately to a further sorting for eliminating non-polyolefin and colored parts; q) extruding into pellets; r) optionally aeration at a temperature in a range of 100-130°C. 12. The polyethylene blend according to any one of the preceding claims being in the form of pellets. 13. Article made from the polyethylene blend according to any one of the preceding claims, whereby preferably the polyethylene blend according to any one of the preceding claims amounts to at least 95 wt.-%, preferably from 95 wt.-% to 98 wt.-% of the reactants for making the article. 14. Article according to claim 13 being a bottle. 15. Blend containing the polyethylene blend according to any one of the claims 1 to 13 and at least one virgin polyolefin and/or recycled polyolefin. 16. Use of the polyethylene blend according to any one of claims 1 to 13 for packaging. | (WO2022253804A1) PENDING (TW202306738A) PENDING | (WO2022/253804) Aeration is usually necessary but may be skipped under specific circumstances. As yet a further problem known post consumer recyclates suffer from moderate homogeneity as reflected by too high OCS gel count levels. | (WO2022/253804) 1. Polyethylene blend having (i) a melt flow rate (IS01133, 5.0 kg; 190°C) of 0.1 to 10 g/10min, preferably 0.5 to 5.0 g/10min, more preferably 0.7 to 4.0 g/10 min and most preferably 1.0 to 3.0 g/10min; and (ii) a density of 950 to 970 kg/m3 (IS01183); and (iii) a C2 fraction in an amount of above 95.0 wt.-%, preferably above 97.0 wt.-% as measured by NMR of the d2- tetrachloroethylene soluble fraction; and (iv) a homopolymer fraction (HPF) content determined according to Chemical Composition Analysis by Cross Fractionation Chromatography (CFC) in the range from 80.0 to 91.0 wt.-%; and (v) a copolymer fraction (CPF) content determined according to Chemical Composition Analysis Cross Fractionation Chromatography (CFC) in the range from 9.0 to 20.0 wt.-%; and (vi) optionally an iso-PP fraction (IPPF) content determined according to Chemical Composition Analysis Cross Fractionation Chromatography (CFC) in the range from 0 to 2.0 wt.-%, preferably 0 to 0.5 wt.-%, whereby said iso-PP fraction (IPPF) is defined as the polymer fraction eluting at a temperature of 104°C and above, whereby said homopolymer fraction (HPF), said copolymer fraction (CPF), and said iso-PP fraction (IPPF) add up to 100 wt.-%; and (vii) inorganic residues (measured by TGA) of 0.01 to 2.00 wt.-% with respect to the total polyethylene blend; and (viii) OCS gels of size 100 to 299 micrometer measured on 10 m2 of film by an OCS count instrument within the range of 500 to 5000 counts per squaremeter; and whereby (ix) the polyethylene blend has a CIELAB color space (L*a*b*) measured according to DIN EN ISO 11664-4 of L* from 75.0 to 86.0; a* from -5.0 to 0.0; b* from 5.0 to below 25.0 or (x) the polyethylene blend has a CIELAB color space (L*a*b*) measured according to DIN EN ISO 11664-4 of L* from above 86.0 to 97.0; a* from -5.0 to 0.0; b* from 0.0 to below 5.0. | (WO2022/253804) In a second aspect, the mechanical properties of conventional post-consumer polyethylenes such as Charpy notched impact (at 23°C and at-20°C), ESCR, FNCT and drop test stability are pretty poor requiring expensive and per se undesirable upgrading components. In a third aspect, color is yet another remaining problem not completely addressed. The present invention provides a polyethylene blend having (i) a melt flow rate (IS01133, 5.0 kg; 190°C) of 0.1 to 10 g/10min, preferably 0.5 to 5.0 g/10min, more preferably 0.7 to 4.0 g/10 min and most preferably 1.0 to 3.0 g/10min; and The present invention relates to polyethylene blends as originating from recyclates. | AB (WO2022/253804) Polyethylene blend with defined CIELAB color. APD 2022-05-31 2022-05-31 CLMS (WO2022/253804) Claims 1. Polyethylene blend having (i) a melt flow rate (IS01133, 5.0 kg; 190°C) of 0.1 to 10 g/10min, preferably 0.5 to 5.0 g/10min, more preferably 0.7 to 4.0 g/10 min and most preferably 1.0 to 3.0 g/10min; and (ii) a density of 950 to 970 kg/m3 (IS01183); and (iii) a C2 fraction in an amount of above 95.0 wt.-%, preferably above 97.0 wt.-% as measured by NMR of the d2- tetrachloroethylene soluble fraction; and (iv) a homopolymer fraction (HPF) content determined according to Chemical Composition Analysis by Cross Fractionation Chromatography (CFC) in the range from 80.0 to 91.0 wt.-%; and (v) a copolymer fraction (CPF) content determined according to Chemical Composition Analysis Cross Fractionation Chromatography (CFC) in the range from 9.0 to 20.0 wt.-%; and (vi) optionally an iso-PP fraction (IPPF) content determined according to Chemical Composition Analysis Cross Fractionation Chromatography (CFC) in the range from 0 to 2.0 wt.-%, preferably 0 to 0.5 wt.-%, whereby said iso-PP fraction (IPPF) is defined as the polymer fraction eluting at a temperature of 104°C and above, whereby said homopolymer fraction (HPF), said copolymer fraction (CPF), and said iso-PP fraction (IPPF) add up to 100 wt.-%; and (vii) inorganic residues (measured by TGA) of 0.01 to 2.00 wt.-% with respect to the total polyethylene blend; and (viii) OCS gels of size 100 to 299 micrometer measured on 10 m2 of film by an OCS count instrument within the range of 500 to 5000 counts per squaremeter; and whereby (ix) the polyethylene blend has a CIELAB color space (L*a*b*) measured according to DIN EN ISO 11664-4 of L* from 75.0 to 86.0; a* from -5.0 to 0.0; b* from 5.0 to below 25.0 or (x) the polyethylene blend has a CIELAB color space (L*a*b*) measured according to DIN EN ISO 11664-4 of L* from above 86.0 to 97.0; a* from -5.0 to 0.0; b* from 0.0 to below 5.0. 2. The polyethylene blend according to claim 1 being a recycled material. 3. The polyethylene blend according to claim 1 or 2 containing one or more of the following: a) limonene as determined by using solid phase microextraction (HS- SPME-GC-MS) in an amount of 0.1 to 25 ppm, preferably 0.1 to 20 ppm; and b) total amount of fatty acids consisting of the group of acetic acid, butanoic acid, pentanoic acid and hexanoic acid as determined by using solid phase microextraction (HS-SPME-GC-MS) of 10 to 500 ppm, preferably 10 to 300 ppm. 4. The polyethylene blend according to any one of the preceding claims having an odor (VDA270-B3) of 2.5 or lower, preferably 2.0 or lower. 5. The polyethylene blend according to any one of the preceding claims having one or more of the following OCS gel count properties (measured on 10m2 of film) a) OCS gels of size 300 to 599 micrometer: 100 to 2500 counts per squaremeter; b) OCS gels of size 600 to 1000 micrometer: 10 to 200 counts per squaremeter; c) OCS gels of size above 1000 micrometer: 1 to 40 counts per squaremeter; all measured on 10 m2 of film by an OCS count instrument. 6. The polyethylene blend according to any one of the preceding claims having a tensile modulus (ISO 527-2 at a cross head speed of 1 mm/min; 23°C) using injection molded specimens as described in EN ISO 1873-2 (dog bone shape, 4 mm thickness) of at least 825 MPa, preferably at least 850 MPa, most preferably at least 910 MPa. 7. The polyethylene blend according to any one of the preceding claims not having units originating from isotactic polypropylene when subjected to NMR analysis as described in the specification. 8. The polyethylene blend according to any one of the preceding claims, whereby the Large Amplitude Oscillatory Shear - Non-Linear Factor (LAOS -NLF) (190°C; 1000%) Gl' LAOS - NLF = r G 3 whereby G i’ is the first order Fourier Coefficient Gz is the third order Fourier Coefficent is in the range of 2.1 to 2.9, preferably 2.2 to 2.7, most preferably 2.3 to 2.6.. 9. The polyethylene blend according to any one of the preceding claims whereby the shear thinning factor (STF) 0. 05 rad/s) —300 rad/s) is above 46.0, preferably from 48.0 to 60.0. 10. The polyethylene blend according to any one of the preceding claims whereby the polydispersity index (PI) 105 PI Gc is above 2.0, preferably from 2.1 to 2.7, where Gc is the cross over modulus, being the value of the shear storage modulus, G’, when the shear storage modulus G’ is equal to the shear loss modulus G”. 11. The polyethylene blend according to any one of the preceding claims, obtainable from the following steps j) providing post-consumer plastic trash preferably from the separate waste collection or municipal solid waste collecting high purity polyethylene; k) sorting out goods made from polystyrene, polyamide, polypropylene, metals, paper and wood thereby providing a post-consumer plastic material; L) sorting out colored goods thereby providing a first intermediate stream of essentially colorless articles and a second intermediate stream of articles having essentially white color; m) optionally sorting out impurities by manual inspection; n) whereby receiving two streams of polyethylene material, a first stream being essentially transparent and a second stream being essentially of white color; o) subjecting both streams separately to milling, washing in an aqueous solution with various detergents and subsequent drying, windsifting and screening yielding two pretreated streams; p) subjecting the two pretreated streams separately to a further sorting for eliminating non-polyolefin and colored parts; q) extruding into pellets; r) optionally aeration at a temperature in a range of 100-130°C. 12. The polyethylene blend according to any one of the preceding claims being in the form of pellets. 13. Article made from the polyethylene blend according to any one of the preceding claims, whereby preferably the polyethylene blend according to any one of the preceding claims amounts to at least 95 wt.-%, preferably from 95 wt.-% to 98 wt.-% of the reactants for making the article. 14. Article according to claim 13 being a bottle. 15. Blend containing the polyethylene blend according to any one of the claims 1 to 13 and at least one virgin polyolefin and/or recycled polyolefin. 16. Use of the polyethylene blend according to any one of claims 1 to 13 for packaging. DESC (WO2022253804) Polyethylene Blend The present invention relates to polyethylene blends as originating from recyclates. For example, WO2018046578 discloses a process for the production of polyolefin recyclates from mixed color polyolefin waste including packaging waste comprising cold washing the waste with water followed by washing with an alkali medium at (...)medium at 60 °C, followed by flake color sorting to receive color sorted (white, transparent, other colors) mono polyolefin rich fractions. Those fractions are then treated at 50 - 155 °C. Welle, F. (2005). Develop, a food grade HDPE recycling process. The waste & Resources Action Programme, Oxon reports recycling of milk bottles with the aim of preparing a food grade HDPE. US5767230A describes a process comprising contacting PCR polyolefin chips containing volatile impurities with a heated gas at a superficial velocity sufficient to substantially reduce(...) In a second aspect, the mechanical properties of conventional post-consumer polyethylenes such as Charpy notched impact (at 23°C and at-20°C), ESCR, FNCT and drop test stability are pretty poor requiring expensive and per se undesirable upg(...) Thus, the problem of providing a more valuable polyethylene blend remains. The present invention provides a polyethylene blend having (i) a melt flow rate (IS01133, 5.0 kg; 190°C) of 0.1 to 10 g/10min, preferably 0.5 to 5.0 g/10min, more preferably 0.7 to 4.0 g/10 min and most preferably 1.0 to 3.0 g/10min; and (vi) optionnally a iso-PP fraction (IPPF) content determined according to Chemical Composition Analysis Cross Fractionation Chromatography (CFC) in the range from 0 to 2.0 wt.-%, preferably 0 to 0.5 wt.-%, whereby said iso-PP fraction (IPPF) is defined as the polymer fraction eluting at a temperature of 104°C and above(...)a temperature of 104°C and above, whereby said homopolymer fraction (HPF), said copolymer fraction (CPF), and said iso-PP fraction (IPPF) add up to 100 wt.-%; and (vii) inorganic residues (measured by TGA) of 0.01 to 2.00 wt.-% with respect to the total polyethylene blend; and(viii) OCS gels of size 100 to 299 micrometer measured on 10 m2 of film by an OCS count instrument within the range of 500 to 5000 counts per squaremeter; whereby (ix) the polyethylene blend has a CIELAB color space (L*a*b*) measured according to DIN EN ISO 11664-4 of L* from 75.0 t(...) (x) the polyethylene blend has a CIELAB color space (L*a*b*) measured according to DIN EN ISO 11664-4 of L* from above 86.0 to 97.0; a* from -5.0 to 0.0; - b* from 0.0 to below 5.0. The present invention is also concerned with the polyethylene blend in pellet form. The present invention further provides articles, particularly bottles made from the polyethylene blend and use of the polyethylene blend for packaging. In yet a further aspect, the present invention concerns blends of the polyethylene blend with at least one virgin polyolefins and/or recycled polyolefin. The term “polyethylene blend” is defined as the presence of at least two different polyethylenes such as two high density polyethylenes differing as to their density. For example, a bimodal polyethylene as obtained from two reactors operated under different conditions constitutes a polyethylene blend, in this case an in-situ blend of two reactor products. It is self explaining that polyethylene blends as obtained from consumer trash will include a broad variety of polyethylenes. In addition to that contamination by other plastics, mainly polypropylene, polystyrene, polyamide, polyesters, wood, paper, limonene, aldehydes, ketones, fatty acids, metals, and/or long termdec(...) It should be understood that the polyethylene blend of the present invention is not a cookie-cutter blend as some of the commercially available recyclates. The polyethylene blend according to the present invention should rather be compared with virgin blends. As HDPE, LDPE or LLDPE, homo- and copolymer polyethylenes are present in recycling blends, analytical separation becomes a must for characterization. An adequate method is Chemical Composition Analysis by Cross fractionation Chromatography (...) (...)allows fractionation into a homopolymer fraction (HPF) and a copolymer fraction (CPF) and a potentially present iso-PP fraction (IPPF). The homopolymer fraction (HPF) is a fraction including polyethylenes similar to homopolymer-HDPE. The copolymer fraction (CPF) is a fraction similar to polyethylene HDPE copolymer but can also include fractions of LDPE respectively LLDPE. The iso-PP fraction (IPPF) includes isotactic polypropylenes and is defined as the polymer fraction eluting at a temperature of 104°C and above. The homopolymer fraction (HPF), the copolymer fraction (CPF) and the potentially present iso-PP fraction (IPPF) add up to 100 wt.-%. Itis self-explaining the 100 wt.-% refer to the material being solu(...) In addition to Chemical Composition Analysis by Cross Fractionation Chromatography (CFC), the polyethylene blend according to the present invention is also characterized by a C2 fraction in an amount of above 95.0 wt.- %, preferably above 9(...) The present invention is based on the surprising finding that the polyethylene blends as described herein allow a direct replacement of virgin polyethylene. The polyethylene blend according to the present invention typically has a melt flow rate (IS01133, 5.0 kg; 190°C) of 0.1 to 10 g/10min. The melt flow rate can be influenced by splitting post-consumer plastic waste streams, for example, but (...) The polyethylene blend according to the present invention has a C2 fraction in amount of above 95.0 wt, preferably above 97.0 wt.-%, more preferably above 98.0 wt.-%, most preferably above 99.0 wt.-% as measured by NMR of the d2- tetrachlor(...) Usually the polyethylene blend according to the present invention is a recycled material. A first embodiment (the essentially colorless) polyethylene blend has a CIELAB color space (L*a*b*) measured according to DIN EN ISO 11664-4 of A second embodiment (the essentially white) polyethylene blend has a CIELAB color space (L*a*b*) measured according to DIN EN ISO 11664-4 of The polyethylene blend according to the present invention is preferably characterized by an odor (VDA270-B3) of 2.5 or lower, preferably 2.0 or lower. It should be understood that many commercial recycling grades which do not report odor are in fact even inacceptable in this respect as sniffing tests as set forth by VD(...) The polyethylene blend according to the present invention has one or more of the following OCS gel count properties (measured on 10m2 of film) a) size 300 to 599 micrometer: 100 to 2500 counts per squaremeter b) size 600 to 1000 micrometer:(...) (...)as counts per squarementer calculated as the average of the 10 m2 film measured.In yet a further aspect, the polyethylene blend according to the present invention has a tensile modulus (ISO 527-2 at a cross head speed of 1 mm/min; 23°C) usi(...) It is also preferred that the polyethylene blend does not have units originating from isotactic polypropylene when subjected to NMR analysis as described in the specification. In yet a further preferred aspect, the polyethylene blend according to the present invention has a LAOS - NLF 1000% (190°C) of 2.1 to 2.9, prefe(...) The polyethylene blend according to the present invention preferably has a shear thinning factor (STF) The shear thinning factor (STF) indicates processability of a polyethylene. The shear thinning factor (STF) again can be influenced by mixing predetermined streams. In a further aspect, the polyethylene blend according to the present invention preferably has a polydispersity index (PI)of above 2.0, more preferably from 2.1 to 2.7, where Gc is the cross over modulus, being the value of the shear storage(...) The polyethylene blend according to the present invention is preferably present in the form of pellets. Pelletization contributes to the low amounts of volatile substances and also to homogenisation. Charpy notched impact strength of the polyethylene blend according to the present invention is preferably higher than 35.0 kJ/m2 at 23°C, more preferably higher than 45 kJ/m2 at 23°C. At -20°C the Charpy notched impact strength of the polyethylene blend according to the present invention is preferably higher than 18.0 (...) In a further aspect, the present invention concerns an article made from the polyethylene blend as described herein. It is preferred that the polyethylene blend according to the present invention amounts to at least 95 wt.-% of the reactant(...) In a preferred aspect, the polyethylene blend according to the present invention amounts to a range from 95 wt.-% to 98 wt.-% of the reactants for making the article. Preferably the article is made from the polyethylene blend according to thepresent invention and additives only. In yet a further aspect, the present invention concerns blends containing the polyethylene blend as described herein and at least one virgin and/or recycled polyolefin. For example, virgin polyethylene homopolymer can be blended. The present invention is also concerned with the polyethylene blend as described herein for packaging. Detailed description The process for providing the polyethylene blend according to the present invention is pretty demanding. The process comprises the following steps: a) providing post-consumer plastic trash preferably from the separate waste collection or municipal solid waste containing polyethylene; b) sorting out goods made from polystyrene, polyamide, polypropylene, metals, paper and wood thereby providing a post-consumer plastic material; c) sorting out colored goods thereby providing a p(...)or done separately; d) optionally sorting out impurities by manual inspection e) whereby receiving two streams of polyethylene material, a first stream being essentially transparent and a second stream being essentially of white color; f) s(...)streams; g) subjecting the two pretreated streams (both; separately) to a further sorting for eliminating non-polyolefin and colored parts; h) extruding into pellets;i) optionally aeration which is preferably carried out at a temperature in(...) A polyethylene blend as described herein, obtainable from the following steps a) providing post-consumer plastic trash preferably from the separate waste collection or municipal solid waste containing polyethylene; b) sorting out goods made from polystyrene, polyamide, polypropylene, metals, paper and wood thereby providing a post-consumer plastic material; c) sorting out colored goods thereby pro(...)white color; d) optionally sorting out impurities by manual inspection; e) whereby receiving two streams of polyethylene material, a first stream being essentially transparent and a second stream being essentially of white color; f) subject(...)pretreated streams; g) subjecting the two pretreated streams separately to a further sorting for eliminating non-polyolefin and colored parts; h) extruding into pellets; i) optionally aeration at a temperature in a range of 100-130°C.The in(...) This allows to suppress the polypropylene content to a minimum. Density can be influenced by reducing the amount of relatively flexible polyethylene articles. The relative amounts of homopolymer fraction (HPF) and copolymer fraction (CPF) c(...) For example, polyethylene films (i.e. LLDPE / LDPE having relatively high copolymer fraction (CPF)) can be eliminated. CIELAB is controlled by the combination of color sorting and elimination of non-polyethylene polymeric impurities. Characteristic signals corresponding to polyethylene with different short chain branches (B1 , B2, B4, B5, B6plus) and polypropylene were observed {randall89, brandoliniOO}. Characteristic signals corresponding to the presence of polyethylene containing isolated B1 branches (starBI 33.3 ppm), isolated B2 branches (starB239.8 ppm), isolated B4 branches (twoB4 23.4 ppm), isolated B5 branches (threeB5 32.8 ppm), a(...) The intensity of the combined ethylene backbone methine carbons (ddg) containing the polyethylene backbone carbons (dd 30.0 ppm), g-carbons (g 29.6 ppm) the 4s and the threeB4 carbon (to be compensated for later on) is taken between 30.9 ppm and 29.3 ppm excluding the Tbb from polypropylene. Theamount of C2 related carbons was quantified using all mentioned signals according to the following equat(...) When characteristic signals corresponding to the presence of polypropylene (PP, continuous C3) were observed at 46.7 ppm, 29.0 ppm and 22.0 ppm the amount of PP related carbons was quantified using the integral of Saa at 46.6 ppm: fCpp = I (...) The weight percent of the C2 fraction and the polypropylene can be quantified according following equations: (...)d) Polymer Composition Analysis by CFC - Determination of homopolymer fraction (HPF), copolymer fraction (CPF) and iso-PP fraction (IPPF) Following Mark Houwink constants were used to convert PS molecular weights into the PE molecular weight equivalents. KPS = 19 x 103 mL/g, aPS = 0.655 KPE = 39 x 10-3 mL/g, aPP = 0.725 A third order polynomial fit was used to fit the calibration data. Data processing was performed using the software provided from PolymerChar with the CFC instrument. Calculation of the homopolymer fraction (HPF) and copolymer fraction (CPF) and iso-PP fraction (IPPF). The homopolymer fraction (HPF) .copolymer fraction (CPF) and iso-PP fraction (IPPF) are defined in the following way: The hexamerous scale consists of the following grades: Grade 1: not perceptible, Grade 2: perceptible, not disturbing, Grade 3: clearly perceptible, but not disturbing, Grade 4: disturbing, Grade 5: strongly disturbing, Grade 6: not acceptable. Assessors stay calm during the assessment and are not allowed to bias each (...) Consequently, the odor grade is based on the average mean of all individual assessments, and rounded to whole numbers. j) Tensile modulus and tensile strain at break were measured according to ISO 527-2 (cross head speed = 1 mm/min; test sp(...) [1] Rheological characterization of polyethylene fractions” Heino, E.L., Lehtinen, A., Tanner J., Seppala, J., Neste Oy, Porvoo, Finland, Theor. Appl. Rheol., [2] The influence of molecular structure on some rheological properties of polyethylene”, Heino, E.L., Borealis Polymers Oy, Porvoo, Finland, Annual Transactions of the Nordic Rheology Society, 1995.). [3] Definition of terms relating to th(...)of terms relating to the non-ultimate mechanical properties of polymers, Pure & Appl. Chem., Vol. 70, No. 3, pp. 701-754, 1998. (...)Reinhold, New York (1990)[2] S. Filipe, Non-Linear Rheology of Polymer Melts, AIP Conference Proceedings 1152, pp. 168-174 (2009) (...)Klimke, A. T. Tran, Non-Linear Rheological Parameters for Characterisation of Molecular Structural Properties in Polyolefins, (...)J. Reussner, Proceedings of Novel Non-Linear Rheological Parameters for Molecular Structural Characterisation of Polyolefins, Novel Trends in Rheology IV, Zlin, Check Republik (2011) [6] K. Klimke, S. Filipe, A. T. Tran, Non-linear rheological parameters for characterization of molecular structural properties in polyolefins, Proceedings of European Polymer Conference, Granada, Spain (2011) The pretreated streams were further sorted thereby reducing colored parts and non-polyolefins. Upon extrusion into pellets the pellets were subjected to aeration at 120°C air for 22 hours after pre-heating the substrate pellets to at least (...) For comparative purposes an ordinary recyclate CE1 (Purpolen) and a virgin bimodal polyethylene CE2 (in-situ mix of low molecular weight homopolymer and high molecular weight copolymer) were provided and tested. Results of the final materia(...) The virgin bimodal polyethylene CE2 made for comparative purposes (in-situ mix of low molecular weight homopolymer and high molecular weight copolymer) was made by polymerizing ethylene and an ultra low amount of 1-butene. In other words, a 1:1 replacement of virgin bimodal polyethylene becomes possible for numerous applications, whereby additional surprising advantages in terms of impact, processability and drop test stability of bottles are observed. EAB (TW202306738) Polyethylene blend with defined CIELAB color. EAB (WO2022253804) Polyethylene blend with defined CIELAB color. ECLM (WO2022253804) 1. Polyethylene blend having (i) a melt flow rate (IS01133, 5.0 kg; 190°C) of 0.1 to 10 g/10min, preferably 0.5 to 5.0 g/10min, more preferably 0.7 to 4.0 g/10 min and most preferably 1.0 to 3.0 g/10min; and (vi) optionally an iso-PP fraction (IPPF) content determined according to Chemical Composition Analysis Cross Fractionation Chromatography (CFC) in the range from 0 to 2.0 wt.-%, preferably 0 to 0.5 wt.-%, whereby said iso-PP fraction (IPPF) is defined as the polymer fraction eluting at a temperature of 104°C and above(...)a temperature of 104°C and above, whereby said homopolymer fraction (HPF), said copolymer fraction (CPF), and said iso-PP fraction (IPPF) add up to 100 wt.-%; and (vii) inorganic residues (measured by TGA) of 0.01 to 2.00 wt.-% with respect to the total polyethylene blend; and (viii) OCS gels of size 100 to 299 micrometer measured on 10 m2 of film by an OCS count instrument within the range of 500 to 5000 counts per squaremeter; and whereby (ix) the polyethylene blend has a CIELAB color space (L*a*b*) measured according to DIN EN ISO 11664-4 of L* from 75.0 to 86.0; a* from -5.0 to 0.0; b* from 5.0 to below 25.0 or (x) the polyethylene blend has a CIELAB color space (L*a*b*) measured according to DIN EN ISO 1166(...) 2. The polyethylene blend according to claim 1 being a recycled material. 3. The polyethylene blend according to claim 1 or 2 containing one or more of the following: a) limonene as determined by using solid phase microextraction (HS- SPME-GC-MS) in an amount of 0.1 to 25 ppm, preferably 0.1 to 20 ppm; and b) tot(...) 4. The polyethylene blend according to any one of the preceding claims having an odor (VDA270-B3) of 2.5 or lower, preferably 2.0 or lower. 5. The polyethylene blend according to any one of the preceding claims having one or more of the following OCS gel count properties (measured on 10m2 of film) a) OCS gels of size 300 to 599 micrometer: 100 to 2500 counts per squaremeter; b) (...) 6. The polyethylene blend according to any one of the preceding claims having a tensile modulus (ISO 527-2 at a cross head speed of 1 mm/min; 23°C) using injection molded specimens as described in EN ISO 1873-2 (dog bone shape, 4 mm thickne(...) 7. The polyethylene blend according to any one of the preceding claims not having units originating from isotactic polypropylene when subjected to NMR analysis as described in the specification. 8. The polyethylene blend according to any one of the preceding claims, whereby the Large Amplitude Oscillatory Shear - Non-Linear Factor (LAOS -NLF) (190°C; 1000%) Gl' LAOS - NLF = r G 3 whereby G i’ is the first order Fourier Coefficient 9. The polyethylene blend according to any one of the preceding claims whereby the shear thinning factor (STF) 0. 05 rad/s) —300 rad/s) is above 46.0, preferably from 48.0 to 60.0. 10. The polyethylene blend according to any one of the preceding claims whereby the polydispersity index (PI) 105 11. The polyethylene blend according to any one of the preceding claims, obtainable from the following steps j) providing post-consumer plastic trash preferably from the separate waste collection or municipal solid waste collecting high purity polyethylene; k) sorting out goods made from polystyrene, polyamide, polypropylene, metals, paper and wood thereby providing a post-consumer plastic materia(...) (...)white color; m) optionally sorting out impurities by manual inspection; n) whereby receiving two streams of polyethylene material, a first stream being essentially transparent and a second stream being essentially of white color; o) subject(...) 12. The polyethylene blend according to any one of the preceding claims being in the form of pellets. 13. Article made from the polyethylene blend according to any one of the preceding claims, whereby preferably the polyethylene blend according to any one of the preceding claims amounts to at least 95 wt.-%, preferably from 95 wt.-% to 98 w(...) 15. Blend containing the polyethylene blend according to any one of the claims 1 to 13 and at least one virgin polyolefin and/or recycled polyolefin. 16. Use of the polyethylene blend according to any one of claims 1 to 13 for packaging. ETIH (WO2022253804) Polyethylene blend (TW202306738) Polyethylene blend FAB (WO2022253804) L'invention concerne un mélange de polyéthylèneS ayant une couleur CIELAB définie. FTIH (WO2022253804) Mélange de polyéthylènes ICLM (WO2022/253804) 1. Polyethylene blend having (i) a melt flow rate (IS01133, 5.0 kg; 190°C) of 0.1 to 10 g/10min, preferably 0.5 to 5.0 g/10min, more preferably 0.7 to 4.0 g/10 min and most preferably 1.0 to 3.0 g/10min; and (ii) a density of 950 to 970 kg/m3 (IS01183); and (iii) a C2 fraction in an amount of above 95.0 wt.-%, preferably above 97.0 wt.-% as measured by NMR of the d2- tetrachloroethylene soluble fraction; and (iv) a homopolymer fraction (HPF) content determined according to Chemical Composition Analysis by Cross Fractionation Chromatography (CFC) in the range from 80.0 to 91.0 wt.-%; and (v) a copolymer fraction (CPF) content determined according to Chemical Composition Analysis Cross Fractionation Chromatography (CFC) in the range from 9.0 to 20.0 wt.-%; and (vi) optionally an iso-PP fraction (IPPF) content determined according to Chemical Composition Analysis Cross Fractionation Chromatography (CFC) in the range from 0 to 2.0 wt.-%, preferably 0 to 0.5 wt.-%, whereby said iso-PP fraction (IPPF) is defined as the polymer fraction eluting at a temperature of 104°C and above, whereby said homopolymer fraction (HPF), said copolymer fraction (CPF), and said iso-PP fraction (IPPF) add up to 100 wt.-%; and (vii) inorganic residues (measured by TGA) of 0.01 to 2.00 wt.-% with respect to the total polyethylene blend; and (viii) OCS gels of size 100 to 299 micrometer measured on 10 m2 of film by an OCS count instrument within the range of 500 to 5000 counts per squaremeter; and whereby (ix) the polyethylene blend has a CIELAB color space (L*a*b*) measured according to DIN EN ISO 11664-4 of L* from 75.0 to 86.0; a* from -5.0 to 0.0; b* from 5.0 to below 25.0 or (x) the polyethylene blend has a CIELAB color space (L*a*b*) measured according to DIN EN ISO 11664-4 of L* from above 86.0 to 97.0; a* from -5.0 to 0.0; b* from 0.0 to below 5.0. KEYW ISO PP FRACTION(100,14) POLYETHYLENE BLEND(100,55) TOTAL POLYETHYLENE BLEND(100,2) POST CONSUMER POLYETHYLENE(29,1) PURITY POLYETHYLENE(24,1) ISOTACTIC POLYPROPYLENE(12,3) BIMODAL POLYETHYLENE(9,4) POLYETHYLENE FRACTION RHEOLOGICAL CHARACTERIZATION(8,1) POLYETHYLENE MATERIAL STREAM(7,3) VIRGIN POLYETHYLENE REPLACEMENT(6,1) COPOLYMER POLYETHYLENE(4,1) POLYETHYLENE BACKBONE CARBON(4,1) POLYETHYLENE HDPE(4,1) VALUABLE POLYETHYLENE(4,1) DENSITY POLYETHYLENE(3,1) FLEXIBLE POLYETHYLENE ARTICLE(3,1) POLYETHYLENE RHEOLOGICAL PROPERTY(3,1) POLYPROPYLENE CONTENT(3,1) PAN BOREALIS TI (WO2022253804) Polyethylene blend
Полимерные компаунды | Предложен состав, подходящий для автомобильных приложений, который может быть получен путем смешивания компонентов, включающих полипропиленовую смесь смешанных пластиков, пропиленовый кополимер и неорганический наполнитель. Состав может также включать другие компоненты, такие как другой пропиленовый кополимер, высокоэффективный полиэтилен и этилен-пропиленовый кополимер. Полученный материал обладает высокой степенью кристалличности, что обеспечивает ему необходимую жесткость и прочность для использования в автомобильной промышленности. | WO2022/258576 EP4101889 | BOREALIS | 2021-06-09 | (EP4101889) Polypropylene composition for interior automotive applications | (EP4101889) A composition suitable for automotive application obtainable by blending at least components (A), (B) and (C)(A) 15 wt.-% to 50 wt.-%, preferably 17 to 47 wt.-%, more preferably 18 to 45 wt.-% of a mixed-plastics polypropylene blend;(B) 10 wt.-% to 60 wt.-%, preferably 15 to 55 wt.-%, more preferably 17 to 52 wt.-% of a first heterophasic propylene copolymer; and(C) 5 wt.-% to 25 wt.-%, preferably 7 to 22 wt.-%, more preferably 8 to 20 wt.-% of an inorganic filler. | (EP4101889) 1. A composition suitable for automotive applications obtainable by blending at least components (A), (B) and (C) (A) 15 wt.-% to 50 wt.-%, preferably 17 to 47 wt.-%, more preferably 18 to 45 wt.-% of a mixed-plastics polypropylene blend; (B) 10 wt.-% to 60 wt.-%, preferably 15 to 55 wt.-%, more preferably 17 to 52 wt.-% of a heterophasic propylene copolymer; and (C) 5 wt.-% to 25 wt.-%, preferably 7 to 22 wt.-%, more preferably 8 to 20 wt.-% of an inorganic filler; whereby all percentages refer to the total composition, and whereby the mixed-plastics polypropylene blend (A) has - a crystalline fraction (CF) content determined according to CRYSTEX QC analysis in the range from 85.0 to 96.0 wt.-%, preferably in the range from 86.5 to 95.5 wt.-%, and - a soluble fraction (SF) content determined according to CRYSTEX QC analysis in the range from 4.0 to 15.0 wt.-%, preferably in the range from 4.5 to 13.5 wt.-%,, whereby - said crystalline fraction (CF) has an ethylene content (C2(CF)), as determined by FT-IR spectroscopy calibrated by quantitative 13C-NMR spectroscopy, in the range from 1.0 to 10.0 wt.-%, preferably in the range of 1.5 to 9.5 wt.-%; and - said soluble fraction (SF) has an intrinsic viscosity (iV(SF)) in the range from 0.9 to 2.1 dl/g, preferably in the range of 1.0 to 2.0 dl/g, more preferably in the range of 1.1 to 1.9 dl/g; the heterophasic propylene copolymer (B) comprises a matrix phase and an elastomer phase dispersed therein and has - a melt flow rate MFR2 (230°C, 2.16 kg, ISO 1133) of 85 to 250 g/10min, preferably 90 to 150 g/10min, more preferably 95 to 125 g/10min; - a soluble fraction (SF) content determined according to CRYSTEX QC analysis in the range from more than 20.0 wt.-% to 30.0 wt.-%, and - an intrinsic viscosity of said soluble fraction (iV(SF)) as measured in decalin according to DIN ISO 1628/1 at 135°C of 2.0 to 4.5 dl/g, preferably of 2.4 to 3.8 dl/g, more preferably of 2.5 to 3.7 dl/g; the composition has a - a melt flow rate MFR2 (230°C, 2.16 kg, ISO 1133) of 20 to 60 g/10min, preferably 21 to 50 g/10min, more preferably 22 to 45 g/10min. 2. The composition according to claim 1, obtainable by blending components (A), (B), (C) and one or more of the following components (D) 0 to 25 wt%, preferably 0 to 23 wt%, more preferably 0 to 20 wt% of a second heterophasic propylene copolymer; (E) 0 to 10 wt%, preferably 0 to 9 wt%, more preferably 0 to 8 wt% of a high density polyethylene; (F) 0 to 20 wt%, preferably 0 to 18 wt%, more preferably 0 to 16 wt% of an ethylene-based plastomer; whereby all percentages refer to the total composition, and whereby the second heterophasic propylene copolymer (D) comprises a matrix phase and an elastomer phase dispersed therein and has - a melt flow rate MFR2 (230°C, 2.16 kg, ISO 1133) of 8 to 25 g/10min, preferably 10 to 24 g/10min, more preferably 12 to 23 g/10min; - a soluble fraction (SF) content determined according CRYSTEX QC analysis in the range from 12.5 to 30.0 wt.-%, preferably in the range from 14.0 to 27.0 wt.-%, more preferably in the range from 15.0 to 25.0 wt.-%; and - an intrinsic viscosity of said soluble fraction, iV(SF), as measured in decalin according to DIN ISO 1628/1 at 135°C in the range of 2.3 dl/g to 6.0 dl/g, preferably 2.5 to 5.5 dl/g, more preferably 2.6 to 4.5 dl/g; the high density polyethylene (E) has - a melt flow rate MFR2 (190°C, 2.16 kg, ISO 1133) of 0.5 to 30.0 g/10min; and - a density of 945 to 965 kg/m3; and the ethylene based plastomer being a copolymer of ethylene with comonomer units selected from alpha-olefins having from 3 to 12 carbon atoms, preferably from alpha-olefins having from 4 to 10 carbon atoms, most preferably from 1-octene, has - a melt flow rate MFR2 (190°C, 2.16 kg, ISO 1133) of 0.2 to 2.5 g/10min, preferably 0.3 to 2.0 g/10min; and - a density of 850 to 870 kg/m3, preferably from 855 to 865 kg/m3. 3. The composition according to claim 2, obtainable by blending components (A), (B), (C) and (F), with (D) and (E) not being present, (A) 15 wt.-% to 35 wt.-%, preferably 17 to 32 wt.-%, more preferably 18 to 30 wt.-% of a mixed-plastics polypropylene blend; (B) 30 wt.-% to 60 wt.-%, preferably 35 to 55 wt.-%, more preferably 40 to 52 wt.-% of a first heterophasic propylene copolymer; (C) 5 wt.-% to 25 wt.-%, preferably 7 to 22 wt.-%, more preferably 8 to 20 wt.-% of an inorganic filler; and (F) 5 wt.-% to 20 wt.-%, preferably 7 to 18 wt.-%, more preferably 8 to 16 wt.-% of an ethylene-based plastomer; whereby all percentages refer to the total composition. 4. The composition according to claim 2, obtainable by blending components (A), (B), (C), (E) and (F), with (D) not being present, (A) 25 wt.-% to 50 wt.-%, preferably 27 to 47 wt.-%, more preferably 30 to 45 wt.-% of a mixed-plastics polypropylene blend; (B) 20 wt.-% to 50 wt.-%, preferably 25 to 45 wt.-%, more preferably 30 to 42 wt.-% of a first heterophasic propylene copolymer; (C) 5 wt.-% to 25 wt.-%, preferably 7 to 22 wt.-%, more preferably 8 to 20 wt.-% of an inorganic filler; (E) 2 wt.-% to 10 wt.-%, preferably 3 to 9 wt.-%, more preferably 5 to 8 wt.-% of a high density polyethylene; and (F) 2 wt.-% to 20 wt.-%, preferably 3 to 18 wt.-%, more preferably 4 to 16 wt.-% of an ethylene-based plastomer; whereby all percentages refer to the total composition. 5. The composition according to claim 2, obtainable by blending components (A), (B), (C), (D) and (E), with (F) not being present, (A) 25 wt.-% to 50 wt.-%, preferably 27 to 47 wt.-%, more preferably 30 to 45 wt.-% of a mixed-plastics polypropylene blend; (B) 15 wt.-% to 30 wt.-%, preferably 17 to 27 wt.-%, more preferably 18 to 25 wt.-% of a first heterophasic propylene copolymer; (C) 5 wt.-% to 25 wt.-%, preferably 7 to 22 wt.-%, more preferably 8 to 20 wt.-% of an inorganic filler; (D) 5 wt.-% to 25 wt.-%, preferably 8 to 23 wt.-%, more preferably 10 to 20 wt.-% of a second heterophasic propylene copolymer; and (E) 2 wt.-% to 10 wt.-%, preferably 3 to 9 wt.-%, more preferably 5 to 8 wt.-% of a high density polyethylene; whereby all percentages refer to the total composition. 6. The composition according to any one of the preceding claims, wherein the inorganic filler (C) is talc having - a median particle size d50 before compounding of 0.3 to 30.0 micrometers, preferably 1.5 to 15.0 micrometers; and/or - a top-cut particle size d95 before compounding of 1.0 to 50.0 micrometers, preferably 5.0 to 35.0 micrometers. 7. The composition according to any one of the preceding claims having - a crystalline fraction (CF) content determined according to CRYSTEX QC analysis in the range from 60.0 to 90.0 wt.-%, preferably 65.0 to 88.0 wt.-%, and - a soluble fraction (SF) content determined according to CRYSTEX QC analysis in the range from 10.0 to 40.0 wt.-%, preferably 12.0 to 35.0 wt.-%, whereby - said crystalline fraction (CF) has an ethylene content (C2(CF)), as determined by FT-IR spectroscopy calibrated by quantitative 13C-NMR spectroscopy, in the range from 4.0 to 15.0 wt.-%, preferably 4.5 to 14.5 wt.-%; and/or - said crystalline fraction (CF) has an intrinsic viscosity (iV(CF)) of less than 1.8 dl/g, preferably from 0.8 to 1.7 dl/g; and/or - said soluble fraction (SF) has an ethylene content (C2(SF)), as determined by FT-IR spectroscopy calibrated by quantitative 13C-NMR spectroscopy, in the range from 28.0 to 65.0 wt.-%, preferably 30.0 to 60.0 wt.-%; and - said soluble fraction (SF) has an intrinsic viscosity (iV(SF)) of more than 1.7 dl/g, preferably from 1.8 to 2.6 dl/g. 8. The composition according to any one of the preceding claims having a flexural modulus of from 1500 MPa to 2200 MPa, preferably from 1600 MPa to 2000 MPa. 9. The composition according to any one of the preceding claims having a Charpy Notched Impact Strength at 23 °C of from 5.0 kJ/m2 to 50.0 kJ/m2, preferably from 5.5 to 45.0 kJ/m2. 10. The composition according to any one of the preceding claims having a heat deflection temperature (ISO 75 B) of at least 95°C, preferably from 96°C to 110°C and/or a coefficient of linear thermal expansion (CLTE) of from 60 to 125 µm/mK, preferably from 70 to 105 µm/mK. 11. The composition according to any one of the preceding claims having a puncture energy of from 12 to 65 J, preferably from 14 to 60 J and/or an energy at maximum force of from 10 to 60 J, preferably from 12 to 55 J, when determined in the instrumented falling weight test according to ISO 6603-2 at 23 °C. 12. An article, preferably a moulded article, more preferably a moulded automotive article comprising the composition according to any one of the preceding claims. 13. The article according to claim 12 having a MSE surface quality of below 15, preferably below 14. 14. Use of the composition according to any one of claims 1 to 11 for injection molding of articles, preferably automotive articles, more preferably automotive interior articles. | (EP4101889A1) PENDING (WO2022258576A1) PENDING | (EP4101889) The article preferably shows a good surface quality. These compositions show beneficial VOC properties and tiger stripes performance (MSE) so that these compositions can replace sophisticated heterophasic polypropylene copolymers in automotive applications. However, these compositions still show deficiencies in impact properties. | (EP4101889) 1. A composition suitable for automotive applications obtainable by blending at least components (A), (B) and (C) (A) 15 wt.-% to 50 wt.-%, preferably 17 to 47 wt.-%, more preferably 18 to 45 wt.-% of a mixed-plastics polypropylene blend; (B) 10 wt.-% to 60 wt.-%, preferably 15 to 55 wt.-%, more preferably 17 to 52 wt.-% of a heterophasic propylene copolymer; and (C) 5 wt.-% to 25 wt.-%, preferably 7 to 22 wt.-%, more preferably 8 to 20 wt.-% of an inorganic filler; whereby all percentages refer to the total composition, and whereby the mixed-plastics polypropylene blend (A) has - a crystalline fraction (CF) content determined according to CRYSTEX QC analysis in the range from 85.0 to 96.0 wt.-%, preferably in the range from 86.5 to 95.5 wt.-%, and - a soluble fraction (SF) content determined according to CRYSTEX QC analysis in the range from 4.0 to 15.0 wt.-%, preferably in the range from 4.5 to 13.5 wt.-%,, whereby - said crystalline fraction (CF) has an ethylene content (C2(CF)), as determined by FT-IR spectroscopy calibrated by quantitative 13C-NMR spectroscopy, in the range from 1.0 to 10.0 wt.-%, preferably in the range of 1.5 to 9.5 wt.-%; and - said soluble fraction (SF) has an intrinsic viscosity (iV(SF)) in the range from 0.9 to 2.1 dl/g, preferably in the range of 1.0 to 2.0 dl/g, more preferably in the range of 1.1 to 1.9 dl/g; the heterophasic propylene copolymer (B) comprises a matrix phase and an elastomer phase dispersed therein and has - a melt flow rate MFR2 (230°C, 2.16 kg, ISO 1133) of 85 to 250 g/10min, preferably 90 to 150 g/10min, more preferably 95 to 125 g/10min; - a soluble fraction (SF) content determined according to CRYSTEX QC analysis in the range from more than 20.0 wt.-% to 30.0 wt.-%, and - an intrinsic viscosity of said soluble fraction (iV(SF)) as measured in decalin according to DIN ISO 1628/1 at 135°C of 2.0 to 4.5 dl/g, preferably of 2.4 to 3.8 dl/g, more preferably of 2.5 to 3.7 dl/g; the composition has a - a melt flow rate MFR2 (230°C, 2.16 kg, ISO 1133) of 20 to 60 g/10min, preferably 21 to 50 g/10min, more preferably 22 to 45 g/10min. | (EP4101889) In a preferred aspect of the invention the soluble fraction (SF) as obtained by CRYSTEX QC analysis has an intrinsic viscosity (iV(SF)) in the range from 0.9 to 2.1 dl/g. The present invention relates to a composition suitable for automotive applications obtainable by blending at least components (A), (B) and (C) (A) 15 wt.-% to 50 wt.-%, preferably 17 to 47 wt.-%, more preferably 18 to 45 wt% of a mixed-plastics polypropylene blend; (B) 10 wt.-% to 60 wt.-%, preferably 15 to 55 wt%, more preferably 17 to 52 wt.-% of a heterophasic propylene copolymer; and (C) 5 wt.-% to 25 wt.-%, preferably 7 to 22 wt.-%, more preferably 8 to 20 wt.-% of an inorganic filler; whereby all percentages refer to the total composition, and whereby the mixed-plastics polypropylene blend (A) has a crystalline fraction (CF) content determined according to CRYSTEX QC analysis in the range from 85.0 to 96.0 wt.-%, preferably in the range from 86.5 to 95.5 wt.-%, and a soluble fraction (SF) content determined according to CRYSTEX QC analysis in the range from 4.0 to 15.0 wt.-%, preferably in the range from 4.5 to 13.5 wt.-%, whereby said crystalline fraction (CF) has an ethylene content (C2(CF)), as determined by FT-IR spectroscopy calibrated by quantitative 13C-NMR spectroscopy, in the range from 1.0 to 10.0 wt.-%, preferably in the range of 1.5 to 9.5 wt.-%; and said soluble fraction (SF) has an intrinsic viscosity (iV(SF)), as determined in decalin according to DIN ISO 1628/1 at 135°C, in the range from 0.9 to 2.1 dl/g, preferably in the range of 1.0 to 2.0 dl/g, more preferably in the range of 1.1 to 1.9 dl/g; the heterophasic propylene copolymer (B) comprises a matrix phase and an elastomer phase dispersed therein and has a melt flow rate MFR2 (230°C, 2.16 kg, ISO 1133) of 85 to 250 g/10 min, preferably 90 to 150 g/10 min, more preferably 95 to 125 g/10 min; a soluble fraction (SF) content determined according to CRYSTEX QC analysis in the range from more than 20.0 wt.-% to 30.0 wt.-%, and an intrinsic viscosity of said soluble fraction (iV(SF)) as measured in decalin according to DIN ISO 1628/1 at 135°C of 2.0 to 4.5 dl/g, preferably of 2.4 to 3.8 dl/g, more preferably of 2.5 to 3.7 dl/g; and the composition has a a melt flow rate MFR2 (230°C, 2.16 kg, ISO 1133) of 20 to 60 g/10 min, preferably 21 to 50 g/10 min, more preferably 22 to 45 g/10 min. Further, the present invention relates to an article, preferably a moulded article, more preferably a moulded automotive article comprising the composition as described above or below. Still further, the present invention relates to the use of the composition as described above or below for injection molding of articles, preferably automotive articles, more preferably automotive interior articles. The present invention relates to polypropylene compositions suitable especially for automotive interior applications comprising mixed plastics polypropylene-based blends and inorganic fillers. | AB (EP4101889) A composition suitable for automotive application obtainable by blending at least components (A), (B) and (C)(A) 15 wt.-% to 50 wt.-%, preferably 17 to 47 wt.-%, more preferably 18 to 45 wt.-% of a mixed-plastics polypropylene blend;(B) 10 wt.-% to 60 wt.-%, preferably 15 to 55 wt.-%, more preferably 17 to 52 wt.-% of a first heterophasic propylene copolymer; and(C) 5 wt.-% to 25 wt.-%, preferably 7 to 22 wt.-%, more preferably 8 to 20 wt.-% of an inorganic filler. APD 2021-06-09 2022-06-07 CLMS (EP4101889) 1. A composition suitable for automotive applications obtainable by blending at least components (A), (B) and (C) (A) 15 wt.-% to 50 wt.-%, preferably 17 to 47 wt.-%, more preferably 18 to 45 wt.-% of a mixed-plastics polypropylene blend; (B) 10 wt.-% to 60 wt.-%, preferably 15 to 55 wt.-%, more preferably 17 to 52 wt.-% of a heterophasic propylene copolymer; and (C) 5 wt.-% to 25 wt.-%, preferably 7 to 22 wt.-%, more preferably 8 to 20 wt.-% of an inorganic filler; whereby all percentages refer to the total composition, and whereby the mixed-plastics polypropylene blend (A) has - a crystalline fraction (CF) content determined according to CRYSTEX QC analysis in the range from 85.0 to 96.0 wt.-%, preferably in the range from 86.5 to 95.5 wt.-%, and - a soluble fraction (SF) content determined according to CRYSTEX QC analysis in the range from 4.0 to 15.0 wt.-%, preferably in the range from 4.5 to 13.5 wt.-%,, whereby - said crystalline fraction (CF) has an ethylene content (C2(CF)), as determined by FT-IR spectroscopy calibrated by quantitative 13C-NMR spectroscopy, in the range from 1.0 to 10.0 wt.-%, preferably in the range of 1.5 to 9.5 wt.-%; and - said soluble fraction (SF) has an intrinsic viscosity (iV(SF)) in the range from 0.9 to 2.1 dl/g, preferably in the range of 1.0 to 2.0 dl/g, more preferably in the range of 1.1 to 1.9 dl/g; the heterophasic propylene copolymer (B) comprises a matrix phase and an elastomer phase dispersed therein and has - a melt flow rate MFR2 (230°C, 2.16 kg, ISO 1133) of 85 to 250 g/10min, preferably 90 to 150 g/10min, more preferably 95 to 125 g/10min; - a soluble fraction (SF) content determined according to CRYSTEX QC analysis in the range from more than 20.0 wt.-% to 30.0 wt.-%, and - an intrinsic viscosity of said soluble fraction (iV(SF)) as measured in decalin according to DIN ISO 1628/1 at 135°C of 2.0 to 4.5 dl/g, preferably of 2.4 to 3.8 dl/g, more preferably of 2.5 to 3.7 dl/g; the composition has a - a melt flow rate MFR2 (230°C, 2.16 kg, ISO 1133) of 20 to 60 g/10min, preferably 21 to 50 g/10min, more preferably 22 to 45 g/10min. 2. The composition according to claim 1, obtainable by blending components (A), (B), (C) and one or more of the following components (D) 0 to 25 wt%, preferably 0 to 23 wt%, more preferably 0 to 20 wt% of a second heterophasic propylene copolymer; (E) 0 to 10 wt%, preferably 0 to 9 wt%, more preferably 0 to 8 wt% of a high density polyethylene; (F) 0 to 20 wt%, preferably 0 to 18 wt%, more preferably 0 to 16 wt% of an ethylene-based plastomer; whereby all percentages refer to the total composition, and whereby the second heterophasic propylene copolymer (D) comprises a matrix phase and an elastomer phase dispersed therein and has - a melt flow rate MFR2 (230°C, 2.16 kg, ISO 1133) of 8 to 25 g/10min, preferably 10 to 24 g/10min, more preferably 12 to 23 g/10min; - a soluble fraction (SF) content determined according CRYSTEX QC analysis in the range from 12.5 to 30.0 wt.-%, preferably in the range from 14.0 to 27.0 wt.-%, more preferably in the range from 15.0 to 25.0 wt.-%; and - an intrinsic viscosity of said soluble fraction, iV(SF), as measured in decalin according to DIN ISO 1628/1 at 135°C in the range of 2.3 dl/g to 6.0 dl/g, preferably 2.5 to 5.5 dl/g, more preferably 2.6 to 4.5 dl/g; the high density polyethylene (E) has - a melt flow rate MFR2 (190°C, 2.16 kg, ISO 1133) of 0.5 to 30.0 g/10min; and - a density of 945 to 965 kg/m3; and the ethylene based plastomer being a copolymer of ethylene with comonomer units selected from alpha-olefins having from 3 to 12 carbon atoms, preferably from alpha-olefins having from 4 to 10 carbon atoms, most preferably from 1-octene, has - a melt flow rate MFR2 (190°C, 2.16 kg, ISO 1133) of 0.2 to 2.5 g/10min, preferably 0.3 to 2.0 g/10min; and - a density of 850 to 870 kg/m3, preferably from 855 to 865 kg/m3. 3. The composition according to claim 2, obtainable by blending components (A), (B), (C) and (F), with (D) and (E) not being present, (A) 15 wt.-% to 35 wt.-%, preferably 17 to 32 wt.-%, more preferably 18 to 30 wt.-% of a mixed-plastics polypropylene blend; (B) 30 wt.-% to 60 wt.-%, preferably 35 to 55 wt.-%, more preferably 40 to 52 wt.-% of a first heterophasic propylene copolymer; (C) 5 wt.-% to 25 wt.-%, preferably 7 to 22 wt.-%, more preferably 8 to 20 wt.-% of an inorganic filler; and (F) 5 wt.-% to 20 wt.-%, preferably 7 to 18 wt.-%, more preferably 8 to 16 wt.-% of an ethylene-based plastomer; whereby all percentages refer to the total composition. 4. The composition according to claim 2, obtainable by blending components (A), (B), (C), (E) and (F), with (D) not being present, (A) 25 wt.-% to 50 wt.-%, preferably 27 to 47 wt.-%, more preferably 30 to 45 wt.-% of a mixed-plastics polypropylene blend; (B) 20 wt.-% to 50 wt.-%, preferably 25 to 45 wt.-%, more preferably 30 to 42 wt.-% of a first heterophasic propylene copolymer; (C) 5 wt.-% to 25 wt.-%, preferably 7 to 22 wt.-%, more preferably 8 to 20 wt.-% of an inorganic filler; (E) 2 wt.-% to 10 wt.-%, preferably 3 to 9 wt.-%, more preferably 5 to 8 wt.-% of a high density polyethylene; and (F) 2 wt.-% to 20 wt.-%, preferably 3 to 18 wt.-%, more preferably 4 to 16 wt.-% of an ethylene-based plastomer; whereby all percentages refer to the total composition. 5. The composition according to claim 2, obtainable by blending components (A), (B), (C), (D) and (E), with (F) not being present, (A) 25 wt.-% to 50 wt.-%, preferably 27 to 47 wt.-%, more preferably 30 to 45 wt.-% of a mixed-plastics polypropylene blend; (B) 15 wt.-% to 30 wt.-%, preferably 17 to 27 wt.-%, more preferably 18 to 25 wt.-% of a first heterophasic propylene copolymer; (C) 5 wt.-% to 25 wt.-%, preferably 7 to 22 wt.-%, more preferably 8 to 20 wt.-% of an inorganic filler; (D) 5 wt.-% to 25 wt.-%, preferably 8 to 23 wt.-%, more preferably 10 to 20 wt.-% of a second heterophasic propylene copolymer; and (E) 2 wt.-% to 10 wt.-%, preferably 3 to 9 wt.-%, more preferably 5 to 8 wt.-% of a high density polyethylene; whereby all percentages refer to the total composition. 6. The composition according to any one of the preceding claims, wherein the inorganic filler (C) is talc having - a median particle size d50 before compounding of 0.3 to 30.0 micrometers, preferably 1.5 to 15.0 micrometers; and/or - a top-cut particle size d95 before compounding of 1.0 to 50.0 micrometers, preferably 5.0 to 35.0 micrometers. 7. The composition according to any one of the preceding claims having - a crystalline fraction (CF) content determined according to CRYSTEX QC analysis in the range from 60.0 to 90.0 wt.-%, preferably 65.0 to 88.0 wt.-%, and - a soluble fraction (SF) content determined according to CRYSTEX QC analysis in the range from 10.0 to 40.0 wt.-%, preferably 12.0 to 35.0 wt.-%, whereby - said crystalline fraction (CF) has an ethylene content (C2(CF)), as determined by FT-IR spectroscopy calibrated by quantitative 13C-NMR spectroscopy, in the range from 4.0 to 15.0 wt.-%, preferably 4.5 to 14.5 wt.-%; and/or - said crystalline fraction (CF) has an intrinsic viscosity (iV(CF)) of less than 1.8 dl/g, preferably from 0.8 to 1.7 dl/g; and/or - said soluble fraction (SF) has an ethylene content (C2(SF)), as determined by FT-IR spectroscopy calibrated by quantitative 13C-NMR spectroscopy, in the range from 28.0 to 65.0 wt.-%, preferably 30.0 to 60.0 wt.-%; and - said soluble fraction (SF) has an intrinsic viscosity (iV(SF)) of more than 1.7 dl/g, preferably from 1.8 to 2.6 dl/g. 8. The composition according to any one of the preceding claims having a flexural modulus of from 1500 MPa to 2200 MPa, preferably from 1600 MPa to 2000 MPa. 9. The composition according to any one of the preceding claims having a Charpy Notched Impact Strength at 23 °C of from 5.0 kJ/m2 to 50.0 kJ/m2, preferably from 5.5 to 45.0 kJ/m2. 10. The composition according to any one of the preceding claims having a heat deflection temperature (ISO 75 B) of at least 95°C, preferably from 96°C to 110°C and/or a coefficient of linear thermal expansion (CLTE) of from 60 to 125 µm/mK, preferably from 70 to 105 µm/mK. 11. The composition according to any one of the preceding claims having a puncture energy of from 12 to 65 J, preferably from 14 to 60 J and/or an energy at maximum force of from 10 to 60 J, preferably from 12 to 55 J, when determined in the instrumented falling weight test according to ISO 6603-2 at 23 °C. 12. An article, preferably a moulded article, more preferably a moulded automotive article comprising the composition according to any one of the preceding claims. 13. The article according to claim 12 having a MSE surface quality of below 15, preferably below 14. 14. Use of the composition according to any one of claims 1 to 11 for injection molding of articles, preferably automotive articles, more preferably automotive interior articles. DESC (WO2022258576) Polypropylene Composition for Interior Automotive Applications The present invention relates to polypropylene compositions suitable especially for automotive interior applications comprising mixed plastics polypropylene-based blends and inorganic fillers. Compositions suitable for the automotive industry typically contain one or more heterophasic polypropylene copolymer(s), and/or random heterophasic copolymers, and conventionally some inorganic filler. When it comes to polyolefins, which constitute the vast majority of the polymer fraction of the collected household trash, a perfect separation of polypropylene and polyethylene is hardly possible. Recycled polyolefin materials, particularly post-consumer resins, are conventionally cross-contaminated with non-polyolefin materials such as polyethylene terephthalate, polyamide, polystyrene or non-polymeric substances like wood, paper, glass or aluminum. Even worse, those post-consumer recycled polyolefin materials are readily available on a multi-ton scale but unfortunately have limited mechanical properties and frequently severe odor(...) Recently, the demand of the market has expanded in direction of using recycled polyolefins in blends with virgin polymers in order to fulfil specific requirements. Non-published patent application EP 20 190 814.2 is related to polypropylene compositions for automotive applications which contain mixed plastics polypropylene-based blends originating from post-consumer recycled polyolefinstreams and inorganic fillers, such as talc. (...)properties and tiger stripes performance (MSE) so that these compositions can replace sophisticated heterophasic polypropylene copolymers in automotive applications. However, these compositions still show deficiencies in impact properties. (...) (...)the surprising finding that by carefully selecting the heterophasic propylene copolymer based virgin component in polypropylene based compositions, which contain mixed plastics polypropylene-based blends originating from post-consumer recycled polyolefin streams and inorganic fillers, such as talc, polypropylene based compositions with a superior balance of properties in regard of mechanical prope(...) Thus, the compositions of the invention comprising mixed plastics polypropylene-based blends originating from post- consumer recycled polyolefin streams qualify for injection moulding applications, especially in the automotive area, such as interior automotive applications, and can replace sophisticated heterophasic polypropylene copolymers. (A) 15 wt.-% to 50 wt.-%, preferably 17 to 47 wt.-%, more preferably 18 to 45 wt% of a mixed-plastics polypropylene blend (...)of an inorganic filler; whereby all percentages refer to the total composition, and whereby the mixed-plastics polypropylene blend (A) hasa crystalline fraction (CF) content determined according to CRYSTEX QC analysis in the range from 85.0(...) Mixed plastics is defined as the presence of low amounts of compounds usually not found in virgin polypropylene blends such as polystyrenes, polyamides, polyesters, wood, paper, limonene, aldehydes, ketones, fatty acids, metals, and/or long term decomposition products of stabilizers. Virgin polypropylene blends denote blends as directly originating from the production process without intermediate (...) A suitable mixing procedures known in the art is post-polymerization blending. Post-polymerization blending can be dry blending of polymeric components such as polymer powders and/or compounded polymer pellets or melt blending by melt mixin(...) “Polypropylene-polyethylene blend” refers to a composition containing both polypropylene and polyethylene including also polypropylene copolymers as well as polyethylene copolymers. As a direct determination of the polypropylene content and polyethylene content is not possible, the weight ratio polypropylene (A-l) to polyethylene (A-2) of 19:1 to 7:3 denotes the equivalent ratio as determined from(...) A polypropylene means a polymer being composed of units derived from propylene in an amount of more than 50 mol-%. A polyethylene means a polymer being composed of units derived from ethylene in an amount of more than 50 mol-%. (A) 15 wt.-% to 50 wt.-%, preferably 17 to 47 wt.-%, more preferably 18 to 45 wt- % of a mixed-plastics polypropylene blend (...)of an inorganic filler; whereby all percentages refer to the total composition, and whereby the mixed-plastics polypropylene blend (A) hasa crystalline fraction (CF) content determined according to CRYSTEX QC analysis in the range from 85.0(...) (E) 0 to 10 wt%, preferably 0 to 9 wt%, more preferably 0 to 8 wt% of a high density polyethylene; (F) 0 to 20 wt%, preferably 0 to 18 wt%, more preferably 0 to 16 wt% of an ethylene-based plastomer; whereby all percentages refer to the tot(...)the range of 2.3 dl/g to 6.0 dl/g, preferably 2.5 to 5.5 dl/g, more preferably 2.6 to 4.5 dl/g; the high density polyethylene (E) has - a melt flow rate MFR2 (190°C, 2.16 kg, ISO 1133) of 0.5 to 30.0 g/lOmin; and a density of 945 to 965 kg/(...) (A) 15 wt.-% to 35 wt.-%, preferably 17 to 32 wt.-%, more preferably 18 to 30 wt- % of a mixed-plastics polypropylene blend (A) 25 wt.-% to 50 wt.-%, preferably 27 to 47 wt.-%, more preferably 30 to 45 wt- % of a mixed-plastics polypropylene blend;(B) 20 wt.-% to 50 wt.-%, preferably 25 to 45 wt.-%, more preferably 30 to 42 wt- % of a first heterophasic propylen(...) (...)filler; (E) 2 wt.-% to 10 wt.-%, preferably 3 to 9 wt.-%, more preferably 5 to 8 wt.-% of a high density polyethylene; and (A) 25 wt.-% to 50 wt.-%, preferably 27 to 47 wt.-%, more preferably 30 to 45 wt- % of a mixed-plastics polypropylene blend; (B) 15 wt.-% to 30 wt.-%, preferably 17 to 27 wt.-%, more preferably 18 to 25 wt- (E) 2 wt.-% to 10 wt.-%, preferably 3 to 9 wt.-%, more preferably 5 to 8 wt.-% of a high density polyethylene; whereby all percentages refer to the total composition. Mixed-plastics polypropylene blend (A) The mixed-plastics polypropylene blend (A) is suitably characterized by CRYSTEX QC analysis. In the CRYSTEX QC analysis, a crystalline fraction (CF) and a soluble fraction (SF) are obtained which can be quantified and analyzed in regard of (...)in regard of the monomer and comonomer content as well as the intrinsic viscosity (iV).The mixed-plastics polypropylene blend (A) shows the following properties in the CRYSTEX QC analysis: a crystalline fraction (CF) content determined acco(...) (...)the range from 1.0 to 2.0 dl/g, more preferably in the range from 1.1 to 1.9 dl/g.Preferably, the mixed-plastics polypropylene blend (A) comprises polypropylene and polyethylene. The weight ratio of polypropylene to polyethylene is preferably from 19:1 to 7:3. The mixed-plastics polypropylene blend (A) preferably comprises units derived from propylene in an amount of more than 50 mol-%. The mixed-plastics polypropylene blend (A) preferably comprises units derived from ethylene in an amount of from 2.5 to 15.0 wt.-%, more preferably from 4.0 to 12.5 wt.-%, still more preferably from 5.0 to 10.0 wt.-%. Further, the mixed-plastics polypropylene blend (A) preferably has one or more, preferably all of the following properties: a melt flow rate MFR2 (230°C, 2.16 kg, ISOl 133) of 8.0 to 40 g/lOmin, preferably of 9.0 to 35 g/lOmin, more prefera(...) The mixed-plastics polypropylene blend according to the present invention is preferably present in the form of pellets. Pelletization contributes to the low amounts of volatile substances. The heterophasic polypropylene copolymer (B) comprises a matrix phase and an elastomer phase dispersed therein.The heterophasic propylene copolymer (B) is characterized by - a melt flow rate MFR2 (230°C, 2.16 kg, ISO 1133) of 85 to 250 g/lO(...) The optional heterophasic polypropylene copolymer (D) comprises a matrix phase and an elastomer phase dispersed therein. The second heterophasic propylene copolymer (D), if present in the composition, preferably has a melt flow rate which i(...) The optional second heterophasic polypropylene copolymer (D) preferably is nucleated, more preferably is nucleated by poly(vinyl cyclohexane) as described e.g. in EP 2 960279 Bl. High density polyethylene (E) High density polyethylene (E), particularly virgin high density polyethylene (E) may be added into the composition according to the present invention. High density polyethylene (E) contributes to the scratch resistance of the final composition. Due to the presence of high density polyethylene in blend (A), the amount of high density polyethylene (E) for a target scratch resistance may be reduced or may be omitted completely. The optional high density polyethylene (E) preferably has one or more, preferably all, of the following properties:a melt flow rate MFR2 (190°C, 2.16 kg, ISO 1133) of 0.5 to 30.0 g/lOmin; and/or a density of 945 to 965 kg/m3. Such high density polyethylenes are commercially available. The crystalline (CF) and soluble fractions (SF) of the polypropylene compositions as well as the comonomer content and intrinsic viscosities of the respective fractions were analyzed by use of the CRYSTEX instrument, Polymer Char (Valencia,(...) Calibration is achieved with various EP PP copolymers with iV = 2-4 dL/g. The determined calibration curve is linear: iV (dL/g) = a* Vsp/c (equation 5) (...)first injection the whole sample is measured at high temperature, determining the iV [dl/g] and the C2 [wt.-%] of the PP composition. During the second injection the soluble fraction (at low temperature) and the crystalline fraction (at hig(...) Melt flow rates were measured with a load of 2.16 kg (MFR2) at 230 °C (polypropylene based materials) or at 190 °C (polyethylene based materials). The melt flow rate is that quantity of polymer in grams which the test apparatus standardized(...) (...)by Sybille Frank et al. in PPS 25 Intern. Conf. Polym. Proc. Soc 2009 or Proceedings of the SPIE, Volume 6831, pp 68130T-68130T-8 (2008) was used for characterizing the surface quality. Experiments Catalyst system:For the polymerization process of HECO 2, a Ziegler-Natta type catalyst as used for the inventive examples of WO 2016/066446 A1 and described in detail there was used. For the polymerization process of HECOl and HECO 3, an identical catalyst but pre-polymerized with vinylcyclohexane to achie(...) HECO 1, HECO 2 and HECO 3 were made in a Borstar PP pilot plant with prepolymerization / loop reactor / gas phase reactor 1 / gas phase reactor 2 / gas phase reactor 3 configuration followed by a pelletization step. Table 3 shows the properties of the polypropylene / polyethylene blends (A) as used for the evaluation. As these compositions come from a mechanical recycling process, the properties are indicated as ranges. Table 3: Properties of Polypropylene / Polyethylene Blends Mixtures (Blend A)HDPE 1 was the commercial grade MB5568 of Borealis AG, Austria, having a density of 955 kg/m3 (ISO 1183), MFR2 (2.16 kg, 190°C, IS01133) of 0.8 g/lOmin and a tensile modulus of 1000 MPa (ISO 527-2). HDPE 2 was the commercial grade MB7541 of Borealis AG, Austria, having a density of 954 kg/m3 (ISO 1183), MFR2 (2.16 kg, 190(...) (...)of the invention thus qualify for automotive interior moulded articles thereby comprising mixed plastics polypropylene blends obtained from post-consumer waste in amounts of up to 40 wt.-%. DESC (EP4101889) The present invention relates to polypropylene compositions suitable especially for automotive interior applications comprising mixed plastics polypropylene-based blends and inorganic fillers. Compositions suitable for the automotive industry typically contain one or more heterophasic polypropylene copolymer(s), and/or random heterophasic copolymers, and conventionally some inorganic filler. When it comes to polyolefins, which constitute the vast majority of the polymer fraction of the collected household trash, a perfect separation of polypropylene and polyethylene is hardly possible. Recycled polyolefin materials, particularly post-consumer resins, are conventionally cross-contaminated with non-polyolefin materials such as polyethylene terephthalate, polyamide, polystyrene or non-polymeric substances like wood, paper, glass or aluminum. Even worse, those post-consumer recycled polyolefin materials are readily available on a multi-ton scale but unfortunately have limited mechanical properties and frequently severe odor(...) Recently, the demand of the market has expanded in direction of using recycled polyolefins in blends with virgin polymers in order to fulfil specific requirements. Non-published patent application EP 20 190 814.2 is related to polypropylene compositions for automotive applications which contain mixed plastics polypropylene-based blends originating from post-consumer recycled polyolefin streams and inorganic fillers, such as talc. (...)properties and tiger stripes performance (MSE) so that these compositions can replace sophisticated heterophasic polypropylene copolymers in automotive applications. However, these compositions still show deficiencies in impact properties. (...)the surprising finding that by carefully selecting the heterophasic propylene copolymer based virgin component in polypropylene based compositions, which contain mixed plastics polypropylene-based blends originating from post-consumer recycled polyolefin streams and inorganic fillers, such as talc, polypropylene based compositions with a superior balance of properties in regard of mechanical prope(...) Thus, the compositions of the invention comprising mixed plastics polypropylene-based blends originating from post-consumer recycled polyolefin streams qualify for injection moulding applications, especially in the automotive area, such as interior automotive applications, and can replace sophisticated heterophasic polypropylene copolymers. (A) 15 wt.-% to 50 wt.-%, preferably 17 to 47 wt.-%, more preferably 18 to 45 wt% of a mixed-plastics polypropylene blend; (B) 10 wt.-% to 60 wt.-%, preferably 15 to 55 wt%, more preferably 17 to 52 wt.-% of a heterophasic propylene copoly(...) (...)the mixed-plastics polypropylene blend (A) has Mixed plastics is defined as the presence of low amounts of compounds usually not found in virgin polypropylene blends such as polystyrenes, polyamides, polyesters, wood, paper, limonene, aldehydes, ketones, fatty acids, metals, and/or long term decomposition products of stabilizers. Virgin polypropylene blends denote blends as directly originating from the production process without intermediate (...) A suitable mixing procedures known in the art is post-polymerization blending. Post-polymerization blending can be dry blending of polymeric components such as polymer powders and/or compounded polymer pellets or melt blending by melt mixin(...) "Polypropylene-polyethylene blend" refers to a composition containing both polypropylene and polyethylene including also polypropylene copolymers as well as polyethylene copolymers. As a direct determination of the polypropylene content and polyethylene content is not possible, the weight ratio polypropylene (A-1) to polyethylene (A-2) of 19:1 to 7:3 denotes the equivalent ratio as determined from(...) A polypropylene means a polymer being composed of units derived from propylene in an amount of more than 50 mol-%. A polyethylene means a polymer being composed of units derived from ethylene in an amount of more than 50 mol-%. (A) 15 wt.-% to 50 wt.-%, preferably 17 to 47 wt.-%, more preferably 18 to 45 wt.-% of a mixed-plastics polypropylene blend; (B) 10 wt.-% to 60 wt.-%, preferably 15 to 55 wt.-%, more preferably 17 to 52 wt.-% of a heterophasic propylene co(...) whereby all percentages refer to the total composition, and whereby the mixed-plastics polypropylene blend (A) has (...)E) 0 to 10 wt%, preferably 0 to 9 wt%, more preferably 0 to 8 wt% of a high density polyethylene; (F) 0 to 20 wt%, preferably 0 to 18 wt%, more preferably 0 to 16 wt% of an ethylene-based plastomer the high density polyethylene (E) has (A) 15 wt.-% to 35 wt.-%, preferably 17 to 32 wt.-%, more preferably 18 to 30 wt.-% of a mixed-plastics polypropylene blend; (B) 30 wt.-% to 60 wt.-%, preferably 35 to 55 wt.-%, more preferably 40 to 52 wt.-% of a first heterophasic propyl(...) (A) 25 wt.-% to 50 wt.-%, preferably 27 to 47 wt.-%, more preferably 30 to 45 wt.-% of a mixed-plastics polypropylene blend; (B) 20 wt.-% to 50 wt.-%, preferably 25 to 45 wt.-%, more preferably 30 to 42 wt.-% of a first heterophasic propyl(...)E) 2 wt.-% to 10 wt.-%, preferably 3 to 9 wt.-%, more preferably 5 to 8 wt.-% of a high density polyethylene; and (F) 2 wt.-% to 20 wt.-%, preferably 3 to 18 wt.-%, more preferably 4 to 16 wt.-% of an ethylene-based plastomer (A) 25 wt.-% to 50 wt.-%, preferably 27 to 47 wt.-%, more preferably 30 to 45 wt.-% of a mixed-plastics polypropylene blend; (B) 15 wt.-% to 30 wt.-%, preferably 17 to 27 wt.-%, more preferably 18 to 25 wt.-% of a first heterophasic propyl(...)E) 2 wt.-% to 10 wt.-%, preferably 3 to 9 wt.-%, more preferably 5 to 8 wt.-% of a high density polyethylene Mixed-plastics polypropylene blend (A) The mixed-plastics polypropylene blend (A) is suitably characterized by CRYSTEX QC analysis. In the CRYSTEX QC analysis, a crystalline fraction (CF) and a soluble fraction (SF) are obtained which can be quantified and analyzed in regard of (...) The mixed-plastics polypropylene blend (A) shows the following properties in the CRYSTEX QC analysis: Preferably, the mixed-plastics polypropylene blend (A) comprises polypropylene and polyethylene. The weight ratio of polypropylene to polyethylene is preferably from 19:1 to 7:3. The mixed-plastics polypropylene blend (A) preferably comprises units derived from propylene in an amount of more than 50 mol-%. The mixed-plastics polypropylene blend (A) preferably comprises units derived from ethylene in an amount of from 2.5 to 15.0 wt.-%, more preferably from 4.0 to 12.5 wt.-%, still more preferably from 5.0 to 10.0 wt.-%. Further, the mixed-plastics polypropylene blend (A) preferably has one or more, preferably all of the following properties: The mixed-plastics polypropylene blend according to the present invention is preferably present in the form of pellets. Pelletization contributes to the low amounts of volatile substances. The heterophasic polypropylene copolymer (B) comprises a matrix phase and an elastomer phase dispersed therein. The optional heterophasic polypropylene copolymer (D) comprises a matrix phase and an elastomer phase dispersed therein. The optional second heterophasic polypropylene copolymer (D) preferably is nucleated, more preferably is nucleated by poly(vinylcyclohexane) as described e.g. in EP 2 960 279 B1. High density polyethylene (E) High density polyethylene (E), particularly virgin high density polyethylene (E) may be added into the composition according to the present invention. High density polyethylene (E) contributes to the scratch resistance of the final composition. Due to the presence of high density polyethylene in blend (A), the amount of high density polyethylene (E) for a target scratch resistance may be reduced or may be omitted completely. The optional high density polyethylene (E) preferably has one or more, preferably all, of the following properties: Such high density polyethylenes are commercially available. The crystalline (CF) and soluble fractions (SF) of the polypropylene compositions as well as the comonomer content and intrinsic viscosities of the respective fractions were analyzed by use of the CRYSTEX instrument, Polymer Char (Valencia,(...) Calibration is achieved with various EP PP copolymers with iV = 2-4 dL/g. The determined calibration curve is linear: (...)first injection the whole sample is measured at high temperature, determining the iV [dl/g] and the C2 [wt.-%] of the PP composition. During the second injection the soluble fraction (at low temperature) and the crystalline fraction (at hig(...) Melt flow rates were measured with a load of 2.16 kg (MFR2) at 230 °C (polypropylene based materials) or at 190 °C (polyethylene based materials). The melt flow(...)
Полимерные компаунды, полимерные трубы, полимерные волокна | Патент относится к композиту, включающему нетканое полотно в качестве основы, на котором находится покрытие, состоящее из этиленового кополимера, предпочтительно полярного. Композит имеет высокую водопаропроницаемость. Патент описывает также процесс получения композита и его использование в гигиенических и медицинских изделиях, кровельных материалах, строительных материалах и т.д. | CN115702077 WO2021/260053 | BOREALIS | 2020-06-26 2021-06-23 | (WO2021260053) Nonwoven composite structure with excellent water vapour permeability | (WO2021/260053) The present invention relates to a composite comprising a nonwoven fabric being the substrate of the composite, wherein the nonwoven fabric comprises a polymer (A) selected from the group consisting of polyethylene, polypropylene, polyethylene terephthalate and polyamide; and a coating layer, wherein the coating layer comprises a polymer (B), wherein said polymer is an ethylene copolymer, preferably a polar ethylene copolymer; whereby the coating layer overlays at least one surface of the nonwoven fabric; and whereby the composite has a water vapor transmission rate (WTVR) according to ASTM E-96 ((water cup method) at 38°C at 50 % RH at the outside of the sample and 100% RH at the inside of the samples) of more than 50 g/[m2/24h], preferably of more than 100 g/[m2/24h]. | (WO2021/260053) CLAIMS 1. Composite comprising a nonwoven fabric being the substrate of the composite, wherein the nonwoven fabric comprises a polymer (A) selected from the group consisting of polyethylene, polypropylene, polyethylene terephthalate and polyamide; and a coating layer, wherein the coating layer comprises a polymer (B), wherein said polymer is an ethylene copolymer, preferably a polar ethylene copolymer; whereby the coating layer overlays at least one surface of the nonwoven fabric; and whereby the composite has a water vapor transmission rate (WTVR) according to ASTM E-96 ((water cup method) at 38°C at 50 % RH at the outside of the sample and 100% RH at the inside of the samples) of more than 50 g/[m2/24h], preferably of more than 100 g/[m2/24h]. 2. Composite according to claim 1 , wherein polymer (B) is an ethylene copolymer, comprising at least one polar comonomer selected from a comonomer containing at least one polar group, preferably the at least one polar comonomer is selected from a comonomer containing hydroxyl group(s), alkoxy group(s), carbonyl group(s), carboxyl group(s), ether group(s), silane group(s) or ester group(s), or a mixture thereof. 3. Composite according to any of the preceding claims, wherein polymer (B) comprises a comonomer selected from the group of acrylates and methacrylates, preferably selected from the group of vinyl acrylate, methyl acrylate and/or ethyl acrylate, preferably methyl acrylate. 4. Composite according to any of the preceding claims, wherein polymer (B) has a comonomer content of from 1 to 80 wt.%, preferably from 5 to 70 wt.%, more preferably from 10 to 60 wt.%, even more preferably from 15 to 50 wt.% and most preferably from 18 to 40 wt.% based on the total amount of polymer (B). 5. Composite according to any of the preceding claims, wherein the melt flow rate, MFR2, of the coating layer is of from 1 to 100 g/1 Omin, preferably from 3 to 50 g/1 Omin and more preferably from 5 to 25 g/10min. 6. Composite according to any one of the preceding claims, wherein polymer (B) is the only polymer within the coating layer. 7. Composite according to any one of the preceding claims, wherein the coating layer (a) is non-stretched, and/or (b) has a weight per unit area of from 0.1 to 30, more preferably from 0.5 to 15 g/m2, more preferably from 0.75 to 10 g/m2, and even more preferably from 1 to 6.5 g/m2. 8. Composite according to any one of the preceding claims, wherein the nonwoven fabric has a weight per unit area of from 1 to 500 g/m2, preferably from 1 to 300 g/m2, more preferably from 2.5 to 100 g/m2, even more preferably from 2.5 to 50 g/m2, and most preferably from 5 to 20 g/m2. 9. Composite according to any one of the preceding claims, wherein the nonwoven fabric is a spunbonded fabric, preferably said spunbonded fabric comprises a polypropylene having (a) a melt flow rate MFR2 (230°C, 2.16 kg) measured according to ISO 1133 in the range of from 8 to 80 g/10min, preferably from 13 to 60 g/10min and more preferably from 20 to 45 g/10min; and/or (b) a molecular weight distribution (MWD) measured according to ISO 16014 of not more than 6.0. 10. Composite according to any one of the preceding claims, wherein polymer (A) is a polypropylene homo- or copolymer, preferably a propylene homopolymer. 11. Composite according to any one of the preceding claims, wherein no adhesive between the coating layer and the nonwoven fabric is present; and/or wherein the coating layer is an extrusion coating layer. 12. Process for the preparation of a composite as defined in any one of the preceding claims 1 to 11 comprising the steps of (a) extruding polymer (B); and (b) coating the nonwoven fabric with the extruded polymer (B). 13. Process according to claim 12, wherein the line speed in step (b) is at least 60 m/min. 14. Use of a polymer (B) as defined in any one of the preceding claims 1 to 11 as a coating layer on a nonwoven fabric. 15. Use of the composite according to claims 1 to 11 for hygiene and medical products, roofing material, housing material, and construction material. | (WO2021260053A1) PENDING (CN115702077A) PENDING | (WO2021/260053) Furthermore, it is not necessary to provide an adhesive to combine the substrate of the composite with the coating layer. Hence, there is a need for composite structures comprising a substrate material and a coating layer having good water vapor transition properties and also allowing a simplified production of the composite. The coating layer provides good barrier properties and has such characteristics that the laminate structure, that is the composite, has a high water vapor permeation rate. | (WO2021/260053) 1. Composite comprising a nonwoven fabric being the substrate of the composite, wherein the nonwoven fabric comprises a polymer (A) selected from the group consisting of polyethylene, polypropylene, polyethylene terephthalate and polyamide; and a coating layer, wherein the coating layer comprises a polymer (B), wherein said polymer is an ethylene copolymer, preferably a polar ethylene copolymer; whereby the coating layer overlays at least one surface of the nonwoven fabric; and whereby the composite has a water vapor transmission rate (WTVR) according to ASTM E-96 ((water cup method) at 38°C at 50 % RH at the outside of the sample and 100% RH at the inside of the samples) of more than 50 g/[m2/24h], preferably of more than 100 g/[m2/24h]. | (WO2021/260053) It is the object of the present invention to provide a composite having improved breathability with good barrier properties. The present invention relates to a composite comprising a nonwoven fabric and a coating layer comprising a polar ethylene copolymer, the preparation of a composite structure, the use of a polar ethylene copolymer as a coating layer, and the use of the composite. The present invention relates to a composite comprising a nonwoven fabric being the substrate of the composite, wherein the nonwoven fabric comprises a polymer (A) selected from the group consisting of polyethylene, polypropylene, polyethylene terephthalate and polyamide; and a coating layer, wherein the coating layer comprises a polymer (B), wherein said polymer is an ethylene copolymer, preferably a polar ethylene copolymer; whereby the coating layer overlays at least one surface of the nonwoven fabric; and whereby the composite has a water vapor transmission rate (WTVR) according to ASTM E-96 ((water cup method) at 38°C at 50 % RH at the outside of the sample and 100% RH at the inside of the samples) of more than 50 g/[m2/24h], preferably of more than 100 g/[m2/24h]. | AB (WO2021/260053) The present invention relates to a composite comprising a nonwoven fabric being the substrate of the composite, wherein the nonwoven fabric comprises a polymer (A) selected from the group consisting of polyethylene, polypropylene, polyethylene terephthalate and polyamide; and a coating layer, wherein the coating layer comprises a polymer (B), wherein said polymer is an ethylene copolymer, preferably a polar ethylene copolymer; whereby the coating layer overlays at least one surface of the nonwoven fabric; and whereby the composite has a water vapor transmission rate (WTVR) according to ASTM E-96 ((water cup method) at 38°C at 50 % RH at the outside of the sample and 100% RH at the inside of the samples) of more than 50 g/[m2/24h], preferably of more than 100 g/[m2/24h]. APD 2021-06-23 2021-06-23 CLMS (WO2021/260053) CLAIMS 1. Composite comprising a nonwoven fabric being the substrate of the composite, wherein the nonwoven fabric comprises a polymer (A) selected from the group consisting of polyethylene, polypropylene, polyethylene terephthalate and polyamide; and a coating layer, wherein the coating layer comprises a polymer (B), wherein said polymer is an ethylene copolymer, preferably a polar ethylene copolymer; whereby the coating layer overlays at least one surface of the nonwoven fabric; and whereby the composite has a water vapor transmission rate (WTVR) according to ASTM E-96 ((water cup method) at 38°C at 50 % RH at the outside of the sample and 100% RH at the inside of the samples) of more than 50 g/[m2/24h], preferably of more than 100 g/[m2/24h]. 2. Composite according to claim 1 , wherein polymer (B) is an ethylene copolymer, comprising at least one polar comonomer selected from a comonomer containing at least one polar group, preferably the at least one polar comonomer is selected from a comonomer containing hydroxyl group(s), alkoxy group(s), carbonyl group(s), carboxyl group(s), ether group(s), silane group(s) or ester group(s), or a mixture thereof. 3. Composite according to any of the preceding claims, wherein polymer (B) comprises a comonomer selected from the group of acrylates and methacrylates, preferably selected from the group of vinyl acrylate, methyl acrylate and/or ethyl acrylate, preferably methyl acrylate. 4. Composite according to any of the preceding claims, wherein polymer (B) has a comonomer content of from 1 to 80 wt.%, preferably from 5 to 70 wt.%, more preferably from 10 to 60 wt.%, even more preferably from 15 to 50 wt.% and most preferably from 18 to 40 wt.% based on the total amount of polymer (B). 5. Composite according to any of the preceding claims, wherein the melt flow rate, MFR2, of the coating layer is of from 1 to 100 g/1 Omin, preferably from 3 to 50 g/1 Omin and more preferably from 5 to 25 g/10min. 6. Composite according to any one of the preceding claims, wherein polymer (B) is the only polymer within the coating layer. 7. Composite according to any one of the preceding claims, wherein the coating layer (a) is non-stretched, and/or (b) has a weight per unit area of from 0.1 to 30, more preferably from 0.5 to 15 g/m2, more preferably from 0.75 to 10 g/m2, and even more preferably from 1 to 6.5 g/m2. 8. Composite according to any one of the preceding claims, wherein the nonwoven fabric has a weight per unit area of from 1 to 500 g/m2, preferably from 1 to 300 g/m2, more preferably from 2.5 to 100 g/m2, even more preferably from 2.5 to 50 g/m2, and most preferably from 5 to 20 g/m2. 9. Composite according to any one of the preceding claims, wherein the nonwoven fabric is a spunbonded fabric, preferably said spunbonded fabric comprises a polypropylene having (a) a melt flow rate MFR2 (230°C, 2.16 kg) measured according to ISO 1133 in the range of from 8 to 80 g/10min, preferably from 13 to 60 g/10min and more preferably from 20 to 45 g/10min; and/or (b) a molecular weight distribution (MWD) measured according to ISO 16014 of not more than 6.0. 10. Composite according to any one of the preceding claims, wherein polymer (A) is a polypropylene homo- or copolymer, preferably a propylene homopolymer. 11. Composite according to any one of the preceding claims, wherein no adhesive between the coating layer and the nonwoven fabric is present; and/or wherein the coating layer is an extrusion coating layer. 12. Process for the preparation of a composite as defined in any one of the preceding claims 1 to 11 comprising the steps of (a) extruding polymer (B); and (b) coating the nonwoven fabric with the extruded polymer (B). 13. Process according to claim 12, wherein the line speed in step (b) is at least 60 m/min. 14. Use of a polymer (B) as defined in any one of the preceding claims 1 to 11 as a coating layer on a nonwoven fabric. 15. Use of the composite according to claims 1 to 11 for hygiene and medical products, roofing material, housing material, and construction material. DESC (WO2021260053) (...)of the composite, wherein the nonwoven fabric comprises a polymer (A) selected from the groupconsisting of polyethylene, polypropylene, polyethylene terephthalate and polyamide; and a coating layer, wherein the coating layer comprises a pol(...) Preferably, the polypropylene fibers have an average filament fineness greater than 0.2 denier, more preferably of greater than 0.3 denier. The polymer (A) used for the preparation of the nonwoven fabric is selected from the group consisting of polyethylene, polypropylene, polyethylene terephthalate and polyamide. (...)least 90 wt.%, and even more preferably at least 95 wt.% of a polymer (A) selected from the group consisting of polyethylene, polypropylene, polyethylene terephthalate and polyamide. Further preferred the nonwoven fabric consists of a polymer (A) selected from the group consisting of polyethylene, polypropylene, polyethylene terephthalate and polyamide. (...)embodiment the nonwoven fabric is a spunbonded fabric, preferably the spunbonded fabric comprises, consists of, a polypropylene as polymer (A) having a melt flow rate MFR2 (230°C, 2.16 kg) measured according to ISO 1133 in the range of from(...) It is in particular preferred that the polymer (A) used for the preparation of the nonwoven fabric is polypropylene. It is preferred that polymer (A) is a polypropylene homo- or copolymer, preferably a propylene homopolymer i.e. preferably it consists of propylene monomer units and up to 1 wt.% of other olefin monomers such as ethylene, more preferably it(...) Preferably polymer (A) is a polypropylene having a molecular weight distribution (MWD) measured according to ISO 16014 of from 1 to 6.0, preferably of from 1 .5 to 5.7, and more preferably of from 2.0 to 5.3.According to a preferred embodim(...) Furthermore, the polypropylene preferably has a flexural modulus as determined according to ISO 178 on injection moulded specimens of from 1200 to 1800 MPa, more preferably in the range of from 1250 to 1650 MPa, and most preferably in the r(...) Preferably the melting temperature, Tm, as determined by DSC according to ISO 11357 of the polypropylene, polymer (A), is from 145°C to 165°C, preferably from 150 to 164°C. Further preferred the polypropylene, polymer (A), has a crystallization temperature, Tc, as determined by DSC according to ISO 11357 in the range of from 100 to 130°C and more preferably in the range of from105°C to 125°C. The nonwoven fabric comprises, preferably consists of, a polypropylene composition which comprises, preferably consists of, polymer (A) being the main polypropylene component of this composition. The polypropylene composition comprising polymer (A) may comprise one or more usual additives, preferably in a total amount of from 0.01 up to 5.0 wt.%, more preferably from 0.05 to 3.0 wt.%, selected from the group comprising slip agents, (...) (...)at least an antioxidant is added to the composition of the invention.The catalyst used for producing the polypropylene influences in particular the microstructure of the polymer. Accordingly, polypropylenes prepared by using a metallocene catalyst provide a different microstructure compared to those prepared by using Z(...) The most significant difference is the presence of regio-defects in metallocene-made polypropylenes which is not the case for polypropylenes made by ZN catalysts. A detailed description of the structure and mechanism of formation of region-defects in polypropylene can be found in Chemical Reviews 2000, 100(4), pages 1316-1327. These defects are measured using 13C NMR by methods known in the art. Preferably, the number of 2,1 and 3,1 regio-defects in the polypropylene is from 0.01 to 1 .50 mol% as measured by 13C NMR. According to a first specific embodiment polypropylenes having a number of regio-defects as required for polymer (A) to be used to produce the nonwoven of the invention are usually and preferably prepared in the presence of a single-site ca(...) It is preferred that the polypropylene composition comprises at least 80 wt.% of the polypropylene, more preferably at least 90 wt.% of the polypropylene and most preferably the polypropylene is the only polymeric component present in the composition, i.e. the polypropylene composition consists of the polypropylene, polymer (A), and, optionally, contains one or more additives such as described her(...) The polypropylene according to this embodiment preferably has a comparatively small molecular weight distribution as determined by GPC. Thus, preferably the polypropylene has a MWD of 2.0 to 4.5, more preferably of 2.5 to 4.5, and still mor(...)more preferably of 2.7 to 4.0.The melting temperature, Tm, as determined by DSC according to ISO 11357 of the polypropylene is from 145°C to 165°C, preferably from 150°C to 164°C, and even more from preferably 153°C to 157°C. The polypropylene has preferably a melt flow rate MFR2 (230°C, 2.16kg) measured according to ISO 1133 in the range of from 8 to 80 g/10 min, preferably from 13 to 60 g/10 min, more preferably from 15 to 45 g/10min, and even more preferably (...) Still further, the polypropylene of this specific embodiment has the advantage of having only a low amount of hexane extractables. Thus, it is preferred that the polypropylene has a hexane extractables content as measured according to the FDA test of less than 2.0 wt.%, more preferably of less than 1 .5 wt.%. In order to facilitate processing it is also desirable that the polypropylene has a suitable crystallization temperature even in absence of any nucleating agents. Thus, preferably, the polypropylene has a crystallization temperature, Tc, as determined by DSC according to ISO 11357 in the range of 100°C to 130°C, more preferably in the range of 105°C to 125°C, like in the range of 110°C to 120°C. The polypropylene preferably has a xylene cold soluble (XCS) fraction as determined according to ISO 16152 of from 0.1 to below 4.0 wt.%, more preferably of from 0.1 to 2.5 wt.%, and most preferably from 0.2 to 2.0 wt.%. Furthermore, the polypropylene preferably has a flexural modulus as determined according to ISO 178 on injection moulded specimen of 1200 to 1800 MPa, more preferably in the range of 1250 to 1650 MPa, and most preferably in the range of 130(...) Preferably, the polypropylene comprises, or consists of, two polymer fractions (A-1 ) and (A-2). The split between fractions (A-1) and (A-2) is preferably from 30:70 to 70:30, more preferably is from 45:55 to 65:35, and most preferably is f(...) (...)which typically is a propylene homopolymer, in an amount of usually below 5 wt.%, may also be present in the polypropylene.Furthermore, it is preferred that polymer (A-1) has a melt flow rate MFR2 (230°C; 2.16kg) measured according to ISO 1(...) According to one preferred embodiment, the polypropylene is produced in the presence of a metallocene catalyst, which is preferably a metallocene catalyst comprising a complex in any one of the embodiments as described in WO 2013/007650, WO(...) The catalyst system used to manufacture the polypropylene is ideally provided in solid particulate form supported on an external carrier. The particulate support material used is silica or a mixed oxide such as silica-alumina. The use of a (...) Preferably the polypropylene homopolymer according to this embodiment can contain below 0.8 wt% of a C2 or C4 to C10 alpha olefin comonomer, preferably a maximum of 0.7 wt%, still more preferably of a maximum of 0.6 wt%, like of a maximum o(...) Preferably the polypropylene homopolymer has an MFR2 of from 13 to 60 g/10 min, more preferably from 15 to 45 g/1 Omin, and even more preferably from 20 to 45 g/10 min. The molecular weight distribution (Mw/Mn) of the polypropylene homopolymer according to this second specific embodiment is > 4.3 (measured by size exclusion chromatography according to ISO 16014), preferably above 4.5. Furthermore the polypropylene homopolymer is free of phthalic acid esters as well as their respective decomposition products. In other words, the propylene homopolymer shall be not a heterophasic polypropylene, i.e. a system consisting of a polypropylene matrix in which an elastomeric phase is dispersed. The polypropylene homopolymer suitable for this second specific embodiment is in addition preferably visbroken. Thus the melt flow rate (230°C/2.16 kg, ISO 1133) of the polypropylene homopolymer before visbreaking is much lower, like from 0.5 to 50 g/10 min. For example, the melt flow rate (230°C/2.16 kg) of the polypropylene homopolymer before visbreaking is from 1.0 to 45 g/10min, like from 1 .5(...) Preferably the polypropylene polymer has been visbroken with a visbreaking ratio [final MFR2 (230°C; 2.16 kg) / start MFR2 (230°C; 2.16 kg)] of greater than 5 to 50. The "final MFR (230°C; 2.16 kg)" is the MFR (230°C; 2.16 kg) of the polypropylene homopolymer after visbreaking and the "start MFR2 (230°C; 2.16 kg)" is the MFR2 (230°C; 2.16 kg) of the polypropylene homopolymer before visbreaking. More preferably, the polypropylene homopolymer has been visbroken with a visbreaking ratio [final MFR2 (230°C; 2.16 kg) / start MFR2 (230°C; 2.16 kg)] of 8 to 25. Even more preferably, the polypropylene homopolymer has been visbroken with a visbreaking ratio [final MFR2 (230°C/2.16 kg) / start MFR2 (230°C; 2.16 kg)] of 1(...) As mentioned above, it is an essential feature that the polypropylene homopolymer has been visbroken.Preferred mixing devices suited for visbreaking are known to a person skilled in the art and can be selected i.a. from discontinuous and co(...) (...)visbreaking agent are from 0.005 to 0.5 wt.%, more preferably from 0.01 to 0.2 wt.%, based on the total amount of polypropylene homopolymer employed typically, visbreaking in accordance with the present invention is carried out in an extrud(...) After visbreaking the polypropylene homopolymer according to this invention is preferably in the form of pellets or granules. Theinstant polypropylene homopolymer is preferably used in pellet or granule form for the spunbonded fiber process(...) According to a preferred embodiment the polypropylene homopolymer as defined above is spunbonded by using a fiber spinning line at a maximum cabin air pressure of at least 3000 Pa, preferably of at least 4000 Pa and more preferably of at le(...) First, pellets or granules of the polypropylene homopolymer as defined above are fed into an extruder. In the extruder, the pellets or granules are melted and forced through the system by a heating melting screw. The polypropylene homopolymer is melted at about 30°C to 150°C above its melting point to achieve sufficiently low melt viscosity for extrusion. The fibers exiting the spinneret are quenched and drawn into fine fibers measuring at most 20 m(...) Accordingly the ethylene copolymer (B) is in particular obtainable by high- pressure radical polymerization in a tubular or autoclave process at a pressure of 1200 to 3000 bar and a temperature of 150 to 300°C. (...)the ethylene copolymer, comprising at least one polar comonomer, is via reactive extrusion, e.g. mixing the polyethylene and polar monomers in a reactor with and without an initiator. Different polar comonomers can be used and the reaction (...) MFR2 is measured according to ISO 1133 with loading of 2.16 kg, the temperature is 190°C for polyethylene and 230°C for polypropylene, respectively. (...)MWD polystyrene (PS) standards in the range of 0.5 kg/mol to 11 500 kg/mol and a set of well characterized broad polypropylene standards. All samples were prepared by dissolving 5 - 10 mg of polymer in 10 mL (at 160 °C) of stabilized TCB (s(...) Polymer A is HG475FB, produced and distributed by Borealis polyolefin AG. It is a polypropylene homopolymer having a narrow molecular weight distribution, with a MFR2 of 27g/1 Omin and a Tm of 161 °C. Polymer B: All polymers are Borealis commercial available grades. Polymer B-1 is Dapoly® WF420FIMS, produced and distributed by Borealis polyolefin AG. It is a modified polypropylene having a MFR2 of 22 g/10min and is intended for extrusion coating. Polymer B-2 is WG350C, produced and distributed by Borealis polyolefin AG. It is a filled polypropylene grade for extrusion coating having a density of 1040 kg/m3 and a MFR2 of 18 g/10min. Polymer B-3: OE2520 is a polyethylene-co-methylacrylate copolymer. It has a methylacrylate content of 20 wt.% and a MFR2 of 8 g/10min. All of the mentioned materials are produced and distributed by Borealis polyolefin AG.Examples DESC (CN115702077) (...)a composite material, wherein the nonwoven fabric comprises a polymer (a) selected from the group consisting of polyethylene, polypropylene, polyethylene terephthalate and polyamide; and Preferably, the polypropylene fibers have an average filament denier of greater than 0.2 denier, more preferably greater than 0.3 denier. The polymer (a) used for preparing the nonwoven fabric is selected from the group consisting of polyethylene, polypropylene, polyethylene terephthalate and polyamide. (...)at least 90wt.%, and even more preferably at least 95wt.% of polymer (a) selected from the group consisting of polyethylene, polypropylene, polyethylene terephthalate and polyamide. Further preferably, the nonwoven fabric is composed of a polymer (a) selected from the group consisting of polyethylene, polypropylene, polyethylene terephthalate and polyamide. (...)nonwoven fabric is a spunbond fabric, preferably the spunbond fabric comprises, consists of, as polymer (a), a polypropylene having a melt flow rate MFR measured according to ISO 1133 2 (230 ℃,2.16 kg) in the range of from 8g/10min to 80g/1(...) It is particularly preferred that the polymer (A) used for the preparation of the nonwoven fabric is polypropylene. Preferably, the polymer (a) is a polypropylene homopolymer or a polypropylene copolymer, preferably a propylene homopolymer, i.e. preferably the polymer consists of propylene monomer units and up to 1wt.% of other olefin monomers such as et(...) Preferably, polymer (a) is a polypropylene having a Molecular Weight Distribution (MWD) measured according to ISO 16014 of from 1 to 6.0, preferably from 1.5 to 5.7, and more preferably from 2.0 to 5.3. Further, the polypropylene preferably has a flexural modulus, determined according to ISO 178 with respect to injection molded test specimens, in the range of 1200MPa to 1800MPa, more preferably in the range of 1250MPa to 1650MPa, and most (...) Preferably, the polypropylene (polymer (A)) has a melting temperature T, determined by DSC according to ISO 11357 m From 145 ℃ to 165 ℃, preferably from 150 ℃ to 164 ℃. Further preferred is a polypropylene (polymer (A)) having a crystallization temperature T according to ISO 11357 as determined by DSC c In the range of 100 to 130 c, more preferably in the range of 105 c to 125 c. The nonwoven fabric comprises, preferably consists of, a polypropylene composition comprising, preferably consisting of, polymer (a) as the main polypropylene component of the composition. The polypropylene composition containing the polymer (a) may preferably comprise one or more commonly used additives selected from the group comprising slip agents, antiblocking agents, UV stabilizers, antistatic agents, alpha-nucleating ag(...) The catalysts used for the production of polypropylene affect in particular the microstructure of the polymer. Thus, polypropylene prepared using metallocene catalysts provides a different microstructure compared to polypropylene prepared using ziegler-natta (ZN) catalysts. The most significant difference is the presence of regio defects in metallocene-produced polypropylene, whereas polypropylene produced with ZN catalysts does not. A detailed description of the structure and mechanism of formation of regio-defects in polypropylene can be found in chemical review 2000, 100 (4), pages 1316-1327. These defects are used by methods known in the art 13 C NMR was measured. Preferably, polypropylene is prepared by 13 The number of 2,1 regio-defects and 3,1 regio-defects measured by C NMR was 0.01mol% to 1.50mol%. According to a first embodiment, the polypropylene having a certain amount of regio-defects required for the production of polymer (a) of the nonwoven fabric of the invention is generally and preferably prepared in the presence of a single-(...) Preferably, the polypropylene composition comprises at least 80wt.% polypropylene, more preferably at least 90wt.% polypropylene, and most preferably the polypropylene is the only polymer component present in the composition, i.e. the polypropylene composition consists of polypropylene, polymer (a), and optionally contains one or more additives as described herein. The polypropylene according to this embodiment preferably has a relatively small molecular weight distribution as determined by GPC. Thus, preferably the polypropylene has a MWD of from 2.0 to 4.5, more preferably from 2.5 to 4.5, even more(...) Melting temperature T of Polypropylene determined by DSC according to ISO 11357 m From 145 ℃ to 165 ℃, preferably from 150 ℃ to 164 ℃ and even more preferably from 153 ℃ to 157 ℃. The polypropylene preferably has a melt flow rate MFR measured according to ISO 1133 2 (230 ℃,2.16 kg) is in the range of from 8g/10min to 80g/10min, preferably from 13g/10min to 60g/10min, more preferably from 15/10min to 45g/10min, and ev(...) Still further, the polypropylene of this embodiment has the advantage of having only small amounts of hexane extractables. Thus, it is preferred that the polypropylene has a n-hexane extractables content of less than 2.0wt.%, more preferabl(...) For ease of processing, it is desirable that the polypropylene have a suitable crystallization temperature, even in the absence of any nucleating agent. Thus, preferably, the polypropylene has a crystallization temperature T determined by DSC according to ISO 11357 c In the range of 100 ℃ to 130 ℃, more preferably in the range of 105 ℃ to 125 ℃ (e.g., in the range of 110 ℃ to 120 ℃). The polypropylene preferably has a Xylene Cold Soluble (XCS) fraction of 0.1 to 4.0wt.% or less, more preferably 0.1 to 2.5wt.%, and most preferably 0.2 to 2.0wt.%, determined according to ISO 16152. Further, the polypropylene preferably has a flexural modulus, determined according to ISO 178 with respect to injection molded test specimens, of from 1200MPa to 1800MPa, more preferably in the range of from 1250MPa to 1650MPa, and most pre(...) Preferably, the polypropylene comprises or consists of both polymer fractions (A-1) and (A-2). The partition between the part (A-1) and the part (A-2) is preferably from 30: 70 to 70: 30, more preferably from 45: 55 to 65: 35, and most pref(...) (...)a minor portion of the prepolymer, which is typically a propylene homopolymer, may also be present in the polypropylene, typically in an amount of less than 5wt.%. According to a preferred embodiment, the polypropylene is produced in the presence of a metallocene catalyst, preferably a metallocene catalyst comprising a compound according to any one of the embodiments as described in WO 2013/007650, WO(...) The catalyst system for the manufacture of polypropylene is desirably provided in the form of solid particles supported on an external support. The particulate support material used is silica or a mixed oxide such as silica-alumina. Prefera(...) Preferably, the polypropylene homopolymer according to this embodiment may contain less than 0.8wt.% of C 2 Or C 4 To C 10 Alpha olefin comonomer, preferably max 0.7wt.%, still more preferably max 0.6wt.%, such as max 0.5wt.% or 0.1wt.% of (...) Preferably, the MFR of the PP-homopolymer 2 From 13g/10min to 60g/10min, more preferably from 15/10min to 45g/10min, and even more preferably from 20g/10min to 45g/10min. The polypropylene homopolymer according to this second embodiment has a molecular weight distribution (Mw/Mn) of > 4.3 (measured by size exclusion chromatography according to ISO 16014), preferably higher than 4.5. Furthermore, the polypropylene homopolymer is free of phthalates and their corresponding decomposition products. In other words, the propylene homopolymer should not be a heterophasic polypropylene, i.e. a system consisting of a polypropylene matrix in which the elastomeric phase is dispersed. Polypropylene homopolymer suitable for this second embodiment is additionally preferably visbroken (visbroken). Thus, the melt flow rate (230 ℃/2.16kg, ISO 1133) of polypropylene homopolymer prior to visbreaking is much lower, e.g., 0.5g/10min to 50g/10min. For example, the polypropylene homopolymer has a melt flow rate (230 ℃/2.16 kg) prior to visbreaking of from 1.0g/10min to 45g/10min, such as (...) Preferably, the polypropylene polymer has been treated with a visbreaking ratio [ final MFR ] of greater than 5-50 2 (230 ℃ C.; 2.16 kg)/initial MFR 2 (230℃;2.16kg)]And (4) viscosity breaking. "Final MFR 2 (230 ℃ C.; 2.16 kg) "is the MFR of the polypropylene homopolymer after visbreaking 2 (230 ℃ C.; 2.16 kg), and "initial MFR 2 (230 ℃ C.; 2.16 kg) "is the MFR of the polypropylene homopolymer before visbreaking 2 (230 ℃ C.; 2.16 kg). More preferably, the polypropylene homopolymer has been used with a visbreaking ratio [ final MFR ] of from 8 to 25 2 (230(...) Even more preferably, the polypropylene homopolymer has been used with a visbreaking ratio [ final MFR ] of from 10 to 20 2 (230 ℃ C.; 2.16 kg)/initial MFR 2 (230 ℃ C.; 2.16 kg)]And (4) viscosity breaking. As mentioned above, it is an essential feature that the polypropylene homopolymer has been visbroken. (...)reducing agent are from 0.005 to 0.5wt.%, more preferably from 0.01 to 0.2wt.%, based on the total amount of polypropylene homopolymer typically employed; the visbreaking according to the invention is carried out in an extruder so that unde(...) After visbreaking, the polypropylene homopolymer according to the present invention is preferably in the form of spherical or granular particles. The instant polypropylene homopolymer is preferably used in the spunbond fiber process in the (...) According to a preferred embodiment, a polypropylene homopolymer as defined above is spunbonded by using a fiber spinning line at a maximum box air pressure of at least 3000Pa, preferably at least 4000Pa and more preferably at least 5000 Pa(...) First, spherical or granulated pellets of polypropylene homopolymer as defined above are fed into an extruder. In the extruder, spherical or granular pellets are melted and forced through the system by a heated melting screw. The polypropylene homopolymer is melted at a temperature of about 30 ℃ to 150 ℃ above its melting point to achieve extrusion at a sufficiently low melt viscosity. The fibers from the spinneret are quenched by a jet of cold air and drawn int(...) Thus, the ethylene copolymer (B) can be obtained in particular by high-pressure radical polymerization in a tubular or autoclave process at pressures of from 1200 to 3000bar and temperatures of from 150 to 300 ℃. Suitable processes and products are described, for example, in encyclopedia of Polymer science and technology, vol.2, pp.412-441 (Wiley Interscience, 2002). (...)copolymer (B), preferably comprising at least one polar monomer, is by reactive extrusion, e.g. mixing the polyethylene and the polar monomer in a reactor with or without initiator. Different polar comonomers may be used and the reaction ma(...) MFR 2 The load was 2.16kg, measured according to ISO 1133, at 190 ℃ for polyethylene and 230 ℃ for polypropylene. (...)narrow MWD Polystyrene (PS) standards ranging from 0.5kg/mol to 11500kg/mol and a well characterized set of broad polypropylene standards. All samples were prepared by dissolving 5.0mg to 10mg of polymer in 10mL (160 ℃) of stable TCB (same (...) Polymer A was HG475FB produced and distributed by Borelis polyolefin AG. The polymer is a narrow molecular weight distribution polypropylene homopolymer, MFR 2 Is 27g/10min and T m The temperature was 161 ℃. Polymer B: all polymers were of the grilis commercial grade. Polymer B-1 was produced and distributed by the company Borilis polyolefin IncWF420HMS. The polymer is MFR 2 22g/10min of modified polypropylene and used for extrusion coating. Polymer B-2 was WG350C produced and distributed by Borilis polyolefin Inc. The polymer was found to have a density of 1040kg/m 3 、MFR 2 Filled polypropylene grade for extrusion coating at 18g/10 min. Polymer B-3: OE2520 is a polyethylene-methyl acrylate copolymer. The copolymer had a methyl acrylate content of 20wt.% and an MFR 2 It is 8g/10min. All mentioned materials are produced and distributed by the company curies polyolefin shares. EAB (CN115702077) (...)the composite material, wherein the nonwoven fabric comprises a polymer (a) selected from the group consisting of polyethylene, polypropylene, polyethylene terephthalate and (...)
Полимерные компаунды, пленки, упаковка | Данный патент относится к новой полипропиленовой композиции, которая обладает низкой температурой начала плавления при упаковке (SIT), высокой температурой плавления, хорошей обработкой и оптическими свойствами, такими как низкая помутненность, и может быть использована для изготовления различных изделий, включая пленки для упаковки. Композиция включает смесь случайного пропиленового терполимера и этиленового пластомера, а также может содержать добавки в определенных пропорциях. Она производится путем полимеризации пропилена, этилена и α-олефина в присутствии безфталатного катализатора Зиглера-Нацы. Композиция может быть использована для создания невытянутой пленки для упаковки, обладающей низкой температурой начала плавления и низкой помутненностью. | IN413170 US20220186006 IN202117038950 EP3917978 CN113366037 WO2020/157170 | BOREALIS | 2019-02-01 2020-01-30 | (EP3917978) Polypropylene composition | (EP3917978) New polypropylene composition, which combines low sealing initiation temperature (SIT), high melting temperature, good processability and good optical properties, like low haze, its use of and articles made therefrom. | (US20220186006) 1: A polypropylene composition comprising: (A) a blend of; (a) 75.0 to 95.0 wt %, based on the blend, of a random propylene terpolymer comprising: (i) ethylene-derived comonomer units in an amount of from 1.0 to 2.5 wt % and (ii) comonomer units derived from a C4 to C10 α-olefin in an amount of from 5.0 to 15.0 wt %, whereby the terpolymer has an MFR2 (230° C., 2.16 kg, ISO1133) in a range of 0.5 to 20.0 g/10 min, and wherein the random propylene terpolymer is a binary blend comprising two propylene polymer fractions PPF1 and PPF2 in specific amounts: a′) less than or equal to 50.0 wt % of propylene polymer fraction PPF1 being a propylene terpolymer comprising propylene monomers, 0.1 to 1.2 wt % ethylene comonomer and 2.0 to 15.0 wt % of one comonomer selected from C4-C10 α-olefin, and b′) more than or equal to 50.0 wt % of propylene polymer fraction PPF2 being a propylene terpolymer comprising propylene monomers, 1.0 to 3.0 wt % of ethylene comonomer and 2.0 to 15.0 wt % of one comonomer selected from C4-C10 α-olefin, whereby the terpolymer fraction PPF1 has a lower ethylene content than terpolymer fraction PPF2; and (b) 5.0 to 25.0 wt %, based on the blend, of an ethylene based plastomer having a density according to ISO 1183 of from 0.850 g/cm3 to 0.915 g/cm3 and an MFR2 according to ISO 1133 (190° C.; 2.16 kg) in the range of 2.0 to 10.0 g/10 min, and optionally one or more additives in a total amount of from 0.0 up to 5.0 wt %, based on the composition, the amounts of blend (A) and additive(s) sum up to 100 wt % for the composition, wherein the polypropylene composition has i. a melting temperature (Tm) in the range of >133 to 160° C. as determined by DSC according to ISO 11357, ii. a sealing initiation temperature (SIT), measured on a 50 μm cast film, in the range of 90 to <102° C., whereby iii. Tm and SIT satisfying the equation: Delta=Tm−SIT, wherein Delta is in the range of 33 to 50° C. 2: The polypropylene composition according to claim 1, wherein the random propylene terpolymer is a binary blend consisting of the propylene polymer fractions PPF1 and PPF2. 3: The polypropylene composition according to claim 1, wherein the random propylene terpolymer (a) has a melting temperature Tm measured via DSC according to ISO 11357 in the range of equal or higher than 130° C. up to 160° C. 4: The polypropylene composition according to claim 1, wherein the random propylene terpolymer (a) has a xylene cold soluble (XCS) amount in the range of 3.0 to below 20.0 wt % (measured according to ISO 16152, 2005, at 25° C.). 5: The polypropylene composition according to claim 1, wherein the ethylene based plastomer has an MFR2 according to ISO 1133 (190° C.; 2.16 kg) in the range of 3.0 to 9.0 g/10 min. 6: The polypropylene composition according to claim 1, wherein the composition has a xylene cold soluble (XCS) amount in the range of 15.0 wt % to below 35.0 wt %, (measured according to ISO 16152, 2005, at 25° C.). 7: A process for the preparation of the polypropylene composition according to claim 1, the process comprising the steps of: (i) preparing component (a), by polymerizing propylene, ethylene and a C4 to C10 α-olefin in the presence of a phthalate free Ziegler-Natta catalyst, wherein said random propylene terpolymer is prepared by a sequential polymerization process comprising at least two reactors connected in series, said process comprising the steps: a) polymerizing in a first reactor (R-1) being a slurry reactor propylene, ethylene and one comonomer selected from C4-C10 α-olefin obtaining a propylene polymer fraction (PPF1), being a propylene terpolymer as defined in claim 1, b) transferring the propylene polymer fraction (PPF1) and unreacted comonomers of the reactor (R-1) into a second reactor (R-2) being a first gas-phase reactor-1 (GPR 1), c) polymerizing in the gas-phase reactor-1 (GPR-1) propylene, ethylene and one comonomer selected from C4-C10 α-olefin in the presence of the propylene polymer fraction (PPF1), obtaining a propylene polymer fraction (PPF2), being a propylene terpolymer as defined in claim 1, said propylene polymer fraction (PPF2) and the propylene polymer fraction (PPF1) forming the random propylene terpolymer (a) according to claim 1, d) recovering the random propylene terpolymer (a) according to claim 1, (ii) mixing said propylene terpolymer (a) with an ethylene based plastomer (b), optionally in the presence of one or more additives, to obtain a mixture of components (a) and (b), and (iii) extruding said mixture, to obtain the polypropylene composition comprising the blend (A) of component (a) and (b). 8: The process according to claim 7, wherein the first reactor (R-1) is a loop reactor. 9. (canceled) 10: An article comprising the polypropylene composition according to claim 1. 11: The article according to claim 10, wherein the article is an unoriented film comprising more than 90 wt % of the composition according to claim 1, wherein the film is a cast film or a blown film. 12: The article according to claim 11, wherein the film has a sealing initiation temperature in the range of from 90° C. to below 102° C. 13: The article according to claim 11, wherein the film has a haze according to ASTM D1003-00 determined on a 50 μm cast film of below 4.0%. 14: The article according to claim 11, wherein the film has a hot-tack force determined on a 50 μm cast film in the range of from 1.5 to 6.0 N. 15-16. (canceled) | (EP3917978A1) PENDING (US20220186006A1) LAPSED (WO2020157170A1) LAPSED (IN-413170B) GRANTED (CN113366037A) PENDING | (US20220186006) It is common for example to use an outer layer which can give rise to good sealing properties whilst a core layer might be used to provide mechanical strength to a film. Thus, it is in particular appreciated that the random propylene terpolymer has a xylene cold soluble (XCS) content in the range of 5.0 to below 30.0 wt %, more preferably in the range of 8.0 to below 25.0 wt % and most preferably in the range of 10.0 to below 20.0 wt %. For use of such films in the food packaging area it is furthermore desirable that the xylene cold soluble (XCS) fraction of the material is limited to below 35.0 wt % and that the material contains no phthalate containing substances. There are also real problems of compatibility between different polymers in a monolayer construction where all components are extruded together as a blend. Thus in case the process consists of one or two polymerization reactors, this definition does not exclude the option that the overall system comprises for instance a pre-polymerization step in a pre-polymerization reactor. | (US20220186006) 1 : A polypropylene composition comprising: (A) a blend of; (a) 75.0 to 95.0 wt %, based on the blend, of a random propylene terpolymer comprising: (i) ethylene-derived comonomer units in an amount of from 1.0 to 2.5 wt % and (ii) comonomer units derived from a C4 to C10 α-olefin in an amount of from 5.0 to 15.0 wt %, whereby the terpolymer has an MFR2 (230° C., 2.16 kg, ISO1133) in a range of 0.5 to 20.0 g/10 min, and wherein the random propylene terpolymer is a binary blend comprising two propylene polymer fractions PPF1 and PPF2 in specific amounts: a′) less than or equal to 50.0 wt % of propylene polymer fraction PPF1 being a propylene terpolymer comprising propylene monomers, 0.1 to 1.2 wt % ethylene comonomer and 2.0 to 15.0 wt % of one comonomer selected from C4-C10 α-olefin, and b′) more than or equal to 50.0 wt % of propylene polymer fraction PPF2 being a propylene terpolymer comprising propylene monomers, 1.0 to 3.0 wt % of ethylene comonomer and 2.0 to 15.0 wt % of one comonomer selected from C4-C10 α-olefin, whereby the terpolymer fraction PPF1 has a lower ethylene content than terpolymer fraction PPF2; and (b) 5.0 to 25.0 wt %, based on the blend, of an ethylene based plastomer having a density according to ISO 1183 of from 0.850 g/cm3 to 0.915 g/cm3 and an MFR2 according to ISO 1133 (190° C.; 2.16 kg) in the range of 2.0 to 10.0 g/10 min, and optionally one or more additives in a total amount of from 0.0 up to 5.0 wt %, based on the composition, the amounts of blend (A) and additive(s) sum up to 100 wt % for the composition, wherein the polypropylene composition has i. a melting temperature (Tm) in the range of >133 to 160° C. as determined by DSC according to ISO 11357, ii. a sealing initiation temperature (SIT), measured on a 50 μm cast film, in the range of 90 to <102° C., whereby iii. Tm and SIT satisfying the equation: Delta=Tm−SIT, wherein Delta is in the range of 33 to 50° C. | (US20220186006) In an embodiment the present invention is also related to a process for the preparation of the polypropylene composition as define above, the process comprising the steps of (i) preparing component (a), i.e. the random propylene terpolymer by polymerizing propylene, ethylene and a C4 to C10 α-olefin in the presence of a phthalate free Ziegler-Natta catalyst, (ii) mixing said random propylene terpolymer (a) with an ethylene based plastomer (b), optionally in the presence of one or more additives, to obtain a mixture of components (a) and (b), and (iii) extruding said mixture to obtain the polypropylene composition comprising the blend (A) of component (a) and (b). In an embodiment the present invention is related to an article, the article being an unoriented mono-layer film comprising the inventive polypropylene composition. Accordingly the present invention is also directed to an article, the article being an unoriented mono-layer film, like cast film or blown film, e.g. air cooled blown film, comprising at least 90 wt %, preferably comprising at least 95 wt %, yet more preferably comprising at least 99 wt %, of the instant polypropylene composition. The present invention is not only directed to the instant polypropylene composition but also the use of the polypropylene composition for preparing articles and the articles comprising the polypropylene composition. | AB (EP3917978) New polypropylene composition, which combines low sealing initiation temperature (SIT), high melting temperature, good processability and good optical properties, like low haze, its use of and articles made therefrom. APD 2021-08-27 CLMS (US20220186006) 1: A polypropylene composition comprising: (A) a blend of; (a) 75.0 to 95.0 wt %, based on the blend, of a random propylene terpolymer comprising: (i) ethylene-derived comonomer units in an amount of from 1.0 to 2.5 wt % and (ii) comonomer units derived from a C4 to C10 α-olefin in an amount of from 5.0 to 15.0 wt %, whereby the terpolymer has an MFR2 (230° C., 2.16 kg, ISO1133) in a range of 0.5 to 20.0 g/10 min, and wherein the random propylene terpolymer is a binary blend comprising two propylene polymer fractions PPF1 and PPF2 in specific amounts: a′) less than or equal to 50.0 wt % of propylene polymer fraction PPF1 being a propylene terpolymer comprising propylene monomers, 0.1 to 1.2 wt % ethylene comonomer and 2.0 to 15.0 wt % of one comonomer selected from C4-C10 α-olefin, and b′) more than or equal to 50.0 wt % of propylene polymer fraction PPF2 being a propylene terpolymer comprising propylene monomers, 1.0 to 3.0 wt % of ethylene comonomer and 2.0 to 15.0 wt % of one comonomer selected from C4-C10 α-olefin, whereby the terpolymer fraction PPF1 has a lower ethylene content than terpolymer fraction PPF2; and (b) 5.0 to 25.0 wt %, based on the blend, of an ethylene based plastomer having a density according to ISO 1183 of from 0.850 g/cm3 to 0.915 g/cm3 and an MFR2 according to ISO 1133 (190° C.; 2.16 kg) in the range of 2.0 to 10.0 g/10 min, and optionally one or more additives in a total amount of from 0.0 up to 5.0 wt %, based on the composition, the amounts of blend (A) and additive(s) sum up to 100 wt % for the composition, wherein the polypropylene composition has i. a melting temperature (Tm) in the range of >133 to 160° C. as determined by DSC according to ISO 11357, ii. a sealing initiation temperature (SIT), measured on a 50 μm cast film, in the range of 90 to <102° C., whereby iii. Tm and SIT satisfying the equation: Delta=Tm−SIT, wherein Delta is in the range of 33 to 50° C. 2: The polypropylene composition according to claim 1, wherein the random propylene terpolymer is a binary blend consisting of the propylene polymer fractions PPF1 and PPF2. 3: The polypropylene composition according to claim 1, wherein the random propylene terpolymer (a) has a melting temperature Tm measured via DSC according to ISO 11357 in the range of equal or higher than 130° C. up to 160° C. 4: The polypropylene composition according to claim 1, wherein the random propylene terpolymer (a) has a xylene cold soluble (XCS) amount in the range of 3.0 to below 20.0 wt % (measured according to ISO 16152, 2005, at 25° C.). 5: The polypropylene composition according to claim 1, wherein the ethylene based plastomer has an MFR2 according to ISO 1133 (190° C.; 2.16 kg) in the range of 3.0 to 9.0 g/10 min. 6: The polypropylene composition according to claim 1, wherein the composition has a xylene cold soluble (XCS) amount in the range of 15.0 wt % to below 35.0 wt %, (measured according to ISO 16152, 2005, at 25° C.). 7: A process for the preparation of the polypropylene composition according to claim 1, the process comprising the steps of: (i) preparing component (a), by polymerizing propylene, ethylene and a C4 to C10 α-olefin in the presence of a phthalate free Ziegler-Natta catalyst, wherein said random propylene terpolymer is prepared by a sequential polymerization process comprising at least two reactors connected in series, said process comprising the steps: a) polymerizing in a first reactor (R-1) being a slurry reactor propylene, ethylene and one comonomer selected from C4-C10 α-olefin obtaining a propylene polymer fraction (PPF1), being a propylene terpolymer as defined in claim 1, b) transferring the propylene polymer fraction (PPF1) and unreacted comonomers of the reactor (R-1) into a second reactor (R-2) being a first gas-phase reactor-1 (GPR 1), c) polymerizing in the gas-phase reactor-1 (GPR-1) propylene, ethylene and one comonomer selected from C4-C10 α-olefin in the presence of the propylene polymer fraction (PPF1), obtaining a propylene polymer fraction (PPF2), being a propylene terpolymer as defined in claim 1, said propylene polymer fraction (PPF2) and the propylene polymer fraction (PPF1) forming the random propylene terpolymer (a) according to claim 1, d) recovering the random propylene terpolymer (a) according to claim 1, (ii) mixing said propylene terpolymer (a) with an ethylene based plastomer (b), optionally in the presence of one or more additives, to obtain a mixture of components (a) and (b), and (iii) extruding said mixture, to obtain the polypropylene composition comprising the blend (A) of component (a) and (b). 8: The process according to claim 7, wherein the first reactor (R-1) is a loop reactor. 9. (canceled) 10: An article comprising the polypropylene composition according to claim 1. 11: The article according to claim 10, wherein the article is an unoriented film comprising more than 90 wt % of the composition according to claim 1, wherein the film is a cast film or a blown film. 12: The article according to claim 11, wherein the film has a sealing initiation temperature in the range of from 90° C. to below 102° C. 13: The article according to claim 11, wherein the film has a haze according to ASTM D1003-00 determined on a 50 μm cast film of below 4.0%. 14: The article according to claim 11, wherein the film has a hot-tack force determined on a 50 μm cast film in the range of from 1.5 to 6.0 N. 15-16. (canceled) DESC (US20220186006) The polypropylene composition of the present inventions comprises a blend of The propylene terpolymer used in the polypropylene composition of the invention is a random terpolymer and comprises at least ethylene as first comonomer and a C4 to C10 α-olefin as the second comonomer. The random propylene terpolymer used in the polypropylene composition according to this invention is featured by a moderate to low comonomer content, especially ethylene comonomer content. Accordingly, the random propylene terpolymer used in the polypropylene composition according to this invention has an ethylene content in the range of from 1.0 to 2.5 wt %, preferably in the range of from 1.2 to 2.2 wt %. If the random propylene terpolymer is unimodal, it is preferably produced in a single polymerization step in one polymerization reactor (R1). Alternatively, a unimodal propylene terpolymer can be produced in a sequential polymerization process using the same polymerization conditions in all reactors. If the random propylene terpolymer is multimodal, it is preferably produced in a sequential polymerization process using different polymerization conditions (amount of comonomer, hydrogen amount, etc.) in the reactors. The propylene polymer fraction PPF1 is present in the polypropylene composition according to the invention in an amount of less than or equal to 50 wt %, preferably in an amount in the range of 25 to 50 wt %, more preferably in an amount in(...) The propylene polymer fraction PPF2 is present in the polypropylene composition according to the invention in an amount of more than or equal to 50 wt %, preferably in an amount in the range of 50 to 75 wt %, more preferably in an amount in(...) The random propylene terpolymer can be produced by polymerization in the presence of any conventional coordination catalyst system including Ziegler-Natta, chromium and single site (like metallocene catalyst), preferably the propylene terpo(...) The random propylene terpolymer can be produced in a single polymerization step comprising a single polymerization reactor (R1) or in a sequential polymerization process comprising at least two polymerization reactors (R1) and (R2), whereby in the first polymerization reactor (R1) a first propylene polymer fraction (R-PP1) is produced, which is subsequently transferred into the second polymerization reactor (R2). In the second polymerization reactor (R2) a second propylene polymer fraction (R-PP2) is then produced in the presence of the first propylene p(...) If the propylene terpolymer is produced in at least two polymerization reactors (R1) and (R2), it is possible that Polymerization processes which are suitable for producing the propylene terpolymer generally comprises one or two polymerization stages and each stage can be carried out in solution, slurry, fluidized bed, bulk or gas phase. The term “polymerization reactor” shall indicate that the main polymerization takes place. Thus in case the process consists of one or two polymerization reactors, this definition does not exclude the option that the overall system comprises for instance a pre-polymerization step in a pre-polymerization reactor. The term “consist of” is only a closing formulation in view of the main polymerization reactors. The term “sequential polymerization process” indicates that the propylene terpolymer is produced in at least two reactors connected in series. Accordingly, such a polymerization system comprises at least a first polymerization reactor (R1) and a second polymerization reactor (R2), and optionally a third polymerization reactor (R3). The first, respectively the single, polymerization reactor (R1) is preferably a slurry reactor and can be any continuous or simple stirred batch tank reactor or loop reactor operating in bulk or slurry. Bulk means a polymerization in a reaction medium that comprises of at least 60% (w/w) monomer. In case a “sequential polymerization process” is applied the second polymerization reactor (R2) and the optional third polymerization reactor (R3) are gas phase reactors (GPRs), i.e. a first gas phase reactor (GPR1) and a second gas phase r(...) The Ziegler-Natta catalyst is fed into the first, respectively the single, polymerization reactor (R1) and is optionally transferred with the polymer (slurry) obtained in the first polymerization reactor (R1) into the subsequent reactors, if the propylene terpolymer is produced in a sequential polymerization process. If the process covers also a pre-polymerization step, it is preferred that all of the Ziegler-Natta catalyst is fed in the pre-polymerization reactor. Subsequently the pre-polymerization product containing the Ziegler-Natta catalyst is transferred into the first, respectively the single, polymerization reactor (R1). This Ziegler-Natta catalyst can be any stereo-specific Ziegler-Natta catalyst for propylene polymerization, which preferably is capable of catalysing the polymerization and copolymerization of propylene and comonomers at a pressure of 500 t(...) (...)a high-yield Ziegler-Natta type catalyst including an internal donor component, which can be used at high polymerization temperatures of 80° C. or more. The Ziegler-Natta catalyst is optionally modified by the so called BNT-technology during a pre-polymerization step in order to introduce a polymeric nucleating agent. The weight ratio of vinyl compound to polymerization catalyst in the modification step of the polymerization catalyst preferably is 0.3 or more up to 40.0, such as 0.4 to 20.0 or more preferably 0.5 to 15.0, like 0.5 to 2.0. The polymerization of the vinyl compound, e.g. VCH, can be done in any inert fluid that does not dissolve the polymer formed (e.g. polyVCH). It is important to make sure that the viscosity of the final catalyst/polymerized vinyl compound/in(...) The adjustment of the viscosity of the mixture can be done either before or after the polymerization of the vinyl compound. It is, e.g., possible to carry out the polymerization in a low viscosity oil and after the polymerization of the vinyl compound the viscosity can be adjusted by addition of a highly viscous substa(...) The polypropylenes produced with a catalyst modified with polymerized vinyl compounds contain essentially no free (unreacted) vinyl compounds. This means that the vinyl compounds shall be completely reacted in the catalyst modification step(...) Further, the reaction time of the catalyst modification by polymerization of a vinyl compound should be sufficient to allow for complete reaction of the vinyl monomer, i.e. the polymerization is continued until the amount of unreacted vinyl compounds in the reaction mixture (including the polymerization medium and the reactants) is less than 0.5 wt %, in particular less than 2000 ppm by weight (sh(...) (...)polymerized catalyst contains a maximum of about 0.1 wt % vinyl compound, the final vinyl compound content in the polypropylene will be below the limit of determination using the GC-MS method (<0.01 ppm by weight). Generally, when operating on an industrial scale, a polymerization time of at least 30 minutes is required, preferably the polymerization time is at least 1 hour and in particular at least 5 hours. Polymerization times even in the range of 6 to 50 hours can be used. The modification can be done at temperatures of 10° C. to 60° C., preferably 1(...) (...)previously in the present application with respect to the vinyl compound also apply with respect to the polymerization catalyst of the present invention and the preferred polypropylene composition in accordance with the present invention. As further component in the instant polymerization process an external donor is preferably present. Suitable external donors include certain silanes, ethers, esters, amines, ketones, heterocyclic compounds and blends of these. It is especia(...) Alternately these ethylene based plastomers can be prepared by known processes, in a one stage or two stage polymerization process, comprising solution polymerization, slurry polymerization, gas phase polymerization or combinations therefrom, in the presence of suitable catalysts, like vanadium oxide catalysts or singl(...) Preferably, these ethylene based plastomers are prepared by a one stage or two stage solution polymerization process, especially by high temperature solution polymerization process at temperatures higher than 100° C. The polymerization is carried out at a temperature above the melting point of the polymer, as a result of which a polymer solution is obtained. This solution is flashed in order to separate the polymer from the unreacted monomer and the sol(...) Preferably the solution polymerization process is a high temperature solution polymerization process, using a polymerization temperature of higher than 100° C. Preferably the polymerization temperature is at least 110° C., more preferably at least 150° C. The polymerization temperature can be up to 250° C. The pressure in such a solution polymerization process is preferably in a range of 10 to 100 bar, preferably 15 to 100 bar and more preferably 20 to 100 bar. The blend used in the polypropylene composition of the present invention comprises, 75.0 to 95.0 wt % of component (a), i.e. the random propylene terpolymer as defined above and thus 5.0 to 25.0 wt % of component (b), i.e. the ethylene base(...) Polypropylene Composition The polypropylene composition of the present invention comprises the above defined blend (A) of component (a) and component (b) and may optionally contain one or more additives in a total amount of from 0.0 up to 5.0 wt %, based on the comp(...) The polypropylene composition has an MFR2 (2.16 kg, 230° C.) in the range of 1.0 to 15.0 g/10 min, preferably in the range of 2.0 to 12.0 g/10 min, more preferably in the range of 3.0 to 10.0 g/10 min like in the range of 5.5 to 9.0 g/10 mi(...) Generally, the polypropylene composition according to the invention has a sealing initiation temperature (SIT) in the range of 90 to <102° C., preferably in the range of 92 to 100° C. The sealing initiation temperature (SIT) is measured on (...) Generally, the polypropylene composition according to the invention has a melting temperature (Tm) in the range of >133 to 160° C., preferably in the range of 134 to 155° C., more preferably in the range of 134 to 150° C. The melting temper(...) Generally, the polypropylene composition according to the present invention satisfies the equation (1) below: Tm is the melting temperature, in ° C., of the polypropylene composition according to the invention, Alternatively, the polypropylene composition has a xylene cold soluble (XCS) content measured according to ISO 6427 of below 35.0 wt %, more preferably of below 32.0 wt %, even more preferably of below 30.0 wt %. Generally, the polypropylene composition according to the invention has a xylene soluble fraction (XCS) in (...) In an embodiment the present invention is also related to a process for the preparation of the polypropylene composition as define above, the process comprising the steps of (...)iii) extruding said mixture to obtain the polypropylene composition comprising the blend (A) of component (a) and (b). The present invention is not only directed to the instant polypropylene composition but also the use of the polypropylene composition for preparing articles and the articles comprising the polypropylene composition. (...)invention is related to an article, the article being an unoriented mono-layer film comprising the inventive polypropylene composition. Accordingly the present invention is also directed to an article, the article being an unoriented mono-l(...)90 wt %, preferably comprising at least 95 wt %, yet more preferably comprising at least 99 wt %, of the instant polypropylene composition. (...)is related to an article, the article being an biaxially oriented mono-layer film comprising the inventive polypropylene composition. (...)90 wt %, preferably comprising at least 95 wt %, yet more preferably comprising at least 99 wt %, of the instant polypropylene composition. (...)of being manufactured into water or air quench blown films, preferably air quenched blown films, on typical polyethylene blown film production equipment. In the blown film process the polypropylene composition melt is extruded through an annular die and blown into a tubular film by forming a bubble which is collapsed between nip rollers after solidification. In case a film is produced by cast film technology the molten polypropylene composition is extruded through a slot extrusion die onto a chill roll to cool the polypropylene composition to a solid film. Typically the polypropylene composition is firstly compressed and liquefied in an extruder, it being possible for any additives to be already added to the polypropylene composition or introduced at this stage via a masterbatch. It has been found that such polypropylene composition according to the present invention provides the film material made thereof with a combination of low sealing initiation temperature (SIT), high melting point, high hot-tack and beneficia(...) (...)present invention is related to the use of the monolayer films according to the invention as sealing layer in a polypropylene multi-layer film, which can be manufactured either by co-extrusion or lamination. Unoriented mono-layer films comprising the polypropylene composition of the present invention have a hot-tack force in the range of from 1.5 to 6.0 N (measured on a 50 μm cast film). The hot-tack force of the polypropylene composition containing films is measured according to ASTM F1921-12—Method B. Furthermore, such an unoriented film comprising the inventive polypropylene composition shall preferably have a haze determined on 50 μm cast film of below 4.0%, preferably of below 3.0%. (...)acc. to ISO 527-3 on cast films with a thickness of 50 μm) of such unoriented film comprising the inventive polypropylene composition shall preferably be at least 200 MPa, more preferably at least 250 MPA. Such cast films are made from polypropylene, preferably made from the inventive polypropylene composition. A multi-layer film construction comprising at least one layer comprising the inventive polypropylene composition is preferably produced by a lamination process or by multi-layer co-extrusion followed by film casting or film blowing. (...)outermost layers of said multi-layer film construction serving as sealing layer(s) shall comprise the inventive polypropylene composition as defined above. The inventive multilayer film construction shall preferably have a thickness in the (...) The sealing layer(s) comprising the inventive polypropylene composition shall preferably have a thickness in the range of 3 to 50 μm, more preferably in the range of 5 to 30 μm, like in the range of 8 to 25 μm. The MFR2 of polypropylene is determined at a temperature of 230° C. and under a load of 2.16 kg. In(MFR2 of the polypropylene composition)=x (In(MFR2 of the propylene terpolymer (PPF1)))+(1-x)(In(MFR2 of the propylene terpolymer (PPF2))) wherein MFR2 of the polypropylene composition means the MFR2 of the PP composition according to the present invention and wherein Comonomer content of the polypropylene composition=x(Comonomer content of the propylene terpolymer(PPF1))+(1−x)(Comonomer content of the propylene terpolymer(PPF2)). The method determines the sealing temperature range (sealing range) of polypropylene films, in particular blown films or cast films according to ASTM F1921—12 modified as described below. The catalyst used in the polymerization processes for the propylene terpolymer of the inventive examples (IE1-IE3) as well as for comparative Example (CE1) was prepared as follows: Polymerization was done in Borstar plant with a pre-polymerization step, one loop reactor and 1 gas-phase reactor. The conditions can be seen in Table 1. (...)copolymer, MFR(190/2.16) of 3 g/10 min, density 0.883 g/cm3, melting point: 74° C., produced in a solution polymerization process using a metallocene catalyst. (...)copolymer, MFR(190/2.16) of 3 g/10 min, density 0.902 g/cm3, melting point: 96° C., produced in a solution polymerization process using a metallocene catalyst. (...)copolymer, MFR(190/2.16) of 6.6 g/10 min, density 0.870 g/cm3, melting point: 48° C., produced in a solution polymerization process using a metallocene catalyst. Queo™ grades are commercially available from Borealis. Polypropylene Composition From Table 3 it can be derived that the polypropylene compositions according to the invention present higher melting temperature (Tm) values and higher Delta (Tm−SIT) values than the comparative examples. DESC (US20220186006) The present invention is related to a new polypropylene composition, which combines low sealing initiation temperature (SIT), high melting temperature, good processability and good optical properties, like low haze. The present invention is furthermore related to the use of the polypropylene composition and articles made therefrom. (...)c) additionally high melting point, which is important, for example in biaxially oriented PP (BOPP) films, to avoid stickiness and blocking and accomplish high BOPP line speeds. Accordingly, the present invention relates in a first aspect to a polypropylene composition comprising a blend of (...)on the composition, the amounts of blend (A) and additive(s) sum up to 100 wt % for the composition, wherein the polypropylene composition has - i. a melting temperature (Tm) in the range of >133 to 160° C. as determined by DSC acc(...) (...)present invention is related to the use of the monolayer films according to the invention as sealing layer in a polypropylene multi-layer film, which can be manufactured either by co-extrusion or lamination. DESC (WO2020157170) Polypropylene composition The present invention is related to a new polypropylene composition, which combines low sealing initiation temperature (SIT), high melting temperature, good processability and good optical properties, like low haze. The present invention is furthermore related to the use of the polypropylene composition and articles made therefrom. c) additionally high melting point, which is important, for example in biaxially oriented PP (BOPP) films, to avoid stickiness and blocking and accomplish high BOPP line speeds. Accordingly, the present invention relates in a first aspect to a polypropylene composition comprising a blend of (...)on the composition, the amounts of blend (A) and additive(s) sum up to 100 wt% for the composition, wherein the polypropylene composition has (...)present invention is related to the use of the monolayer films according to the invention as sealing layer in a polypropylene multi-layer film, which can be manufactured either by co-extrusion or lamination. The polypropylene composition of the present inventions comprises a blend of The propylene terpolymer used in the polypropylene composition of the invention is a random terpolymer and comprises at least ethylene as first comonomer and a C4 to C10 a-olefin as the second comonomer. The random propylene terpolymer used in the polypropylene composition according to this invention is featured by a moderate to low comonomer content, especially ethylene comonomer content. The comonomer content is measured with 13C{1 H} NMR.Accordingly, the random propylene terpolymer used in the polypropylene composition according to this invention has an ethylene content in the range of from 1.0 to 2.5 wt%, preferably in th(...) If the random propylene terpolymer is unimodal, it is preferably produced in a single polymerization step in one polymerization reactor (R1). Alternatively, a unimodal propylene terpolymer can be produced in a sequential polymerization process using the same polymerization conditions in all reactors.If the random propylene terpolymer is multimodal, it is preferably produced in a sequential polymerization process using different polymerization conditions (amount of comonomer, hydrogen amount, etc.) in the reactors. The propylene polymer fraction PPF1 is present in the polypropylene composition according to the invention in an amount of less than or equal to 50 wt%, preferably in an amount in the range of 25 to 50 wt%, more preferably in an amount in t(...) The propylene polymer fraction PPF2 is present in the polypropylene composition according to the invention in an amount of more than or equal to 50 wt%, preferably in an amount in the range of 50 to 75 wt%, more preferably in an amount in t(...) The random propylene terpolymer can be produced by polymerization in the presence of any conventional coordination catalyst system including Ziegler-Natta, chromium and single site (like metallocene catalyst), preferably the propylene terpo(...) The random propylene terpolymer can be produced in a single polymerization step comprising a single polymerization reactor (R1) or in a sequential polymerization process comprising at least two polymerization reactors (R1) and (R2), whereby in the first polymerization reactor (R1) a first propylene polymer fraction (R-PP1) is produced, which is subsequently transferred into the second polymerization reactor (R2). In the second polymerization reactor (R2) a second propylene polymer fraction (R-PP2) is then produced in the presence of the first propylene p(...) If the propylene terpolymer is produced in at least two polymerization reactors (R1) and (R2), it is possible that Polymerization processes which are suitable for producing the propylene terpolymer generally comprises one or two polymerization stages and each stage can be carried out in solution, slurry, fluidized bed, bulk or gas phase. The term“polymerization reactor” shall indicate that the main polymerization takes place. Thus in case the process consists of one or two polymerization reactors, this definition does not exclude the option that the overall system comprises for instance a pre-polymerization step in a pre-polymerization reactor. The term“consist of” is only a closing formulation in view of the main polymerization reactors. The term “sequential polymerization process” indicates that the propylene terpolymer is produced in at least two reactors connected in series. Accordingly, such a polymerization system comprises at least a first polymerization reactor (R1) and a second polymerization reactor (R2), and optionally a third polymerization reactor (R3). The first, respectively the single, polymerization reactor (R1) is preferably a slurry reactor and can be any continuous or simple stirred batch tank reactor or loop reactor operating in bulk or slurry. Bulk means a polymerization in a reaction medium that comprises of at least 60 % (w/w) monomer. In case a“sequential polymerization process” is applied the second polymerization reactor (R2) and the optional third polymerization reactor (R3) are gas phase reactors (GPRs), i.e. a first gas phase reactor (GPR1) and a second gas phase re(...) The Ziegler-Natta catalyst is fed into the first, respectively the single, polymerization reactor (R1) and is optionally transferred with the polymer (slurry) obtained in the first polymerization reactor (R1) into the subsequent reactors, if the propylene terpolymer is produced in a sequential polymerization process. If the process covers also a pre-polymerization step, it is preferred that all of the Ziegler-Natta catalyst is fed in the pre-polymerization reactor. Subsequently the pre-polymerization product containing the Ziegler-Natta catalyst is transferred into the first, respectively the single, polymerization reactor (R1). This Ziegler-Natta catalyst can be any stereo-specific Ziegler-Natta catalyst for propylene polymerization, which preferably is capable of catalysing the polymerization and copolymerization of propylene and comonomers at a pressure of 500 t(...) (...)a high-yield Ziegler-Natta type catalyst including an internal donor component, which can be used at high p(...)
Полимерные компаунды | Патент описывает процесс производства полипропиленовой продукции с улучшенным удержанием поверхностного натяжения путем использования металлокаталитического пропилен-этиленового рандомного кополимера (RACO) и повышения поверхностного натяжения с помощью коронной или пламенной обработки. RACO может быть унимодальным или мультимодальным и может состоять из полимерных фракций (RACO-1) и (RACO-2), которые имеют разные содержания этилена и скорости течения расплава. Полученный продукт обладает высоким уровнем поверхностного натяжения, что делает его полезным для производства упаковочной пленки и других изделий, где важно сохранить поверхностное натяжение на протяжении длительного времени. | EP3967716 WO2022/053475 EP3967716 | BOREALIS | 2020-09-11 | (EP3967716) Polypropylene-based article having an increased surface tension retention | (EP3967716) Process for the production of a polypropylene based article having improved surface tension retention, and polypropylene based article having improved surface tension. | (EP3967716) 1. Process for the production of a polypropylene based article having improved surface tension retention, said process comprises the steps of A) providing a metallocene-catalysed propylene-ethylene random copolymer (RACO) having (a) an ethylene content in the range of from 1.0 to 10.0 wt.-% based on the total weight of the propylene-ethylene random copolymer; (b) a melt flow rate MFR2 (230°C/2.16kg) measured according to ISO 1133 in the range of from 1.0 to 20.0 g/10min; (c) a melting temperature Tm as determined by DSC according to ISO 11357 of from 115 to 150°C; (d) a xylene cold soluble (XCS; ISO 16152, 2005; 25°C) fraction of from 0.1 wt.-% to 5.0 wt.-% and (e) a content of 2,1 regio-defects in the range from 0.05 to 1.5, mol % as determined by 13C-NMR spectroscopy B) forming an article out of the metallocene-catalysed propylene-ethylene random copolymer (RACO) with a thickness in the range of from 1.0 to 1000 µm and C) subjecting one or more surface(s) of said article to a treatment that increases the surface tension, to yield a polypropylene based article having improved surface tension retention, wherein the metallocene-catalysed propylene-ethylene random copolymer (RACO) is the sole polymer used for forming the article. 2. The process according to claim 1, wherein the metallocene-catalysed propylene-ethylene random copolymer (RACO) furthermore has a crystallization temperature Tc as determined by DSC according to ISO 11357 in the range of 85°C to 120°C, preferably in the range of 90°C to 115°C and/or a flexural modulus (determined according to ISO 178 on injection moulded specimens) of 600 to below 1500 MPa, preferably in the range of 700 to 1400 MPa. 3. The process according to claim 1 or 2, wherein the metallocene-catalysed propylene-ethylene random copolymer (RACO) can be unimodal or multimodal in view of the comonomer content and/or MFR2 and can comprise, preferably consist of polymer fractions (RACO-1) and (RACO-2). 4. The process according to claim 3, wherein the metallocene-catalysed propylene-ethylene random copolymer (RACO) comprises 30.0 to 70.0 wt.-% of polymer fraction (RACO-1) having (i) an ethylene content in the range of from 1.5 to 5.5 wt.-% and (ii) a melt flow rate MFR2 (230°C/2.16kg) measured according to ISO 1133 in the range of from 2.0 to 15.0 g/10min and70.0 to 30.0 wt.-% of polymer fraction (RACO-2) having (i) an ethylene content in the range of from 2.2 to 8.0 wt.-% and (ii) a melt flow rate MFR2 (230°C/2.16kg) measured according to ISO 1133 in the range of from 4.0 to 12.0 g/10min. 5. The process according to any of the preceding claims 1 to 4, wherein the metallocene-catalysed propylene-ethylene random copolymer (RACO) is produced by a process comprising the following steps: a) polymerizing in a first reactor (R1) propylene and ethylene, obtaining polymer fraction (RACO-1) of the propylene-ethylene random copolymer (RACO), b) transferring said polymer fraction (RACO-1) and unreacted comonomers of the first reactor in a second reactor (R2), c) feeding to said second reactor (R2) propylene and ethylene, d) polymerizing in said second reactor (R2) and in the presence of said polymer fraction (RACO-1) propylene and ethylene obtaining polymer fraction (RACO-2) said polymer fraction (RACO-1) and said polymer fraction (RACO-2) forming the propylene-ethylene random copolymer (RACO) as defined above,whereby the polymerization takes place in the presence of a metallocene catalyst comprising (a) a complex of formula (I):wherein M is zirconium or hafnium; each X is a sigma ligand; L is a divalent bridge selected from -R'2C-, -R'2C-CR'2-, -R'2Si-, -R'2Si-SiR'2-, -R'2Ge-, wherein each R' is independently a hydrogen atom, C1-C20-hydrocarbyl, tri(C1-C20-alkyl)silyl, C6-C20-aryl, C7-C20-arylalkyl or C7-C20-alkylaryl; R2 and R2' are each independently a C1-C20 hydrocarbyl radical optionally containing one or more heteroatoms from groups 14-16; R5' is a C1-20 hydrocarbyl group containing one or more heteroatoms from groups 14-16 optionally substituted by one or more halo atoms; R6 and R6' are each independently hydrogen or a C1-20 hydrocarbyl group optionally containing one or more heteroatoms from groups 14-16; wherein R6' is preferably a tertiary alkyl group R7 is hydrogen or C1-20 hydrocarbyl group optionally containing one or more heteroatoms from groups 14-16; R7' is hydrogen; Ar and Ar' are each independently an aryl or heteroaryl group having up to 20 carbon atoms optionally substituted by one or more groups R1; each R1 is a C1-20 hydrocarbyl group or two R1 groups on adjacent carbon atoms taken together can form a fused 5 or 6 membered non aromatic ring with the Ar or Ar' group, said ring being itself optionally substituted with one or more groups R4; each R4 is a C1-20 hydrocarbyl group; and (ii) a cocatalyst comprising at least one or two compounds of a group 13 metal, e.g. Al and/or boron compound. 6. The process according to any of the preceding claims 1 to 5, wherein the article formed in step (b) is a cast film or a blown film, whereby the film can be a non-oriented film, a machine direction oriented (MDO) film or a biaxially oriented film, preferably a non-oriented cast or blown film, more preferably a non-oriented cast film. 7. The process according to claim 6, wherein the film preferably has a film thickness of at least 5 to 500 µm, like 10 - 200 µm, more preferably of 15 to 150 µm, like 20 - 120 µm. 8. The process according to any of the preceding claims 1 to 7, wherein the surface tension increasing treatment of step C) is a Corona-treatment or a flame-treatment, preferably a Corona-treatment. 9. Article obtained by the process according to claim 1 to 8, whereby the surface(s) subjected to a surface energy increasing treatment step C) has/have a dyne level of at least 45 dyne/cm, preferably 48 to 60 dyne/cm measured according to ASTM D2578-09 directly after the treatment step C). 10. Article according to claim 9, wherein the surface(s) subjected to a surface energy increasing treatment step C) is/are capable to maintain a dyne level of at least 38 dyne/cm, preferably at least 40 dyne/cm measured according to ASTM D2578-09 for a period of 7 days after the treatment step C). 11. Article according to claim 9 or 10, wherein the article has a dyne retention ratio (DDRx) after surface treatment of at least 76% or more, wherein the Dyne retention ratio DRRx indicates the dyne retention after 7 days, wherein x represents the days of storage, in relation to the originally dyne retention value determined 6 hours after surface energy increasing treatment step C) multiplied by 100. 12. Article according to any of the preceding claims 9 to 11, wherein the articles have a haze value measured on a 50 µm cast film determined according to ASTM D1003-00 in a range of from 0.05 to 1.0 %, preferably from 0.10 to 0.8, more preferably from 0.15 to 0.5 % 13. Article according to any of the preceding claims 9 to 12, wherein the articles have a tensile modulus in machine and transverse direction, determined according to ISO 527-3 at 23°C on cast films of 50 µm thickness in the range of from 300 to 1000 MPa, preferably from 400 to 800 MPa and more preferably from 450 to 700 MPa, like 500 to 650 MPa. | (EP3967716A8) PENDING (WO202253475A1) PENDING | (EP3967716) Although a lot of development work has been done in that field, there is still a need for further improvement and thus for designing materials which lead to an improved surface tension directly after surface treatment, which furthermore remains on an elevated level as long as possible. Ideally, the surface energy of the polymer is higher than the surface tension of e.g. the ink used for printing or the glue used for lamination to get a good bonding between the ink, coating or glue with the respective surface. In some cases, it is necessary to provide a ventilation system in the production area. Increasing the surface energy of polypropylene is especially difficult as the energy required to increase the surface energy is much higher than for other polymers. The general drawback of these proposals is that apart from polypropylene an additional polymeric component in the form of the metallocene-catalysed polyethylene or the second propylene copolymer is required. While the mechanical, chemical and processing properties make polypropylene the material of choice in a wide range of applications, its chemical inertness and low surface energy pose problems in applications requiring printing, coating, bonding or adhesion to other more polar substrates. | (EP3967716) 1. Process for the production of a polypropylene based article having improved surface tension retention, said process comprises the steps of A) providing a metallocene-catalysed propylene-ethylene random copolymer (RACO) having (a) an ethylene content in the range of from 1.0 to 10.0 wt.-% based on the total weight of the propylene-ethylene random copolymer; (b) a melt flow rate MFR2 (230°C/2.16kg) measured according to ISO 1133 in the range of from 1.0 to 20.0 g/10min; (c) a melting temperature Tm as determined by DSC according to ISO 11357 of from 115 to 150°C; (d) a xylene cold soluble (XCS; ISO 16152, 2005; 25°C) fraction of from 0.1 wt.-% to 5.0 wt.-% and (e) a content of 2,1 regio-defects in the range from 0.05 to 1.5, mol % as determined by 13C-NMR spectroscopy B) forming an article out of the metallocene-catalysed propylene-ethylene random copolymer (RACO) with a thickness in the range of from 1.0 to 1000 µm and C) subjecting one or more surface(s) of said article to a treatment that increases the surface tension, to yield a polypropylene based article having improved surface tension retention, wherein the metallocene-catalysed propylene-ethylene random copolymer (RACO) is the sole polymer used for forming the article. | (EP3967716) Process for the production of a polypropylene based article having improved surface tension retention, and polypropylene based article having improved surface tension. | AB (EP3967716) Process for the production of a polypropylene based article having improved surface tension retention, and polypropylene based article having improved surface tension. APD 2021-09-08 CLMS (EP3967716) 1. Process for the production of a polypropylene based article having improved surface tension retention, said process comprises the steps of A) providing a metallocene-catalysed propylene-ethylene random copolymer (RACO) having (a) an ethylene content in the range of from 1.0 to 10.0 wt.-% based on the total weight of the propylene-ethylene random copolymer; (b) a melt flow rate MFR2 (230°C/2.16kg) measured according to ISO 1133 in the range of from 1.0 to 20.0 g/10min; (c) a melting temperature Tm as determined by DSC according to ISO 11357 of from 115 to 150°C; (d) a xylene cold soluble (XCS; ISO 16152, 2005; 25°C) fraction of from 0.1 wt.-% to 5.0 wt.-% and (e) a content of 2,1 regio-defects in the range from 0.05 to 1.5, mol % as determined by 13C-NMR spectroscopy B) forming an article out of the metallocene-catalysed propylene-ethylene random copolymer (RACO) with a thickness in the range of from 1.0 to 1000 µm and C) subjecting one or more surface(s) of said article to a treatment that increases the surface tension, to yield a polypropylene based article having improved surface tension retention, wherein the metallocene-catalysed propylene-ethylene random copolymer (RACO) is the sole polymer used for forming the article. 2. The process according to claim 1, wherein the metallocene-catalysed propylene-ethylene random copolymer (RACO) furthermore has a crystallization temperature Tc as determined by DSC according to ISO 11357 in the range of 85°C to 120°C, preferably in the range of 90°C to 115°C and/or a flexural modulus (determined according to ISO 178 on injection moulded specimens) of 600 to below 1500 MPa, preferably in the range of 700 to 1400 MPa. 3. The process according to claim 1 or 2, wherein the metallocene-catalysed propylene-ethylene random copolymer (RACO) can be unimodal or multimodal in view of the comonomer content and/or MFR2 and can comprise, preferably consist of polymer fractions (RACO-1) and (RACO-2). 4. The process according to claim 3, wherein the metallocene-catalysed propylene-ethylene random copolymer (RACO) comprises 30.0 to 70.0 wt.-% of polymer fraction (RACO-1) having (i) an ethylene content in the range of from 1.5 to 5.5 wt.-% and (ii) a melt flow rate MFR2 (230°C/2.16kg) measured according to ISO 1133 in the range of from 2.0 to 15.0 g/10min and70.0 to 30.0 wt.-% of polymer fraction (RACO-2) having (i) an ethylene content in the range of from 2.2 to 8.0 wt.-% and (ii) a melt flow rate MFR2 (230°C/2.16kg) measured according to ISO 1133 in the range of from 4.0 to 12.0 g/10min. 5. The process according to any of the preceding claims 1 to 4, wherein the metallocene-catalysed propylene-ethylene random copolymer (RACO) is produced by a process comprising the following steps: a) polymerizing in a first reactor (R1) propylene and ethylene, obtaining polymer fraction (RACO-1) of the propylene-ethylene random copolymer (RACO), b) transferring said polymer fraction (RACO-1) and unreacted comonomers of the first reactor in a second reactor (R2), c) feeding to said second reactor (R2) propylene and ethylene, d) polymerizing in said second reactor (R2) and in the presence of said polymer fraction (RACO-1) propylene and ethylene obtaining polymer fraction (RACO-2) said polymer fraction (RACO-1) and said polymer fraction (RACO-2) forming the propylene-ethylene random copolymer (RACO) as defined above,whereby the polymerization takes place in the presence of a metallocene catalyst comprising (a) a complex of formula (I):wherein M is zirconium or hafnium; each X is a sigma ligand; L is a divalent bridge selected from -R'2C-, -R'2C-CR'2-, -R'2Si-, -R'2Si-SiR'2-, -R'2Ge-, wherein each R' is independently a hydrogen atom, C1-C20-hydrocarbyl, tri(C1-C20-alkyl)silyl, C6-C20-aryl, C7-C20-arylalkyl or C7-C20-alkylaryl; R2 and R2' are each independently a C1-C20 hydrocarbyl radical optionally containing one or more heteroatoms from groups 14-16; R5' is a C1-20 hydrocarbyl group containing one or more heteroatoms from groups 14-16 optionally substituted by one or more halo atoms; R6 and R6' are each independently hydrogen or a C1-20 hydrocarbyl group optionally containing one or more heteroatoms from groups 14-16; wherein R6' is preferably a tertiary alkyl group R7 is hydrogen or C1-20 hydrocarbyl group optionally containing one or more heteroatoms from groups 14-16; R7' is hydrogen; Ar and Ar' are each independently an aryl or heteroaryl group having up to 20 carbon atoms optionally substituted by one or more groups R1; each R1 is a C1-20 hydrocarbyl group or two R1 groups on adjacent carbon atoms taken together can form a fused 5 or 6 membered non aromatic ring with the Ar or Ar' group, said ring being itself optionally substituted with one or more groups R4; each R4 is a C1-20 hydrocarbyl group; and (ii) a cocatalyst comprising at least one or two compounds of a group 13 metal, e.g. Al and/or boron compound. 6. The process according to any of the preceding claims 1 to 5, wherein the article formed in step (b) is a cast film or a blown film, whereby the film can be a non-oriented film, a machine direction oriented (MDO) film or a biaxially oriented film, preferably a non-oriented cast or blown film, more preferably a non-oriented cast film. 7. The process according to claim 6, wherein the film preferably has a film thickness of at least 5 to 500 µm, like 10 - 200 µm, more preferably of 15 to 150 µm, like 20 - 120 µm. 8. The process according to any of the preceding claims 1 to 7, wherein the surface tension increasing treatment of step C) is a Corona-treatment or a flame-treatment, preferably a Corona-treatment. 9. Article obtained by the process according to claim 1 to 8, whereby the surface(s) subjected to a surface energy increasing treatment step C) has/have a dyne level of at least 45 dyne/cm, preferably 48 to 60 dyne/cm measured according to ASTM D2578-09 directly after the treatment step C). 10. Article according to claim 9, wherein the surface(s) subjected to a surface energy increasing treatment step C) is/are capable to maintain a dyne level of at least 38 dyne/cm, preferably at least 40 dyne/cm measured according to ASTM D2578-09 for a period of 7 days after the treatment step C). 11. Article according to claim 9 or 10, wherein the article has a dyne retention ratio (DDRx) after surface treatment of at least 76% or more, wherein the Dyne retention ratio DRRx indicates the dyne retention after 7 days, wherein x represents the days of storage, in relation to the originally dyne retention value determined 6 hours after surface energy increasing treatment step C) multiplied by 100. 12. Article according to any of the preceding claims 9 to 11, wherein the articles have a haze value measured on a 50 µm cast film determined according to ASTM D1003-00 in a range of from 0.05 to 1.0 %, preferably from 0.10 to 0.8, more preferably from 0.15 to 0.5 % 13. Article according to any of the preceding claims 9 to 12, wherein the articles have a tensile modulus in machine and transverse direction, determined according to ISO 527-3 at 23°C on cast films of 50 µm thickness in the range of from 300 to 1000 MPa, preferably from 400 to 800 MPa and more preferably from 450 to 700 MPa, like 500 to 650 MPa. DESC (WO202253475) POLYPROPYLENE-BASED ARTICLE HAVING AN INCREASED SURFACE TENSION RETENTION The present invention is related to a process for the production of a polypropylene based article having improved surface tension retention, and to the polypropylene based article having improved surface tension. Articles like films made out of polypropylene random copolymers are very common within the polymer industry and are used in applications that require superior optical properties such as gloss, transparency, surface smoothness, planarity and(...) While the mechanical, chemical and processing properties make polypropylene the material of choice in a wide range of applications, its chemical inertness and low surface energy pose problems in applications requiring printing, coating, bon(...) For these applications, it is therefore necessary to subject the polypropylene to a surface-modifying treatment that increases the surface energy. Increasing the surface energy of polypropylene is especially difficult as the energy required to increase the surface energy is much higher than for other polymers. Suitable methods to increase the surface energy of polypropylene include chemical treatment, flame-treatment, and Corona-treatment. In flame-treatment the polypropylene surface is treated with an oxidizing gas flame. In Corona-treatment the polypropylene surface is treatedwith air that has been electrically ionized. All methods have in common that oxidized centers are generated, which facilitate t(...) Subsequently the treated polypropylene may require a "refresher" treatment before further transformation. This requires an additional handling step and additional effort for the packaging industry. For Example, WO 2008155404 A1 deals with polypropylene with improved response to surface energy increasing treatments and proposes metallocene-catalysed polyethylene to be used as additive. The density of the metallocene-catalysed polyethylene is at least 920 kg/cm3 or higher. The application however does not contain any examples to show the alleged effect, and the additive will necessarily result in worse transparency. (...)with an ethylene based plastomer having a density of less than 915 kg/cm3 for the production of a corona- treated polyolefin film, whereby the propylene random copolymers used are polymers produced in the presence of a Ziegler-Natta catalys(...) The general drawback of these proposals is that apart from polypropylene an additional polymeric component in the form of the metallocene-catalysed polyethylene or the second propylene copolymer is required. (...)on the finding that the above discussed needs can be achieved by a specific design of a metallocene catalysed polypropylene random copolymer. Thus, the present invention is related to a process for the production of a polypropylene based article having improved surface tension retention, said process comprises the steps of (...)C) subjecting one or more surface(s) of said article to a treatment that increases the surface tension to yield a polypropylene based article having improved surface tension retention, wherein the metallocene-catalysed propylene-ethylene ra(...) (...)treatment and an improved surface tension retention compared to articles made from Ziegler-Natta catalysed polypropylene polymers. The process for the production of a polypropylene based article having improved surface tension retention according to the present invention comprises as a first step A) providing a metallocene-catalysed propylene-ethylene random copolymer (...) In particular, polypropylenes prepared by using a metallocene catalyst provide a different microstructure compared to polypropylenes prepared by using Ziegler-Natta (ZN) catalysts. The most significant difference is the presence of regio-defects in metallocene-made polypropylenes. These regio-defects can be of different types, namely 2,1 regio-defects, including 2,1 -erythro [21 e], 2,1 regio defe(...) A detailed description of the structure and mechanism of formation of regio-defects in polypropylene can be found in Chemical Reviews 2000, 100(4), pages 1316-1327. By introducing defects into the polymer chain, such as comonomers, stereo-errors or regiodefects, the physical properties of polypropylene can be modified. In particular, by increasing the amount of chain defects, crystallinity and melting point of polypropylene can be reduced. In case of an unimodal propylene-ethylene random copolymer (RACO), the copolymer can be produced in a one-stage polymerization process, whereby the copolymer consists of only one fraction or the copolymer can be produced in an at least two stage polymerization process, whereby the polymerization conditions are chosen in a way that the fractions produced in the different reactors, e.g. (RACO-1) and(...) (...)like bimodal propylene-ethylene random copolymer (RACO), the copolymer is produced in an at least two stage polymerization process, whereby the polymerization conditions are chosen in a way that the fractions produced in the different react(...) (...)either prepared in one reactor or is preferably prepared by polymerizing propylene and ethylene by a sequential polymerization process comprising at least two reactors connected in series in the presence of a metallocene catalyst. Therefore, the propylene-ethylene random copolymer (RACO) is preferably prepared in a sequential polymerization process comprising at least two polymerization reactors (R1) and (R2), whereby in the first polymerization reactor (R1) a first polymer fraction (RACO-1) is produced, which is subsequently transferred into the second polymerization reactor (R2). In the second polymerization reactor (R2), a second polymer fraction (RACO-2) is then produced in the presence of the firs(...) Polymerization processes which are suitable for producing the propylene-ethylene random copolymer (RACO) generally comprise at least two polymerization stages and each stage can be carried out in solution, slurry, fluidized bed, bulk or gas(...) The term “polymerization reactor” shall indicate that the main polymerization takes place. Thus in case the process consists of one or two polymerization reactors, this definition does not exclude the option that the overall system comprises for instance a pre-polymerization step in a pre-polymerization reactor. The term “consist of’ is only a closing formulation in view of the main polymerization reactors.The term “sequential polymerization process” indicates that the propylene-ethylene random copolymer (RACO) is produced in at least two reactors, preferably two reactors, connected in series. Accordingly, such a polymerization system comprises at least a first polymerization reactor (R1) and a second polymerization reactor (R2), and optionally a third polymerization reactor (R3). Preferably, such a polymerization system comprises at least a first polymerization reactor (R1) and a second polymerization reactor (R2). The first polymerization reactor (R1) is preferably a slurry reactor and can be any continuous or simple stirred batch tank reactor or loop reactor operating in bulk or slurry. Bulk means a polymerization in a reaction medium that comprises of at least 60 % (w/w) monomer. The second polymerization reactor (R2) and the optional third polymerization reactor (R3) are preferably gas phase reactors (GPRs), i.e. a first gas phase reactor (GPR1) and a second gas phase reactor (GPR2). (...)polymer fraction (RACO-2) forming the propylene- ethylene random copolymer (RACO) as defined above, whereby the polymerization takes place in the presence of a metallocene catalyst comprising (a) a complex of formula (I):wherein The single-site polymerization catalyst system used in the invention therefore can comprise (i) a complex as defined above and an aluminoxane cocatalyst. The process for the production of a polypropylene based article having improved surface tension retention according to the present invention comprises as a second step B) forming an article out of the metallocene-catalysed propylene-ethylen(...) It causes an acceleration of ionized atoms, which hit the polypropylene surface at great speed and then break bonds on the surface of the metallocene-catalysed propylene-ethylene random copolymer (RACO) articles. The catalyst used in the polymerization processes for the C2C3 random copolymer of the inventive example (IE1 and IE2) was prepared as follows:The metallocene (MC1) (rac-anti-dimethylsilandiyl(2-methyl-4-phenyl-5-methoxy-6-tert-butyl- inden(...) Next silica grade DM-L-303 from AGO Si-Tech Co, pre-calcined at 600 °C (7.4 kg) was added from a feeding drum followed by careful pressuring and depressurising with nitrogen using manual valves. Then toluene (32 kg) was added. The mixture w(...) The polymerization for preparing the inventive C2C3 random copolymers (RACO) was performed in a Borstar pilot plant with a 2-reactor set-up (loop - gas phase reactor (GPR 1)) In Table 1 the polymerization conditions for IE1 and IE2 are given. Table 1 : Polymerization data (inventive) (...)for the coat-hanger die of 800 mm width and 0.5 mm gap with was set at equal thickness, all extruders equipped with PP-type screws were operated at 220-240°C. The air knife was set at low power, ant the film was extruded at 50 m/min onto a (...) DESC (EP3967716) The present invention is related to a process for the production of a polypropylene based article having improved surface tension retention, and to the polypropylene based article having improved surface tension. Articles like films made out of polypropylene random copolymers are very common within the polymer industry and are used in applications that require superior optical properties such as gloss, transparency, surface smoothness, planarity and(...) While the mechanical, chemical and processing properties make polypropylene the material of choice in a wide range of applications, its chemical inertness and low surface energy pose problems in applications requiring printing, coating, bon(...) For these applications, it is therefore necessary to subject the polypropylene to a surface-modifying treatment that increases the surface energy. Increasing the surface energy of polypropylene is especially difficult as the energy required to increase the surface energy is much higher than for other polymers. Suitable methods to increase the surface energy of polypropylene include chemical treatment, flame-treatment, and Corona-treatment. In flame-treatment the polypropylene surface is treated with an oxidizing gas flame. In Corona-treatment the polypropylene surface is treated with air that has been electrically ionized. All methods have in common that oxidized centers are generated, which facilit(...) Subsequently the treated polypropylene may require a "refresher" treatment before further transformation. This requires an additional handling step and additional effort for the packaging industry. For Example, WO 2008155404 A1 deals with polypropylene with improved response to surface energy increasing treatments and proposes metallocene-catalysed polyethylene to be used as additive. The density of the metallocene-catalysed polyethylene is at least 920 kg/cm3 or higher. (...)with an ethylene based plastomer having a density of less than 915 kg/cm3 for the production of a corona-treated polyolefin film, whereby the propylene random copolymers used are polymers produced in the presence of a Ziegler-Natta catalyst(...) The general drawback of these proposals is that apart from polypropylene an additional polymeric component in the form of the metallocene-catalysed polyethylene or the second propylene copolymer is required. (...)on the finding that the above discussed needs can be achieved by a specific design of a metallocene catalysed polypropylene random copolymer. Thus, the present invention is related to a process for the production of a polypropylene based article having improved surface tension retention, said process comprises the steps of (...)C) subjecting one or more surface(s) of said article to a treatment that increases the surface tension to yield a polypropylene based article having improved surface tension retention, wherein the metallocene-catalysed propylene-ethylene ra(...) (...)treatment and an improved surface tension retention compared to articles made from Ziegler-Natta catalysed polypropylene polymers. The process for the production of a polypropylene based article having improved surface tension retention according to the present invention comprises as a first step A) providing a metallocene-catalysed propylene-ethylene random copolymer (...) In particular, polypropylenes prepared by using a metallocene catalyst provide a different microstructure compared to polypropylenes prepared by using Ziegler-Natta (ZN) catalysts. The most significant difference is the presence of regio-defects in metallocene-made polypropylenes. These regio-defects can be of different types, namely 2,1 regio-defects, including 2,1-erythro [21e], 2,1 regio defect(...) A detailed description of the structure and mechanism of formation of regio-defects in polypropylene can be found in Chemical Reviews 2000,100(4),pages 1316-1327. By introducing defects into the polymer chain, such as comonomers, stereo-errors or regio-defects, the physical properties of polypropylene can be modified. In particular, by increasing the amount of chain defects, crystallinity and melting point of polypropylene can be reduced. In case of an unimodal propylene-ethylene random copolymer (RACO), the copolymer can be produced in a one-stage polymerization process, whereby the copolymer consists of only one fraction or the copolymer can be produced in an at least two stage polymerization process, whereby the polymerization conditions are chosen in a way that the fractions produced in the different reactors, e.g. (RACO-1) and(...) (...)like bimodal propylene-ethylene random copolymer (RACO), the copolymer is produced in an at least two stage polymerization process, whereby the polymerization conditions are chosen in a way that the fractions produced in the different react(...) (...)either prepared in one reactor or is preferably prepared by polymerizing propylene and ethylene by a sequential polymerization process comprising at least two reactors connected in series in the presence of a metallocene catalyst. Therefore, the propylene-ethylene random copolymer (RACO) is preferably prepared in a sequential polymerization process comprising at least two polymerization reactors (R1) and (R2), whereby in the first polymerization reactor (R1) a first polymer fraction (RACO-1) is produced, which is subsequently transferred into the second polymerization reactor (R2). In the second polymerization reactor (R2), a second polymer fraction (RACO-2) is then produced in the presence of the firs(...) Polymerization processes which are suitable for producing the propylene-ethylene random copolymer (RACO) generally comprise at least two polymerization stages and each stage can be carried out in solution, slurry, fluidized bed, bulk or gas(...) The term "polymerization reactor" shall indicate that the main polymerization takes place. Thus in case the process consists of one or two polymerization reactors, this definition does not exclude the option that the overall system comprises for instance a pre-polymerization step in a pre-polymerization reactor. The term "consist of" is only a closing formulation in view of the main polymerization reactors. The term "sequential polymerization process" indicates that the propylene-ethylene random copolymer (RACO) is produced in at least two reactors, preferably two reactors, connected in series. Accordingly, such a polymerization system comprises at least a first polymerization reactor (R1) and a second polymerization reactor (R2), and optionally a third polymerization reactor (R3). Preferably, such a polymerization system comprises at least a first polymerization reactor (R1) and a second polymerization reactor (R2). The first polymerization reactor (R1) is preferably a slurry reactor and can be any continuous or simple stirred batch tank reactor or loop reactor operating in bulk or slurry. Bulk means a polymerization in a reaction medium that comprises of at least 60 % (w/w) monomer. According to the present invention, the slurry reactor is preferably a (bulk) loop reactor. The second polymerization reactor (R2) and the optional third polymerization reactor (R3) are preferably gas phase reactors (GPRs), i.e. a first gas phase reactor (GPR1) and a second gas phase rea(...) (...)whereby the polymerization takes place in the presence of a metallocene catalyst comprising (a) a complex of formula (I):whereinM is zirconium or hafnium; each X is a sigma ligand; L is a divalent bridge selected from -R'2C-, -R'2C-CR'2-, -(...) The single-site polymerization catalyst system used in the invention therefore can comprise (i) a complex as defined above and an aluminoxane cocatalyst. The aluminoxane cocatalyst can be one of formula (VI):where n is from 6 to 20 and R has(...) The process for the production of a polypropylene based article having improved surface tension retention according to the present invention comprises as a second step B) forming an article out of the metallocene-catalysed propylene-ethylen(...) It causes an acceleration of ionized atoms, which hit the polypropylene surface at great speed and then break bonds on the surface of the metallocene-catalysed propylene-ethylene random copolymer (RACO) articles. The catalyst used in the polymerization processes for the C2C3 random copolymer of the inventive example (IE1 and IE2) was prepared as follows: The metallocene (MC1) (rac-anti-dimethylsilandiyl(2-methyl-4-phenyl-5-methoxy-6-tert-butyl-indeny(...) Next silica grade DM-L-303 from AGC Si-Tech Co, pre-calcined at 600 °C (7.4 kg) was added from a feeding drum followed by careful pressuring and depressurising with nitrogen using manual valves. Then toluene (32 kg) was added. The mixture w(...) The polymerization for preparing the inventive C2C3 random copolymers (RACO) was performed in a Borstar pilot plant with a 2-reactor set-up (loop - gas phase reactor (GPR 1)) In Table 1 the polymerization conditions for IE1 and IE2 are given. Table 1: Polymerization data (inventive)IE1IE2Prepoly reactorTemperature [°C]2025Pressure [Pa]52645208Residence time h0.50.4loop reactorTemperature [°C]7070Pressure [Pa]52585262Feed H2/C3 ratio [mol/kmol]0.30.3Feed C2/C3 ratio [mol/kmol]25.(...) (...)for the coat-hanger die of 800 mm width and 0.5 mm gap with was set at equal thickness, all extruders equipped with PP-type screws were operated at 220-240°C. The air knife was set at low power, ant the film was extruded at 50 m/min onto a (...) EAB (EP3967716) Process for the production of a polypropylene based article having improved surface tension retention, and polypropylene based article having improved surface tension. EAB (WO202253475) Process for the production of a polypropylene based article having improved surface tension retention, and polypropylene based article having improved surface tension. ECLM (WO202253475) 1. Process for the production of a polypropylene based article having improved surface tension retention, said process comprises the steps of A) providing a metallocene-catalysed propylene-ethylene random copolymer (RACO) having (a) an ethy(...) (...)subjecting one or more surface(s) of said article to a treatment that increases the surface tension, to yield a polypropylene based article having improved surface tension retention, wherein the metallocene-catalysed propylene-ethylene rand(...) ECLM (EP3967716) 1. Process for the production of a polypropylene based article having improved surface tension retention, said process comprises the steps of A) providing a metallocene-catalysed propylene-ethylene random copolymer (RACO) having (a) an eth(...) (...)subjecting one or more surface(s) of said article to a treatment that increases the surface tension, to yield a polypropylene based article having improved surface tension retention, wherein the metallocene-catalysed propylene-ethylene rand(...) ETIH (EP3967716) Polypropylene-based article having an increased surface tension retention (EP3967716) Polypropylene-based article having an increased surface tension retention (WO202253475) Polypropylene-based article having an increased surface tension retention FAB (WO202253475) L'invention concerne un procédé de production d'un article à base de polypropylène ayant une rétention de tension de surface améliorée, et un article à base de polypropylène ayant une tension de surface améliorée. FTIH (EP3967716) Article à base de polypropylène ayant une rétention de tension de surface accrue (EP3967716) Article à base de polypropylène ayant une rétention de tension de surface accrue (WO202253475) Article à base de polypropylène ayant une rétention de tension de surface accrue GTIH (EP3967716) Artikel auf polypropylenbasis mit erhöhter oberflächenspannungsretention (EP3967716) Artikel auf polypropylenbasis mit erhöhter oberflächenspannungsretention ICLM (EP3967716) 1. Process for the production of a polypropylene based article having improved surface tension retention, said process comprises the steps of A) providing a metallocene-catalysed propylene-ethylene random copolymer (RACO) having (a) an ethylene content in the range of from 1.0 to 10.0 wt.-% based on the total weight of the propylene-ethylene random copolymer; (b) a melt flow rate MFR2 (230°C/2.16kg) measured according to ISO 1133 in the range of from 1.0 to 20.0 g/10min; (c) a melting temperature Tm as determined by DSC according to ISO 11357 of from 115 to 150°C; (d) a xylene cold soluble (XCS; ISO 16152, 2005; 25°C) fraction of from 0.1 wt.-% to 5.0 wt.-% and (e) a content of 2,1 regio-defects in the range from 0.05 to 1.5, mol % as determined by 13C-NMR spectroscopy B) forming an article out of the metallocene-catalysed propylene-ethylene random copolymer (RACO) with a thickness in the range of from 1.0 to 1000 µm and C) subjecting one or more surface(s) of said article to a treatment that in(...)
Полимерные компаунды | Данный патент относится к полимерным компаундам на основе полиэтилена, содержащим в своем составе два фрагмента кополимера этилена и 1-бутена с разным содержанием 1-бутена. Базовая смесь полимеризуется в присутствии катализатора единственного сайта и имеет плотность от 913,0 до 920,0 кг/м3 и содержание 1-бутена от 8,0 до 13,0 масс. %, основанные на общем количестве мономерных единиц в базовой смеси. Данные компаунды могут быть использованы для производства пленок, а также для других видов изделий. | JP2022540958 US20220282074 EP4004066 IN202217008684 KR10-2022-0038409 AU2020316600 CN114144440 WO2021/013552 | ABU DHABI POLYMERS BOROUGE AU DHABI POLYMERS BOROUGE BOREALIS | 2019-07-22 2020-07-08 | (EP4004066) Single site catalysed multimodal polyethylene composition | (EP4004066) The present invention relates to a polyethylene composition comprising a base resin, wherein the base resin comprises (A) a first ethylene-1-butene copolymer fraction (A) having a 1-butene content of from 0.5 wt% to 7.5 wt%, based on the total weight amount of monomer units in the first ethylene-1-butene copolymer fraction (A), and a melt flow rate MFR2 in the range of from 1.0 to less than 50.0 g/10 min, determined according to ISO 1133 at a temperature of 190°C and a load of 2.16 kg; and (B) a second ethylene-1-butene copolymer fraction having a higher 1-butene content as the first ethylene-1-butene copolymer fraction (B); wherein the base resin is polymerized in the presence of a single site catalyst system and has a density of from 913.0 to 920.0 kg/m3 and a 1-butene content of from 8.0 to 13.0 wt%, based on the total weight amount of monomer units in the base resin, a process for preparing said polyethylene composition, an article comprising said polyethylene composition and the use of said polyethylene composition for the production of an article. | (US20220282074) 1. A polyethylene composition comprising a base resin, wherein the base resin comprises (A) a first ethylene-1-butene copolymer fraction (A) having a 1-butene content of from 0.5 wt % to 7.5 wt %, based on the total weight amount of monomer units in the first ethylene-1-butene copolymer fraction (A), and a melt flow rate MFR2 in the range of from 1.0 to less than 50.0 g/10 min, determined according to ISO 1133 at a temperature of 190° C. and a load of 2.16 kg; and (B) a second ethylene-1-butene copolymer fraction (B) having a higher 1-butene content than the first ethylene-1-butene copolymer fraction; wherein the base resin is polymerized in the presence of a single site catalyst system and has a density of from 913.0 to 920.0 kg/m3 and a 1-butene content of from 8.0 to 13.0 wt %, based on the total weight amount of monomer units in the base resin. 2. The polyethylene composition according to claim 1 having a melt flow rate MFR2 of 0.7 to 4.0 g/10 min, determined according to ISO 1133 at a temperature of 190° C. and a load of 2.16 kg. 3. The polyethylene composition according to claim 1 having a melt flow rate MFR21 of 15 to 50 g/10 min, determined according to ISO 1133 at a temperature of 190° C. and a load of 21.6 kg and/or a flow rate ratio FRR21/2, being the ratio of the melt flow rates MFR21/MFR2, of from 10 to 30. 4. The polyethylene composition according to claim 1 having a polydispersity index PDI, being the ratio of weight average molecular weight Mw to number average molecular weight Mn, Mw/Mn, of from 3 to 8. 5. The polyethylene composition according to claim 1, wherein the weight ratio of the first ethylene-1-butene copolymer (A) to the second ethylene-1-butene copolymer (B) in the base resin is from 35:65 to 47:53. 6. The polyethylene composition according to claim 1, wherein the base resin further comprises up to 15 wt % of a low density polyethylene (LDPE). 7. A process for preparing the polyethylene composition according to claim 1 comprising a) polymerizing ethylene and 1-butene monomers in the presence of a single site catalyst system in a first polymerization reactor to form a first polymerization mixture comprising a first ethylene-1-butene copolymer fraction (A) having a 1-butene content of from 0.5 wt % to 7.5 wt %, based on the total weight amount of monomer units in the first ethylene-1-butene copolymer fraction (A) and a melt flow rate MFR2 in the range of from 1.0 to less than 50.0 g/10 min, determined according to ISO 1133 at a temperature of 190° C. and a load of 2.16 kg, and said single site catalyst; b) transferring the first polymerization mixture from the first polymerization reactor to a second polymerization reactor; c) polymerizing ethylene and 1-butene monomers in the presence of a single site catalyst in said second polymerization reactor to form a second polymerization mixture comprising said first ethylene-1-butene copolymer fraction (A) and a second ethylene-1-butene copolymer fraction (B); d) recovering said second polymerization mixture from said second reactor; e) forming a base resin having a density of from 913.0 to 920.0 kg/m3 and a 1-butene content of from 8.0 to 13.0 wt %, based on the total weight amount of monomer units in the base resin, and f) preparing the polyethylene composition. 8. An article comprising the polyethylene composition according to claim 1. 9. The article according to claim 8 being a film, a blow moulded article or a rotomoulded article. 10. The article according to claim 8 being a film, which has a tear strength in machine direction TS-MD (N) of at least 0.6 N and/or a tear strength in transverse direction TS-TD (N) of at least 5.0 N, determined according ISO 6383-2:1983 on a 40 μm thick blown film. 11. The article according to claim 8 being a film, which has a seal initiation temperature SIT of from 90 to 100° C., determined on a 40 μm thick blown film. 12. The article according to claim 8 being a film, which has a hot tack temperature of from 88 to 97° C., determined according to BICM90720 on a 40 μm thick blown film. 13. The article according to claim 8 being a film, which has a haze of not more than 14.0%, determined according to ASTM D1003 on a 40 μm thick blown film. 14. The article according to claim 8 being a film, which has a gloss of at least 92.0%, determined according to ISO2813 on the inside surface of a 40 μm thick blown film. 15. The use of a polyethylene composition according to claim 1 for the production of an article. | (EP4004066A1) PENDING (US20220282074A1) PENDING (WO202113552A1) LAPSED (JP2022540958A) PENDING (IN202217008684A) PENDING (KR20220038409A) PENDING (AU2020316600A1) PENDING (CN114144440A) PENDING | (US20220282074) It is sometimes advantageous to conduct the slurry phase polymerization above the critical temperature and pressure of the fluid mixture. The continuous withdrawal is advantageously combined with a suitable concentration method as disclosed in EP-A-1 415 999 and EP-A-1 591 460. To reduce the amount of hydrocarbons to be compressed the continuous outlet is advantageously combined with a suitable concentration device, such as a hydrocyclone or sieve, as disclosed in EP-A-1 415 999 and EP-A-1 591 460. Also the withdrawal capacity is limited and depends on the size and number of settling legs. Most preferably the organometallic compound is a metallocene complex which comprises a transition metal compound, as defined above, which contains a cyclopentadienyl, indenyl or fluorenyl ligand as the substituent "L". Unimodal polyethylene resins for instance have good properties, like low haze but show a rather poor melt processing which can cause quality problems in the final product. Multimodal polyethylene resins with two or more different polymer components are better to process, but the melt homogenisation of the multimodal polyethylene may be problematic resulting in an inhomogeneous final product as evidenced by e.g. a high gel content of the final product. | (US20220282074) 1 . A polyethylene composition comprising a base resin, wherein the base resin comprises (A) a first ethylene-1-butene copolymer fraction (A) having a 1-butene content of from 0.5 wt % to 7.5 wt %, based on the total weight amount of monomer units in the first ethylene-1-butene copolymer fraction (A), and a melt flow rate MFR2 in the range of from 1.0 to less than 50.0 g/10 min, determined according to ISO 1133 at a temperature of 190° C. and a load of 2.16 kg; and (B) a second ethylene-1-butene copolymer fraction (B) having a higher 1-butene content than the first ethylene-1-butene copolymer fraction; wherein the base resin is polymerized in the presence of a single site catalyst system and has a density of from 913.0 to 920.0 kg/m3 and a 1-butene content of from 8.0 to 13.0 wt %, based on the total weight amount of monomer units in the base resin. | (US20220282074) In one embodiment, the present invention relates to a polyethylene composition comprising a base resin, wherein the base resin comprises (A) a first ethylene-1-butene copolymer fraction (A) having a 1-butene content of from 0.5 wt % to 7.5 wt %, based on the total weight amount of monomer units in the first ethylene-1-butene copolymer fraction (A), and a melt flow rate MFR2 in the range of from 1.0 to less than 50.0 g/10 min, determined according to ISO 1133 at a temperature of 190° C. and a load of 2.16 kg; and (B) a second ethylene-1-butene copolymer fraction (B) having a 1-butene content of from 10.0 wt % to 25.0 wt %, based on the total weight amount of monomer units in the second ethylene-1-butene copolymer fraction (B), and a melt flow rate MFR2 of from 0.05 g/10 min to less than 1.0 g/10 min, determined according to ISO 1133 at a temperature of 190° C. and a load of 2.16 kg; wherein the base resin is polymerized in the presence of a single site catalyst system and has a density of from 913.0 to 920.0 kg/m3 and a 1-butene content of from 8.0 to 13.0 wt %, based on the total weight amount of monomer units in the base resin. In yet a further aspect, the present invention is concerned with an article comprising the polyethylene composition as described above or below, obtainable by a process as described above or below and the use of such a polyethylene composition for the production of an article. The present invention relates to a polyethylene composition comprising a base resin, wherein the base resin comprises (A) a first ethylene-1-butene copolymer fraction (A) having a 1-butene content of from 0.5 wt % to 7.5 wt %, based on the total weight amount of monomer units in the first ethylene-1-butene copolymer fraction (A), and a melt flow rate MFR2 in the range of from 1.0 to less than 50.0 g/10 min, determined according to ISO 1133 at a temperature of 190° C. and a load of 2.16 kg; and (B) a second ethylene-1-butene copolymer fraction having a higher 1-butene content as the first ethylene-1-butene copolymer fraction (B); wherein the base resin is polymerized in the presence of a single site catalyst system and has a density of from 913.0 to 920.0 kg/m3 and a 1-butene content of from 8.0 to 13.0 wt %, based on the total weight amount of monomer units in the base resin, a process for preparing said polyethylene composition, an article comprising said polyethylene composition and the use of said polyethylene composition for the production of an article. | AB (EP4004066) The present invention relates to a polyethylene composition comprising a base resin, wherein the base resin comprises (A) a first ethylene-1-butene copolymer fraction (A) having a 1-butene content of from 0.5 wt% to 7.5 wt%, based on the total weight amount of monomer units in the first ethylene-1-butene copolymer fraction (A), and a melt flow rate MFR2 in the range of from 1.0 to less than 50.0 g/10 min, determined according to ISO 1133 at a temperature of 190°C and a load of 2.16 kg; and (B) a second ethylene-1-butene copolymer fraction having a higher 1-butene content as the first ethylene-1-butene copolymer fraction (B); wherein the base resin is polymerized in the presence of a single site catalyst system and has a density of from 913.0 to 920.0 kg/m3 and a 1-butene content of from 8.0 to 13.0 wt%, based on the total weight amount of monomer units in the base resin, a process for preparing said polyethylene composition, an article comprising said polyethylene composition and the use of said polyethylene composition for the production of an article. APD 2022-02-18 CLMS (US20220282074) 1. A polyethylene composition comprising a base resin, wherein the base resin comprises (A) a first ethylene-1-butene copolymer fraction (A) having a 1-butene content of from 0.5 wt % to 7.5 wt %, based on the total weight amount of monomer units in the first ethylene-1-butene copolymer fraction (A), and a melt flow rate MFR2 in the range of from 1.0 to less than 50.0 g/10 min, determined according to ISO 1133 at a temperature of 190° C. and a load of 2.16 kg; and (B) a second ethylene-1-butene copolymer fraction (B) having a higher 1-butene content than the first ethylene-1-butene copolymer fraction; wherein the base resin is polymerized in the presence of a single site catalyst system and has a density of from 913.0 to 920.0 kg/m3 and a 1-butene content of from 8.0 to 13.0 wt %, based on the total weight amount of monomer units in the base resin. 2. The polyethylene composition according to claim 1 having a melt flow rate MFR2 of 0.7 to 4.0 g/10 min, determined according to ISO 1133 at a temperature of 190° C. and a load of 2.16 kg. 3. The polyethylene composition according to claim 1 having a melt flow rate MFR21 of 15 to 50 g/10 min, determined according to ISO 1133 at a temperature of 190° C. and a load of 21.6 kg and/or a flow rate ratio FRR21/2, being the ratio of the melt flow rates MFR21/MFR2, of from 10 to 30. 4. The polyethylene composition according to claim 1 having a polydispersity index PDI, being the ratio of weight average molecular weight Mw to number average molecular weight Mn, Mw/Mn, of from 3 to 8. 5. The polyethylene composition according to claim 1, wherein the weight ratio of the first ethylene-1-butene copolymer (A) to the second ethylene-1-butene copolymer (B) in the base resin is from 35:65 to 47:53. 6. The polyethylene composition according to claim 1, wherein the base resin further comprises up to 15 wt % of a low density polyethylene (LDPE). 7. A process for preparing the polyethylene composition according to claim 1 comprising a) polymerizing ethylene and 1-butene monomers in the presence of a single site catalyst system in a first polymerization reactor to form a first polymerization mixture comprising a first ethylene-1-butene copolymer fraction (A) having a 1-butene content of from 0.5 wt % to 7.5 wt %, based on the total weight amount of monomer units in the first ethylene-1-butene copolymer fraction (A) and a melt flow rate MFR2 in the range of from 1.0 to less than 50.0 g/10 min, determined according to ISO 1133 at a temperature of 190° C. and a load of 2.16 kg, and said single site catalyst; b) transferring the first polymerization mixture from the first polymerization reactor to a second polymerization reactor; c) polymerizing ethylene and 1-butene monomers in the presence of a single site catalyst in said second polymerization reactor to form a second polymerization mixture comprising said first ethylene-1-butene copolymer fraction (A) and a second ethylene-1-butene copolymer fraction (B); d) recovering said second polymerization mixture from said second reactor; e) forming a base resin having a density of from 913.0 to 920.0 kg/m3 and a 1-butene content of from 8.0 to 13.0 wt %, based on the total weight amount of monomer units in the base resin, and f) preparing the polyethylene composition. 8. An article comprising the polyethylene composition according to claim 1. 9. The article according to claim 8 being a film, a blow moulded article or a rotomoulded article. 10. The article according to claim 8 being a film, which has a tear strength in machine direction TS-MD (N) of at least 0.6 N and/or a tear strength in transverse direction TS-TD (N) of at least 5.0 N, determined according ISO 6383-2:1983 on a 40 μm thick blown film. 11. The article according to claim 8 being a film, which has a seal initiation temperature SIT of from 90 to 100° C., determined on a 40 μm thick blown film. 12. The article according to claim 8 being a film, which has a hot tack temperature of from 88 to 97° C., determined according to BICM90720 on a 40 μm thick blown film. 13. The article according to claim 8 being a film, which has a haze of not more than 14.0%, determined according to ASTM D1003 on a 40 μm thick blown film. 14. The article according to claim 8 being a film, which has a gloss of at least 92.0%, determined according to ISO2813 on the inside surface of a 40 μm thick blown film. 15. The use of a polyethylene composition according to claim 1 for the production of an article. DESC (US20220282074) (...)preferred that the first ethylene-1-butene copolymer fraction (A) has a higher melt flow rate MFR2 than the polyethylene composition. (...)preferred that the first ethylene-1-butene copolymer fraction (A) has a higher melt flow rate MFR21 than the polyethylene composition. (...)1-butene copolymer fraction (A) compared to the second ethylene-1-butene copolymer fraction (B) and/or the polyethylene composition. (...)ethylene-1-butene copolymer fraction (A) is usually polymerized as the first polymer fraction in a multistage polymerization process with two or more polymerization stages in sequence. (...)further preferred that the second ethylene-1-butene copolymer fraction (B) has a lower melt flow rate MFR2 as the polyethylene composition. (...)1-butene copolymer fraction (B) compared to the first ethylene-1-butene copolymer fraction (A) and/or the polyethylene composition. (...)second polymer fraction in the presence of the first ethylene-1-butene copolymer fraction (A) in a multistage polymerization process with two or more polymerization stages in sequence. (...)polymer different from the first and second ethylene-1-butene copolymer fractions (A) and (B) is low density polyethylene (LDPE). A low density polyethylene is an ethylene based polymer, optionally including further comonomers, which is pol(...) The optional low density polyethylene can also be commercially available. The base resin of the polyethylene composition of the invention has a 1-butene content of from 8.0 wt % to 13.0 wt %, preferably from 8.3 wt % to 12.0 wt %, still more preferably from 8.5 wt % to 11.5 wt %, even more preferably from 8.7 wt (...) The base resin of the polyethylene composition of the invention has a density of from 913.0 kg/m3 to 920.0 kg/m3 and preferably of from 914.0 kg/m3 to 918.0 kg/m3. The base resin is preferably present in the polyethylene composition of the present invention in an amount of at least 95 wt %, such as from 95.0 wt % to 100 wt %, more preferably from 99.0 wt % to 99.95 wt %, still more preferably from 99.(...)still more preferably from 99.5 wt % to 99.95 wt %, and most preferably from 99.75 wt % to 99.95 wt %, of the polyethylene composition. Polyethylene Composition The polyethylene composition can further contain additives and/or fillers. It is noted herein that additives may be present in the polymer of ethylene (a) and/or mixed with the base resin in a compounding step for producing the polyethylene composition. (...)additives is 1.0 wt % or below, more preferably 0.5 wt % or below, most preferably 0.25 wt % or below, of the polyethylene composition. In such case the carrier polymer is not calculated to the base resin of the polyethylene composition, but to the amount of the respective additive(s), based on the total amount of polyethylene composition. The polyethylene composition is characterized by the following properties: MFR2 The polyethylene composition preferably has a melt flow rate MFR2 (190° C., 2.16 kg) of from 0.7 g/10 min to 4.0 g/10 min, more preferably of from 0.9 g/10 min to 3.0 g/10 min, still more preferably of from 1.0 g/10 min to 2.5 g/10 min, eve(...) The polyethylene composition preferably has a melt flow rate MFR21 (190° C., 21.6 kg) of from 15 g/10 min to less than 50 g/10 min, preferably of from 20 g/10 min to 45 g/10 min, still more preferably of from 23 g/10 min to 40 g/10 min, and(...) The polyethylene composition preferably has a flow rate ratio FRR21/2, being the ratio of MFR21 to MFR2, of from 10 to 30, more preferably of from 12 to 27, and most preferably of from 15 to 25. The polyethylene composition has preferably a polydispersity index PDI, being the ratio of weight average molecular weight Mw to number average molecular weight Mn, Mw/Mn, in the range of 3.0 to 8.0, more preferably in the range of 3.5 to 7(...) The polyethylene composition has a density of from 913.0 kg/m3 to 920.0 kg/m3 and preferably of from 914.0 kg/m3 to 919.0 kg/m3, determined according to ISO 1183-1:2004. In one embodiment, the present invention relates to a polyethylene composition comprising a base resin, wherein the base resin comprises In yet a further aspect, the present invention is concerned with an article comprising the polyethylene composition as described above or below, obtainable by a process as described above or below and the use of such a polyethylene composition for the production of an article. In a multi-layered film the polyethylene composition is preferably comprised in one or more layers of the multi-layered film. Films comprising the polyethylene composition according to the invention are preferably characterized by the following properties: A film comprising the polyethylene composition according to the invention preferably has a tensile modulus in machine direction (TM-MD) of at least 150 MPa, more preferably at least 175 MPa, when measured on a 40 μm blown film according to (...) A film comprising the polyethylene composition according to the invention preferably has a tensile modulus in transverse direction (TM-TD) of at least 175 MPa, more preferably at least 200 MPa, and most preferably at least 225 MPa, when mea(...) A film comprising the polyethylene composition according to the invention preferably has a tensile stress at break in machine direction (TSB-MD) of at least 30 MPa, more preferably at least 35 MPa, and most preferably at least 40 MPa, when (...) A film comprising the polyethylene composition according to the invention preferably has a tensile stress at break in transverse direction (TSB-TD) of at least 25 MPa, more preferably at least 30 MPa, and most preferably at least 32 MPa, wh(...) A film comprising the polyethylene composition according to the invention preferably has a tensile stress at yield in machine direction (TSY-MD) of at least 10 MPa, more preferably at least 12 MPa, and most preferably at least 13 MPa, when (...) A film comprising the polyethylene composition according to the invention preferably has a tensile stress at yield in transverse direction (TSY-TD) of at least 8.0 MPa, more preferably at least 9.0 MPa, and most preferably at least 10.0 MPa(...) A film comprising the polyethylene composition according to the invention preferably has an elongation at break in machine direction (EB-MD) of at least 500%, more preferably at least 550%, and most preferably at least 575%, when measured o(...) A film comprising the polyethylene composition according to the invention preferably has an elongation at break in transverse direction (EB-TD) of at least 650%, more preferably at least 675%, and most preferably at least 700%, when measure(...) A film comprising the polyethylene composition according to the invention preferably has an Elmendorf tear strength in machine direction (TS-MD) of at least 0.6 N, more preferably at least 0.7 N, and most preferably at least 0.8 N, when mea(...) A film comprising the polyethylene composition according to the invention preferably has an Elmendorf tear strength in transverse direction (TS-TD) of at least 5.0 N, more preferably at least 5.5 N, and most preferably at least 6.0 N, when (...) A film comprising the polyethylene composition according to the invention preferably has an Elmendorf tear strength in machine direction (TS-MD) of at least 50 g, more preferably at least 60 g, and most preferably at least 75 g, when measur(...) A film comprising the polyethylene composition according to the invention preferably has an Elmendorf tear strength in transverse direction (TS-TD) of at least 600 g, more preferably at least 625 g, and most preferably at least 650 g, when (...) A film comprising the polyethylene composition according to the invention preferably has a puncture resistance—maximum force (PRF-max) of at least 20 N, more preferably at least 22 N, and most preferably at least 25 N, when measured on a 40(...) A film comprising the polyethylene composition according to the invention preferably has a puncture resistance—force at break (PRF-break) of at least 20 N, more preferably at least 22 N, and most preferably at least 25 N, when measured on a(...) A film comprising the polyethylene composition according to the invention preferably has a puncture resistance—energy at break (PRE) of at least 0.50 J, more preferably at least 0.55 J, and most preferably at least 0.60 J, when measured on (...) A film comprising the polyethylene composition according to the invention preferably has a puncture resistance—travel at break (PRT) of not more than 100 mm, more preferably not more than 90 mm, and most preferably not more than 85 mm, when(...) A film comprising the polyethylene composition according to the invention preferably has a dart drop impact (DDI) of at least 100 g, more preferably at least 125 g and most preferably at least 150 g, when measured on a 40 μm blown film. A film comprising the polyethylene composition according to the invention preferably has a sealing initiation temperature (SIT) of not more than 100° C., more preferably not more than 98° C., most preferably not more than 97° C., when measu(...) A film comprising the polyethylene composition according to the invention preferably has a hot tack temperature of at least 88.0° C., more preferably of at least 90° C., most preferably of at least 92° C., when measured on a 40 μm blown fil(...) A film comprising the polyethylene composition according to the invention preferably has a haze of not more than 14.0%, more preferably not more than 13.0%, and most preferably not more than 12.0%, when measured on a 40 μm blown film accord(...) A film comprising the polyethylene composition according to the invention preferably has a gloss of at least 92.0%, more preferably of at least 95.0%, most preferably of at least 98.0%, when measured according to ISO 2813 on the inside surf(...) A film comprising the polyethylene composition according to the invention preferably has not more than 10 gels/m2, more preferably 6 gels/m2 and most preferably no gels/m2 of more than 999 μm diameter, when measured on a 70 μm cast film. A film comprising the polyethylene composition according to the invention preferably has not more than 100 gels/m2, more preferably not more than 60 gels/m2 and most preferably not more than 1.0 gels/m2 of 600-999 μm diameter, when measured(...) A film comprising the polyethylene composition according to the invention preferably has not more than 250 gels/m2, more preferably not more than 200 gels/m2 and most preferably not more than 170 gels/m2 of 300-599 μm diameter, when measure(...) A film comprising the polyethylene composition according to the invention preferably has not more than 500 gels/m2, more preferably not more than 400 gels/m2 and most preferably not more than 100 gels/m2 of 100-299 μm diameter, when measure(...) The polyethylene composition is produced in a process, wherein the first and second ethylene-1-butene copolymers (A) and (B) are polymerized in a multistage process in at least two sequential reactor stages in any order in the presence of a(...) The process for producing the polyethylene composition according to the present invention comprises the following steps: - a) polymerizing ethylene and 1-butene monomers in the presence of a single site catalyst system in a first polymerization reactor to form a first polymerization mixture comprising a first ethylene-1-butene copolymer fraction (A) having a(...)b) transferring the first polymerization mixture from the first polymerization reactor to a second polymerization reactor; - c) polymerizing ethylene and 1-butene monomers in the presence of a single site catalyst in said second polymerization reactor to form a second polymerization mixture comprising said first ethylene-1-butene copolymer fraction (A) and a second ethylene-1-butene copolymer fraction (B); - d) recovering said second polymerization mixture from said second reactor; - e) forming a base resin having a density of from 913.0 to 920.0 kg/m3 a(...)f) preparing the polyethylene composition. The slurry phase polymerization may be conducted in any known reactor used for slurry phase polymerization. Such reactors include a continuous stirred tank reactor and a loop reactor. It is especially preferred to conduct the polymerization in a loop reactor. In such reactors the slurry is circulated with a high veloci(...) It is sometimes advantageous to conduct the slurry phase polymerization above the critical temperature and pressure of the fluid mixture. Such operations are described in U.S. Pat. No. 5,391,654. In a preferred embodiment the slurry phase polymerization step, is carried out under supercritical conditions whereby the reaction temperature and reaction pressure are above equivalent critical points of the mixture formed by hydrocarbon medium, monomer, hydrogen and optional comonomer and the polymerization temperature is lower than the melting temperature of the polymer formed. The residence time and the polymerization temperature in the first slurry phase reactor are adjusted as such as to polymerize an ethylene-1-butene copolymer fraction typically in an amount of from 30 to 47 wt %, more preferably of from 32 t(...) Before directing the polymer slurry to the second polymerization reactor it can be subjected to a flashing step for substantially removing hydrocarbons from the polymer slurry. After applying the flashing step, the first polymerization mixture produced in the first slurry reactor preferably is transferred to a second r(...) In a fluidised bed gas phase reactor an olefin is polymerized in the presence of a polymerization catalyst in an upwards moving gas stream. The reactor typically contains a fluidised bed comprising the growing polymer particles containing t(...) The actual composition is determined by the desired properties of the product and the catalyst used in the polymerization. The temperature in the gas phase polymerization in the gas phase reactor typically is at least 70° C., preferably at least 80° C. The temperature typically is not more than 105° C., preferably not more than 95° C. The pressure is typically (...) Said comonomer different from 1-butene can be comonomer traces which are residuents from previous polymerization runs in the gas phase reactor. It is also possible to remove the traces of other residual comonomers by techniques known in the(...) It is preferred that no comonomer different from 1-butene is fed into the gas phase reactor during the polymerization of the polyethylene composition of the present invention. It is further preferred that no comonomer different from 1-butene is present in the gas phase reactor during the polymerization of the polyethylene composition of the present invention. The residence time and the polymerization temperature in the gas phase reactor are adjusted as such as to polymerize the second ethylene-1-butene copolymer fraction typically in an amount of from 43 to 65 wt %, more preferably of from 44 to(...) The polymerization of first and second ethylene-1-butene copolymer fractions in the first and second polymerization stages may be preceded by a prepolymerization step. The single site catalyst system can be fed to any polymerization stage but preferably is fed to the first polymerization stage or the prepolymerization stage, when present. The catalyst components are preferably all introduced to the prepol(...) Preferably the reaction product of the prepolymerization step is then introduced to the first polymerization reactor. The prepolymer component is calculated to the amount of the component that is produced in the first actual polymerisation (...) The polyethylene composition of the invention preferably is produced in a multistage process which further comprises a compounding step, wherein the base resin, which is typically obtained as a base resin powder from the reactor, is extrude(...)is extruded in an extruder and then pelletized to polymer pellets in a manner known in the art to form the polyolefin composition of the invention. These processes are well known in the art and are easily adaptable for producing films comprising the polyethylene composition according to the present invention. The present invention further relates to the use of the polyethylene composition as defined above or below for the production of an article such as a film as described above or below. The MFR is determined at 190° C. for polyethylene. MFR may be determined at different loadings such as 2.16 kg (MFR2), 5 kg (MFR5) or 21.6 kg (MFR21). (...)by dissolving 8.0-12.0 mg of polymer in 10 mL (at 160° C.) of stabilized TCB (same as mobile phase) for 2.5 hours for PP or 3 hours for PE at 160° C. under continuous gentle shaking. For a constant elution volume interval ΔVi, where Ai and Mi are the chromatographic peak slice area and polyolefin molecular weight (MW) determined by GPC-LS. 90 wt % of the final polymer composition of inventive example IE1 and 10 wt % of commercial linear low density polyethylene produced in a high pressure process, sold under tradename FT5230 (supplier Borealis, MFR2: 0.75 g/10 min; Density: 9(...) 90 wt % of the final polymer composition of LLDPE grade 118 W for blown film extrusion (commercially available from Sabic), being a unimodal metallocene catalysed ethylene-1-butene copolymer with an MFR2 of 1.0 g/10 min, a density of 918 kg(...) The films comprising the polyethylene compositions of inventive examples IE1 and IE2 show a balance of properties which is comparable with that of the film comprising the polyethylene composition of reference example RE3. Especially, it was expected that the SIT of the IE1 and IE2 to show a significantly higher SIT com(...) Surprisingly, the SIT of the inventive examples is comparable to that of RE3. The films comprising the polyethylene compositions of inventive examples IE1 and IE2 show an improved behavior in regard of impact properties (DDI), sealing prope(...)sealing properties (SIT and hot tack) and optical properties (haze and gloss) compared to the film comprising the polyethylene composition of comparative example CE4. DESC (US20220282074) The present invention relates to a polyethylene composition comprising two single site catalysed ethylene-1-butene copolymer fractions with different 1-butene content, a process for preparing said polyethylene composition, an article comprising said polyethylene composition and the use of said polyethylene composition for the production of an article. For soft packaging applications such as film applications usually polyethylene resins produced in the presence of single site catalysts such as metallocene catalysts are used. Single-site catalysed polyethylene resins show a unique set of properties in regard of optical and mechanical properties, which are especially s(...) Unimodal polyethylene resins for instance have good properties, like low haze but show a rather poor melt processing which can cause quality problems in the final product. Multimodal polyethylene resins with two or more different polymer components are better to process, but the melt homogenisation of the multimodal polyethylene may be problematic resulting in an inhomogeneous final product as evidenced by e.(...) WO 00/40620 discloses a process for producing polyethylene compositions in the presence of a single site catalyst. WO 99/35652 relates to an insulating composition comprising a crosslinkable multimodal ethylene copolymer obtained by coordin(...) EP 3331950 relates to compatible heterogeneous polyamide-polyethylene blends comprising a matrix comprising a linear low density polyethylene. WO 2016/083208 discloses a multimodal polyethylene composition with at least two different comonomers, such as 1-butene and 1-hexene, which shows an excellent balance of properties in regard of processability, mechanical properties, sealing(...) (...)present invention it has surprisingly been found that a comparable balance of properties as for the multimodal polyethylene composition with at least two different comonomers of WO 2016/083208 can be obtained by a polyethylene composition comprising two ethylene-1-butene copolymers polymerized in the presence of a sing(...) Usually, polyethylene compositions only with 1-butene as comonomer show inferior mechanical properties especially in regard of tear strength and impact properties compared to polyethylene compositions which additionally comprise 1-hexene comonomer. Additionally, polyethylene compositions only with 1-butene as comonomer show inferior optical and heat sealing properties compared to polyethylene compositions which additionally comprise 1-hexene comonomer. (...)that by carefully tailoring the 1-butene contents and melt flow rates of the two ethylene-1-butene copolymers a polyethylene composition can be obtained with an improved balance of properties in regard of processability, mechanical properties, sealing properties and optical properties which is comparable to that of polyethylene composition with at least two different comonomers, such as 1-butene a(...) The present invention relates to a polyethylene composition comprising a base resin, wherein the base resin comprises The present invention further relates to a process for preparing a polyethylene composition as defined above or below comprising the steps of: - a) polymerizing ethylene and 1-butene monomers in the presence of a single site catalyst system in a first polymerization reactor to form a first polymerization mixture comprising a first ethylene-1-butene copolymer fraction (A) having a(...)b) transferring the first polymerization mixture from the first polymerization reactor to a second polymerization reactor; - c) polymerizing ethylene and 1-butene monomers in the presence of a single site catalyst in said second polymerization reactor to form a second polymerization mixture comprising said first ethylene-1-butene copolymer fraction (A) and a second ethylene-1-butene copolymer fraction (B); - d) recovering said second polymerization mixture from said second reactor; - e) forming a base resin having a density of from 913.0 to 920.0 kg/m3 a(...)f) preparing the polyethylene composition. Still further, the present invention relates to an article comprising the polyethylene composition as defined above or below. Additionally, the present invention relates to the use of the polyethylene composition as defined above or below for the production of an article. A polyethylene composition according to the present invention denotes a polymer derived from more than 50 mol-% ethylene monomer units and optionally additional comonomer units. A polyethylene composition or base resin comprising more than one fraction differing from each other in at least one property, such as weight average molecular weight or comonomer content, is called “multimodal”. If the multimodal polyethylene composition or base resin includes two different fractions, it is called “bi(...) (...)appearance of the graph of the polymer weight fraction as function of its molecular weight, of such a multimodal polyethylene composition or base resin will show two or more maxima depending on the modality or at least be distinctly broaden(...) The term ‘base resin’ denotes the polymeric part of the polyethylene composition without usual additives for utilization with polyolefins, such as stabilizers (e.g. antioxidant agents), antacids and/or anti-UV's, may be present in the polyethylene composition. DESC (WO202113552) Single site catalysed multimodal polyethylene composition The present invention relates to a polyethylene composition comprising two single site catalysed ethylene- 1 -butene copolymer fractions with different 1 -butene content, a process for preparing said polyethylene composition, an article comprising said polyethylene composition and the use of said polyethylene composition for the production of an article. Background of the invention For soft packaging applications such as film applications usually polyethylene resins produced in the presence of single site catalysts such as metallocene catalysts are used. Single-site catalysed polyethylene resins show a unique set of prope(...)
Полимерные композиты | Данный патент относится к fiber reinforced composite, который содержит полипропилен с высокой температурой плавления и очень узким распределением молекулярной массы, а также стекловолокна и совместимое вещество. Предлагается способ производства композита путем добавления компонентов в экструдер и последующей экструзии. | CN115667324 KR10-2023-0009937 BR112022023287 BR112022023287 WO2021/233824 EP3913005 | BOREALIS | 2020-05-22 2021-05-17 | (EP3913005) Glass fiber reinforced composite with narrow mwd polypropylene | (EP3913005) Fiber reinforced composite comprising a polypropylene with high melting temperature and very narrow molecular weight distribution. | (EP3913005) 1. 1. Fiber reinforced composite having a melt flow rate MFR2 (230 °C, 2.16 kg) measured according to ISO 1133 in the range of 10 to 100 g/10min and comprising (a) 59 to 90 wt.-%, based on the fiber reinforced composite, of a polypropylene, (b) 9.0 to 40 wt.-%, based on the fiber reinforced composite, of glass fibers, and (c) 0.05 to 5.0 wt.-%, based on the fiber reinforced composite, of a compatibilizer, wherein further the total amount of the polypropylene, the glass fibers and the compatibilizer in the fiber reinforced composite is at least 95 wt.-%, wherein still further the polypropylene has (i) a melting temperature Tm determined by DSC according to ISO 11357-3 (heating and cooling rate 10°C/min) in the range of 152 to 160 °C, (ii) a commoner content determined by 13C-NMR spectroscopy of not more than 0.5 wt.-%, the commoner being ethylene, (iii) a melt flow rate MFR2 (230 °C, 2.16 kg) measured according to ISO 1133 in the range of 20 to 500 g/10min, and (iv) a molecular weight distribution (MWD) determined by gel permeation chromatography (GPC) in the range of 1.0 to below 3.0. 2. 2. Fiber reinforced composite according to claim 1 wherein the polypropylene has 2,1 regio-defects determined by 13C-NMR spectroscopy in the range of 0.10 to 0.90 %. 3. 3. Fiber reinforced composite according to according to claim 1 or 2 wherein the polypropylene complies with the inequation (II) 51<Tm/MWD<80 wherein Tm is the melting temperature of the polypropylene [in °C] determined by DSC according to ISO 11357-3 (heating and cooling rate 10°C/min) MWD is the molecular weight distribution (MWD) of the polypropylene determined by gel permeation chromatography (GPC). 4. 4. Fiber reinforced composite according to any one of the preceding claims wherein the polypropylene has a xylene cold soluble (XCS) fraction measured according to ISO 16152 (25 °C) in the range of 0.05 to 1.00 wt.-%. 5. 5. Fiber reinforced composite according to any one of the preceding claims wherein the polypropylene is a visbroken polypropylene. 6. 6. Fiber reinforced composite to any one of the preceding claims wherein the polypropylene forms the continuous phase in which the fibers are embedded. 7. 7. Fiber reinforced composite according to any one of the preceding claims having a melt flow rate MFR2 (230 °C, 2.16 kg) measured according to ISO 1133 in the range of 15 to 50 g/10min. 8. 8. Fiber reinforced composite according to any one of the preceding claims wherein the polypropylene is a monophasic polypropylene. 9. 9. Fiber reinforced composite according to claim 8 wherein the monophasic polypropylene is a propylene homopolymer. 10. 10. Fiber reinforced composite according to claim 9 wherein the propylene homopolymer has (i) a melting temperature Tm determined by DSC according to ISO 11357-3 (heating and cooling rate 10°C/min) in the range of 152 to 160 °C, (ii) a molecular weight distribution (MWD) determined by gel permeation chromatography (GPC) in the range of 1.5 to below 3.0, (iii) a xylene cold soluble (XCS) fraction measured according to ISO 16152 (25 °C) in the range of 0.10 to 0.90 wt.-%, (iv) a melt flow rate MFR2 (230 °C, 2.16 kg) measured according to ISO 1133 in the range of 20 to 500 g/10min, and (v) 2,1 regio-defects determined by 13C-NMR spectroscopy in the range of 0.15 to 0.80 %. 11. 11. Fiber reinforced composite according to any one of the preceding claims wherein the fiber reinforced composite consists of (a) 59 to 90 wt.-%, based on the fiber reinforced composite, of a polypropylene, (b) 9.0 to 40 wt.-%, based on the fiber reinforced composite, of glass fibers, (c) 0.05 to 5.0 wt.-%, based on the fiber reinforced composite, of a compatibilizer, and (d) 0.1 to 5.0 wt.-%, based on the fiber reinforced composite, of additives. 12. 12. Fiber reinforced composite according to any one of the preceding claims wherein the polypropylene has been produced by polymerizing propylene and optionally ethylene in the presence of the metallocene catalyst having the formula (I) wherein each R1 are independently the same or can be different and are hydrogen or a linear or branched C1-C6 alkyl group, whereby at least on R1 per phenyl group is not hydrogen, R' is a C1-C10 hydrocarbyl group, preferably a C1-C4 hydrocarbyl group and more preferably a methyl group and X independently is a hydrogen atom, a halogen atom, C1-C6 alkoxy group, C1-C6 alkyl group, phenyl or benzyl group, and subsequent the polypropylene has been visbroken, preferably wherein the visbreaking ratio (VR) is in the range of 2.5 to 20.0, wherein the visbreaking ratio (VR) is determined according to equation VR=MFR2FINAL/MFR2START wherein "MFR2(FINAL)" is melt flow rate MFR2 (230 °C; 2.16 kg) measured according to ISO 1133 of the polypropylene after visbreaking "MFR2(START)" is melt flow rate MFR2 (230 °C; 2.16 kg) measured according to ISO 1133 of the polypropylene before visbreaking. 13. 14. Fiber reinforced composite according to any one of the preceding claims wherein the glass fibers are short glass fibers. 14. 15. Fiber reinforced composite according to claim 14 wherein the glass fibers have an average fiber length of 2.0 to 10.0 mm and optionally an average diameter of 5 to 20 µm. 15. 16. Fiber reinforced composite according to any one of the preceding claims wherein the compatibilizer is a polar modified polypropylene. 16. 17. Fiber reinforced composite according to claim 16 wherein polar modified polypropylene is a maleic anhydride grafted polypropylene, preferably wherein the maleic anhydride grafted polypropylene has a maleic anhydride content of 0.1 to 5 wt.-% and a melt flow rate MFR2 (190 °C, 2.16 kg) measured according to ISO 1133 of at least 80 g/10min, preferably in the range of 80 to 250 g/10min. 17. 18. Process for the manufacture of the fiber reinforced composite according to any one of the preceding claims comprising the steps of adding (a) the polypropylene, (b) the glass fibers, (c) the compatibilizer, and (d) optionally additives to an extruder and extruding the same by obtaining said fiber reinforced composite, preferably wherein the polypropylene has been produced by polymerizing propylene and optionally ethylene in the presence of the metallocene catalyst having the formula (I) wherein each R1 are independently the same or can be different and are hydrogen or a linear or branched C1-C6 alkyl group, whereby at least on R1 per phenyl group is not hydrogen, R' is a C1-C10 hydrocarbyl group, preferably a C1-C4 hydrocarbyl group and more preferably a methyl group and X independently is a hydrogen atom, a halogen atom, C1-C6 alkoxy group, C1-C6 alkyl group, phenyl or benzyl group, and subsequent the polypropylene has been visbroken, preferably wherein the visbreaking ratio (VR) is in the range of 2.5 to 20.0, wherein the visbreaking ratio (VR) is determined according to equation VR=MFR2FINAL/MFR2START wherein "MFR2(FINAL)" is melt flow rate MFR2 (230 °C; 2.16 kg) measured according to ISO 1133 of the polypropylene after visbreaking "MFR2(START)" is melt flow rate MFR2 (230 °C; 2.16 kg) measured according to ISO 1133 of the polypropylene before visbreaking. 18. 19. Article, preferably automotive article, comprising at least 90 wt.-% of the fiber reinforced composite according to any one of the preceding claims 1 to 17. | (EP3913005A1) PENDING (WO2021233824A1) PENDING (CN115667324A) PENDING (KR20230009937A) PENDING (BR112022023287A2) PENDING | (EP3913005) Accordingly, there is the need for glass fibre reinforced polypropylene composites being stiff, having rather high heat deflection resistance, being well processable and further having very low emissions. It will be appreciated by the skilled man that where boron based cocatalysts are employed, it is normal to pre-alkylate the complex by reaction thereof with an aluminium alkyl compound, such as TIBA. | (EP3913005) 1. Fiber reinforced composite having a melt flow rate MFR2 (230 °C, 2.16 kg) measured according to ISO 1133 in the range of 10 to 100 g/10min and comprising (a) 59 to 90 wt.-%, based on the fiber reinforced composite, of a polypropylene, (b) 9.0 to 40 wt.-%, based on the fiber reinforced composite, of glass fibers, and (c) 0.05 to 5.0 wt.-%, based on the fiber reinforced composite, of a compatibilizer, wherein further the total amount of the polypropylene, the glass fibers and the compatibilizer in the fiber reinforced composite is at least 95 wt.-%, wherein still further the polypropylene has (i) a melting temperature Tm determined by DSC according to ISO 11357-3 (heating and cooling rate 10°C/min) in the range of 152 to 160 °C, (ii) a commoner content determined by 13C-NMR spectroscopy of not more than 0.5 wt.-%, the commoner being ethylene, (iii) a melt flow rate MFR2 (230 °C, 2.16 kg) measured according to ISO 1133 in the range of 20 to 500 g/10min, and (iv) a molecular weight distribution (MWD) determined by gel permeation chromatography (GPC) in the range of 1.0 to below 3.0. | (EP3913005) Accordingly the present invention is directed to a fiber reinforced polypropylene composite having a melt flow rate MFR2 (230 °C, 2.16 kg) measured according to ISO 1133 in the range of 10 to 100 g/10min, preferably in the range of 15 to 50 g/10min, and comprising (a) 59 to 90 wt.-%, based on the fiber reinforced composite, of a polypropylene, (b) 9.0 to 40 wt.-%, based on the fiber reinforced composite, of glass fibers, and (c) 0.05 to 5.0 wt.-%, based on the fiber reinforced composite, of a compatibilizer, wherein further the total amount of the polypropylene, the glass fibers and the compatibilizer in the fiber reinforced composite is at least 95 wt.-%, wherein still further the polypropylene has (i) a melting temperature Tm determined by DSC according to ISO 11357-3 (heating and cooling rate 10°C/min) in the range of 152 to 160 °C, (ii) a comonomer content determined by 13C-NMR spectroscopy of not more than 0.5 wt.-%, the comonomer being ethylene, (iii) a melt flow rate MFR2 (230 °C, 2.16 kg) measured according to ISO 1133 in the range of 20 to 500 g/10min, and (iv) a molecular weight distribution (MWD) determined by gel permeation chromatography (GPC) in the range of 1.0 to below 3.0. The present invention is especially directed to a fiber reinforced polypropylene composite having a melt flow rate MFR2 (230 °C, 2.16 kg) measured according to ISO 1133 in the range of 10 to 50 g/10min, preferably in the range of 15 to 50 g/10min, and consists of (a) 59 to 90 wt.-%, based on the fiber reinforced composite, of a propylene homopolymer, (b) 9.0 to 40 wt.-%, based on the fiber reinforced composite, of glass fibers, (c) 0.05 to 5.0 wt.-%, based on the fiber reinforced composite, of a compatibilizer, and (d) 0.1 to 5.0 wt.-%, based on the fiber reinforced composite, of additives, wherein further wherein the propylene homopolymer has (i) a melting temperature Tm determined by DSC according to ISO 11357-3 (heating and cooling rate 10°C/min) in the range of 152 to 160 °C, (ii) a molecular weight distribution (MWD) determined by gel permeation chromatography (GPC)in the range of 1.5 to below 3.0, (iii) a xylene cold soluble (XCS) fraction measured according to ISO 16152 (25 °C) in the range of 0.10 to 0.90 wt.-%, (iv) a melt flow rate MFR2 (230 °C, 2.16 kg) measured according to ISO 1133 in the range of 20 to 500 g/10min, and (v) 2,1 regio-defects determined by 13C-NMR spectroscopy in the range of 0.1 to 0.90 %, wherein optionally the propylene homopolymer complies with the inequation (II), 51 < Tm / MWD < 80 wherein Tm is the melting temperature of the propylene homopolymer [in °C] determined by DSC according to ISO 11357-3 (heating and cooling rate 10°C/min) MWD is the molecular weight distribution (MWD) of the propylene homopolymer determined by gel permeation chromatography (GPC). The present invention is directed to a fiber reinforced composite comprising a polypropylene having very narrow molecular weight distribution (MWD) and glass fibers, to the manufacture of said fiber reinforced composite as well as to articles comprising said fiber reinforced composite. The present invention is further directed to a process for the manufacture of the fiber reinforced composite as defined in the present invention comprising the steps of adding (a) the polypropylene, (b) the glass fibers, (c) the compatibilizer, and (d) optionally additives to an extruder and extruding the same by obtaining said fiber reinforced composite. | AB (EP3913005) Fiber reinforced composite comprising a polypropylene with high melting temperature and very narrow molecular weight distribution. APD 2021-05-17 2021-05-17 2021-05-17 2021-05-17 CLMS (EP3913005) 1. 1. Fiber reinforced composite having a melt flow rate MFR2 (230 °C, 2.16 kg) measured according to ISO 1133 in the range of 10 to 100 g/10min and comprising (a) 59 to 90 wt.-%, based on the fiber reinforced composite, of a polypropylene, (b) 9.0 to 40 wt.-%, based on the fiber reinforced composite, of glass fibers, and (c) 0.05 to 5.0 wt.-%, based on the fiber reinforced composite, of a compatibilizer, wherein further the total amount of the polypropylene, the glass fibers and the compatibilizer in the fiber reinforced composite is at least 95 wt.-%, wherein still further the polypropylene has (i) a melting temperature Tm determined by DSC according to ISO 11357-3 (heating and cooling rate 10°C/min) in the range of 152 to 160 °C, (ii) a commoner content determined by 13C-NMR spectroscopy of not more than 0.5 wt.-%, the commoner being ethylene, (iii) a melt flow rate MFR2 (230 °C, 2.16 kg) measured according to ISO 1133 in the range of 20 to 500 g/10min, and (iv) a molecular weight distribution (MWD) determined by gel permeation chromatography (GPC) in the range of 1.0 to below 3.0. 2. 2. Fiber reinforced composite according to claim 1 wherein the polypropylene has 2,1 regio-defects determined by 13C-NMR spectroscopy in the range of 0.10 to 0.90 %. 3. 3. Fiber reinforced composite according to according to claim 1 or 2 wherein the polypropylene complies with the inequation (II) 51<Tm/MWD<80 wherein Tm is the melting temperature of the polypropylene [in °C] determined by DSC according to ISO 11357-3 (heating and cooling rate 10°C/min) MWD is the molecular weight distribution (MWD) of the polypropylene determined by gel permeation chromatography (GPC). 4. 4. Fiber reinforced composite according to any one of the preceding claims wherein the polypropylene has a xylene cold soluble (XCS) fraction measured according to ISO 16152 (25 °C) in the range of 0.05 to 1.00 wt.-%. 5. 5. Fiber reinforced composite according to any one of the preceding claims wherein the polypropylene is a visbroken polypropylene. 6. 6. Fiber reinforced composite to any one of the preceding claims wherein the polypropylene forms the continuous phase in which the fibers are embedded. 7. 7. Fiber reinforced composite according to any one of the preceding claims having a melt flow rate MFR2 (230 °C, 2.16 kg) measured according to ISO 1133 in the range of 15 to 50 g/10min. 8. 8. Fiber reinforced composite according to any one of the preceding claims wherein the polypropylene is a monophasic polypropylene. 9. 9. Fiber reinforced composite according to claim 8 wherein the monophasic polypropylene is a propylene homopolymer. 10. 10. Fiber reinforced composite according to claim 9 wherein the propylene homopolymer has (i) a melting temperature Tm determined by DSC according to ISO 11357-3 (heating and cooling rate 10°C/min) in the range of 152 to 160 °C, (ii) a molecular weight distribution (MWD) determined by gel permeation chromatography (GPC) in the range of 1.5 to below 3.0, (iii) a xylene cold soluble (XCS) fraction measured according to ISO 16152 (25 °C) in the range of 0.10 to 0.90 wt.-%, (iv) a melt flow rate MFR2 (230 °C, 2.16 kg) measured according to ISO 1133 in the range of 20 to 500 g/10min, and (v) 2,1 regio-defects determined by 13C-NMR spectroscopy in the range of 0.15 to 0.80 %. 11. 11. Fiber reinforced composite according to any one of the preceding claims wherein the fiber reinforced composite consists of (a) 59 to 90 wt.-%, based on the fiber reinforced composite, of a polypropylene, (b) 9.0 to 40 wt.-%, based on the fiber reinforced composite, of glass fibers, (c) 0.05 to 5.0 wt.-%, based on the fiber reinforced composite, of a compatibilizer, and (d) 0.1 to 5.0 wt.-%, based on the fiber reinforced composite, of additives. 12. 12. Fiber reinforced composite according to any one of the preceding claims wherein the polypropylene has been produced by polymerizing propylene and optionally ethylene in the presence of the metallocene catalyst having the formula (I) wherein each R1 are independently the same or can be different and are hydrogen or a linear or branched C1-C6 alkyl group, whereby at least on R1 per phenyl group is not hydrogen, R' is a C1-C10 hydrocarbyl group, preferably a C1-C4 hydrocarbyl group and more preferably a methyl group and X independently is a hydrogen atom, a halogen atom, C1-C6 alkoxy group, C1-C6 alkyl group, phenyl or benzyl group, and subsequent the polypropylene has been visbroken, preferably wherein the visbreaking ratio (VR) is in the range of 2.5 to 20.0, wherein the visbreaking ratio (VR) is determined according to equation VR=MFR2FINAL/MFR2START wherein "MFR2(FINAL)" is melt flow rate MFR2 (230 °C; 2.16 kg) measured according to ISO 1133 of the polypropylene after visbreaking "MFR2(START)" is melt flow rate MFR2 (230 °C; 2.16 kg) measured according to ISO 1133 of the polypropylene before visbreaking. 13. 14. Fiber reinforced composite according to any one of the preceding claims wherein the glass fibers are short glass fibers. 14. 15. Fiber reinforced composite according to claim 14 wherein the glass fibers have an average fiber length of 2.0 to 10.0 mm and optionally an average diameter of 5 to 20 µm. 15. 16. Fiber reinforced composite according to any one of the preceding claims wherein the compatibilizer is a polar modified polypropylene. 16. 17. Fiber reinforced composite according to claim 16 wherein polar modified polypropylene is a maleic anhydride grafted polypropylene, preferably wherein the maleic anhydride grafted polypropylene has a maleic anhydride content of 0.1 to 5 wt.-% and a melt flow rate MFR2 (190 °C, 2.16 kg) measured according to ISO 1133 of at least 80 g/10min, preferably in the range of 80 to 250 g/10min. 17. 18. Process for the manufacture of the fiber reinforced composite according to any one of the preceding claims comprising the steps of adding (a) the polypropylene, (b) the glass fibers, (c) the compatibilizer, and (d) optionally additives to an extruder and extruding the same by obtaining said fiber reinforced composite, preferably wherein the polypropylene has been produced by polymerizing propylene and optionally ethylene in the presence of the metallocene catalyst having the formula (I) wherein each R1 are independently the same or can be different and are hydrogen or a linear or branched C1-C6 alkyl group, whereby at least on R1 per phenyl group is not hydrogen, R' is a C1-C10 hydrocarbyl group, preferably a C1-C4 hydrocarbyl group and more preferably a methyl group and X independently is a hydrogen atom, a halogen atom, C1-C6 alkoxy group, C1-C6 alkyl group, phenyl or benzyl group, and subsequent the polypropylene has been visbroken, preferably wherein the visbreaking ratio (VR) is in the range of 2.5 to 20.0, wherein the visbreaking ratio (VR) is determined according to equation VR=MFR2FINAL/MFR2START wherein "MFR2(FINAL)" is melt flow rate MFR2 (230 °C; 2.16 kg) measured according to ISO 1133 of the polypropylene after visbreaking "MFR2(START)" is melt flow rate MFR2 (230 °C; 2.16 kg) measured according to ISO 1133 of the polypropylene before visbreaking. 18. 19. Article, preferably automotive article, comprising at least 90 wt.-% of the fiber reinforced composite according to any one of the preceding claims 1 to 17. DESC (WO2021233824) Glass fiber reinforced composite with narrow MWD Polypropylene The present invention is directed to a fiber reinforced composite comprising a polypropylene having very narrow molecular weight distribution (MWD) and glass fibers, to the manu(...) Polypropylene is a material used in a wide variety of technical fields, and reinforced polypropylenes have in particular gained relevance in fields previously exclusively relying on non-polymeric materials, in particular metals. One particular example of reinforced polypropylenes are glass fibre reinforced polypropylene composites. Such materials enable tailoring of the properties of the composites by selecting the type of polypropylene, the amount of glass fibre and sometimes by selecting the type of compatibilizer used. Accordingly, nowadays glass fibre reinforced polypropylene composites are a well- established materials for applications requiring high stiffness, heat deflection resistance and impact resista(...) However, one drawback of the commercial available fibre reinforced polypropylene composites is their rather high emission caused by a rather high amount of oligomers obtained as side product in the polymerization process. Further, fibre reinforced polypropylene composites with rather high melt flow rate MFR2, is normally reached by visbreaking resp. controlled degradation of Ziegler-Natta produced polypropylene. Such material contains an even higher amount of emissions due to the degradation process and the residues of the initiator. Accordingly, there is the need for glass fibre reinforced polypropylene composites being stiff, having rather high heat deflection resistance, being well processable and further having very low emissions. The finding of the present invention is that the fibre reinforced polypropylene composite must comprise a polypropylene having very narrow molecular weight distribution and rather high melting temperature. Preferably, the polypropylene has been visbroken. Accordingly the present invention is directed to a fiber reinforced polypropylene composite having a melt flow rate MFR2 (230 °C, 2.16 kg) measured according to ISO 1133 in the range of 10 to 100 g/1 Omin, preferably in the range of 15 to 5(...) (a) 59 to 90 wt.-%, based on the fiber reinforced composite, of a polypropylene, (...)5.0 wt.-%, based on the fiber reinforced composite, of a compatibilizer, wherein further the total amount of the polypropylene, the glass fibers and the compatibilizer in the fiber reinforced composite is at least 95 wt.-%, wherein still further the polypropylene has The present invention is especially directed to a fiber reinforced polypropylene composite having a melt flow rate MFR2 (230 °C, 2.16 kg) measured according to ISO 1133 in the range of 10 to 50 g/1 Omin, preferably in the range of 15 to 50 (...) (a) the polypropylene, Preferably, the polypropylene according to this invention is obtained by polymerizing propylene and optionally ethylene, more preferably only propylene, in the presence of the metallocene catalyst having the formula (I)wherein each R1 are i(...) (...)a hydrogen atom, a halogen atom, C1-C6 alkoxy group, C1-C6 alkyl group, phenyl or benzyl group and subsequent the polypropylene has been visbroken.It is preferred that for the above formual (I) X is chlorine, benzyl or a methyl group. Prefe(...) The present invention is directed to a fiber reinforced composite comprising a polypropylene, glass fibers and a compatibilizer. The fiber reinforced composite is understood as known in the art. That is, the polypropylene forms the continuous phase in which the glass fibers are embedded. In case the glass fibers are short glass fibers, said fibers are dispersed in the polypropylene wherein the polypropylene acts as the continuous phase. The compatibilizer improves the adhesion between the non-polar polypropylene and the polar glass fibers. Accordingly the present invention is directed to a fiber reinforced polypropylene composite having a melt flow rate MFR2 (230 °C, 2.16 kg) measured according to ISO 1133 in t(...) (a) 59 to 90 wt.-%, based on the fiber reinforced composite, of a polypropylene, (...)5.0 wt.-%, based on the fiber reinforced composite, of a compatibilizer, wherein further the total amount of the polypropylene, the glass fibers and the compatibilizer in the fiber reinforced composite is at least 95 wt.-%, preferably at least 98 wt.-%. The polypropylene, the glass fibers as well as the compatibilizer are described in more detail below. (...)the three components typical additives may be present which for instance are added to enhance the lifetime of the polypropylene, i.e. antioxidants (see definition of additives below).Thus in a preferred embodiment the fiber reinforced compo(...) (a) 59 to 90 wt.-%, based on the fiber reinforced composite, of a polypropylene, (b) 9.0 to 40 wt.-%, based on the fiber reinforced composite, of glass fibers, (...)0.1 to 5.0 wt.-%, based on the fiber reinforced composite, of additives, wherein further the total amount of the polypropylene, the glass fibers, the compatibilizer and the additives in the fiber reinforced composite is at least 98 wt.-%, p(...) An elastomeric polymer is understood as a polymer which does not form a continuous phase within the polypropylene. In other words, an elastomeric polymer is dispersed in the polypropylene, i.e. forms inclusion in the polypropylene. A polymer containing an elastomeric polymer as inclusions as a second phase would by con(...) (a) 59 to 90 wt.-%, based on the fiber reinforced composite, of a polypropylene, The polypropylene The essential component of the present invention is the polypropylene, which needs to be carefully selected to reach the desired properties. Accordingly, the polypropylene according to this invention needs a specific melting temperature and(...) Accordingly, the polypropylene according to this invention has (i) a melting temperature Tm determined by DSC according to ISO 11357-3 (heating and cooling rate 10°C/min) in the range of 152 to 160 °C, Peferably the polypropylene of the previous paragraph complies with the inequation (I), more preferably with the inequation (II), Tm is the melting temperature of the polypropylene [in °C] determined by DSC according to ISO 11357-3 (heating and cooling rate 10°C/min) MWD is the molecular weight distribution (MWD) of the polypropylene determined by gel permeation chromatography (GPC). More preferably the polypropylene according to this invention has (i) a melting temperature T m determined by DSC according to ISO 11357-3 (heating and cooling rate 10°C/min) in the range of 153 to 159 °C, Typically the polypropylene according to this invention has (i) a melting temperature T m determined by DSC according to ISO 11357-3 (heating and cooling rate 10°C/min) in the range of 153 to 159 °C, (...)distribution (MWD) determined by gel permeation chromatography (GPC) in the range of 1.5 to below 3.0, and the polypropylene complies with the inequation (I), preferably with the inequation (II), 51 < Tm/MWD < 80 (II) whereinTm is the melting temperature of the polypropylene [in °C] determined by DSC according to ISO 11357-3 (heating and cooling rate 10°C/min) MWD is the molecular weight distribution (MWD) of the polypropylene determined by gel permeation chromatography (GPC). It is especially preferred that the polypropylene is monophasic, i.e. does not comprise polymer components which are not miscible with each other as it is the case for heterophasic propylene copolymers. As stated above, in contrast to monophasic systems heterophasic systems comprise a continuous polymer phase, like a polypropylene, in which a further non- miscible polymer, like an elastomeric polymer, is dispersed as inclusions. Said polypropylene systems containing a polypropylene matrix and inclusions as a second polymer phase would by contrast be call(...) Therefore in a preferred embodiment the polypropylene according to this invention is a monophasic polypropylene having (...)by gel permeation chromatography (GPC) in the range of 1 .0 to below 3.0, preferably wherein the monophasic polypropylene complies with the inequation (I), more preferably with the inequation (II), Tm is the melting temperature of the monophasic polypropylene [in °C] determined by DSC according to ISO 11357-3 (heating and cooling rate 10°C/min)MWD is the molecular weight distribution (MWD) of the monophasic polypropylene determined by gel permeation chromatography (GPC). More preferably the polypropylene according to this invention is a monophasic polypropylene having a (...)by gel permeation chromatography (GPC) in the range of 1.5 to below 3.0, preferably wherein the monophasic polypropylene complies with the inequation (I), more preferably with the inequation (II), Tm is the melting temperature of the monophasic polypropylene [in °C] determined by DSC according to ISO 11357-3 (heating and cooling rate 10°C/min) MWD is the molecular weight distribution (MWD) of the monophasic polypropylene determined by gel permeation chromatography (GPC). It is especially preferred that the monophasic polypropylene is a propylene homopolymer. A propylene homopolymer cannot be per definition heterophasic as it just contains polymer chains of propylene. Accordingly the monophasic polypropylene according to this invention is preferably a propylene homopolymer having Still more preferably the monophasic polypropylene is especially a propylene homopolymer having The polypropylene according to this invention has been produced in the presence of a specific metallocene catalyst as defined in more detail below. In contrast to polypropylenes produced in the presence of Ziegler-Natta catalysts, polypropylenes produced in the presence of metallocene catalysts are characterized by mis-insertions of monomer units during the polymerization process. Further, such polypropylene are featured by rather low xylene cold soluble (XCS) content. Therefore the polypropylene according to this invention has a certain amount of 2,1-regio defects and low amounts of xylene cold solubles. That is, the polypropylene according to this invention has 2,1 regio-defects in the range of 0.10 to 0.90 %(...) It is especially preferred that the polypropylene according to this invention has 2,1 regio- defects in the range of 0.10 to 0.90 %, more preferably in the range of 0.15 to 0.80 %, determined by 13C-NMR spectroscopy and a xylene cold solubl(...) Therefore the present invention is especially directed to a polypropylene, more preferably to a monophasic polypropylene, having It is especially preferred that the polypropylene, more preferably the monophasic polypropylene, of the previous paragraph complies with the inequation (I), more preferably with the inequation (II), Tm is the melting temperature of the (monophasic) polypropylene [in °C] determined by DSC according to ISO 11357-3 (heating and cooling rate 10°C/min) MWD is the molecular weight distribution (MWD) of the (monophasic) polypropylene determined by gel permeation chromatography (GPC). More preferably, the polypropylene, still more preferably the monophasic polypropylene, according to this invention has(i) a melting temperature Tm determined by DSC according to ISO 11357-3 (heating and cooling rate 10°C/min) in the range (...) It is especially preferred that the polypropylene, more preferably the monophasic polypropylene, of the previous paragraph complies with the inequation (II) Tm is the melting temperature of the (monophasic) polypropylene [in °C] determined by DSC according to ISO 11357-3 (heating and cooling rate 10°C/min) MWD is the molecular weight distribution (MWD) of the (monophasic) polypropylene determined by gel permeation chromatography (GPC). As mentioned above, it is especially preferred that the monophasic polypropylene is a propylene homopolymer. Accordingly, in a preferred embodiment the monophasic polypropylene being a propylene homopolymer has Still more preferably the monophasic polypropylene is a propylene homopolymer having It is especially preferred that the monophasic polypropylene is a propylene homopolymer having Additionally it is preferred that the polypropylene visbroken. Visbreaking, or controlled degradation in a radical-induced process, is normally used to enhance the melt flow rate and thus to lower the molecular weight and molecular weight d(...) It has now surprisingly been found, that the degradation of polypropylene produced in the presence of a metallocene catalyst does not show the undesired effect of enhanced emission values. (...)words, the molecular weight distribution (MWD) can be further reduced by visbreaking (degradation) in case a polypropylene has been used having a certain amount of 2,1 regio-defects, i.e. have been produced in the presence of a metallocene (...) Therefore, the present invention is especially directed to a visbroken polypropylene having (...)MFR2(START) wherein “MFR2(FINAI_)“ is melt flow rate MFR2 (230 °C; 2.16 kg) measured according to ISO 1133 of the polypropylene after visbreaking“MFR2(START)“ is melt flow rate MFR2 (230 °C; 2.16 kg) measured according to ISO 1133 of the polypropylene before visbreaking. More preferably, the visbroken polypropylene of the previous paragraph is a visbroken monophasic polypropylene. Still more preferably the polypropylene is a visbroken polypropylene having (i) a melting temperature Tm determined by DSC according to ISO 11357-3 (heating and cooling rate 10°C/min) in the range of 152 to 160 °C, (ii) a commoner content d(...) (...)MWD) determined by gel permeation chromatography (GPC) in the range of 1.0 to below 3.0, wherein the visbroken polypropylene complies with the inequation (II) Tm is the melting temperature of the visbroken polypropylene [in °C] determined by DSC according to ISO 11357-3 (heating and cooling rate 10°C/min) MWD is the molecular weight distribution (MWD) of the visbroken polypropylene determined by gel permeation chromatography (GPC), optionally wherein still further the visbre(...) “MFR2(FINAI_)“ is melt flow rate MFR2 (230 °C; 2.16 kg) measured according to ISO 1133 of the polypropylene after visbreaking “MFR2(START)“ is melt flow rate MFR2 (230 °C; 2.16 kg) measured according to ISO 1133 of the polypropylene before visbreaking.More preferably, the visbroken polypropylene of the previous paragraph is a visbroken monophasic polypropylene. Still more preferably the polypropylene according to this invention is a visbroken polypropylene having (...)MWD) determined by gel permeation chromatography (GPC) in the range of 1.5 to below 3.0, wherein the visbroken polypropylene complies with the inequation (II) Tm is the melting temperature of the visbroken polypropylene [in °C] determined by DSC according to ISO 11357-3 (heating and cooling rate 10°C/min) MWD is the molecular weight distribution (MWD) of the visbroken polypropylene determined by gel permeation chromatography (GPC), wherein optionally the visbreaking ratio (VR) is in the range of 2.5 to 20.0 wherein the visbreaking ratio (VR)(...) “MFR2(FINAI_)“ is melt flow rate MFR2 (230 °C; 2.16 kg) measured according to ISO 1133 of the polypropylene after visbreaking “MFR2(START)“ is melt flow rate MFR2 (230 °C; 2.16 kg) measured according to ISO 1133 of the polypropylene before visbreaking. More preferably, the visbroken polypropylene of the previous paragraph is a visbroken monophasic polypropylene.As mentioned above, it is especially preferred that the monophasic polypropylene is a propylene homopolymer. Accordingly it is preferred that the polypropylene is a visbroken propylene homopolymer having It is still more preferred that the polypropylene is a visbroken propylene homopolymer having It is in particular preferred that the polypropylene is produced in the presence of a specific metallocene catalyst and is subsequently visbroken. Accordingly, in a very specific embodiment of the present invention the polypropylene, more preferably the monophasic polypropylene, is produced by polymerizing propylene and optionally ethylene in the presence of the metallocene catalyst having the for(...) (...)hydrogen atom, a halogen atom, C1-C6 alkoxy group, C1-C6 alkyl group, phenyl or benzyl group and subsequently the polypropylene is visbroken wherein optionally the visbreaking ratio (VR) is in the range of 2.5 to 20.0, wherein the visbreaki(...) “MFR2(FINAI_)“ is melt flow rate MFR2 (230 °C; 2.16 kg) measured according to ISO 1133 of the polypropylene after visbreaking “MFR2(START)“ is melt flow rate MFR2 (230 °C; 2.16 kg) measured according to ISO 1133 of the polypropylene before visbreaking. Hence it is especially preferred that the polypropylene is a visbroken poylpropylene having (...)distribution (MWD) determined by gel permeation chromatography (GPC) in the range of 1.0 to below 3.0, wherein a polypropylene is produced by polymerizing propylene and optionally ethylene in the presence of the metallocene catalyst having the formula (I) as defined above, and subsequently the polypropylene is visbroken wherein optionally the visbreaking ratio (VR) is in the range of 2.5 to 20.0, (...) “MFR2(FINAI_)“ is melt flow rate MFR2 (230 °C; 2.16 kg) measured according to ISO 1133 of the polypropylene after visbreaking“MFR2(START)“ is melt flow rate MFR2 (230 °C; 2.16 kg) measured according to ISO 1133 of the polypropylene before visbreaking. Preferably, the visbroken polypropylene of the previous paragraph complies with the inequation (II) Tm is the melting temperature of the visbroken polypropylene [in °C] determined by DSC according to ISO 11357-3 (heating and cooling rate 10°C/min) MWD is the molecular weight distribution (MWD) of the visbroken polypropylene determined by gel permeation chromatography (GPC). In a special preferred embodiment the polypropylene is a visbroken monophasic polypropylene having (i) a melting temperature T m determined by DSC according to ISO 11357-3 (heating and cooling rate 10°C/min) in the range of 152 to 160 °C, (...)MWD) determined by gel permeation chromatography (GPC) in the range of 1.0 to below 3.0, wherein a monophasic polypropylene is produced by polymerizing propylene and optionally ethylene in the presence of the metallocene catalyst having the formula (I) as defined above, and subsequently the monophasic polypropylene is visbroken wherein optionally the visbreaking ratio (VR) is in the range 2.5 to 2(...) (...)wherein“MFR2(FINAI_)“ is melt flow rate MFR2 (230 °C; 2.16 kg) measured according to ISO 1133 of the monophasic polypropylene after visbreaking “MFR2(START)“ is melt flow rate MFR2 (230 °C; 2.16 kg) measured according to ISO 1133 of the monophasic polypropylene before visbreaking. Preferably the visbroken monophasic polypropylene of the previous paragraph complies with the inequation (II) 51 < Tm/MWD < 80 (II) wherein Tm is the melting temperature of the visbroken monophasic polypropylene [in °C] determined by DSC according to ISO 11357-3 (heating and cooling rate 10°C/min) MWD is the molecular weight distribution (MWD) of the visbroken monophasic polypropylene determined by gel permeation chromatography (GPC). As mentioned above the polypropylene according to this invention is preferably a propylene homopolymer. Thus, it is in particular preferred that the polypropylene is a propylene homopolymer, which is produced in the presence of the specific metallocene catalyst according to formula (I) and subsequently visbroken. Hence, the polypropylene according to this invention is in particular a visbroken propylene homopolymer h(...) More preferably the polypropylene is a visbroken propylene homopolymer having (i) a melting temperature Tm determined by DSC according to ISO 11357-3 (heating and cooling rate 10°C/min) in the range of 152 to 160 °C, In the following, the polymerization of the polypropylene is described in detail. The polypropylene according to this invention can be produced in one reactor or in a reactor cascade of two or more reactors, preferably two reactors. The polymerization processes suitable for producing the polypropylene according to this invention are known in the state of the art. They comprise at least one polymerization stage, where polymerization is typically carried out in solution, slurry, bulk or gas phase. Typically, the polymerization process comprises additional polymerization stages or reactors. In one particularly preferred embodiment, the polymerization process comprises at least one bulk reactor and optionally at least one gas phase reactor arranged in that order. The process may further comprise pre- and post-reactors. Pre-reactors comprise typically pre- polymerization reactors. In this kind of processes, the use of higher polymerization temperatures is preferred in order to achieve specific properties of the polymer. Typicaltemperatures in these processes are 70 °C or higher, preferably 75 °C or higher. The higher polymerization temperatures as mentioned above can be applied in some or all reactors of the reactor casc(...) As mentioned above the polypropylene according to this invention is especially obtained in a polymerization process using a metallocene catalyst having the formula (I)wherein each R1 are independently the same or can be different and are hy(...) As mentioned above it is in particular preferred that the polypropylene is visbroken. For visbreaking typically discontinuous and continuous kneaders, twin-screw extruders and single screw extruders with special mixing sections and co-knead(...) (...)are in principle known to the skilled person and can easily be calculated on the basis of the amount of the polypropylene to be subjected to visbreaking, the MFR2 (230 °C; 2.16 kg) value of thepolypropylene to be subjected to visbreaking and the desired target MFR2 ((230 °C; 2.16 kg) of the final polypropylene. Accordingly, typical amounts of peroxide visbreaking agent are from 0.001 to 0.15 wt.-%, more preferably from 0.002 to 0.10 wt.-%, based on the amount of polypropylene employed. As mentioned above the compatibilizer improves the adhesion between the non-polar polypropylene and the polar glass fibers.The compatibilizer according to this invention is preferably a pol(...)
Полимерные трубы | Данный патент относится к полиэтиленовой композиции, используемой для производства полимерных труб высокого давления. Композиция имеет улучшенную однородность и включает базовую смолу, содержащую этилен кополимер с мономерными единицами этилена и комономерами, выбранными из альфа-олефинов с 4 по 12 атомов углерода. Композиция получена многостадийным процессом полимеризации, используя твердые катализаторы типа Циглера-Натта. Патент описывает не только композицию, но и процесс ее производства, а также использование данной композиции для производства труб или фитингов. | IN409347 RU2777964 IN202117023111 US20210317290 EP3873954 KR10-2021-0082208 CN112912409 WO2020/088987 | BOREALIS | 2018-10-31 2019-10-22 | (EP3873954) Polyethylene composition for high pressure resistant pipes with improved homogeneity | (EP3873954) The present invention relates to a polyethylene composition comprising a base resin having a density of from 952.0 kg/m³ to 960.0 kg/m³, determined according to ISO 1183, wherein the polyethylene composition has a melt flow rate MFR21 (190°C, 21.16 kg), of from 1.0 to 7.5 g/10 min, determined according to ISO 1133, a complex viscosity at a frequency of 0.05 rad/s eta0.05 of from 750 kPa‧s to 1900 kPa‧s, determined according to ISO 6721-1 and ISO 6721-10, and a white spot rating of not more than 12.0, determined according to ISO 18553, a polyethylene composition obtainable by a multi-stage process, a process for producing said polyethylene composition, an article, such as a pipe or pipe fitting, comprising said polyethylene composition and the use of said polyethylene composition for the production of an article. | (US20210317290) 1. A polyethylene composition comprising a base resin having a density of from 952.0 kg/m3 to 960.0 kg/m3, determined according to ISO 1183, wherein the polyethylene composition has a melt flow rate MFR21 (190° C., 21.16 kg), of from 1.0 to 7.5 g/10 min, determined according to ISO 1133, a complex viscosity at a frequency of 0.05 rad/s eta0.05 of from 750 kPa·s to 1900 kPa·s, determined according to ISO 6721-1 and ISO 6721-10, and a white spot rating of not more than 12.0, determined according to ISO 18553. 2. The polyethylene composition according to claim 1, wherein the base resin comprises an ethylene copolymer having ethylene monomer units and comonomer units selected from at least one alpha-olefin having from 4 to 12 carbon atoms. 3. The polyethylene composition according to claim 1, wherein the polyethylene composition has a content of comonomer units selected from at least one alpha-olefin having from 4 to 12 carbon atoms, of from 0.01 to 0.50 mol %, based on the total molar amount of monomer units in the polyethylene composition. 4. The polyethylene composition according to claim 1 having a weight average molecular weight Mw of from 300 kg/mol to 600 kg/mol, determined by GPC and/or a molecular weight distribution Mw/Mn of from 25 to 65. 5. The polyethylene composition according to claim 1 having a z average molecular weight Mz of from 1200 kg/mol to 3000 kg/mol, determined by GPC. 6. The polyethylene composition according to claim 1 having a polydispersity index PI of from 2.5 Pa−1 to 7.5 Pa−1, determined according to ISO 6721-1 and ISO 6721-10. 7. The polyethylene composition according to claim 1, wherein the base resin comprises at least four ethylene homo- or copolymer fractions (A), (B), (C) and (D), wherein fractions (A) and (B), (C) are all an ethylene homopolymer, and fraction (D) is a copolymer of ethylene and at least one alpha-olefin comonomer with 4 to 12 carbon atoms, whereby the combined fractions (A) and (B) have a melt flow rate MFR2 (190° C., 2.16 kg) of 5.0 to 250 g/10 min, the combined fractions (A), (B) and (C) have a melt flow rate MFR2 (190° C., 2.16 kg) of 80 to 250 g/10 min and wherein fraction (A) is present in an amount of 0.5 to 10 wt.-% with respect to the base resin, and combined fractions (A), (B) and (C) are present in an amount of 35 to 70 wt.-% with respect to the base resin. 8. A polyethylene composition obtainable by a multistage process, the multistage process comprising the following steps: a) polymerizing ethylene in the presence of a solid Ziegler-Natta catalyst component in a first reactor for obtaining a first intermediate material, b) transferring the first intermediate material to a second reactor (i) feeding ethylene to the second reactor (ii) further polymerizing the first intermediate material for obtaining a second intermediate material, the second intermediate material having a melt flow rate MFR2 (190° C., 2.16 kg) of 5.0 to 250 g/10 min; and c) transferring the second intermediate material to a third reactor (i) feeding ethylene to the third reactor (ii) further polymerizing the second intermediate material for obtaining a third intermediate material, the third intermediate material having a melt flow rate MFR2 (190° C., 2.16 kg) of 80 to 250 g/10 min; d) transferring the third intermediate material to a fourth reactor (i) feeding ethylene and comonomer selected from alpha-olefins having from 4 to 12 carbon atoms to the fourth reactor (ii) further polymerizing the third intermediate material in the presence of a silane type external donor for obtaining a base resin having density of from 952.0 kg/m3 to 960.0 kg/m3, determined according to ISO 1183, and e) extruding the base resin into a polyethylene composition having a melt flow rate MFR21 (190° C., 21.16 kg), of from 1.0 to 7.5 g/10 min, determined according to ISO 1133, a complex viscosity at a frequency of 0.05 rad/s eta0.05 of from 750 kPa·s to 1900 kPa·s, determined according to ISO 6721-1 and ISO 6721-10, and a white spot rating of not more than 12.0, determined according to ISO 18553. 9. A process for producing the polyethylene composition according to claim 1, wherein the base resin is polymerized in a multistage process in at least four sequential reactor stages in any order in the presence of a solid Ziegler-Natta catalyst component. 10. The process according to claim 9, wherein the multistage process comprises the following steps: (a) polymerizing ethylene in the presence of the solid Ziegler-Natta catalyst component in a first reactor for obtaining a first intermediate material, (b) transferring the first intermediate material to a second reactor (i) feeding ethylene to the second reactor (ii) further polymerizing the first intermediate material for obtaining a second intermediate material, the second intermediate material having a melt flow rate MFR2 (190° C., 2.16 kg) of 5 to 250 g/10 min; and (c) transferring the second intermediate material to a third reactor (i) feeding ethylene to the third reactor (ii) further polymerizing the second intermediate material for obtaining a third intermediate material, the third intermediate material having a melt flow rate MFR2 (190° C., 2.16 kg) of 80 to 250 g/10 min; (d) transferring the third intermediate material to a fourth reactor (i) feeding ethylene and comonomer selected from alpha-olefins having from 4 to 12 carbon atoms to the fourth reactor (ii) further polymerizing the third intermediate material in the presence of a silane type external donor for obtaining a base resin having density of from 952.0 kg/m3 to 960.0 kg/m3, determined according to ISO 1183, and (e) extruding the base resin into a polyethylene composition. 11. The process according to claim 9 wherein the solid Ziegler-Natta catalyst component is a solid MgCl2 supported catalyst component comprising an internal organic compound of formula (I) or isomers or mixtures therefrom and wherein in the formula (I) R1 to R5 are the same or different and can be hydrogen, a linear or branched C1 to C8-alkyl group, or a C3-C8-alkylene group, or two or more of R1 to R5 can form a ring, the two oxygen-containing rings are individually saturated or partially unsaturated or unsaturated. 12. The process according to claim 9 wherein the solid Ziegler-Natta catalyst is pre-polymerized with one or more olefin monomer(s) selected from C2, C3 or C4 olefin monomers and mixtures thereof to obtain a pre-polymerized solid Ziegler-Natta catalyst before the first polymerization step (a). 13. An article comprising the polyethylene composition according to claim 1. 14. The article according to claim 13 being a pipe or pipe fitting. 15. The article according to claim 13 being a pipe which has a pressure resistance of at least 100 h, determined according to ISO 1167-1:2006 at a hoop stress of 6.8 MPa at a temperature of 80° C., and/or a pressure resistance of at least 2000 h, determined according to ISO 1167-1:2006 at a hoop stress of 6.2 MPa at a temperature of 80° C. 16. (canceled) | (EP3873954A1) PENDING (US20210317290A1) PENDING (WO202088987A1) LAPSED (RU2777964C1) GRANTED (IN-409347B) GRANTED (KR20210082208A) PENDING (CN112912409A) PENDING | (US20210317290) It is appreciated that the catalyst pre-polymerization is carried out in the presence of a co-catalyst (Co) being a compound of group 13 metal, more preferably an Al compound, as defined above. It is sometimes advantageous to conduct the slurry phase polymerization above the critical temperature and pressure of the fluid mixture. The continuous withdrawal is advantageously combined with a suitable concentration method as disclosed in EP-A-1415999 and EP-A-1591460. Also the withdrawal capacity is limited and depends on the size and number of settling legs. These compatibility problems particularly apply in the case an ultra-high molecular weight fraction (UHMW) is included into a polyethylene composition for further improving the impact mechanical properties, as it becomes more and more difficult to homogenize the ultra-high molecular weight particles into the polymer matrix. | (US20210317290) 1 . A polyethylene composition comprising a base resin having a density of from 952.0 kg/m3 to 960.0 kg/m3, determined according to ISO 1183, wherein the polyethylene composition has a melt flow rate MFR21 (190° C., 21.16 kg), of from 1.0 to 7.5 g/10 min, determined according to ISO 1133, a complex viscosity at a frequency of 0.05 rad/s eta0.05 of from 750 kPa.s to 1900 kPa.s, determined according to ISO 6721-1 and ISO 6721-10, and a white spot rating of not more than 12.0, determined according to ISO 18553. 8 . A polyethylene composition obtainable by a multistage process, the multistage process comprising the following steps: a) polymerizing ethylene in the presence of a solid Ziegler-Natta catalyst component in a first reactor for obtaining a first intermediate material, b) transferring the first intermediate material to a second reactor (i) feeding ethylene to the second reactor (ii) further polymerizing the first intermediate material for obtaining a second intermediate material, the second intermediate material having a melt flow rate MFR2 (190° C., 2.16 kg) of 5.0 to 250 g/10 min; and c) transferring the second intermediate material to a third reactor (i) feeding ethylene to the third reactor (ii) further polymerizing the second intermediate material for obtaining a third intermediate material, the third intermediate material having a melt flow rate MFR2 (190° C., 2.16 kg) of 80 to 250 g/10 min; d) transferring the third intermediate material to a fourth reactor (i) feeding ethylene and comonomer selected from alpha-olefins having from 4 to 12 carbon atoms to the fourth reactor (ii) further polymerizing the third intermediate material in the presence of a silane type external donor for obtaining a base resin having density of from 952.0 kg/m3 to 960.0 kg/m3, determined according to ISO 1183, and e) extruding the base resin into a polyethylene composition having a melt flow rate MFR21 (190° C., 21.16 kg), of from 1.0 to 7.5 g/10 min, determined according to ISO 1133, a complex viscosity at a frequency of 0.05 rad/s eta0.05 of from 750 kPa.s to 1900 kPa.s, determined according to ISO 6721-1 and ISO 6721-10, and a white spot rating of not more than 12.0, determined according to ISO 18553. | (US20210317290) In a further aspect the present invention is concerned with a polyethylene composition obtainable by a multistage process, the multistage process comprising the following steps: a) polymerizing ethylene in the presence of a solid Ziegler-Natta catalyst component in a first reactor for obtaining a first intermediate material, b) transferring the first intermediate material to a second reactor (i) feeding ethylene to the second reactor (ii) further polymerizing the first intermediate material for obtaining a second intermediate material, the second intermediate material having a melt flow rate MFR2 (190° C., 2.16 kg) of 5 to 250 g/10 min; and c) transferring the second intermediate material to a third reactor (i) feeding ethylene to the third reactor (ii) further polymerizing the second intermediate material for obtaining a third intermediate material, the third intermediate material having a melt flow rate MFR2 (190° C., 2.16 kg) of 80 to 250 g/10 min; d) transferring the third intermediate material to a fourth reactor (i) feeding ethylene and comonomer selected from alpha-olefins having from 4 to 12 carbon atoms to the fourth reactor (ii) further polymerizing the third intermediate material in the presence of a silane type external donor for obtaining a base resin having density of from 952.0 kg/m3 to 960.0 kg/m3, determined according to ISO 1183, and e) extruding the base resin into a polyethylene composition having a melt flow rate MFR21 (190° C., 21.16 kg), of from 1.0 to 7.5 g/10 min, determined according to ISO 1133, a complex viscosity at a frequency of 0.05 rad/s eta0.05 of from 750 kPa.s to 1900 kPa.s, determined according to ISO 6721-1 and ISO 6721-10, and a white spot rating of not more than 12.0, determined according to ISO 18553. In yet a further aspect, the present invention is concerned with an article comprising the polyethylene composition as described above, obtainable by a multistage process as described above and the use of such a polyethylene composition for the production of an article. The present invention relates to a polyethylene composition comprising a base resin having a density of from 952.0 kg/m3 to 960.0 kg/m3, determined according to ISO 1183, wherein the polyethylene composition has a melt flow rate MFR21 (190° C., 21.16 kg), of from 1.0 to 7.5 g/10 min, determined according to ISO 1133, a complex viscosity at a frequency of 0.05 rad/s eta0.05 of from 750 kPa #s to 1900 kPa #s, determined according to ISO 6721-1 and ISO 6721-10, and a white spot rating of not more than 12.0, determined according to ISO 18553, a polyethylene composition obtainable by a multi-stage process, a process for producing said polyethylene composition, an article, such as a pipe or pipe fitting, comprising said polyethylene composition and the use of said polyethylene composition for the production of an article. | AB (EP3873954) The present invention relates to a polyethylene composition comprising a base resin having a density of from 952.0 kg/m³ to 960.0 kg/m³, determined according to ISO 1183, wherein the polyethylene composition has a melt flow rate MFR21 (190°C, 21.16 kg), of from 1.0 to 7.5 g/10 min, determined according to ISO 1133, a complex viscosity at a frequency of 0.05 rad/s eta0.05 of from 750 kPa‧s to 1900 kPa‧s, determined according to ISO 6721-1 and ISO 6721-10, and a white spot rating of not more than 12.0, determined according to ISO 18553, a polyethylene composition obtainable by a multi-stage process, a process for producing said polyethylene composition, an article, such as a pipe or pipe fitting, comprising said polyethylene composition and the use of said polyethylene composition for the production of an article. APD 2021-05-24 CLMS (US20210317290) 1. A polyethylene composition comprising a base resin having a density of from 952.0 kg/m3 to 960.0 kg/m3, determined according to ISO 1183, wherein the polyethylene composition has a melt flow rate MFR21 (190° C., 21.16 kg), of from 1.0 to 7.5 g/10 min, determined according to ISO 1133, a complex viscosity at a frequency of 0.05 rad/s eta0.05 of from 750 kPa·s to 1900 kPa·s, determined according to ISO 6721-1 and ISO 6721-10, and a white spot rating of not more than 12.0, determined according to ISO 18553. 2. The polyethylene composition according to claim 1, wherein the base resin comprises an ethylene copolymer having ethylene monomer units and comonomer units selected from at least one alpha-olefin having from 4 to 12 carbon atoms. 3. The polyethylene composition according to claim 1, wherein the polyethylene composition has a content of comonomer units selected from at least one alpha-olefin having from 4 to 12 carbon atoms, of from 0.01 to 0.50 mol %, based on the total molar amount of monomer units in the polyethylene composition. 4. The polyethylene composition according to claim 1 having a weight average molecular weight Mw of from 300 kg/mol to 600 kg/mol, determined by GPC and/or a molecular weight distribution Mw/Mn of from 25 to 65. 5. The polyethylene composition according to claim 1 having a z average molecular weight Mz of from 1200 kg/mol to 3000 kg/mol, determined by GPC. 6. The polyethylene composition according to claim 1 having a polydispersity index PI of from 2.5 Pa−1 to 7.5 Pa−1, determined according to ISO 6721-1 and ISO 6721-10. 7. The polyethylene composition according to claim 1, wherein the base resin comprises at least four ethylene homo- or copolymer fractions (A), (B), (C) and (D), wherein fractions (A) and (B), (C) are all an ethylene homopolymer, and fraction (D) is a copolymer of ethylene and at least one alpha-olefin comonomer with 4 to 12 carbon atoms, whereby the combined fractions (A) and (B) have a melt flow rate MFR2 (190° C., 2.16 kg) of 5.0 to 250 g/10 min, the combined fractions (A), (B) and (C) have a melt flow rate MFR2 (190° C., 2.16 kg) of 80 to 250 g/10 min and wherein fraction (A) is present in an amount of 0.5 to 10 wt.-% with respect to the base resin, and combined fractions (A), (B) and (C) are present in an amount of 35 to 70 wt.-% with respect to the base resin. 8. A polyethylene composition obtainable by a multistage process, the multistage process comprising the following steps: a) polymerizing ethylene in the presence of a solid Ziegler-Natta catalyst component in a first reactor for obtaining a first intermediate material, b) transferring the first intermediate material to a second reactor (i) feeding ethylene to the second reactor (ii) further polymerizing the first intermediate material for obtaining a second intermediate material, the second intermediate material having a melt flow rate MFR2 (190° C., 2.16 kg) of 5.0 to 250 g/10 min; and c) transferring the second intermediate material to a third reactor (i) feeding ethylene to the third reactor (ii) further polymerizing the second intermediate material for obtaining a third intermediate material, the third intermediate material having a melt flow rate MFR2 (190° C., 2.16 kg) of 80 to 250 g/10 min d) transferring the third intermediate material to a fourth reactor (i) feeding ethylene and comonomer selected from alpha-olefins having from 4 to 12 carbon atoms to the fourth reactor (ii) further polymerizing the third intermediate material in the presence of a silane type external donor for obtaining a base resin having density of from 952.0 kg/m3 to 960.0 kg/m3, determined according to ISO 1183, and e) extruding the base resin into a polyethylene composition having a melt flow rate MFR21 (190° C., 21.16 kg), of from 1.0 to 7.5 g/10 min, determined according to ISO 1133, a complex viscosity at a frequency of 0.05 rad/s eta0.05 of from 750 kPa·s to 1900 kPa·s, determined according to ISO 6721-1 and ISO 6721-10, and a white spot rating of not more than 12.0, determined according to ISO 18553. 9. A process for producing the polyethylene composition according to claim 1, wherein the base resin is polymerized in a multistage process in at least four sequential reactor stages in any order in the presence of a solid Ziegler-Natta catalyst component. 10. The process according to claim 9, wherein the multistage process comprises the following steps: (a) polymerizing ethylene in the presence of the solid Ziegler-Natta catalyst component in a first reactor for obtaining a first intermediate material, (b) transferring the first intermediate material to a second reactor (i) feeding ethylene to the second reactor (ii) further polymerizing the first intermediate material for obtaining a second intermediate material, the second intermediate material having a melt flow rate MFR2 (190° C., 2.16 kg) of 5 to 250 g/10 min; and (c) transferring the second intermediate material to a third reactor (i) feeding ethylene to the third reactor (ii) further polymerizing the second intermediate material for obtaining a third intermediate material, the third intermediate material having a melt flow rate MFR2 (190° C., 2.16 kg) of 80 to 250 g/10 min (d) transferring the third intermediate material to a fourth reactor (i) feeding ethylene and comonomer selected from alpha-olefins having from 4 to 12 carbon atoms to the fourth reactor (ii) further polymerizing the third intermediate material in the presence of a silane type external donor for obtaining a base resin having density of from 952.0 kg/m3 to 960.0 kg/m3, determined according to ISO 1183, and (e) extruding the base resin into a polyethylene composition. 11. The process according to claim 9 wherein the solid Ziegler-Natta catalyst component is a solid MgCl2 supported catalyst component comprising an internal organic compound of formula (I) or isomers or mixtures therefrom and wherein in the formula (I) R1 to R5 are the same or different and can be hydrogen, a linear or branched C1 to C8-alkyl group, or a C3-C8-alkylene group, or two or more of R1 to R5 can form a ring, the two oxygen-containing rings are individually saturated or partially unsaturated or unsaturated. 12. The process according to claim 9 wherein the solid Ziegler-Natta catalyst is pre-polymerized with one or more olefin monomer(s) selected from C2, C3 or C4 olefin monomers and mixtures thereof to obtain a pre-polymerized solid Ziegler-Natta catalyst before the first polymerization step (a). 13. An article comprising the polyethylene composition according to claim 1. 14. The article according to claim 13 being a pipe or pipe fitting. 15. The article according to claim 13 being a pipe which has a pressure resistance of at least 100 h, determined according to ISO 1167-1:2006 at a hoop stress of 6.8 MPa at a temperature of 80° C., and/or a pressure resistance of at least 2000 h, determined according to ISO 1167-1:2006 at a hoop stress of 6.2 MPa at a temperature of 80° C. 16. (canceled) DESC (US20210317290) Polyethylene Composition In addition to the base resin, the polyethylene composition may comprise and preferably comprises usual additives for utilization with polyolefins, such as stabilizers (e.g. antioxidant agents), metal scavengers and/or UV-stabilizers, antis(...) (...)of these additives is 10 wt % or below, more preferably 9 wt % or below, more preferably 7 wt % or below, of the polyethylene composition. (...)from carbon black is 0 wt % to 1 wt %, more preferably 0.001 wt % to 0.8 wt %, based on the total amount of the polyethylene composition. The polyethylene composition comprises carbon black in an amount of 1.0 to 10 wt %, preferably 1.5 to 9.0 wt %, more preferably 1.8 to 8.0 wt %, still more preferably 1.8 to 7.0 wt %, and most preferably 1.8 to 6.0 wt %, based on the total amount of the polyethylene composition. Carbon black can be added to polyethylene composition as such (neat) or in form of so-called master batch (CBMB), in which carbon black, and optionally further additives as defined above, are contained in concentrated form in a carrier poly(...) (...)polymer of carbon black masterbatch is not calculated to the amount of the polymer components present in the polyethylene composition. In other words, it is to be understood that carbon black and optional additive(s) may be added to the polyethylene composition in form of a masterbatch, i.e. together with a carrier pol(...) (...)of the optional carrier polymer of the carbon black master batch is 0 to 5 wt % based on the total amount of the polyethylene composition. Most preferably the polyethylene composition consists of the base resin, carbon black and optional further additives other than carbon black. The polyethylene composition is characterized by the following properties: The polyethylene composition preferably has a total content of comonomer units other than ethylene, preferably of at least one alpha-olefin having from 4 to 12 carbon atoms, most preferably 1-hexene, of from 0.01 to 0.50 mol %, more prefera(...)40 mol % and most preferably of from 0.05 to 0.35 mol %, based on the total molar amount of monomer units in the polyethylene composition. The polyethylene composition preferably has a melt flow rate MFR5 (190° C., 5 kg) of not more than 0.20 g/10 min, more preferably of not more than 0.15 g/10 min and most preferably of not more than 0.10 g/10 min determined according to ISO (...) In some embodiments the melt flow rate MFR5 (190°, 5 kg) of the polyethylene composition is not detectable. The polyethylene composition according to the present invention has a melt flow rate MFR20 (190° C., 21.6 kg) of 1.0 to 7.5 g/10 min, preferably of 2.0 to 6.0 g/10 min and most preferably of 2.5 to 5.5 g/10 min determined according to ISO 1(...) The polyethylene composition preferably has a weight average molecular weight, Mw, in the range of 300 to 600 kg/mol, more preferably 350 to 550 kg/mol, most preferably in the range of 380 to 500 kg/mol. The polyethylene composition preferably has a number average molecular weight, Mn, in the range of 3 to 20 kg/mol, more preferably 4 to 17 kg/mol, most preferably in the range of 6 to 15 kg/mol. The polyethylene composition preferably has a z average molecular weight, Mz, in the range of 1200 to 3000 kg/mol, more preferably 1300 to 2800 kg/mol, most preferably in the range of 1500 to 2650 kg/mol. The polyethylene composition preferably has a molecular weight distribution, Mw/Mn, in the range of 25 to 65, more preferably in the range of 27 to 63 and most preferably in the range of 30 to 60. The polyethylene composition according to the present invention preferably has a density of more than 960.0 kg/m3 and equal to or less than 990.0 kg/m3, more preferably of equal to or more than 961.0 kg/m3 and equal to or less than 980.0 kg(...) The polyethylene composition according to the invention has a complex viscosity at 0.05 rad/s eta0.05 of from 750 kPa·s to 1900 kPa·s, preferably of from 800 kPa·s to 1700 kPa·s, more preferably of from 850 kPa·s to 1600 kPa·s, and most pre(...) It can thus be seen as a measure for the molecular weight of the polyethylene composition. The polyethylene composition preferably has a complex viscosity at 300 rad/s eta300 of 750 Pa·s to 2000 Pa·s, more preferably 900 Pa·s to 1900 Pa·s, and most preferably 1000 Pa·s to 1800 Pa·s. It can thus be seen as a measure for the processability of the polyethylene composition. The polyethylene composition preferably has a polydispersity index PI within the range of equal to or higher than 2.5 Pa−1 and less than 7.5 Pa−1, more preferably within the range of equal to or higher than 3.0 Pa−1 and than 7.0 Pa−1 and mo(...) The rheological properties, such as PI, eta0.05, eta300 and eta747 described above, have been determined on the polyethylene composition which differs from the base resin by comprising additional components such as carbon black. (...)rheological properties determined on the base resin are preferably in the same ranges as when determined on the polyethylene composition. The polyethylene composition according to the present invention has a white spot rating of not more than 12.0, more preferably of not more than 10.0 and most preferably of not more than 8.0, determined according to ISO 18553/2002-03-01. The white spot rating test is a measure for the homogeneity of a polyethylene composition and based on ISO 18553/2002-03-01. When compounding polyethylene compositions e.g. for producing pipes, so-called “white spots” occur in the compounde(...) The polyethylene composition preferably has a tensile modulus, determined according to ISO 527-2:1993 of equal to or more than 1200 MPa, more preferably of equal to or more than 1250 MPa, and most preferably of equal to or more than 1300 MP(...) The polyethylene composition preferably has a tensile strain at break determined according to ISO 527-1 of at least 350%, more preferably of at least 400%, even more preferably of at least 450%, and most preferably of at least 480%. The polyethylene composition preferably has a tensile stress at break determined according to ISO 527-1 of at least 15 MPa, more preferably of at least 18 MPa, even more preferably of at least 20 MPa, and most preferably of at least 22 MPa.(...) The polyethylene composition preferably has a tensile strain at yield determined according to ISO 527-1 of at least 4.0%, more preferably of at least 4.5%, even more preferably of at least 5.0%, and most preferably of at least 5.5%. The polyethylene composition preferably has a tensile stress at break determined according to ISO 527-1 of at least 15 MPa, more preferably of at least 18 MPa, even more preferably of at least 20 MPa, and most preferably of at least 22 MPa.(...) The polyethylene composition preferably has a strain hardening modulus of equal to or more than 50 MPa, more preferably of equal to or more than 55 MPa, and most preferably of equal to or more than 60 MPa. The upper limit of the tensile mod(...) In a further aspect the present invention is concerned with a polyethylene composition obtainable by a multistage process, the multistage process comprising the following steps: (...)e) extruding the base resin into a polyethylene composition having a melt flow rate MFR21 (190° C., 21.16 kg), of from 1.0 to 7.5 g/10 min, determined according to ISO 1133, a complex viscosity at a frequency of 0.05 rad/s eta0.05 of from 7(...) The base resin and the polyethylene composition obtainable by the above described multistage process are preferably further defined by the properties of the base resin and the polyethylene composition described above or in claims. Most preferably the polyethylene composition consists of the base resin, carbon black and optional further additives other than carbon black. In yet a further aspect, the present invention is concerned with an article comprising the polyethylene composition as described above, obtainable by a multistage process as described above and the use of such a polyethylene composition for the production of an article. The pipe comprising the polyethylene composition according to the present invention preferably has a resistance to internal pressure in a pressure test on un-notched pipes (PT) determined according to ISO 1167-1:2006 at a hoop stress of 7.0(...) Furthermore, the pipe comprising the polyethylene composition according to the present invention preferably has a resistance to internal pressure in a pressure test on un-notched pipes (PT) determined according to ISO 1167-1:2006 at a hoop (...) Still further, the pipe comprising the polyethylene composition according to the present invention preferably has a resistance to internal pressure in a pressure test on un-notched pipes (PT) determined according to ISO 1167-1:2006 at a hoo(...) Further, the pipe comprising the polyethylene composition according to the present invention preferably has a resistance to internal pressure in a pressure test on un-notched pipes (PT) determined according to ISO 1167-1:2006 at a hoop stre(...) The polyethylene composition is produced in a process, wherein the base resin is polymerized in a multistage process in at least four sequential reactor stages in any order in the presence of a solid Ziegler-Natta catalyst component. An especially suitable external donor for polymerizing the base resin of the polyethylene composition of the present invention is dimethoxydimethylsilane. (...)donors are thus not part of the solid catalyst component, but fed as separate components into the off-line pre-polymerization and/or into any stage of the polymerization process. One specific type of a solid Ziegler-Natta catalyst component for ethylene polymerization is a solid MgCl2 supported catalyst component comprising an internal organic compound of formula (I) or isomers or mixtures therefrom Preferably, the off-line pre-polymerization of the solid Ziegler-Natta catalyst component is carried out with an olefin monomer selected from straight chain C3 or C4 olefin monomer. More preferably, the pre-polymerization of the solid Ziegler-Natta catalyst component is carried out with propylene. It is further preferred that the off-line pre-polymerization of the solid Ziegler-Natta catalyst component is carried out in the presence of a co-catalyst and optionally in the presence of hydrogen. In addition, in some embodiments also an external electron donor may be present during off-line pre-polymerization, as defined above, typically selected from silanes. (...)of the external electron donor (ED) to the compound of a transition metal (TM) [ED:TM] during the off-line pre-polymerization step is from 0 to 5 mol/mol, and if present, preferably from 0.5 to 3 mol/mol. It is appreciated that the catalyst pre-polymerization is carried out in the presence of a co-catalyst (Co) being a compound of group 13 metal, more preferably an Al compound, as defined above. (...)the mol ratio of the co-catalyst (Co) to the compound of a transition metal (TM) [Co/TM] during the off-line pre-polymerization step is in the range of 0.1 to 10 mol/mol, preferably in the range of 0.2 to 5 mol/mol. The optional pre-polymerization of the solid Ziegler-Natta catalyst component is conducted off-line, in a medium. The medium is preferably an oil or a hydrocarbon solvent. The hydrocarbon solvent to be employed in pre-polymerization may be selected among aromatic and aliphatic straight chain, branched and cyclic hydrocarbons with 5 to 20 carbon atoms, more preferably 5 to 12 carbon atoms, or mixtures thereof.(...) The optional pre-polymerization of the solid Ziegler-Natta catalyst component is most preferably carried out at a temperature ranging from 0° C. to 30° C. In another embodiment the catalyst pre-polymerization degree is from 0.1 to 50 gpolymer/gcat, preferably from 0.2 to 40 gpolymer/gcat, even more preferably from 0.5 to 30 gpolymer/gcat, still more preferably from 1 to 25 gpolymer/gcat. pre-polymerization, especially 1, 2 to 25 gpolymer/gcat. The offline pre-polymerization of the solid Ziegler-Natta catalyst is used for narrowing the particle size distribution of the catalyst particles. (...)such as e.g. described in EP 1719788 A1. Such measures are equally suitable instead of the offline pre-polymerization as described above. Preferably, the multistage process for producing a polyethylene composition according to the present invention comprises the following steps: (...)e) extruding the base resin into a polyethylene composition. (...)solid Ziegler-Natta catalyst component is off-line pre-polymerized as described above or below before the first polymerization step (a). In another embodiment of the present invention the solid Ziegler-Natta catalyst component is not subjected to a off-line pre-polymerization step as described above or below before the first polymerization step (a). The base resin and the polyethylene composition obtained by the above described multistage process are preferably further defined by the properties of the base resin and the polyethylene composition described above or in claims. (...)of ethylene polymer is polymerized suitably a small scale slurry reactor, such as a slurry reactor used for pre-polymerization steps is used. The slurry phase polymerization may be conducted in any known reactor used for slurry phase polymerization. Such reactors include a continuous stirred tank reactor and a loop reactor. It is especially preferred to conduct the polymerization in a loop reactor. In such reactors the slurry is circulated with a high veloci(...) It is sometimes advantageous to conduct the slurry phase polymerization above the critical temperature and pressure of the fluid mixture. Such operations are described in U.S. Pat. No. 5,391,654. In a preferred embodiment the slurry phase polymerization step, is carried out under supercritical conditions whereby the reaction temperature and reaction pressure are above equivalent critical points of the mixture formed by hydrocarbon medium, monomer, hydrogen and optional comonomer and the polymerization temperature is lower than the melting temperature of the polymer formed. For adjusting the melt flow rate of the polyethylene fraction polymerized in the slurry phase reactor preferably hydrogen is introduced into the reactor. The polyethylene fraction produced in the second slurry phase reactor is preferably an ethylene homopolymer fraction. The residence time and the polymerization temperature in the first slurry phase reactor are adjusted as such as to polymerize an ethylene homopolymer fraction typically in an amount of 0.5 to 10 wt %, preferably 1.0 to 7.5 wt % and most pre(...) The polyethylene fraction produced in the second slurry phase reactor is preferably an ethylene homopolymer fraction. The residence time and the polymerization temperature in the second slurry phase reactor are adjusted as such as to polymerize an ethylene homopolymer fraction typically in an amount of 5 to 40 wt %, preferably 10 to 35 wt % and most prefer(...) The polyethylene fraction produced in the second slurry phase reactor is preferably an ethylene homopolymer fraction. The residence time and the polymerization temperature in the third slurry phase reactor are adjusted as such as to polymerize an ethylene homopolymer fraction or an ethylene copolymer fraction typically in an amount of 10 to 50 wt %, prefer(...) In a fluidised bed gas-phase reactor an olefin is polymerized in the presence of a polymerization catalyst in an upwards moving gas stream. The reactor typically contains a fluidised bed comprising the growing polymer particles containing t(...) The actual composition is determined by the desired properties of the product and the catalyst used in the polymerization. The temperature in the gas phase polymerization in the gas phase reactor typically is at least 70° C., preferably at least 80° C. The temperature typically is not more than 105° C., preferably not more than 95° C. The pressure is typically (...) For adjusting the melt flow rate of the polyethylene fraction polymerized in the first gas phase reactor hydrogen is introduced into the reactor. The residence time and the polymerization temperature in the gas phase reactor are adjusted as such as to polymerize an ethylene copolymer fraction typically in an amount of 30 to 65 wt %, preferably 35 to 60 wt % and most preferably 37 to (...) The solid Ziegler-Natta catalyst component can be fed to any polymerization stage but preferably is fed to the first polymerization stage. Most preferably the solid Ziegler-Natta catalyst component is only fed to the first polymerization stage. The catalyst may be transferred into the polymerization zone by any means known in the art. It is thus possible to suspend the catalyst in a diluent and ma(...) (...)also possible to mix the catalyst with a viscous mixture of grease and oil and feed the resultant paste into the polymerization zone. Still further, it is possible to let the solid Ziegler-Natta catalyst component settle and introduce portions of thus obtained catalyst mud into the polymerization zone in a manner as disclosed, for instance, in EP-A-428054. The external donor can be fed to any polymerization stage but preferably is fed to the fourth polymerization stage preferably conducted in the gas phase reactor. Most preferably the external donor is only fed to the fourth polymerization stage. The polyethylene composition of the invention preferably is produced in a multi-stage process which further comprises a compounding step, wherein the base resin, which is typically obtained as a base resin powder from the reactor, is extrud(...)is extruded in an extruder and then pelletized to polymer pellets in a manner known in the art to form the polyolefin composition of the invention. The manufacture of polyethylene materials for use in pressure pipes is discussed in an article by Scheirs et al (Scheirs, Böhm, Boot and Leevers: PE100 Resins for Pipe Applications, TRIP Vol. 4, No. 12 (1996) pp. 408-415). The authors discuss the production technology and properties of PE100 pipe materials. The present invention further relates to the use of a polyethylene composition as defined above or below for the production of an article. The MFR5 of polyethylene is measured at a temperature of 190° C. and a load of 5 kg, the MFR2 of polyethylene at a temperature of 190° C. and a load of 2.16 kg and the MFR21 of polyethylene is measured at a temperature of 190° C. and a load of 21.6 kg. The quantity FRR (flow rate ratio) denotes the ratio of flow rates (...) (...)measured at a very low, constant shear stress of 747 Pa and is inversely proportional to the gravity flow of the polyethylene composition, i.e. the higher eta747 the lower the sagging of the polyethylene composition. - [1] “Rheological characterization of polyethylene fractions”, Heino, E. L., Lehtinen, A., Tanner J., Seppälä, J., Neste Oy, Porvoo, Finland, Theor. Appl. Rheol., Proc. Int. Congr. Rheol, 11th (1992), 1, 360-362. - [2] “The influence of molecular structure on some rheological properties of polyethylene”, Heino, E. L., Borealis Polymers Oy, Porvoo, Finland, Annual Transactions of the Nordic Rheolog(...)of terms relating to the non-ultimate mechanical properties of polymers”, Pure & Appl. Chem., Vol. 70, No. 3, pp. 701-754, 1998. For a constant elution volume interval ΔVi, where Ai, and Mi are the chromatographic peak slice area and polyolefin molecular weight (MW), respectively associated with the elution volume, Vi, where N is equal to the number of data points ob(...) The conversion of the polystyrene peak molecular weight to polyolefin molecular weights is accomplished by using the Mark Houwink equation and the following Mark Houwink constants: KPE=39×10−3 mL/g, αPE=0.725 All samples were prepared in the concentration range of around 0.1 mg/ml and dissolved at 160° C. for 6 hours for PE in fresh distilled TCB stabilized with 1000 ppm Irgafos168 under continuous gentle shaking. b) Offline Pre-Polymerization of the Solid Ziegler-Natta Catalyst Components ZN1 and ZN2 Off-line pre-polymerization was initiated almost immediately after TEAL addition (stirring time ˜5 min) by continuous addition of propylene at 20-25° C. A target pre-polymerization degree was set equal to 2 g polymer/gcat and the desired degree of pre-polymerization was reached after 5 h 10 min. The pressure was released and the reactor was flushed five times with nitrogen and then dried under vac(...) The yield was 42.97 kg containing 13.9 wt.-% of off-line pre-polymerized Ziegler-Natta catalyst with pre-polymerization degree of 2 polymer g/gcat. The off-line pre-polymerized Ziegler-Natta catalyst had a particle size distribution in the (...) c) Multi-Stage Polymerization for Inventive Example IE1 e) Multi-Stage Polymerization for Inventive Examples IE2-5 The polymerization conditions and feeds to the different reactors are shown in Table 1. j) Multi-Stage Polymerization for Comparative Examples CE1 and CE2 Comparative examples CE11 and CE2 were polymerized using the same reactor configuration as described for the inventive examples. As catalyst the solid Ziegler-Natta catalyst component ZN3 as described above was used without previous offline pre-polymerization step. Into the first loop reactor additionally 1-butene was introduced. Unreacted 1-butene was transferred to the following polymerization stages until it was removed in the flash vessel. The polymerization conditions and feeds to the different reactors are shown in Table 1. TABLE 1 Polymerization conditions IE1IE2IE3IE4IE5CE1CE2 First loop reactor: Temperature [° C.]50505050507070Pressure [bar]57565556575959Catalyst feed [g/h]5.16.06.06.96.911.010.9C2 feed [kg/h]4444422C4 feed [g/h]0000060.359.7H2 feed [(...) (...)Span=1.6 and D95/D5=6.7) compared to those ones produced (...)
Пленки, полимерные компаунды | Данный патент описывает полиэтиленовый компаунд для применения в пленочных материалах, содержащий компоненты с низкой и высокой молекулярной массой, при этом высокомолекулярный компонент имеет более высокую среднюю молекулярную массу, чем низкомолекулярный компонент. Плотность компаунда составляет не менее 958,0 кг/м3, а распределение молекулярных масс соотношением средней молекулярной массы к числовой молекулярной массе Mw/Mn составляет от 10,0 до 15,0. Патент также описывает способ получения этого компаунда, изделие, содержащее этот компаунд, и применение этого компаунда для производства пленки. | JP7138788 IN398059 AU2019388183 JP2022506122 US20210403657 IN202117021132 EP3887410 KR10-2021-0089666 CN113039220 SG11202102809U AU2019388183 WO2020/109289 | ABU DHABI POLYMERS BOROUGE BOREALIS | 2018-11-28 2019-11-26 | (EP3887410) Polyethylene composition for film applications | (EP3887410) The present invention relates to a polyethylene composition comprising a base resin comprising a low molecular weight ethylene polymer component and a high molecular weight ethylene polymer component, wherein the high molecular weight ethylene polymer component has a higher weight average molecular weight than the low molecular weight ethylene polymer component, wherein the base resin has a density of at least 958.0 kg/m3, and the polyethylene composition a melt flow rate MFR2 (190°C, 2.16 kg) of from 0.50 to 0.80 g/10 min and a molecular weight distribution being the ratio of the weight average molecular weight and the number average molecular weight, Mw/Mn, of from 10.0 to 15.0, a process for producing said polyethylene composition, an article comprising said polyethylene composition and the use of said polyethylene composition for the production of a film. | (US20210403657) 1: A polyethylene composition comprising a base resin comprising: a low molecular weight ethylene polymer component and a high molecular weight ethylene polymer component, wherein the high molecular weight ethylene polymer component has a higher weight average molecular weight than the low molecular weight ethylene polymer component, wherein the base resin has a density of at least 958.0 kg/m3, and the polyethylene composition has a melt flow rate MFR2 (190° C., 2.16 kg) of from 0.50 to 0.80 g/10 min and a molecular weight distribution being the ratio of the weight average molecular weight and the number average molecular weight, Mw/Mn, of from 10.0 to 15.0. 2: The polyethylene composition according to claim 1, wherein the low molecular weight ethylene polymer component is a low molecular weight ethylene homopolymer component and the high molecular weight ethylene polymer component is a high molecular weight ethylene copolymer component comprising comonomer units selected from at least one alpha-olefin having from 4 to 8 carbon atoms. 3: The polyethylene composition according to claim 2, wherein the comonomer units are selected from 1-butene and 1-hexene. 4: The polyethylene composition according to claim 1, wherein the weight ratio between the low molecular weight ethylene polymer component and the high molecular weight ethylene polymer component in the base resin is in the range of from 40:60 to 48:52. 5: The polyethylene composition according to claim 1, having at least one of the following properties: a melt flow rate MFR5 (190° C., 5 kg) of from 2.0 to 3.5 g/10 min, a melt flow rate MFR21 (190° C., 21.6 kg) of from 30 to 50 g/10 min and a flow rate ratio being the ratio of MFR21/MFR5 of from 10 to 25. 6: The polyethylene composition according to claim 1, having at least one of the following properties: a weight average molecular weight Mw of from 90 to 130 kg/mol, a number average molecular weight Mn of from 7 to 10 kg/mol and a z average molecular weight Mz of from 400 to 800 kg/mol. 7: The polyethylene composition according to claim 1, having a melt flow rate MFR21 (190° C., 21.6 kg) of from 32 to 48 g/10 min. 8: The polyethylene composition according to claim 1, having a number average molecular weight Mn of from 7.5 to 9.5 kg/mol. 9: The polyethylene composition according to claim 1, having a weight average molecular weight Mw of from 95 to 125 kg/mol. 10: The polyethylene composition according to claim 1, having at least one of the following properties: a shear thinning index SHI5/200 of from 8 to 18, a shear thinning index SHI2.7/210 of from 10 to 20, a dynamic viscosity eta0.05 of from 10000 to 25000 Pa·s, a dynamic viscosity eta300 of from 500 to 1000 Pa·s and a viscosity at a constant shear stress of 747 Pa, eta747, of from 10000 to 30000 Pa·s. 11: The polyethylene composition according to claim 1, having at least one of the following properties: a tensile stress at yield of from 26 to 32 MPa, a tensile strain at yield of from 7 to 10% and a flexural modulus of from 1200 to 1800 MPa. 12: The polyethylene composition according to claim 1, having an environmental stress crack resistance (F50, 10% Igepal) of at least 72 hours. 13: A process for producing a polyethylene composition according to claim 1, comprising the steps of: a) polymerizing ethylene in the presence of a polymerization catalyst in a first polymerization reactor for producing a first intermediate material comprising the low molecular weight ethylene polymer component; b) transferring the first intermediate material into a second polymerization reactor; c) polymerizing ethylene and at least one comonomer selected from alpha-olefins having from 4 to 8 carbon atoms in the presence of the first intermediate material for producing a base resin comprising the low molecular weight ethylene polymer component and the high molecular weight ethylene polymer component; d) compounding the base resin to obtain the polyethylene composition. 14: An article comprising the polyethylene composition according to claim 1. 15: The article according to claim 14 being a film or a blow molded article. 16: The article according to claim 15 being a blown film, a cast film or at least one layer of a multi-layered film. 17: The article according to claim 15 being a film with at least one of the following properties: tensile modulus in machine direction (TM-MD) and in transverse direction (TM-MD) both of at least 1000 MPa; elongation at break in machine direction (EB-MD) of at least 400%; elmendorf Tear Strength in transverse direction (ETS-TD) of at least 6.5 N; puncture resistance energy of at least 0.50 J; water vapour transmission rate at 100% RH of not more than 10 g/m2/day; oxygen transmission rate of not more than 3100 cm3/m2/day; and not more than 35 gels/m2 of 301-600 μm diameter and not more than 140 gels/m2 of 100-300 μm diameter. 18. (canceled) | (EP3887410A1) PENDING (US20210403657A1) PENDING (WO2020109289A1) LAPSED (JP7138788B2) GRANTED (IN-398059B) GRANTED (AU2019388183B2) GRANTED (KR20210089666A) PENDING (CN113039220A) PENDING (SG11202102809UA) PENDING | (US20210403657) It is sometimes advantageous to conduct the slurry phase polymerization above the critical temperature and pressure of the fluid mixture. The continuous withdrawal is advantageously combined with a suitable concentration method as disclosed in EP-A-1 415 999 and EP-A-1 591 460. To reduce the amount of hydrocarbons to be compressed the continuous outlet is advantageously combined with a suitable concentration device, such as a hydrocyclone or sieve, as disclosed in EP-A-1 415 999 and EP-A-1 591 460. Also the withdrawal capacity is limited and depends on the size and number of settling legs. The shear thinning indices are ratios of complex shear moduli at the upper and lower and of the rheological frequency curves and thus can be seen as rheological measures for the polydispersity. There is an increasing need of HDPE materials with a high stiffness and high ESCR (i.e. a superior ESCR-stiffness balance) which is not easily available in the market. | (US20210403657) 1 : A polyethylene composition comprising a base resin comprising: a low molecular weight ethylene polymer component and a high molecular weight ethylene polymer component, wherein the high molecular weight ethylene polymer component has a higher weight average molecular weight than the low molecular weight ethylene polymer component, wherein the base resin has a density of at least 958.0 kg/m3, and the polyethylene composition has a melt flow rate MFR2 (190° C., 2.16 kg) of from 0.50 to 0.80 g/10 min and a molecular weight distribution being the ratio of the weight average molecular weight and the number average molecular weight, Mw/Mn, of from 10.0 to 15.0. | (US20210403657) In yet a further aspect, the present invention is concerned with an article comprising the polyethylene composition as described above or below, obtainable by a process as described above or below and the use of such a polyethylene composition for the production of an article. The present invention further relates to the use of the polyethylene composition as defined above or below for the production of an article such as a film as described above or below. The present invention relates to a polyethylene composition comprising a base resin comprising a low molecular weight ethylene polymer component and a high molecular weight ethylene polymer component, wherein the high molecular weight ethylene polymer component has a higher weight average molecular weight than the low molecular weight ethylene polymer component, wherein the base resin has a density of at least 958.0 kg/m3, and the polyethylene composition a melt flow rate MFR2 (190° C., 2.16 kg) of from 0.50 to 0.80 g/10 min and a molecular weight distribution being the ratio of the weight average molecular weight and the number average molecular weight, Mw/Mn, of from 10.0 to 15.0, a process for producing said polyethylene composition, an article comprising said polyethylene composition and the use of said polyethylene composition for the production of a film. | AB (EP3887410) The present invention relates to a polyethylene composition comprising a base resin comprising a low molecular weight ethylene polymer component and a high molecular weight ethylene polymer component, wherein the high molecular weight ethylene polymer component has a higher weight average molecular weight than the low molecular weight ethylene polymer component, wherein the base resin has a density of at least 958.0 kg/m3, and the polyethylene composition a melt flow rate MFR2 (190°C, 2.16 kg) of from 0.50 to 0.80 g/10 min and a molecular weight distribution being the ratio of the weight average molecular weight and the number average molecular weight, Mw/Mn, of from 10.0 to 15.0, a process for producing said polyethylene composition, an article comprising said polyethylene composition and the use of said polyethylene composition for the production of a film. APD 2021-05-10 CLMS (US20210403657) 1: A polyethylene composition comprising a base resin comprising: a low molecular weight ethylene polymer component and a high molecular weight ethylene polymer component, wherein the high molecular weight ethylene polymer component has a higher weight average molecular weight than the low molecular weight ethylene polymer component, wherein the base resin has a density of at least 958.0 kg/m3, and the polyethylene composition has a melt flow rate MFR2 (190° C., 2.16 kg) of from 0.50 to 0.80 g/10 min and a molecular weight distribution being the ratio of the weight average molecular weight and the number average molecular weight, Mw/Mn, of from 10.0 to 15.0. 2: The polyethylene composition according to claim 1, wherein the low molecular weight ethylene polymer component is a low molecular weight ethylene homopolymer component and the high molecular weight ethylene polymer component is a high molecular weight ethylene copolymer component comprising comonomer units selected from at least one alpha-olefin having from 4 to 8 carbon atoms. 3: The polyethylene composition according to claim 2, wherein the comonomer units are selected from 1-butene and 1-hexene. 4: The polyethylene composition according to claim 1, wherein the weight ratio between the low molecular weight ethylene polymer component and the high molecular weight ethylene polymer component in the base resin is in the range of from 40:60 to 48:52. 5: The polyethylene composition according to claim 1, having at least one of the following properties: a melt flow rate MFR5 (190° C., 5 kg) of from 2.0 to 3.5 g/10 min, a melt flow rate MFR21 (190° C., 21.6 kg) of from 30 to 50 g/10 min and a flow rate ratio being the ratio of MFR21/MFR5 of from 10 to 25. 6: The polyethylene composition according to claim 1, having at least one of the following properties: a weight average molecular weight Mw of from 90 to 130 kg/mol, a number average molecular weight Mn of from 7 to 10 kg/mol and a z average molecular weight Mz of from 400 to 800 kg/mol. 7: The polyethylene composition according to claim 1, having a melt flow rate MFR21 (190° C., 21.6 kg) of from 32 to 48 g/10 min. 8: The polyethylene composition according to claim 1, having a number average molecular weight Mn of from 7.5 to 9.5 kg/mol. 9: The polyethylene composition according to claim 1, having a weight average molecular weight Mw of from 95 to 125 kg/mol. 10: The polyethylene composition according to claim 1, having at least one of the following properties: a shear thinning index SHI5/200 of from 8 to 18, a shear thinning index SHI2.7/210 of from 10 to 20, a dynamic viscosity eta0.05 of from 10000 to 25000 Pa·s, a dynamic viscosity eta300 of from 500 to 1000 Pa·s and a viscosity at a constant shear stress of 747 Pa, eta747, of from 10000 to 30000 Pa·s. 11: The polyethylene composition according to claim 1, having at least one of the following properties: a tensile stress at yield of from 26 to 32 MPa, a tensile strain at yield of from 7 to 10% and a flexural modulus of from 1200 to 1800 MPa. 12: The polyethylene composition according to claim 1, having an environmental stress crack resistance (F50, 10% Igepal) of at least 72 hours. 13: A process for producing a polyethylene composition according to claim 1, comprising the steps of: a) polymerizing ethylene in the presence of a polymerization catalyst in a first polymerization reactor for producing a first intermediate material comprising the low molecular weight ethylene polymer component b) transferring the first intermediate material into a second polymerization reactor c) polymerizing ethylene and at least one comonomer selected from alpha-olefins having from 4 to 8 carbon atoms in the presence of the first intermediate material for producing a base resin comprising the low molecular weight ethylene polymer component and the high molecular weight ethylene polymer component d) compounding the base resin to obtain the polyethylene composition. 14: An article comprising the polyethylene composition according to claim 1. 15: The article according to claim 14 being a film or a blow molded article. 16: The article according to claim 15 being a blown film, a cast film or at least one layer of a multi-layered film. 17: The article according to claim 15 being a film with at least one of the following properties: tensile modulus in machine direction (TM-MD) and in transverse direction (TM-MD) both of at least 1000 MPa elongation at break in machine direction (EB-MD) of at least 400% elmendorf Tear Strength in transverse direction (ETS-TD) of at least 6.5 N puncture resistance energy of at least 0.50 J water vapour transmission rate at 100% RH of not more than 10 g/m2/day oxygen transmission rate of not more than 3100 cm3/m2/day; and not more than 35 gels/m2 of 301-600 μm diameter and not more than 140 gels/m2 of 100-300 μm diameter. 18. (canceled) DESC (US20210403657) Polyethylene Composition In addition to the base resin, the polyethylene composition may comprise and preferably comprises usual additives for utilization with polyolefins, such as stabilizers (e.g. antioxidant agents), acid scavengers and/or UV-stabilizers. (...)additives is 1.0 wt % or below, more preferably 0.5 wt % or below, more preferably 0.25 wt % or below, of the polyethylene composition. The polyethylene composition is characterized by the following properties: The polyethylene composition has a melt flow rate MFR2 (190° C., 2.16 kg) of from 0.50 g/10 min to 0.80 g/10 min, more preferably of from 0.55 g/10 min to 0.76 g/10 min, and most preferably of from 0.60 g/10 min to 0.74 g/10 min, determined(...) The polyethylene composition preferably has a melt flow rate MFR5 (190° C., 5 kg) of from 2.0 g/10 min to 3.5 g/10 min, more preferably of from 2.2 g/10 min to 3.2 g/10 min, and most preferably of from 2.3 g/10 min to 2.9 g/10 min, determin(...) The polyethylene composition preferably has a melt flow rate MFR21 (190° C., 21.6 kg) of from 30 to 50 g/10 min, preferably of 32 to 48 g/10 min, and most preferably of 35 to 45 g/10 min, determined according to ISO 1133. The polyethylene composition preferably has a flow rate ratio FRR21/5, being the ratio of MFR21 to MFR5, of from 10 to 25, more preferably of from 12 to 23 and most preferably of from 15 to 20. The polyethylene composition preferably has a flow rate ratio FRR21/2, being the ratio of MFR21 to MFR2, of from 50 to 75, more preferably of from 53 to 73 and most preferably of from 55 to 70. The polyethylene composition preferably has a weight average molecular weight, Mw, in the range of 90 to 130 kg/mol, more preferably 95 to 125 kg/mol, most preferably in the range of 100 to 120 kg/mol. The polyethylene composition preferably has a number average molecular weight, Mn, in the range of 7.0 to 10.0 kg/mol, more preferably 7.5 to 9.5 kg/mol, most preferably in the range of 8.0 to 9.0 kg/mol. The polyethylene composition preferably has a z average molecular weight, Mz, in the range of 400 to 800 kg/mol, more preferably 425 to 700 kg/mol, most preferably in the range of 450 to 600 kg/mol. The polyethylene composition has a molecular weight distribution, Mw/Mn, in the range of 10.0 to 15.0, more preferably in the range of 11.0 to 14.5 and most preferably in the range of 12.0 to 14.0. The polyethylene composition preferably has a complex viscosity at 0.05 rad/s eta0.05 of from 10000 Pa·s to 25000 Pa·s, preferably of from 12500 Pa·s to 23000 Pa·s, more preferably of from 14000 Pa·s to 21000 Pa·s, and most preferably of fr(...) It can thus be seen as a measure for the molecular weight of the polyethylene composition. The polyethylene composition preferably has a complex viscosity at 300 rad/s eta300 of 500 Pa·s to 1000 Pa·s, more preferably 600 Pa·s to 900 Pa·s, and most preferably 700 Pa·s to 800 Pa·s. It can thus be seen as a measure for the processability of the polyethylene composition. The polyethylene composition preferably has a viscosity at a constant shear stress of 747 Pa eta747 of 10000 Pa·s to 30000 Pa·s, more preferably 12500 Pa·s to 27500 Pa·s and most preferably 15000 Pa·s to 25000 Pa·s. The polyethylene composition preferably has a shear thinning index SHI2.7/210 being the ratio of the complex shear modulus of 2.7 kPa to the complex shear modulus of 210 kPa, of from 10 to 20, more preferably of from 11 to 19 and mot prefer(...) The polyethylene composition preferably has a shear thinning index SHI5/200 being the ratio of the complex shear modulus of 5 kPa to the complex shear modulus of 200 kPa, of from 8 to 18, more preferably of from 9 to 17 and mot preferably o(...) (...)properties, such as SHI2.7/210, SHI5/200, eta0.05, eta300 and eta747 described above, have been determined on the polyethylene composition which differs from the base resin by comprising additional components such as additives. (...)rheological properties determined on the base resin are preferably in the same ranges as when determined on the polyethylene composition. The polyethylene composition preferably has a tensile modulus, determined according to ISO 527-1 of equal to or more than 1200 MPa, more preferably of equal to or more than 1250 MPa, and most preferably of equal to or more than 1300 MPa. The polyethylene composition preferably has a tensile strain at yield determined according to ISO 527-1 of at least 7.0%, more preferably of at least 7.5%, and most preferably of at least 8.0%. The polyethylene composition preferably has a tensile stress at yield determined according to ISO 527-1 of at least 26 MPa, more preferably of at least 27 MPa, even more preferably of at least 28 MPa, and most preferably of at least 29 MPa.(...) The polyethylene composition preferably has a flexural modulus, determined according to ISO 178 of equal to or more than 1200 MPa, more preferably of equal to or more than 1300 MPa, and most preferably of equal to or more than 1400 MPa. The(...) The polyethylene composition preferably has an environmental stress crack resistance ESCR (F50) of at least 72 h, more preferably of at least 80 h, still more preferably of at least 90 h and most preferably of at least 100 h, determined acc(...) In yet a further aspect, the present invention is concerned with an article comprising the polyethylene composition as described above or below, obtainable by a process as described above or below and the use of such a polyethylene composition for the production of an article. In a multi-layered film the polyethylene composition is preferably comprised in one or more layers of the multi-layered film. Films comprising the polyethylene composition according to the invention are preferably characterized by the following properties: A film comprising the polyethylene composition according to the invention preferably has a tensile modulus in machine direction (TM-MD) of at least 1000 MPa, more preferably at least 1050 MPa, when measured on a 25 μm blown film. A film comprising the polyethylene composition according to the invention preferably has a tensile modulus in transverse direction (TM-TD) of at least 1000 MPa, more preferably at least 1250 MPa, and most preferably at least 1500 MPa, when (...) A film comprising the polyethylene composition according to the invention preferably has a tensile strength at break in machine direction (TSB-MD) of at least 50 MPa, more preferably at least 60 MPa, and most preferably at least 70 MPa, whe(...) A film comprising the polyethylene composition according to the invention preferably has a tensile strength at break in transverse direction (TSB-TD) of at least 25 MPa, more preferably at least 27 MPa, and most preferably at least 30 MPa, (...) A film comprising the polyethylene composition according to the invention preferably has a tensile strength at yield in machine direction (TSY-MD) of at least 25 MPa, more preferably at least 28 MPa, and most preferably at least 30 MPa, whe(...) A film comprising the polyethylene composition according to the invention preferably has a tensile strength at yield in transverse direction (TSY-TD) of at least 27 MPa, more preferably at least 28 MPa, and most preferably at least 30 MPa, (...) A film comprising the polyethylene composition according to the invention preferably has an elongation at break in machine direction (EB-MD) of at least 400%, more preferably at least 450%, and most preferably at least 475%, when measured o(...) A film comprising the polyethylene composition according to the invention preferably has an elongation at yield in machine direction (EY-MD) of at least 3.5%, more preferably at least 4.0%, and most preferably at least 4.5%, when measured o(...) A film comprising the polyethylene composition according to the invention preferably has an elongation at yield in transverse direction (EY-TD) of at least 1.5%, more preferably at least 2.0%, and most preferably at least 2.5%, when measure(...) A film comprising the polyethylene composition according to the invention preferably has an Elmendorf tear strength in machine direction (TS-MD) of at least 0.05 N, more preferably at least 0.09 N, and most preferably at least 0.11 N, when (...) A film comprising the polyethylene composition according to the invention preferably has an Elmendorf tear strength in transverse direction (TS-TD) of at least 6.5 N, more preferably at least 7.5 N, and most preferably at least 8.0 N, when (...) A film comprising the polyethylene composition according to the invention preferably has a puncture resistance—force (PRF) of at least 25 N, more preferably at least 28 N, and most preferably at least 30 N, when measured on a 25 μm blown fi(...) A film comprising the polyethylene composition according to the invention preferably has a puncture resistance—energy (PRE) of at least 0.50 J, more preferably at least 0.55 J, and most preferably at least 0.60 J, when measured on a 25 μm b(...) A film comprising the polyethylene composition according to the invention preferably has a water vapor transmission rate at 100% relative humidity at 23° C. (WVTR-100% RH) of not more than 10.0 g/m2/day, more preferably not more than 9.5 g/(...) A film comprising the polyethylene composition according to the invention preferably has a water vapor transmission rate at 90% relative humidity at 23° C. (WVTR-90% RH) of not more than 9.0 g/m2/day, more preferably not more than 8.5 g/m2/(...) A film comprising the polyethylene composition according to the invention preferably has an oxygen transmission rate (OTR) of not more than 3100 cm3/m2/day, more preferably not more than 3000 cm3/m2/day, and most preferably not more than 29(...) A film comprising the polyethylene composition according to the invention preferably has not more than 0.5 gels/m2, more preferably 0.1 gels/m2 and most preferably no gels/m2 of more than 1000 μm diameter, when measured on a 70 μm cast film(...) A film comprising the polyethylene composition according to the invention preferably has not more than 2.0 gels/m2, more preferably not more than 1.5 gels/m2 and most preferably not more than 1.0 gels/m2 of 601-1000 μm diameter, when measur(...) A film comprising the polyethylene composition according to the invention preferably has not more than 35 gels/m2, more preferably not more than 20 gels/m2 and most preferably not more than 17 gels/m2 of 301-600 μm diameter, when measured o(...) A film comprising the polyethylene composition according to the invention preferably has not more than 140 gels/m2, more preferably not more than 120 gels/m2 and most preferably not more than 80 gels/m2 of 100-300 μm diameter, when measured(...) The polyethylene composition is produced in a process, wherein the base resin is polymerized in a multistage process in at least two sequential reactor stages in any order in the presence of a polymerization catalyst. Polymerization Catalyst The preferred polymerisation catalyst is a Ziegler-Natta polymerization catalyst, which preferably contains a magnesium compound, an aluminium compound and a titanium compound supported on a particulate support. The process for producing the polyethylene composition according to the present invention comprises the following steps: - a) polymerizing ethylene in the presence of a polymerization catalyst in a first polymerization reactor for producing a first intermediate material comprising the low molecular weight ethylene polymer component; - b) transferring the first intermediate material into a second polymerization reactor; - c) polymerizing ethylene and at least one comonomer selected from alpha-olefins having from 4 to 8(...)d) compounding the base resin to obtain the polyethylene composition. The base resin and the polyethylene composition are preferably defined by the properties of the base resin and the polyethylene composition described above or in the claims. The slurry phase polymerization may be conducted in any known reactor used for slurry phase polymerization. Such reactors include a continuous stirred tank reactor and a loop reactor. It is especially preferred to conduct the polymerization in a loop reactor. In such reactors the slurry is circulated with a high veloci(...) It is sometimes advantageous to conduct the slurry phase polymerization above the critical temperature and pressure of the fluid mixture. Such operations are described in U.S. Pat. No. 5,391,654. In a preferred embodiment the slurry phase polymerization step, is carried out under supercritical conditions whereby the reaction temperature and reaction pressure are above equivalent critical points of the mixture formed by hydrocarbon medium, monomer, hydrogen and optional comonomer and the polymerization temperature is lower than the melting temperature of the polymer formed. For adjusting the melt flow rate of the polyethylene fraction polymerized in the slurry phase reactor preferably hydrogen is introduced into the reactor. The polyethylene fraction produced in the first slurry phase reactor can be an ethylene homopolymer fraction or an ethylene copolymer fraction. The residence time and the polymerization temperature in the first slurry phase reactor are adjusted as such as to polymerize an ethylene homopolymer fraction typically in an amount of 40 to 48 wt %, preferably 42 to 46 wt % of the total ba(...) Before directing the polymer slurry to the second polymerization reactor it can be subjected to a purging step for substantially removing hydrocarbons from the polymer slurry. The purging step is preferably conducted in a flash vessel opera(...) In a fluidised bed gas phase reactor an olefin is polymerized in the presence of a polymerization catalyst in an upwards moving gas stream. The reactor typically contains a fluidised bed comprising the growing polymer particles containing t(...) The actual composition is determined by the desired properties of the product and the catalyst used in the polymerization. The temperature in the gas phase polymerization in the gas phase reactor typically is at least 70° C., preferably at least 80° C. The temperature typically is not more than 105° C., preferably not more than 95° C. The pressure is typically (...) For adjusting the melt flow rate of the polyethylene fraction polymerized in the first gas phase reactor hydrogen is introduced into the reactor. The residence time and the polymerization temperature in the gas phase reactor are adjusted as such as to polymerize an ethylene copolymer fraction typically in an amount of 52 to 60 wt % and most preferably 54 to 58 wt % of the total base (...) The polymerization of low molecular weight ethylene polymer component and high molecular weight ethylene polymer component in the first and second polymerization zones may be preceded by a prepolymerization step. The polymerization catalyst can be fed to any polymerization stage but preferably is fed to the first polymerization stage or the prepolymerization stage, when present. Preferably the reaction product of the prepolymerization step is then introduced to the first polymerization reactor. The prepolymer component is calculated to the amount of the component that is produced in the first actual polymerisation (...) The polyethylene composition of the invention preferably is produced in a multistage process which further comprises a compounding step, wherein the base resin, which is typically obtained as a base resin powder from the reactor, is extrude(...)is extruded in an extruder and then pelletized to polymer pellets in a manner known in the art to form the polyolefin composition of the invention. These processes are well known in the art and are easily adaptable for producing films comprising the polyethylene composition according to the present invention. The present invention further relates to the use of the polyethylene composition as defined above or below for the production of an article such as a film as described above or below. The MFR5 of polyethylene is measured at a temperature of 190° C. and a load of 5 kg, the MFR2 of polyethylene at a temperature of 190° C. and a load of 2.16 kg and the MFR21 of polyethylene is measured at a temperature of 190° C. and a load of 21.6 kg. The quantity FRR (flow rate ratio) denotes the ratio of flow rates (...) The MFR2 of the high molecular weight ethylene polymer component polymerized in the second polymerization reactor is calculated from the MFR2 of the low molecular weight ethylene polymer component polymerized in the first polymerization reactor and the MFR2 of the base resin as follows: - “final” means “of the polyethylene resin” - “1st” means “of the polymer component produced in the first reactor - “2nd” means “of the polymer component produced in the second reactor. - [1] “Rheological characterization of polyethylene fractions”, Heino, E. L., Lehtinen, A., Tanner J., Seppälä, J., Neste Oy, Porvoo, Finland, Theor. Appl. Rheol., Proc. Int. Congr. Rheol, 11th (1992), 1, 360-362. - [2] “The influence of molecular structure on some rheological properties of polyethylene”, Heino, E. L., Borealis Polymers Oy, Porvoo, Finland, Annual Transactions of the Nordic Rheolog(...)of terms relating to the non-ultimate mechanical properties of polymers”, Pure & Appl. Chem., Vol. 70, No. 3, pp. 701-754, 1998. (...)and their function have been described in “Encyclopedia of Polymer Science and Engineering”, 2nd Ed., Vol. 14, pp. 492-509. The measurements are performed under a constant shear stress between two 25 mm diameter plates (constant rotation di(...) For a constant elution volume interval ΔVi, where Ai, and Mi are the chromatographic peak slice area and polyolefin molecular weight (MW), respectively associated with the elution volume, Vi, where N is equal to the number of data points ob(...) The conversion of the polystyrene peak molecular weight to polyolefin molecular weights is accomplished by using the Mark Houwink equation and the following Mark Houwink constants: KPE=39×10−3 mL/g, αPE=0.725 All samples were prepared in the concentration range of around 0.1 mg/ml and dissolved at 160° C. for 6 hours for PE in fresh distilled TCB stabilized with 1000 ppm Irgafos168 under continuous gentle shaking. Water vapor is supplied with HPLC-grade water in the humidity generator. Nitrogen is continuously admitted to the lower half of the test cell. Before entering the module, the nitrogen passes through an in-line molecular sieve desiccant. The polymerization catalyst for polymerizing inventive example IE1 was prepared according to example 1 of EP 1 378 528 A1. b) Polymerization of Inventive Example IE1 In addition, the polymerization catalyst prepared according to the description above was introduced into the reactor at a rate of 11 g/h and triethylaluminium (TEA) cocatalyst was introduced into the reactor at a rate of 22 g/h. TABLE 1 Polymerization conditions of inventive example IE1 IE1 Prepolymeriser: Temperature° C.70 Pressurebar64 Splitwt-%1.6 Loop: Temperature° C.95 Pressurebar64 H2/C2mol/kmol456 C2-concentrationmol %2.8 Production ratekg/h37.6 Splitwt-(...) (...)of 961 kg/m3 and a melt flow rate MFR2 (190° C., 2.16 kg) of 0.7 g/10 min, produced in a Unipol gas phase polymerization process, commercially available from Exxon Mobil as HTA108/SABIC as HD04660. (...)a density of 955 kg/m3 and a melt flow rate MFR2 (190° C., 2.16 kg) of 1.1 g/10 min, produced in a gas phase polymerization process, commercially available from Hanwha/TOTAL as F920A. d) Properties of the Polyethylene Compositions of IE1, CE1 and CE2 The polyethylene compositions of examples IE1, CE11 and CE2 have properties as shown in Table 2 below. TABLE 2 Properties of the polyethylene compositions of IE1, CE1 and CE2 CE1CE2IE1 Densitykg/m3960.4955.1959.5MFR2g/10 min0.741.130.70MFR5g/10 min3.003.112.46MFR21g/10 min49.730.143.0FRR21/5 16.69.717.5FRR21/2 67.226.661.4Tm° C.132.9132.813(...) The polyethylene composition of inventive example IE1 shows an improved ESCR at comparable tensile properties when compared to the polyethylene compositions of CE1 and CE2, thus showing a superior ESCR/stiffness balance. DESC (US20210403657) The present invention relates to a polyethylene composition having a melt flow rate MFR2 of from 0.50 to 0.80 g/10 min and a molecular weight distribution Mw/Mn of 10.0 to 15.0 comprising a base resin with a density of at least 958 kg/m3, a process for producing said polyethylene composition, an article comprising said polyethylene composition and the use of said polyethylene composition for the production of a film. (...)improve stiffness, density of packaging materials needs to be high, hence higher density medium and high density polyethylene (MDPE and HDPE) products are being used more and more in the packaging applications. Therefore, the recent inventive grade development was focused to have improved ESCR with high stiffness and barrier HDPE which can be utilized in various packaging applications. In addition, good processability and lower gels of HDPE are al(...) WO 2009/085922 A1 discloses polyethylene resins suitable for blown film applications with a broad spectrum of properties. The high density polyethylene compositions show a good ESCR-stiffness balance but should have a rather poor processabi(...) US 2015/0259444 A1 discloses polyethylene resins suitable for blow molding applications with good ESCR properties. The compositions show rather high zero shear viscosities and high molecular weights indicating rather poor processabilities f(...) US 2015/0259455 A1 discloses polyethylene resins suitable for blow molding applications with good ESCR properties. The compositions show rather low melt flow rates and high molecular weights indicating rather poor processabilities for blown(...) Thus, there is still a need in the art for polyethylene compositions with a high density base resin suitable for packaging applications which show an improved balance of properties as regards high stiffness, high ESCR, good processability, (...) The present invention relates to a polyethylene composition comprising a base resin comprising wherein the base resin has a density of at least 958.0 kg/m3, and the polyethylene composition a melt flow rate MFR2 (190° C., 2.16 kg) of from 0.50 to 0.80 g/10 min and a molecular weight distribution being the ratio of the weight average (...) Further, the invention relates to a process for producing a polyethylene composition as defined above or below comprising the steps of: - a) polymerizing ethylene in the presence of a polymerization catalyst in a first polymerization reactor for producing a first intermediate material comprising the low molecular weight ethylene polymer component; - b) transferring the first intermediate material into a second polymerization reactor; - c) polymerizing ethylene and at least one comonomer selected from alpha-olefins having from 4 to 8(...)d) compounding the base resin to obtain the polyethylene composition. Still further, the invention relates to an article comprising the polyethylene composition as defined above or below. Finally, the invention relates to the use of the polyethylene composition as defined above or below for the production of a film. A polyethylene composition according to the present invention denotes a composition comprising one or more polymers, wherein the molar amounts of the components of the polymer composition add up to a total amount of at least 50 mol-% ethyle(...) The term ‘base resin’ denotes the polymeric part of the polyethylene composition without usual additives for utilization with polyolefins, such as stabilizers (e.g. antioxidant agents), antacids and/or anti-UV's, may be present in the polyethylene composition. Due to the requirements of large-scale polymerization it may be possible that the ethylene homopolymer includes minor amounts of comonomer units, which usually is below 0.1 mol %, preferably below 0.05 mol %, most preferably bel(...)
Пленки, упаковка | Данный патент описывает многослойную полипропиленовую пленку, которая содержит кожуровой слой, сердцевинный слой и внутренний слой. Кожуровой слой включает гомополипропилен или случайный пропилен-этилен кополимер с содержанием единиц, производных от этилена, не более 2,5 мас. %. Сердцевинный слой содержит смесь, полученную путем расплавного смешивания 20-100 мас. % случайного гетерофазного кополимера и 0-80 мас. % TPE на основе стирола. Внутренний слой содержит случайный пропилен-этилен кополимер. Пленка не содержит фталатных эфиров и их разложительных продуктов. Пленка может использоваться для изготовления упаковки. | EP3826844 US11440300 US20210362479 EP3826844 IN202117001983 CN112334303 WO2020/020825 | BOREALIS | 2018-07-23 2019-07-22 | (EP3826844) Multilayer polypropylene film | (EP3826844) Multilayer film comprising at least a skin layer, a core layer and an inner layer, the skin layer comprising a homo polypropylene or a random propylene ethylene copolymer including up to 2.5 wt.-% units derived from ethylene, the homopolypropylene or the random propylene ethylene copolymer having a MFR2 (ISOl 133, 230°C) of 2.0 to 20g/l0min and a melting temperature (Tm) of above l48°C measured by DSC according to ISO 11357-3:1999 and a scan rate of 10 °C/min; the core layer comprising a mixture obtainable by melt blending 20 to 100 wt.-% of a random heterophasic copolymer and 0 to 80 wt.-% of styrene based TPE, whereby the random heterophasic copolymer has a melting temperature (Tm) of 134 °C - 148 °C measured by DSC according to ISO 11357-3:1999 and a scan rate of 10 °C/min and includes a propylene ethylene copolymer rubber; and whereby the styrene based TPE has a styrene content of from 5 to 20 wt.-%, and the inner layer comprising a random propylene ethylene copolymer having a melting temperature (Tm) from 132 °C to l44°C measured by DSC according to ISO 11357-3:1999 and a scan rate of 10 °C/min, wherein the multilayer film is free of phthalic acid esters as well as decomposition products thereof. | (EP3826844) 1. Multilayer film comprising at least a skin layer, a core layer and an inner layer, the skin layer comprising a homo polypropylene or a random propylene ethylene copolymer including up to 2.5 wt.-% units derived from ethylene, the homopolypropylene or the random propylene ethylene copolymer having a MFR2 (ISO1133, 230°C) of 2.0 to 20g/10min and a melting temperature (Tm) of above 148°C measured by DSC according to ISO 11357-3:1999 and a scan rate of 10 °C/min; the core layer comprising a mixture obtainable by melt blending 20 to 95 wt.-% of a random heterophasic copolymer and 5 to 80 wt.-% of styrene based TPE, whereby the random heterophasic copolymer has a melting temperature (Tm) of 134 °C - 148 °C measured by DSC according to ISO 11357-3:1999 and a scan rate of 10 °C/min and includes a propylene ethylene copolymer rubber; and whereby the styrene based TPE has a styrene content of from 5 to 20 wt.-%, and the inner layer comprising a random propylene ethylene copolymer having a melting temperature (Tm) from 132 °C to 144°C measured by DSC according to ISO 11357-3:1999 and a scan rate of 10 °C/min, wherein the multilayer film is free of phthalic acid esters as well as decomposition products thereof. 2. Multilayer film according to claim 1, whereby xylene cold soluble fraction (XCS) of the random heterophasic copolymer contributing to the core layer has an intrinsic viscosity of 1.0 to 2.0 dl/g (DIN ISO 1628/1, 10/1999; Decalin, 135°C). 3. Multilayer film according to claim 1 or 2, in which the random heterophasic copolymer of the core layer is a random heterophasic copolymer of propylene. 4. Multilayer film according to any of the preceding claims, which has a total thickness of 150 to 250 micrometer determined according to IS04593. 5. Multilayer film according to any of the preceding claims, whereby the core layer has a thickness of 70 to 85 % with respect to the thickness of the multilayer film. 6. Multilayer film according to any of the preceding claims, whereby the thicknesses of the skin layer is 10 to 15% with respect to the total thickness of the multilayer film and/or and whereby the thicknesses of the inner layer is 10 to 15 % with respect to the total thickness of the multilayer film. 7. Multilayer film according to any of the preceding claims, whereby the skin layer consists of the homo polypropylene or random propylene ethylene copolymer; and/or the core layer consists of the mixture obtainable by melt blending 20 to 100 wt.-% of a random heterophasic copolymer and 0 to 80 wt.-% of styrene based TPE. 8. Multilayer film according to any of the preceding claims, whereby the inner layer consists of the random propylene ethylene copolymer, or the inner layer consists consists of a mixture obtainable by blending the random propylene ethylene copolymer and a propylene ethylene elastomer having an ethylene content of less than 20 wt.-%; or the inner layer consists of a mixture obtainable by blending the random propylene ethylene copolymer and a styrene ethylene butylene styrene copolymer (SEBS). 9. Multilayer film according to any of the preceding claims, whereby the propylene homopolymer of the skin layer has an MFR (230°C, 2.16kg, ISO1133) of 4.0 to 13 g/10min and/or a melting temperature of above 162°C measured by DSC according to ISO 11357-3:1999 and a scan rate of 10 °C/min and/or a flexural modulus of above 1450 MPa when measured on injection molded specimens (23°C, 50% humidity, ISO 178). or the random propylene ethylene copolymer of the skin layer has an MFR (230°C, 2.16kg, ISO1133) of 4.0 to 13 g/10min an ethylene content of 0.5 to 2.2 wt.-% and/or a melting temperature of 152 to 155 °C measured by DSC according to ISO 11357-3:1999 and a scan rate of 10 °C/min and/or a flexural modulus of above 975 MPa when measured on injection molded specimens (23°C, 50% humidity, ISO 178). 10. Multilayer film according to according to any of the preceding claims, whereby the random heterophasic copolymer having a melting temperature (Tm) of 134 to 148 °C measured by DSC according to ISO 11357-3:1999 and a scan rate of 10 °C/min contributing to the core layer has a MFR2 of 3.0 to 7.0 g/10min (ISO 1133, 230°C, 2.16 kg) and/or a total ethylene content of 7.0 to 14.0 wt.-% and/or an amount of the xylene cold soluble fraction (XCS) in the range of 18.0 to 25.0 wt.-% and/or an intrinsic viscosity of 1.0 to 1.6 dl/g (DIN ISO 1628/1, 10/1999; Decalin, 135°C) of the xylene cold soluble fraction (XCS). 11. Multilayer film according to any of the preceding claims, whereby the propylene ethylene copolymer of the inner layer having a melting temperature (Tm) from 132 °C to 144°C measured by DSC according to ISO 11357-3:1999 and a scan rate of 10 °C/min has an ethylene content of 3.5 to 6.0 wt.-%, preferably 3.7 to 4.8 wt.-% and/or has a melt flow rate of 6.0 to 13.0 g/10min (230°C, 2.16kg, ISO1133), and/or a flexural modulus of from 600 to 900 MPa when measured on injection molded specimens (23°C, 50% humidity, ISO 178). 12. Multilayer film according to any of the preceding claims, whereby the core layer comprises a mixture obtainable by melt blending 40 to 91 wt.-% of a random heterophasic copolymer and 9 to 60 wt.-% of styrene based TPE. 13. Multilayer film according to any of claims 1 to 9, whereby the core layer comprises a mixture obtainable by melt blending 45 to 65 wt.-% of a random heterophasic copolymer and 35 to 55 wt.-% of styrene based TPE. 14. Pouches made from the multilayer film as defined in any of claims 1 to 11. 15. Process for preparing a film according to any of claims 1 to 12, whereby the components forming the skin layer, the core layer and the inner layer are extruded on a multilayer cast film line. | (EP3826844B1) GRANTED (US11440300B2) GRANTED (WO202020825A1) LAPSED (IN202117001983A) PENDING (CN112334303A) PENDING | (EP3826844) Thus, there is still the need for a multilayer film having even better haze at retained low, desirable softness and being phthalate free. However, for multilayer film compatibility constitutes a major problem. The LLDPE comprised in the inner layer constitutes a major problem for high temperature applications. | (EP3826844) 1. Multilayer film comprising at least a skin layer, a core layer and an inner layer, the skin layer comprising a homo polypropylene or a random propylene ethylene copolymer including up to 2.5 wt.-% units derived from ethylene, the homopolypropylene or the random propylene ethylene copolymer having a MFR2 (ISO1133, 230°C) of 2.0 to 20g/10min and a melting temperature (Tm) of above 148°C measured by DSC according to ISO 11357-3:1999 and a scan rate of 10 °C/min; the core layer comprising a mixture obtainable by melt blending 20 to 95 wt.-% of a random heterophasic copolymer and 5 to 80 wt.-% of styrene based TPE, whereby the random heterophasic copolymer has a melting temperature (Tm) of 134 °C - 148 °C measured by DSC according to ISO 11357-3:1999 and a scan rate of 10 °C/min and includes a propylene ethylene copolymer rubber; and whereby the styrene based TPE has a styrene content of from 5 to 20 wt.-%, and the inner layer comprising a random propylene ethylene copolymer having a melting temperature (Tm) from 132 °C to 144°C measured by DSC according to ISO 11357-3:1999 and a scan rate of 10 °C/min, wherein the multilayer film is free of phthalic acid esters as well as decomposition products thereof. | (EP3826844) All other properties were kept the same and optimized as far as possible. The instant invention relates to polypropylene soft multilayer films having good optical properties, method for producing the same and use thereof. The present invention further provides a process for preparing the inventive multilayer films. | AB (EP3826844) Multilayer film comprising at least a skin layer, a core layer and an inner layer, the skin layer comprising a homo polypropylene or a random propylene ethylene copolymer including up to 2.5 wt.-% units derived from ethylene, the homopolypropylene or the random propylene ethylene copolymer having a MFR2 (ISOl 133, 230°C) of 2.0 to 20g/l0min and a melting temperature (Tm) of above l48°C measured by DSC according to ISO 11357-3:1999 and a scan rate of 10 °C/min; the core layer comprising a mixture obtainable by melt blending 20 to 100 wt.-% of a random heterophasic copolymer and 0 to 80 wt.-% of styrene based TPE, whereby the random heterophasic copolymer has a melting temperature (Tm) of 134 °C - 148 °C measured by DSC according to ISO 11357-3:1999 and a scan rate of 10 °C/min and includes a propylene ethylene copolymer rubber; and whereby the styrene based TPE has a styrene content of from 5 to 20 wt.-%, and the inner layer comprising a random propylene ethylene copolymer having a melting temperature (Tm) from 132 °C to l44°C measured by DSC according to ISO 11357-3:1999 and a scan rate of 10 °C/min, wherein the multilayer film is free of phthalic acid esters as well as decomposition products thereof. APD 2021-01-15 CLMS (EP3826844) 1. Multilayer film comprising at least a skin layer, a core layer and an inner layer, the skin layer comprising a homo polypropylene or a random propylene ethylene copolymer including up to 2.5 wt.-% units derived from ethylene, the homopolypropylene or the random propylene ethylene copolymer having a MFR2 (ISO1133, 230°C) of 2.0 to 20g/10min and a melting temperature (Tm) of above 148°C measured by DSC according to ISO 11357-3:1999 and a scan rate of 10 °C/min; the core layer comprising a mixture obtainable by melt blending 20 to 95 wt.-% of a random heterophasic copolymer and 5 to 80 wt.-% of styrene based TPE, whereby the random heterophasic copolymer has a melting temperature (Tm) of 134 °C - 148 °C measured by DSC according to ISO 11357-3:1999 and a scan rate of 10 °C/min and includes a propylene ethylene copolymer rubber; and whereby the styrene based TPE has a styrene content of from 5 to 20 wt.-%, and the inner layer comprising a random propylene ethylene copolymer having a melting temperature (Tm) from 132 °C to 144°C measured by DSC according to ISO 11357-3:1999 and a scan rate of 10 °C/min, wherein the multilayer film is free of phthalic acid esters as well as decomposition products thereof. 2. Multilayer film according to claim 1, whereby xylene cold soluble fraction (XCS) of the random heterophasic copolymer contributing to the core layer has an intrinsic viscosity of 1.0 to 2.0 dl/g (DIN ISO 1628/1, 10/1999; Decalin, 135°C). 3. Multilayer film according to claim 1 or 2, in which the random heterophasic copolymer of the core layer is a random heterophasic copolymer of propylene. 4. Multilayer film according to any of the preceding claims, which has a total thickness of 150 to 250 micrometer determined according to IS04593. 5. Multilayer film according to any of the preceding claims, whereby the core layer has a thickness of 70 to 85 % with respect to the thickness of the multilayer film. 6. Multilayer film according to any of the preceding claims, whereby the thicknesses of the skin layer is 10 to 15% with respect to the total thickness of the multilayer film and/or and whereby the thicknesses of the inner layer is 10 to 15 % with respect to the total thickness of the multilayer film. 7. Multilayer film according to any of the preceding claims, whereby the skin layer consists of the homo polypropylene or random propylene ethylene copolymer; and/or the core layer consists of the mixture obtainable by melt blending 20 to 100 wt.-% of a random heterophasic copolymer and 0 to 80 wt.-% of styrene based TPE. 8. Multilayer film according to any of the preceding claims, whereby the inner layer consists of the random propylene ethylene copolymer, or the inner layer consists consists of a mixture obtainable by blending the random propylene ethylene copolymer and a propylene ethylene elastomer having an ethylene content of less than 20 wt.-%; or the inner layer consists of a mixture obtainable by blending the random propylene ethylene copolymer and a styrene ethylene butylene styrene copolymer (SEBS). 9. Multilayer film according to any of the preceding claims, whereby the propylene homopolymer of the skin layer has an MFR (230°C, 2.16kg, ISO1133) of 4.0 to 13 g/10min and/or a melting temperature of above 162°C measured by DSC according to ISO 11357-3:1999 and a scan rate of 10 °C/min and/or a flexural modulus of above 1450 MPa when measured on injection molded specimens (23°C, 50% humidity, ISO 178). or the random propylene ethylene copolymer of the skin layer has an MFR (230°C, 2.16kg, ISO1133) of 4.0 to 13 g/10min an ethylene content of 0.5 to 2.2 wt.-% and/or a melting temperature of 152 to 155 °C measured by DSC according to ISO 11357-3:1999 and a scan rate of 10 °C/min and/or a flexural modulus of above 975 MPa when measured on injection molded specimens (23°C, 50% humidity, ISO 178). 10. Multilayer film according to according to any of the preceding claims, whereby the random heterophasic copolymer having a melting temperature (Tm) of 134 to 148 °C measured by DSC according to ISO 11357-3:1999 and a scan rate of 10 °C/min contributing to the core layer has a MFR2 of 3.0 to 7.0 g/10min (ISO 1133, 230°C, 2.16 kg) and/or a total ethylene content of 7.0 to 14.0 wt.-% and/or an amount of the xylene cold soluble fraction (XCS) in the range of 18.0 to 25.0 wt.-% and/or an intrinsic viscosity of 1.0 to 1.6 dl/g (DIN ISO 1628/1, 10/1999; Decalin, 135°C) of the xylene cold soluble fraction (XCS). 11. Multilayer film according to any of the preceding claims, whereby the propylene ethylene copolymer of the inner layer having a melting temperature (Tm) from 132 °C to 144°C measured by DSC according to ISO 11357-3:1999 and a scan rate of 10 °C/min has an ethylene content of 3.5 to 6.0 wt.-%, preferably 3.7 to 4.8 wt.-% and/or has a melt flow rate of 6.0 to 13.0 g/10min (230°C, 2.16kg, ISO1133), and/or a flexural modulus of from 600 to 900 MPa when measured on injection molded specimens (23°C, 50% humidity, ISO 178). 12. Multilayer film according to any of the preceding claims, whereby the core layer comprises a mixture obtainable by melt blending 40 to 91 wt.-% of a random heterophasic copolymer and 9 to 60 wt.-% of styrene based TPE. 13. Multilayer film according to any of claims 1 to 9, whereby the core layer comprises a mixture obtainable by melt blending 45 to 65 wt.-% of a random heterophasic copolymer and 35 to 55 wt.-% of styrene based TPE. 14. Pouches made from the multilayer film as defined in any of claims 1 to 11. 15. Process for preparing a film according to any of claims 1 to 12, whereby the components forming the skin layer, the core layer and the inner layer are extruded on a multilayer cast film line. DESC (US11440300) (...)C(PP) is the comonomer content [in mol-%] of the random propylene copolymer (R-PP), - C(PP2) is the calculated comonomer content [in mol-%] of the second propylene copolymer fraction (R-PP2). (...)XS(PP) is the xylene cold soluble (XCS) content [in wt.-%] of the random propylene copolymer (R-PP), - XS(PP2) is the calculated xylene cold soluble (XCS) content [in wt.-%] of the second propylene copolymer fraction (R-PP2), respectively. (...)MFR(PP) is the melt flow rate MFR2 (230° C./2.16 kg) [in g/10 min] of the random propylene copolymer (R-PP), - MFR(PP2) is the calculated melt flow rate MFR2 (230° C./2.16 kg) [in g/10 min] of the second propylene copolymer fraction (R-PP2).(...) - w(PP) is the weight fraction [in wt.-%] of the random propylene copolymer (R-PP), i.e. polymer produced in the first and second reactor (R1+R2), - w(E) is the weight fraction [in wt.-%] of the elastomeric propylene copolymer (E), i.e. polymer produced in the third reactor (R3) - C(PP) is the comonomer content [in mol-%] of the random propylene copolymer (R-PP), i.e. comonomer content [in mol-%] of the polymer produced in the first and second reactor (R1+R2), - C(RAHECO) is the(...)in mol-%] of the propylene copolymer, i.e. is the comonomer content [in mol-%] of the polymer obtained after polymerization in the third reactor (R3), - C(E) is the calculated comonomer content [in mol-%] of elastomeric propylene copolymer ((...) Reference is made to A. BIRONEAU et al., Journal of Microscopy, Vol. 264, Issue 12016, pp. 48-58. The phthalate free catalyst used in the polymerization processes for the inventive resins (IE) was prepared as follows: The aluminium to donor ratio, the aluminium to titanium ratio and the polymerization conditions are indicated in the respective tables The polypropylene used for the skin layer material was prepared in a loop reactor using the catalyst as described above. TABLE 1 Polymerization conditions used for preparationof the material for the skin layer. dicyclopentyl Donordimethoxy silane Teal/donor12.5/1(wt./wt.) Teal/C30.15kg/ton loop temperature75°C. loop pressure35Bar Raw polymer99.8700wt.-% st(...) The polypropylenes powders were compounded with the desired amount of additives, as indicated in Table 1, in a ZSK 57 twin screw extruder with melt temperature of 200° C. The properties of the materials are shown in Table 2. The polypropylenes powders were compounded with the desired amount of additives (333 ppm of Irganox 1010 (FF); 667 ppm of Irgafos 168, 150 ppm of Magnesium oxide) in a ZSK 57 twin screw extruder with melt temperature of 200° C. TABLE 4 Preparation of the random polypropylenecopolymer for inner layer material PP-random for inner Catalyst layer inventive Donor as described above dicyclopentyl dimethoxy silane TEAL/Ti[mol/mol]220 TEAL/donor[mol/mol]6.1 Temper(...) The polypropylene random copolymer of the inner layer was further mixed with Trigonox 101, the amount adjusted by man skilled in the art to reach the final MFR of 8 g/10 min. (...)RAHECOwt %100907560for core layercomparativewt % 6075RAHECO for corelayerKraton G1645MOwt % 1025404025inventive PP randomwt %100100100100for inner layercomparative PPwt % 100100random for innerlayer DESC (US11440300) The instant invention relates to polypropylene soft multilayer films having good optical properties, method for producing the same and use thereof. Polymers, especially polypropylene, are widely used film, particularly in medical pouch systems due to their excellent performance, such as softness, transparency, and biocompatibility with human beings and animals. The currently used polypropylene based films and pouches suffer from limitations as regards transparency(...) The exemplified films comprise soft Adflex grades and are non-transparent. WO 2010117148 A2 and WO 2010117150 A2 concern three-layer film constructions with an outer layer of PP (homo- or copolymer) and a central layer of 10-60 wt % of PP copolymer and 40-90 wt % thermoplastic elastomer (TPE; chosen from hydrogenated styrene-isoprene-butadiene (SIBS) copolymer, hydrogenated styrene-butadiene-(...)hydrogenation styrene-ethylene-propylene-styrene (SBPS) copolymer and their combination), and an inner layer of PP (homo- or copolymer), 10-30 wt % LLDPE and 1-10 wt % TPE. The LLDPE comprised in the inner layer constitutes a major problem (...) (...)heterophasic propylene copolymer (RAHECO), said RAHECO comprising a matrix (M) being a random propylene copolymer (R-PP) and an elastomeric propylene copolymer (E) dispersed in said matrix (M), wherein the RAHECO has (a) an MFR2 (230° C.) m(...) (...)based elastomer(s) (B) having a styrene content in the range of 5 to equal or below 15 wt.-%, wherein the polypropylene (A) has a melting temperature in the range of 145 to 160° C. The haze values reported still show room for optimization. (...)19866 concerns heterophasic propylene copolymers (RAHECO) being made with a phthalate free catalyst for use in polypropylene film, particularly medical packaging film having good softness but unfortunately somewhat deteriorated haze when co(...) - the skin layer comprising a homo polypropylene or a random propylene ethylene copolymer including up to 2.5 wt.-% units derived from ethylene, the homopolypropylene or the random propylene ethylene copolymer having a MFR2 (ISO1133, 230° (...) - the skin layer comprising a homo polypropylene or a random propylene ethylene copolymer including up to 2.5 wt.-% units derived from ethylene, the homopolypropylene or the random propylene ethylene copolymer having a MFR2 (ISO1133, 230° (...) The skin layer preferably consists of the homo polypropylene or random propylene ethylene copolymer as defined herein. This means presence of further polymeric components in substantial amounts is preferably excluded. In other words, “skin layer preferably consists of the homo polypropylene or random propylene ethylene copolymer as defined herein” as a matter of definition also allows the presence of up to 3 wt.-% stabilizers and/or up to 3 wt.-% polymer(...) The polymer used for the skin layer can be a polypropylene homopolymer or a random propylene ethylene copolymer, whereby the random propylene ethylene copolymer of the skin layer has an ethylene content of less than 2.5 wt.-%. Polypropylene homopolymer are preferred. It is further preferred that the polypropylene homopolymer has a melting temperature (Tm) of above 160° C., more preferably above 16(...) The homo polypropylene or a random propylene ethylene copolymer having a MFR2 (ISO1133, 230° C.) of 2 to 20 g/10 min and a melting temperature (Tm) of above 148° C. for the skin layer and the random heterophasic copolymer for the core layer(...) (...)film, comprising at least a skin layer, a core layer and an inner layer, the skin layer comprising a homo polypropylene or a random propylene ethylene copolymer including up to 2.5 wt.-% units derived from ethylene, the homopolypropylene or(...)a MFR2 (ISO1133, 230° C.) of 2.0 to 20 g/10 min and a melting temperature (Tm) of above 148° C., whereby the homo polypropylene or a random propylene ethylene copolymer is obtainable by polymerization in the presence of (...)TPE has a styrene content of from 5 to 20 wt.-%, whereby the random heterophasic copolymer is obtainable by polymerization in the presence of - a) a Ziegler-Natta catalyst (ZN-C) comprising compounds (TC) of a transition metal of Group 4 to (...) As further component in the instant polymerization process an external donor (ED) is preferably present. Suitable external donors (ED) include certain silanes, ethers, esters, amines, ketones, heterocyclic compounds and blends of these. It (...) For the preparation of the homo polypropylene or the random propylene ethylene copolymer In a further aspect, the homo polypropylene or the random propylene ethylene copolymer Further preferably the loop-gas phase reactor 1 are used for polymerization of the random propylene ethylene copolymer forming essentially the matrix. For the preparation of the homo polypropylene or the random propylene ethylene copolymer DESC (US20210362479) (...)C(PP) is the comonomer content [in mol-%] of the random propylene copolymer (R-PP), - C(PP2) is the calculated comonomer content [in mol-%] of the second propylene copolymer fraction (R-PP2). (...)XS(PP) is the xylene cold soluble (XCS) content [in wt.-%] of the random propylene copolymer (R-PP), - XS(PP2) is the calculated xylene cold soluble (XCS) content [in wt.-%] of the second propylene copolymer fraction (R-PP2), respectively. (...)MFR(PP) is the melt flow rate MFR2 (230° C./2.16 kg) [in g/10 min] of the random propylene copolymer (R-PP), - MFR(PP2) is the calculated melt flow rate MFR2 (230° C./2.16 kg) [in g/10 min] of the second propylene copolymer fraction (R-PP2).(...) - w(PP) is the weight fraction [in wt.-%] of the random propylene copolymer (R-PP), i.e. polymer produced in the first and second reactor (R1+R2), - w(E) is the weight fraction [in wt.-%] of the elastomeric propylene copolymer (E), i.e. polymer produced in the third reactor (R3) - C(PP) is the comonomer content [in mol-%] of the random propylene copolymer (R-PP), i.e. comonomer content [in mol-%] of the polymer produced in the first and second reactor (R1+R2), - C(RAHECO) is the(...)in mol-%] of the propylene copolymer, i.e. is the comonomer content [in mol-%] of the polymer obtained after polymerization in the third reactor (R3), - C(E) is the calculated comonomer content [in mol-%] of elastomeric propylene copolymer ((...) Reference is made to A. BIRONEAU et al., Journal of Microscopy, Vol. 264, Issue 12016, pp. 48-58. The phthalate free catalyst used in the polymerization processes for the inventive resins (IE) was prepared as follows: The aluminium to donor ratio, the aluminium to titanium ratio and the polymerization conditions are indicated in the respective tables The polypropylene used for the skin layer material was prepared in a loop reactor using the catalyst as described above. TABLE 1 Polymerization conditions used for preparationof the material for the skin layer. dicyclopentyl Donordimethoxy silane Teal/donor12.5/1(wt./wt.) Teal/C30.15kg/ton loop temperature75°C. loop pressure35Bar Raw polymer99.8700wt.-% st(...) The polypropylenes powders were compounded with the desired amount of additives, as indicated in Table 1, in a ZSK 57 twin screw extruder with melt temperature of 200° C. The properties of the materials are shown in Table 2. The polypropylenes powders were compounded with the desired amount of additives (333 ppm of Irganox 1010 (FF); 667 ppm of Irgafos 168, 150 ppm of Magnesium oxide) in a ZSK 57 twin screw extruder with melt temperature of 200° C. TABLE 4 Preparation of the random polypropylenecopolymer for inner layer material PP-random for inner Catalyst layer inventive Donor as described above dicyclopentyl dimethoxy silane TEAL/Ti[mol/mol]220 TEAL/donor[mol/mol]6.1 Temper(...) The polypropylene random copolymer of the inner layer was further mixed with Trigonox 101, the amount adjusted by man skilled in the art to reach the final MFR of 8 g/10 min. (...)RAHECOwt %100907560for core layercomparativewt % 6075RAHECO for corelayerKraton G1645MOwt % 1025404025inventive PP randomwt %100100100100for inner layercomparative PPwt % 100100random for innerlayer DESC (US20210362479) The instant invention relates to polypropylene soft multilayer films having good optical properties, method for producing the same and use thereof. Polymers, especially polypropylene, are widely used film, particularly in medical pouch systems due to their excellent performance, such as softness, transparency, and biocompatibility with human beings and animals. The currently used polypropylene based films and pouches suffer from limitations as regards transparency(...) The exemplified films comprise soft Adflex grades and are non-transparent. WO 2010117148 A2 and WO 2010117150 A2 concern three-layer film constructions with an outer layer of PP (homo- or copolymer) and a central layer of 10-60 wt % of PP copolymer and 40-90 wt % thermoplastic elastomer (TPE; chosen from hydrogenated styrene-isoprene-butadiene (SIBS) copolymer, hydrogenated styrene-butadiene-(...)hydrogenation styrene-ethylene-propylene-styrene (SBPS) copolymer and their combination), and an inner layer of PP (homo- or copolymer), 10-30 wt % LLDPE and 1-10 wt % TPE. The LLDPE comprised in the inner layer constitutes a major problem (...) (...)heterophasic propylene copolymer (RAHECO), said RAHECO comprising a matrix (M) being a random propylene copolymer (R-PP) and an elastomeric propylene copolymer (E) dispersed in said matrix (M), wherein the RAHECO has (a) an MFR2 (230° C.) m(...) (...)based elastomer(s) (B) having a styrene content in the range of 5 to equal or below 15 wt.-%, wherein the polypropylene (A) has a melting temperature in the range of 145 to 160° C. The haze values reported still show room for optimization. (...)19866 concerns heterophasic propylene copolymers (RAHECO) being made with a phthalate free catalyst for use in polypropylene film, particularly medical packaging film having good softness but unfortunately somewhat deteriorated haze when co(...) - the skin layer comprising a homo polypropylene or a random propylene ethylene copolymer including up to 2.5 wt.-% units derived from ethylene, the homopolypropylene or the random propylene ethylene copolymer having a MFR2 (ISO1133, 230° (...) - the skin layer comprising a homo polypropylene or a random propylene ethylene copolymer including up to 2.5 wt.-% units derived from ethylene, the homopolypropylene or the random propylene ethylene copolymer having a MFR2 (ISO1133, 230° (...) The skin layer preferably consists of the homo polypropylene or random propylene ethylene copolymer as defined herein. This means presence of further polymeric components in substantial amounts is preferably excluded. In other words, “skin layer preferably consists of the homo polypropylene or random propylene ethylene copolymer as defined herein” as a matter of definition also allows the presence of up to 3 wt.-% stabilizers and/or up to 3 wt.-% polymer(...) The polymer used for the skin layer can be a polypropylene homopolymer or a random propylene ethylene copolymer, whereby the random propylene ethylene copolymer of the skin layer has an ethylene content of less than 2.5 wt.-%. Polypropylene homopolymer are preferred. It is further preferred that the polypropylene homopolymer has a melting temperature (Tm) of above 160° C., more preferably above 16(...) The homo polypropylene or a random propylene ethylene copolymer having a MFR2 (ISO1133, 230° C.) of 2 to 20 g/10 min and a melting temperature (Tm) of above 148° C. for the skin layer and the random heterophasic copolymer for the core layer(...) (...)film, comprising at least a skin layer, a core layer and an inner layer, the skin layer comprising a homo polypropylene or a random propylene ethylene copolymer including up to 2.5 wt.-% units derived from ethylene, the homopolypropylene or(...)a MFR2 (ISO1133, 230° C.) of 2.0 to 20 g/10 min and a melting temperature (Tm) of above 148° C., whereby the homo polypropylene or a random propylene ethylene copolymer is obtainable by polymerization in the presence of (...)TPE has a styrene content of from 5 to 20 wt.-%, whereby the random heterophasic copolymer is obtainable by polymerization in the presence of - a) a Ziegler-Natta catalyst (ZN-C) comprising compounds (TC) of a transition metal of Group 4 to (...) As further component in the instant polymerization process an external donor (ED) is preferably present. Suitable external donors (ED) include certain silanes, ethers, esters, amines, ketones, heterocyclic compounds and blends of these. It (...) For the preparation of the homo polypropylene or the random propylene ethylene copolymer In a further aspect, the homo polypropylene or the random propylene ethylene copolymer Further preferably the loop-gas phase reactor 1 are used for polymerization of the random propylene ethylene copolymer forming essentially the matrix. For the preparation of the homo polypropylene or the random propylene ethylene copolymer DESC (WO202020825) Multilayer polypropylene film The instant invention relates to polypropylene soft multilayer films having good optical properties, method for producing the same and use thereof. Polymers, especially polypropylene, are widely used film, particularly in medical pouch systems due to their excellent performance, such as softness, transparency, and biocompatibility with human beings and animals. The currently used polypropylene based films and pouches suffer from limitations as regards transparency(...) The exemplified films comprise soft Adflex grades and are non-transparent. WO 2010117148 A2 and WO 2010117150 A2 concern three-layer film constructions with an outer layer of PP (homo- or copolymer) and a central layer of 10-60 wt% of PP copolymer and 40-90 wt% thermoplastic elastomer (TPE; chosen from hydrogenated styrene-isoprene-butadiene (SIBS) copolymer, hydrogenated styrene- butadiene-s(...)hydrogenation styrene-ethylene-propylene- styrene (SBPS) copolymer and their combination), and an inner layer of PP (homo- or copolymer), 10-30 wt% LLDPE and 1-10 wt% TPE. The LLDPE comprised in the inner layer constitutes a major problem f(...) (...)heterophasic propylene copolymer (RAHECO), said RAHECO comprising a matrix (M) being a random propylene copolymer (R-PP) and an elastomeric propylene copolymer (E) dispersed in said matrix (M), wherein the RAHECO has (a) an MFR2 (230 °C) me(...) (...)based elastomer(s) (B) having a styrene content in the range of 5 to equal or below 15 wt.-%, wherein the polypropylene (A) has a melting temperature in the range of 145 to l60°C. The haze values reported still show room for optimization. (...)19866 concerns heterophasic propylene copolymers (RAHECO) being made with a phthalate free catalyst for use in polypropylene film, particularly medical packaging film having good softness but unfortunately somewhat deteriorated haze when co(...) (...)film comprising at least a skin layer, a core layer and an inner layer, the skin layer comprising a homo polypropylene or a random propylene ethylene copolymer including up to 2.5 wt.-% units derived from ethylene, the homopolypropylene or (...) (...)film comprising at least a skin layer, a core layer and an inner layer, the skin layer comprising a homo polypropylene or a random propylene ethylene copolymer including up to 2.5 wt.-% units derived from ethylene, the homopolypropylene or (...) The skin layer preferably consists of the homo polypropylene or random propylene ethylene copolymer as defined herein. This means presence of further polymeric components in substantial amounts is preferably excluded. In other words, “skin layer preferably consists of the homo polypropylene or random propylene ethylene copolymer as defined herein” as a matter of definition also allows the presence of up to 3 wt.-% stabilizers and/or up to 3 wt.-% polymer(...) The polymer used for the skin layer can be a polypropylene homopolymer or a random propylene ethylene copolymer, whereby the random propylene ethylene copolymer of the skin layer has an ethylene content of less than 2.5 wt.-%. Polypropylene homopolymer are preferred. It is further preferred that the polypropylene homopolymer has a melting temperature (Tm) of above l60°C, more preferably above l62°C and most preferably above l64°C. The homo polypropylene or a random propylene ethylene copolymer having a MFR2 (ISOl 133, 230°C) of 2 to 20g/l0min and a melting temperature (Tm) of above l48°C for the skin layer and the random heterophasic copolymer for the core layer, as (...) (...)film, comprising at least a skin layer, a core layer and an inner layer, the skin layer comprising a homo polypropylene or a random propylene ethylene copolymer including up to 2.5 wt.-% units derived from ethylene, the (...)a MFR2 (ISOl 133, 230°C) of 2.0 to 20g/l0min and a melting temperature (Tm) of above l48°C, whereby the homo polypropylene or a random propylene ethylene copolymer is obtainable by polymerization in the presence ofa) a Ziegler-Natta catalyst (ZN-C) comprising compounds (TC) of a transition metal of Group 4 to 6 of IUPA(...) (...)TPE has a styrene content of from 5 to 20 wt.-%, whereby the random heterophasic copolymer is obtainable by polymerization in the presence of a) a Ziegler-Natta catalyst (ZN-C) comprising compounds (TC) of a transition metal of Group 4 to 6(...) As further component in the instant polymerization process an external donor (ED) is preferably present. Suitable external donors (ED) include certain silanes, ethers, esters, amines, ketones, heterocyclic compounds and blends of these. It (...) For the preparation of the homo polypropylene or the random propylene ethylene copolymer In a further aspect, the homo polypropylene or the random propylene ethylene copolymer Further preferably the loop - gas phase reactor 1 are used for polymerization of the random propylene ethylene copolymer forming essentially the matrix. For the preparation of the homo polypropylene or the random propylene ethylene copolymer C(PP) - w(PPl)x C(PP1) = C(PP 2) C(PP) is the comonomer content [in mol-%] of the random propylene copolymer (R-PP), XS(PP) is the xylene cold soluble (XCS) content [in wt.-%] of the random propylene copolymer (R-PP), log (MFK(PP)) - w(PPl) x log (MFP(PPl)) w(PP 2) MFR(PP) is the melt flow rate MFR (230 °C / 2.16 kg) [in g/lOmin] of the random propylene copolymer (R-PP), C(RAHECO) - w(PP)x C(PP) w(PP) is the weight fraction [in wt.-%] of the random propylene copolymer (R-PP), i.e. polymer produced in the first and second reactor (Rl + C(PP) is the comonomer content [in mol-%] of the random propylene copolymer (R-PP), i.e. comonomer content [in mol-%] of the polymer produced in the first and second reactor (Rl + R2),C(RAHECO) is the comonomer content [in mol-%] of the propylene copolymer, i.e. is the comonomer content [in mol-%] of the polymer obtained after polymerization in the third reactor (R3), Reference is made to A. BIRONEAU et ah, Journal of Microscopy, Vol. 264, Issue 1 2016, pp. 48-58. The phthalate free catalyst used in the polymerization processes for the inventive resins (IE) was prepared as follows: polymerization conditions are indicated in the respective tables The polypropylene used for the skin layer material was prepared in a loop reactor using the catalyst as described above. Table 1: Polymerization conditions used for preparation of the material for the skin layer. The(...)
Полимерные компаунды | Данный патент относится к бета-нуклеированной гетерофазной композиции полипропилена. Композиция содержит матрицу полипропилена и диспергированный в ней каучук этилен-пропиленового кополимера. Композиция обладает рядом характеристик, таких как содержание бета-фазы, этиленового содержания и вязкости, которые могут быть определены в соответствии с различными стандартами ISO. Композиция может быть получена многоступенчатым процессом, а также может быть использована для изготовления изделий, таких как литьевые изделия и инжекционно-формованные изделия. | US20220348750 EP4083134 | BOREALIS | 2021-04-27 | (EP4083134) Beta nucleated heterophasic polypropylene composition | (EP4083134) The invention is directed to a beta nucleated heterophasic propylene copolymer composition (HPPC). | (EP4083134) 1. A heterophasic propylene copolymer composition (HPPC), having an MFR2 measured according to ISO 1133 at 230 °C and 2.16 kg in the range from 15.0 to 50.0 g/10 min and a beta-phase content of 75 to 95 %, measured by wide angle X-ray scattering (WAXS) as described herein, comprising (a) a propylene homopolymer matrix, and (b) an ethylene-propylene rubber being dispersed in said matrix, wherein the heterophasic propylene copolymer composition (HPPC) has (i) a content of 2,1-regiodefects determined by 13C-NMR of 0.2 to 0.8 mol% of the xylene cold insoluble fraction (XCI) according to ISO 16152; (ii) a crystalline fraction (CF), determined according to CRYSTEX QC method ISO 6427 Annex B, present in an amount in the range from 50.0 to 95.0 wt.-%, relative to the total weight of the heterophasic propylene copolymer composition (HPPC); and (iii) a soluble fraction (SF), determined according to CRYSTEX QC method ISO 6427 Annex B, present in an amount in the range from 5.0 to 50.0 wt.-%, relative to the total weight of the heterophasic propylene copolymer composition (HPPC); and (iv) an ethylene content of the soluble fraction (SF), measured by Fourier Transform Infrared Spectroscopy (FTIR) during CRYSTEX analysis, in the range of 18.0 to 50.0 wt.-%; and (v) an intrinsic viscosity of the soluble fraction (SF) measured according to ISO 1628-1 (at 135 °C in decalin), in the range from 2.0 to 6.0 dl/g; and (vi) a ratio of the intrinsic viscosity of the soluble fraction (SF) measured according to ISO 1628-1 (at 135 °C in decalin) versus the intrinsic viscosity of the crystalline fraction (CF) measured according to ISO 1628-1 (at 135 °C in decalin) IV(SF)/IV(CF) in the range of 1.0 to 4.0. 2. The heterophasic propylene copolymer composition (HPPC) according to claim 1, having (vii) a melting temperature Tm, measured by DSC according to ISO 11357-3 (heating and cooling rate 10 °C/min), in the range of 152 to 162 °C. 3. The heterophasic propylene copolymer composition (HPPC) according to claim 1 or 2, having a crystallization temperature Tc, measured by DSC ISO 11357-3 of 120 to 127 °. 4. The heterophasic propylene copolymer composition (HPPC) according to any one of the preceding claims, having (ii) a crystalline fraction (CF), determined according to CRYSTEX QC method ISO 6427 Annex B, present in an amount in the range from 70.0 to 90.0 wt.-%, relative to the total weight of the heterophasic propylene copolymer composition (HPPC); and (iii) a soluble fraction (SF), determined according to CRYSTEX QC method ISO 6427 Annex B, present in an amount in the range from 10.0 to 30.0 wt.-%, relative to the total weight of the heterophasic propylene copolymer composition (HPPC). 5. The heterophasic propylene copolymer composition (HPPC) according to any one of the preceding claims, having (iv) an ethylene content of the soluble fraction (SF), measured by Fourier Transform Infrared Spectroscopy (FTIR) during CRYSTEX analysis, in the range of 20.0 to 30.0 wt.-%. 6. The heterophasic propylene copolymer composition (HPPC) according to any one of the preceding claims, having (v) an intrinsic viscosity of the soluble fraction (SF) measured according to ISO 1628-1 (at 135 °C in decalin), in the range from 3.0 to 5.0 dl/g, preferably 3.9 to 4.8 dl/g. 7. The heterophasic propylene copolymer composition (HPPC) according to any one of the preceding claims, having (vi) a ratio of the intrinsic viscosity of the soluble fraction (SF) measured according to ISO 1628-1 (at 135 °C in decalin) versus the intrinsic viscosity of the crystalline fraction (CF) measured according to ISO 1628-1 (at 135 °C in decalin) IV(SF)/IV(CF) in the range of 3.0 to 4.0. 8. The heterophasic propylene copolymer composition (HPPC) according to any one of the preceding claims, having one or more of the following properties: - brittle to ductile transition temperature (Charpy notched impact strength measured according to ISO 179-1 eA) of below 15°C, preferably below 11°C; - difference of the melt flow rate of the heterophasic propylene copolymer composition (HPPC) MFR2 measured according to ISO 1133 at 230 °C and 2.16 kg in 1/(g/10min) and brittle to ductil transition temperature (Charpy notched impact strength measured according to ISO 179-1 eA) in 1/°C of at least 15, preferably at least 18. 9. The heterophasic propylene copolymer composition (HPPC) according to any one of the preceding claims, having an MFR2 measured according to ISO 1133 at 230 °C and 2.16 kg in the range from 15.0 to 45.0 g/10 min. 10. The heterophasic propylene copolymer composition (HPPC) according to any one of the preceding claims having a beta-phase content of 78 to 95 %, preferably 85 to 95% measured by wide angle x-ray scattering (WAXS) as described herein. 11. The heterophasic propylene copolymer composition (HPPC) according to any one of the preceding claims having a flexural modulus of 750 to 1000 MPa according to ISO 178. 12. The heterophasic propylene copolymer composition (HPPC) according to any one of the preceding claims obtainable by a multistage process, whereby in the first two stages the matrix is produced and wherein the matrix has an isotactic pentad concentration [mmmm] as determined by 13C-NMR spectroscopy of more than 98.0%. 13. The heterophasic propylene copolymer composition (HPPC) according to any one of the preceding claims obtainable by mixing an intermediate heterophasic propylene copolymer with at least one beta nucleating agent (B) selected from the group of gamma-quinacridone and N,N-dicylohexyl-2,6-naphthalene dicarboxamide, preferably being 5,12-dihydroquinolino[2,3-b]acridine-6,7,13,14-tetrone. 14. The heterophasic propylene copolymer composition (HPPC) according to any one of the preceding claims having a content of 2,1-regiodefects determined by 13C-NMR of 0.4 to 0.7 mol% of the xylene cold insoluble fraction (XCI) according to ISO 16152. 15. An article comprising more than 75 wt.-%, particularly more than 90 wt.-% of the heterophasic propylene polymer composition (HPPC) according to any one of the preceding claims, preferably wherein the article is a molded article, more preferably an injection molded article or a foam injection molded article. | (EP4083134A1) PENDING (US20220348750A1) PENDING | (EP4083134) Such range is particularly beneficial when a good balance of impact and stiffness is desired. This is a drawback as high ethylene content inevitably reduces the heat resistance of the polymer. High ethylene content is particularly a problem when it comes to film applications requiring high crystallization temperature. | (EP4083134) 1. A heterophasic propylene copolymer composition (HPPC), having an MFR2 measured according to ISO 1133 at 230 °C and 2.16 kg in the range from 15.0 to 50.0 g/10 min and a beta-phase content of 75 to 95 %, measured by wide angle X-ray scattering (WAXS) as described herein, comprising (a) a propylene homopolymer matrix, and (b) an ethylene-propylene rubber being dispersed in said matrix, wherein the heterophasic propylene copolymer composition (HPPC) has (i) a content of 2,1-regiodefects determined by 13C-NMR of 0.2 to 0.8 mol% of the xylene cold insoluble fraction (XCI) according to ISO 16152; (ii) a crystalline fraction (CF), determined according to CRYSTEX QC method ISO 6427 Annex B, present in an amount in the range from 50.0 to 95.0 wt.-%, relative to the total weight of the heterophasic propylene copolymer composition (HPPC); and (iii) a soluble fraction (SF), determined according to CRYSTEX QC method ISO 6427 Annex B, present in an amount in the range from 5.0 to 50.0 wt.-%, relative to the total weight of the heterophasic propylene copolymer composition (HPPC); and (iv) an ethylene content of the soluble fraction (SF), measured by Fourier Transform Infrared Spectroscopy (FTIR) during CRYSTEX analysis, in the range of 18.0 to 50.0 wt.-%; and (v) an intrinsic viscosity of the soluble fraction (SF) measured according to ISO 1628-1 (at 135 °C in decalin), in the range from 2.0 to 6.0 dl/g; and (vi) a ratio of the intrinsic viscosity of the soluble fraction (SF) measured according to ISO 1628-1 (at 135 °C in decalin) versus the intrinsic viscosity of the crystalline fraction (CF) measured according to ISO 1628-1 (at 135 °C in decalin) IV(SF)/IV(CF) in the range of 1.0 to 4.0. | (EP4083134) The invention is directed to a beta nucleated heterophasic propylene copolymer composition (HPPC). The present invention concerns beta nucleated heterophasic polypropylenes and metallocene derived heterophasic polypropylenes. The present invention provides a heterophasic propylene copolymer composition (HPPC), having an MFR2 measured according to ISO 1133 at 230 °C and 2.16 kg in the range from 15.0 to 50 g/10 min and a beta-phase content of 75 to 95 %, measured by wide angle X-ray scattering (WAXS) as described herein, comprising (a) a propylene homopolymer matrix, and (b) an ethylene-propylene rubber being dispersed in said matrix, wherein the heterophasic propylene copolymer composition (HPPC) has (i) a content of 2,1-regiodefects determined by 13C-NMR of 0.2 to 0.8 mol% of the xylene cold insoluble fraction (XCI) according to ISO 16152; (ii) a crystalline fraction (CF), determined according to CRYSTEX QC method ISO 6427 Annex B, present in an amount in the range from 50.0 to 95.0 wt.-%, relative to the total weight of the heterophasic propylene copolymer composition (HPPC); and (iii) a soluble fraction (SF), determined according to CRYSTEX QC method ISO 6427 Annex B, present in an amount in the range from 5.0 to 50.0 wt.-%, relative to the total weight of the heterophasic propylene copolymer composition (HPPC); and (iv) an ethylene content of the soluble fraction (SF), measured by Fourier Transform Infrared Spectroscopy (FTIR) during CRYSTEX analysis, in the range of 18.0 to 50.0 wt.-%; and (v) an intrinsic viscosity of the soluble fraction (SF) measured according to ISO 1628-1 (at 135 °C in decalin), in the range from 2.0 to 6.0 dl/g; and (vi) a ratio of the intrinsic viscosity of the soluble fraction (SF) measured according to ISO 1628-1 (at 135 °C in decalin) versus the intrinsic viscosity of the crystalline fraction (CF) measured according to ISO 1628-1 (at 135 °C in decalin) IV(SF)/IV(CF) in the range of 1.0 to 4.0. The present invention further provides an article comprising more than 75 wt.-%, particularly more than 85 wt.-%, like more than 95 wt.-% of the heterophasic propylene polymer composition (HPPC) as described herein. Viewed from another aspect the invention provides a process for the preparation of the inventive heterophasic polypropylene copolymer comprising: (I) polymerizing propylene in bulk in the presence of a catalyst system as herein defined to form a polypropylene homopolymer; (II) in the presence of said homopolymer and said catalyst system and in the gas phase, polymerizing propylene to form a polypropylene homopolymer matrix; (III) in the presence of said matrix and said catalyst system and in the gas phase, polymerizing propylene and ethylene to form a heterophasic polypropylene copolymer comprising a homopolymer matrix and an ethylene propylene rubber (EPR) dispersed therein. | APD 2021-04-27 2022-04-25 DESC (US20220348750) Intensity vs. 2-theta curve was acquired with the same measurement parameters on an amorphous polypropylene sample, which was prepared by solvent extraction. An amorphous halo was obtained by smoothing the curve. The amount of β-form of the polypropylene within the crystalline phase Kβ is calculated using Jones method [Turner-Jones A, Aizlewood J M, Beckett D R, Makromol. Chem. 75, 134 (1974)] according to the following equation: The amount of γ-form of isotactic polypropylene (iPP) within the crystalline phase Kγ is calculated using the method developed by Pae [Pae K D, J. Polym. Sci., Part A, 6, 657 (1968)] as: (...)description of the determination of the BDTT reference is made to Grein, C. et al, Impact Modified Isotactic Polypropylene with Controlled Rubber Intrinsic Viscosities: Some New Aspects About Morphology and Fracture, J Appl Polymer Sci, 87 (...) (...)stirrer and a filter net was flushed with nitrogen and the reactor temperature was set to 20° C. Next silica grade DM-L-303 from AGC Si-Tech Co, pre-calcined at 600° C. (5.0 kg) was added from a feeding drum followed by careful pressuring a(...) TABLE 1 Polymerization conditions for IE1 IE1 Catalyst system 1 Prepolymerization Temperature[° C.]20 H2/C3 ratio[mol/kmoll]0.02 Residence time[h]0.2 Loop (Reactor 1) Temperature[° C.]75 Pressure[kPa]5300 H2/C3 ratio[mol/kmol]0.63 Loop re(...) Comparative examples CE2 and CE3 (both polypropylene homopolymers, beta-nucleated and non-nucleated) were made in a similar way as the matrix component included in IE1 and CE1. These are identical to inventive example 1E3 (beta-nucleated) a(...) (...)IE1CE1CE2CE3 Catalyst system1122MFR(HPPC)31310.260.26g/10 min, ISO 1133;230°; 2.16 kgBeta content87.5083.00(WAXS)PP homo matrixyesyesPP homoPP homoEPR dispersedyesyes2.1 regioinversion0.60.60.90.9(13C-NMR) of XCImol %CF (Crystex QC) wt.-79(...) DESC (US20220348750) The present invention concerns beta nucleated heterophasic polypropylenes and metallocene derived heterophasic polypropylenes. The beta-form is a specific crystal modification of isotactic polypropylene formed during PP crystallization. It only exists with special conditions, e.g., with special nucleating agent and slow cooling rate. It is very sensitive to any disturbance like comonomer, or regio defects as occurring in metallocene-derived polypropylenes. Generally speaking, the existence of regio defects reduces the eff(...) The beta form of polypropylene has unique benefits in several applications, e.g., in pipe extrusion, or injection molding. Beta nucleated polypropylene has significantly improved toughness compared to the non-nucleated or alpha-nucleated co(...) However, the effect of the beta nucleation in Ziegler-Natta derived polypropylene is dependent on the molecular weight: The benefits of the beta nucleation are more pronounced when the molecular weight of the Ziegler-Natta derived polypropylene is rather high, i.e., the melt flow rate is rather low. Beta nucleated Ziegler-Natta derived polypropylene copolymers are known for many years for example from EP 1344793 and EP 2055739. EP 1344793 is directed to a polyolefin composition with high impact strength and high gloss, comprising (A) a(...) According to EP 1344793 any stereospecific catalyst for propylene polymerization which is capable of polymerizing and copolymerizing propylene and comonomers at a temperature of 40 to 110° C. and at a pressure form 10 to 100 bar may be used(...) A specific design problem of metallocene derived heterophasic polypropylene is ethylene content required in the soluble fraction of CRYSTEX analysis (or traditionally xylene soluble fraction). (...)The present invention is based on the surprising finding that beta nucleation of metallocene derived heterophasic polypropylene copolymers is suitable for providing simultaneously good low temperature impact at a given SF fraction (in CRYST(...) In the following, the process for preparing the heterophasic polypropylene composition according to the present invention shall be described in more detail. For the preparation of the heterophasic polypropylene composition according to the present invention specific catalyst systems should be used. Such catalyst systems are obtainable by a metallocene catalyst complex and a cocatalyst as descri(...) Polymerization in the process may be effected in at least one liquid slurry reactor, or in at least two or more, e.g. 2, 3 or 4, polymerization reactors of which at least one reactor is a gas phase reactor. The process may also involve a pr(...) In one embodiment, the polymerization process for producing the propylene homopolymer matrix employs one liquid slurry reactor combined with a prepolymerization reactor. The elastomer phase dispersed in said matrix is made in a second and o(...) (...)C.), the reactor pressure will generally be in the range 10 to 25 bar for gas phase reactions with liquid slurry polymerization operating at higher pressures, such as 30 to 60 bar. The residence time will generally be 0.25 to 8 hours (e.g.,(...) It is a particular feature of the invention that polymerization takes place at temperatures of at least 60° C. For the purpose of this invention, the slurry polymerization in liquid monomer is also referred to as the bulk step. Viewed from another aspect the invention provides a process for the preparation of the inventive heterophasic polypropylene copolymer comprising: - (I) polymerizing propylene in bulk in the presence of a catalyst system as herein defined to form a polypropylene homopolymer; - (II) in the presence of said homopolymer and said catalyst system and in the gas phase, polymerizing propylene to form a polypropylene homopolymer matrix; - (III) in the presence of said matrix and said catalyst system and in the gas phase, polymerizing propylene and ethylene to form a heterophasic polypropylene copolymer comprising a homopolymer matrix and an ethylene propylene rubber (EPR) dispersed therein. This intermediate is then subjected to beta nucleation to form the heterophasic polypropylene copolymer composition (HPPC) according to the present invention. DESC (US20220348750) (...)inert material e.g., glass beads) (see Del Hierro, P.; Ortin, A.; Monrabal, B.; ‘Soluble Fraction Analysis in polypropylene. DESC (EP4083134) The present invention concerns beta nucleated heterophasic polypropylenes and metallocene derived heterophasic polypropylenes. The beta-form is a specific crystal modification of isotactic polypropylene formed during PP crystallization. It only exists with special conditions, e.g. with special nucleating agent and slow cooling rate. It is very sensitive to any disturbance like comonomer, or regio defects as occurring in metallocene-derived polypropylenes. Generally speaking, the existence of regio defects reduces the effi(...) The beta form of polypropylene has unique benefits in several applications, e.g. in pipe extrusion, or injection molding. Beta nucleated polypropylene has significantly improved toughness compared to the non-nucleated or alpha-nucleated cou(...) However, the effect of the beta nucleation in Ziegler-Natta derived polypropylene is dependent on the molecular weight: The benefits of the beta nucleation are more pronounced when the molecular weight of the Ziegler-Natta derived polypropylene is rather high, i.e. the melt flow rate is rather low. Beta nucleated Ziegler-Natta derived polypropylene copolymers are known for many years for example from EP 1344793 and EP 2055739. EP 1344793 is directed to a polyolefin composition with high impact strength and high gloss, comprising (A) a(...) According to EP 1344793 any stereospecific catalyst for propylene polymerization which is capable of polymerizing and copolymerizing propylene and comonomers at a temperature of 40 to 110°C and at a pressure form 10 to 100 bar may be used. (...) A specific design problem of metallocene derived heterophasic polypropylene is ethylene content required in the soluble fraction of CRYSTEX analysis (or traditionally xylene soluble fraction). It is known from EP2891667 that good impact pro(...) (...)The present invention is based on the surprising finding that beta nucleation of metallocene derived heterophasic polypropylene copolymers is suitable for providing simultaneously good low temperature impact at a given SF fraction (in CRYST(...) In the following, the process for preparing the heterophasic polypropylene composition according to the present invention shall be described in more detail. For the preparation of the heterophasic polypropylene composition according to the present invention specific catalyst systems should be used. Such catalyst systems are obtainable by a metallocene catalyst complex and a cocatalyst as descri(...) Polymerization in the process may be effected in at least one liquid slurry reactor, or in at least two or more, e.g. 2, 3 or 4, polymerization reactors of which at least one reactor is a gas phase reactor. The process may also involve a pr(...) In one embodiment, the polymerization process for producing the propylene homopolymer matrix employs one liquid slurry reactor combined with a prepolymerization reactor. The elastomer phase dispersed in said matrix is made in a second and o(...) (...)C), the reactor pressure will generally be in the range 10 to 25 bar for gas phase reactions with liquid slurry polymerization operating at higher pressures, such as 30 to 60 bar. The residence time will generally be 0.25 to 8 hours (e.g. 0(...) It is a particular feature of the invention that polymerization takes place at temperatures of at least 60°C. For the purpose of this invention, the slurry polymerization in liquid monomer is also referred to as the bulk step. Viewed from another aspect the invention provides a process for the preparation of the inventive heterophasic polypropylene copolymer comprising: (I) polymerizing propylene in bulk in the presence of a catalyst system as herein defined to form a polypropylene homopolymer; (II) in the presence of said homopolymer and said catalyst system and in the gas phase, polymerizing propylene to form a polypropylene homopolymer matrix; (III) in the presence of said matrix and said catalyst system and in the gas phase, polymerizing propylene and ethylene to form a heterophasic polypropylene copolymer comprising a homopolymer matrix and an ethylene propylene rubber (EPR) dispersed therein. This intermediate is then subjected to beta nucleation to form the heterophasic polypropylene copolymer composition (HPPC) according to the present invention. Intensity vs. 2-theta curve was acquired with the same measurement parameters on an amorphous polypropylene sample, which was prepared by solvent extraction. An amorphous halo was obtained by smoothing the curve. The amount of β-form of the polypropylene within the crystalline phase Kβ is calculated using Jones method [Turner-Jones A, Aizlewood JM, Beckett DR, Makromol. Chem. 75, 134 (1974)] according to the following equation The amount of γ-form of isotactic polypropylene (iPP) within the crystalline phase Kγ is calculated using the method developed by Pae [Pae KD, J. Polym. Sci., Part A, 6, 657 (1968)] as: (...)description of the determination of the BDTT reference is made to Grein, C. et al, Impact Modified Isotactic Polypropylene with Controlled Rubber Intrinsic Viscosities: Some New Aspects About Morphology and Fracture, J Appl Polymer Sci, 87 (...) Next silica grade DM-L-303 from AGC Si-Tech Co, pre-calcined at 600 °C (5.0 kg) was added from a feeding drum followed by careful pressuring and depressurising with nitrogen using manual valves. Then toluene (22 kg) was added. The mixture w(...) Table 1: Polymerization conditions for IE1IE1Catalyst system1PrepolymerizationTemperature[°C]20H2/C3 ratio[mol/kmoll]0.02Residence time[h]0.2Loop (Reactor 1)Temperature[°C]75Pressure[kPa]5300H2/C3 ratio[mol/kmol]0.63Loop reactor split[wt.-%(...) Comparative examples CE2 and CE3 (both polypropylene homopolymers, beta-nucleated and non-nucleated) were made in a similar way as the matrix component included in IE1 and CE1. These are identical to inventive example IE3 (beta-nucleated) a(...) (...)IE1CE1CE2CE3Catalyst system1122MFR(HPPC) g/10min, ISO 1133; 230°; 2.16kg31310.260.26Beta content (WAXS)87.5083.00PP homo matrixyesyesPP homoPP homoEPR dispersedyesyes2.1 regioinversion (13C-NMR) of XCI mol%0.60.60.90.9CF (Crystex QC) wt.-%7(...) ETIH (EP4083134) Beta nucleated heterophasic polypropylene composition (US20220348750) Beta nucleated heterophasic polypropylene composition FTIH (EP4083134) Composition de polypropylène hétérophasique à nucléation bêta GTIH (EP4083134) Beta-nukleierte heterophasische polypropylenzusammensetzung KEYW HETEROPHASIC POLYPROPYLENE(100,4) HETEROPHASIC POLYPROPYLENES(39,2) HETEROPHASIC POLYPROPYLENE COPOLYMER(34,4) POLYPROPYLENE HOMOPOLYMER MATRIX(22,1) POLYPROPYLENE COPOLYMER(18,5) POLYPROPYLENE HOMOPOLYMER(16,2) AMORPHOUS POLYPROPYLENE SAMPLE(2,1) ISOTACTIC POLYPROPYLENE CRYSTAL MODIFICATION(2,1) METALLOCENE DERIVED POLYPROPYLENES(2,1) PP CRYSTALIZATION(2,1) PAN BOREALIS TI (EP4083134) Beta nucleated heterophasic polypropylene composition
Полимерные трубы, жесткая упаковка | Данный патент относится к составу кабеля, в частности, к изоляционному слою, который содержит линейный полиэтилен низкой плотности (LDPE), полипропилен и стирен-блок-кополимер. Этот состав позволяет создавать кабели, которые могут выдерживать высокое напряжение и имеют высокую стойкость к термическим и механическим воздействиям. Данный кабель может быть использован в качестве силового кабеля, а также в других промышленных и электротехнических приложениях. | WO2022/148860 | BOREALIS | 2021-01-08 | (WO2022148860) Composition | (WO2022/148860) A cable, preferably a power cable, comprising one or more conductors surrounded by at least one layer, wherein said layer comprises (i) 15 to 84.5 wt% low density polyethylene (LDPE); (ii) a polypropylene; and (iii) a styrene block copolymer; wherein the weight percentages are based on the layer as a whole. | (WO2022/148860) Claims 1. A cable, preferably a power cable, comprising one or more conductors surrounded by at least one layer, wherein said layer comprises (i) 15 to 84.5 wt% low density polyethylene (LDPE); (ii) a polypropylene; and (iii) a styrene block copolymer; wherein the weight percentages are based on the layer as a whole. 2. A cable as claimed in claim 1 wherein said layer comprises (i) 15 to 80 wt% LDPE; (ii) 8.0 to 80 wt% of a polypropylene; and (iii) 2.0 to 10 wt% of a styrene block copolymer; wherein the weight percentages are based on the layer as a whole. 3. A cable as claimed in any preceding claim, wherein the polypropylene (ii) is a propylene homopolymer, preferably an isotactic polypropylene homopolymer. 4. A cable as claimed in any preceding claim, wherein the LDPE is a LDPE homopolymer. 5. A cable as claimed in any preceding claim, wherein the LDPE has a density of 915 to 940 kg/m3, preferably 918 to 935 kg/m3, especially 920 to 932 kg/m3, such as about 922 to 930 kg/m3. 6. A cable as claimed in any preceding claim wherein the styrene block copolymer (iii) is selected from the group consisting of Poly[styrene-b- (ethylene-co-butylene)-b-styrene] (SEBS), Poly[styrene-b-(ethylene-co- propylene)-b-styrene] (SEPS), Poly[styrene-b-(butadiene)-b-styrene] (SBS) andPoly[styrene-b-(isoprene)-b-styrene] (SIS), preferably SEBS and mixtures thereof. 7. A cable as claimed in any preceding claim, wherein said layer does not comprise a peroxide or is not crosslinked. 8. A cable as claimed in any preceding claim wherein the layer comprises: (i) 15 to 84.0 wt% low density polyethylene (LDPE); (ii) 15 to 84.0 wt% of a polypropylene; and (iii) 1.0 to l5 wt % of a styrene block copolymer; preferably (i) 15 to 80 wt% LDPE homopolymer; (ii) 15 to 80 wt% of a polypropylene homopolymer; and (iii) 2.0 to 10 wt% of a styrene block copolymer, more preferably (i) 15 to 50 wt% LDPE homopolymer; (ii) 40 to 80 wt% of a polypropylene homopolymer; and (iii) 3.0 to 8.0 wt% of a styrene block copolymer. 9. A cable, preferably a power cable, comprising one or more conductors surrounded by at least one layer, wherein said layer consists essentially of (i) 60 to 95 wt% LDPE; and (ii) 5 to 40 wt% of a polypropylene; wherein the weight percentages are based on the layer as a whole. 10. A cable as claimed in claim 9, wherein said layer comprises (i) 70 to 95 wt% LDPE; and (ii) 5 to 30 wt% of a polypropylene wherein the weight percentages are based on the layer as a whole. 11. The cable as claimed in claim 9 or 10, wherein said LDPE is a homopolymer and said polypropylene is a homopolymer preferably an isotactic polypropylene. 12. The cable as claimed in claim 1 to 11, wherein said layer is an insulation layer. 13. The cable as claimed in claim 1 to 12, where said one or more conductors are surrounded by at least an inner semi conductive layer, an insulation layer and an outer semiconductive layer, in that order. 14. The cable as claimed in claim 12 to 13, wherein the insulation layer of said cable is not crosslinked. 15. A cable as claimed in claim 1 to 14 wherein said layer has a DC conductivity of 0.5 to 25 fS/m when measured after 24 hrs at 30 kV/mm and a temperature of 70°C, preferably 3.0 to 25 fS/m using the DC conductivity method (I) defined herein. 16. A process for producing a cable comprising the steps of: applying on one or more conductors, a layer as defined in any of claims 1 to 15. | (WO2022148860A1) PENDING | (WO2022/148860) Thermoplastic LDPE can offer several advantages compared to a thermosetting cross-linked PE, such as no possibility of peroxide initiated scorch and no degassing step is required to remove peroxide decomposition products. Thermoplastics are also beneficial from a recycling point of view. Thus, there is a need for new polyolefin compositions which avoid the disadvantages associated with peroxides, but which also offer attractive properties. In any of the above embodiments the use of peroxide with the undesired problems as discussed above can be markedly reduced or completely avoided. | (WO2022/148860) 1. A cable, preferably a power cable, comprising one or more conductors surrounded by at least one layer, wherein said layer comprises (i) 15 to 84.5 wt% low density polyethylene (LDPE); (ii) a polypropylene; and (iii) a styrene block copolymer; wherein the weight percentages are based on the layer as a whole. 8. A cable, preferably a power cable, comprising one or more conductors surrounded by at least one layer, wherein said layer consists essentially of (i) 60 to 95 wt% LDPE; and (ii) 5 to 40 wt% of a polypropylene; wherein the weight percentages are based on the layer as a whole. | (WO2022/148860) The invention also concerns cables in which at least one layer thereof comprises a low density polyethylene (LDPE) and a polypropylene. The invention also relates to processes for preparing such cables. This invention relates to polymer compositions which comprise a low density polyethylene (LDPE), a polypropylene and a styrene block copolymer. | AB (WO2022/148860) A cable, preferably a power cable, comprising one or more conductors surrounded by at least one layer, wherein said layer comprises (i) 15 to 84.5 wt% low density polyethylene (LDPE); (ii) a polypropylene; and (iii) a styrene block copolymer; wherein the weight percentages are based on the layer as a whole. APD 2022-01-10 CLMS (WO2022/148860) Claims 1. A cable, preferably a power cable, comprising one or more conductors surrounded by at least one layer, wherein said layer comprises (i) 15 to 84.5 wt% low density polyethylene (LDPE); (ii) a polypropylene; and (iii) a styrene block copolymer; wherein the weight percentages are based on the layer as a whole. 2. A cable as claimed in claim 1 wherein said layer comprises (i) 15 to 80 wt% LDPE; (ii) 8.0 to 80 wt% of a polypropylene; and (iii) 2.0 to 10 wt% of a styrene block copolymer; wherein the weight percentages are based on the layer as a whole. 3. A cable as claimed in any preceding claim, wherein the polypropylene (ii) is a propylene homopolymer, preferably an isotactic polypropylene homopolymer. 4. A cable as claimed in any preceding claim, wherein the LDPE is a LDPE homopolymer. 5. A cable as claimed in any preceding claim, wherein the LDPE has a density of 915 to 940 kg/m3, preferably 918 to 935 kg/m3, especially 920 to 932 kg/m3, such as about 922 to 930 kg/m3. 6. A cable as claimed in any preceding claim wherein the styrene block copolymer (iii) is selected from the group consisting of Poly[styrene-b- (ethylene-co-butylene)-b-styrene] (SEBS), Poly[styrene-b-(ethylene-co- propylene)-b-styrene] (SEPS), Poly[styrene-b-(butadiene)-b-styrene] (SBS) andPoly[styrene-b-(isoprene)-b-styrene] (SIS), preferably SEBS and mixtures thereof. 7. A cable as claimed in any preceding claim, wherein said layer does not comprise a peroxide or is not crosslinked. 8. A cable as claimed in any preceding claim wherein the layer comprises: (i) 15 to 84.0 wt% low density polyethylene (LDPE); (ii) 15 to 84.0 wt% of a polypropylene; and (iii) 1.0 to l5 wt % of a styrene block copolymer; preferably (i) 15 to 80 wt% LDPE homopolymer; (ii) 15 to 80 wt% of a polypropylene homopolymer; and (iii) 2.0 to 10 wt% of a styrene block copolymer, more preferably (i) 15 to 50 wt% LDPE homopolymer; (ii) 40 to 80 wt% of a polypropylene homopolymer; and (iii) 3.0 to 8.0 wt% of a styrene block copolymer. 9. A cable, preferably a power cable, comprising one or more conductors surrounded by at least one layer, wherein said layer consists essentially of (i) 60 to 95 wt% LDPE; and (ii) 5 to 40 wt% of a polypropylene; wherein the weight percentages are based on the layer as a whole. 10. A cable as claimed in claim 9, wherein said layer comprises (i) 70 to 95 wt% LDPE; and (ii) 5 to 30 wt% of a polypropylene wherein the weight percentages are based on the layer as a whole. 11. The cable as claimed in claim 9 or 10, wherein said LDPE is a homopolymer and said polypropylene is a homopolymer preferably an isotactic polypropylene. 12. The cable as claimed in claim 1 to 11, wherein said layer is an insulation layer. 13. The cable as claimed in claim 1 to 12, where said one or more conductors are surrounded by at least an inner semi conductive layer, an insulation layer and an outer semiconductive layer, in that order. 14. The cable as claimed in claim 12 to 13, wherein the insulation layer of said cable is not crosslinked. 15. A cable as claimed in claim 1 to 14 wherein said layer has a DC conductivity of 0.5 to 25 fS/m when measured after 24 hrs at 30 kV/mm and a temperature of 70°C, preferably 3.0 to 25 fS/m using the DC conductivity method (I) defined herein. 16. A process for producing a cable comprising the steps of: applying on one or more conductors, a layer as defined in any of claims 1 to 15. DESC (WO2022148860) This invention relates to polymer compositions which comprise a low density polyethylene (LDPE), a polypropylene and a styrene block copolymer. In particular, the compositions of the invention offer exceptionally low DC conductivity and hen(...) The invention also concerns cables in which at least one layer thereof comprises a low density polyethylene (LDPE) and a polypropylene. Ideally, compositions and cables of the invention are free of peroxides. Polyolefins produced in a high pressure (HP) process are widely used in demanding polymer applications where the polymers must meet high mechanical and/or electrical requirements. Thermoplastic LDPE can offer several advantages compared to a thermosetting cross-linked PE, such as no possibility of peroxide initiated scorch and no degassing step is required to remove peroxide decomposition products. Thus, there is a need for new polyolefin compositions which avoid the disadvantages associated with peroxides, but which also offer attractive properties. Hence, it is the object of the present invention to provide a new polyolefin composition which can provide such properties suitable for use in cable applications wit(...) (...)layer of a cable.WO2017/220608 describes the combination of LDPE and HDPE or an ultra- high molecular weight polyethylene having a Mw of at least 1,000,000 in the insulation layer of a cable. WO2017/220616 describes the combination of low density polyethylene (LDPE); and a conjugated aromatic polymer in the insulation layer of a cable. The combination of an LDPE with two polyolefins: one comprising epoxy groups and the other comprising carboxylic acid groups, or precursors thereof is discussed in WO2020/229658 and WO2020/229659. WO2020/229657 describes a polyolefin composition comprising a polyolefin (A) comprising epoxy groups and a polyolefin (B) comprising carboxylic acid groups and/or precursors thereof, with the proviso that one of polyolefin (A) and polyolefin (B) is a low density polyethylene (LDPE) and the other of polyolefin (A) and polyolefin (B) is a polypropylene. (...)Chemie, Applied Macromolecular chemistry and physics, vol. 270, no.l p 28-32 describes certain blends of LDPE, polypropylene and polystyrene. CN108384106 describes a flame-retardant cable material comprising (in parts by weight): 60-85 parts of polypropylene, 10-35 parts of SEBS resin, 2-8 parts of LDPE, 5- 15 parts of maleic anhydride grafted polypropylene, 0.2-1.0 part of pentaerythritol stearate, 1-6 parts of magnesium stearate, 20-35 parts of light calci(...) US2018/032781 describes a composition in which LDPE is combined with polypropylene and optionally a compatibiliser. The compatibiliser used is a styrene ethylene propylene block copolymer. EP3739001 describes a composition comprising LDPE, a PP homopolymer and a random heterophasic polypropylene. The present inventors have now found that the combination of a LDPE and a polypropylene and optionally a styrene block copolymer provides a composition which is ideally suited for cable manufacture and advantageously does not require the us(...) Hence itis demonstrated that the blends of LDPE and polypropylene can be used in cable layers without the need for a crosslinking reaction to make the layer thermosetting. (i) 15 to 84.5 wt% low density polyethylene (LDPE) (ii) a polypropylene; and (i) 15 to 84.5 wt% low density polyethylene (LDPE) (ii) a polypropylene; and (i) 4.0 to 95.5 wt% low density polyethylene (LDPE) (ii) 4.0 to 95.5 wt% of a polypropylene; and (ii) 4.0 to 95.5 wt% of a polypropylene; and (ii) 5 to 40 wt% of a polypropylene. (ii) 4.0 to 95.5 wt% of a polypropylene; and The term “polyethylene” will be understood to mean an ethylene based polymer, i.e. one comprising at least 50 wt% ethylene, based on the total weight of the polymer as a whole. The terms “polyethylene” and "ethylene-based polymer," are used interchangeably herein, and men a polymer that comprises a majority weight perc(...) The term “polypropylene” will be understood to mean a propylene based polymer, i.e. one comprising at least 50 wt% propylene, based on the total weight of the polymer as a whole. The low density polyethylene, LDPE, of the invention is a polyethylene produced in a high pressure process. Typically the polymerization of ethylene and optional further comonomer(s) in a high pressure process is carried out in the presence(...) The term LDPE describes and distinguishes a high pressure polyethylene from low pressure polyethyl enes produced in the presence of an olefin polymerisation catalyst. LDPEs have certain typical features, such as different branching architec(...) (...)embodiment, the present invention relates to a particular polymer composition comprising (i) an LDPE, (ii) a polypropylene, and (iii) a styrene block copolymer as well as to a cable having a layer consisting of this composition. (...)the invention relates to a cable in which one layer therefore, preferably the insulation layer comprises LDPE and polypropylene in the absence of the styrene block copolymer. In all embodiments, the polymer composition or the layer of the c(...) The styrene block copolymer used herein is primarily used as a compatibiliser to aid the mixing of the LDPE and polypropylene components. The styrene block copolymer reduces phase separation, and results in blends with advantageous thermome(...) The following preferred definitions of LDPE, polypropylene and styrene block copolymer apply to all aspects of the invention unless otherwise stated. The low density polyethylene (LDPE) is an ethylene-based polymer. The term, "ethylene-based polymer," as used herein, is a polymer that comprises a majority weight percent polymerized ethylene monomer (based on the total weight of polymeris(...) (...)then the unsaturation can be provided e.g. by a chain transfer agent (CTA), such as propylene, and/or by polymerization conditions. If an LDPE copolymer is unsaturated, then theunsaturation can be provided by one or more of the following me(...) (...)is produced at high pressure by free radical initiated polymerisation (referred to as high pressure (HP) radical polymerization). The HP reactor can be e.g. a well-known tubular or autoclave reactor or a mixture thereof, preferably a tubula(...) Further details of the production of ethylene (co)polymers by high pressure radical polymerization can be found i.a. in the Encyclopedia of Polymer Science and Engineering, Vol. 6 (1986), pp 383-410 and Encyclopedia of Materials: Science and Technology, 2001 Elsevier Science Ltd.: “Polyethylene: High-pressure, R.Klimesch, D.Littmann and F.-O. Mahling pp. 7181-7184. In a second embodiment, LDPE and polypropylene are used in at least one layer of a cable, e.g. in the absence of the styrene block copolymer. For example, Borealis grade LE6222 is suitable for use in the present invention. Polypropylene The polypropylene is a propylene based polymer. The term, "propylene- based polymer," as used herein, is a polymer that comprises a majority weight percent polymerized propylene monomer (based on the total weight of polymerisable monomers),(...) The polypropylene may be a propylene homopolymer or a propylene copolymer. Preferably, the polypropylene is a homopolymer. Ideally, the polypropylene is not a random heterophasic polypropylene copolymer. In a particularly preferred embodiment, the polypropylene is a homopolymer such as a syndiotactic, or most preferably, an isotactic propylene homopolymer. The isotactic propylene homopolymer used may be one that is capacitor grade. Typically, the polypropylene has an MFR2 of from 0.1 to 100 g/10 min, preferably from 0.5 to 50 g/10 min as determined in accordance with ISO 1133 (at 230°C; 2.16kg load). Most preferably, the MFR2 is in the range of 1.0 to 5.0 g/10 min, su(...) The density of the polypropylene may typically be in the range 890 to 940 kg/m3, ideally 0.895 to 0.920 g/cm3, preferably from 0.900 to 0.915 g/cm3, and more preferably from 0.905 to 0.915 g/cm3 as determined in accordance with ISO 1183. The polypropylene polymer preferably has a molecular weight distribution Mw/Mn, being the ratio of the weight average molecular weight Mw and the number average molecular weight Mn, of less than 4.5, such as 2 .0 to 4.0, e.g. 3.0. Usually the melting temperature of the polypropylene is within the range of 135 to 170°C, preferably in the range of 140 to 168°C, more preferably in the range from 142 to 166°C as determined by differential scanning calorimetry (DSC) according to ISO 11357-3. Ideally, the polypropylene has a melting temperature (Tm) of greater than 140 °C, preferably greater than 150 °C. The polypropylene may be prepared by any suitable known method in the art or can be obtained commercially. It is possible to use a mixture of polypropylenes in the polymer composition or cable layer of the invention however it is preferred if a singlepolypropylene is used. If a mixture of polypropylenes is used then the wt% quoted refer to the total polypropylene content present. In polymer compositions of the invention, the polypropylene (ii) is preferably present in an amount of 4.0 to 95.5 wt%, preferably 8.0 to 90 wt%, such as 15 to 84.5 wt% or 15 to 80 wt%, preferably 30 to 80 wt%, more preferably 50 to 80 wt% (...) In one embodiment there may be 4.0 to 84.5 wt% of the polypropylene in the polymer composition. In the cable layer of the invention, the polypropylene (ii) is preferably present in an amount of 15 to 84.5 wt% or 15 to 80 wt%, preferably 30 to 80 wt%, more preferably 50 to 80 wt% relative to the total weight of the layer as a whole. In one embodiment there may be 4.0 to 84.5 wt% of the polypropylene in the cable layer. In a second embodiment, LDPE and polypropylene are used in at least one layer of a cable, e.g. in the absence of the styrene block copolymer. In such a cable, it is preferred if at least one layer thereof comprises 5 wt% to 40 wt% polypropylene, such as 5 to 30 wt%, more preferably 7.5 to 30 wt% of the layer in which i(...) Where a styrene block copolymer is present, it is preferred if the combined amount of the polypropylene and the LDPE components in the polymer composition is 85 to 99.0 wt%, such as 90 to 98 wt%. Where a styrene block copolymer is present, it is preferred if the combined amount of the polypropylene and the LDPE components in the cable layer is 85 to 99.0 wt%, such as 90 to 98 wt%. (...)for the polymer composition or cable layer to comprise other polymer components in addition to the LDPE, polypropylene and the styrene block copolymer, it is preferable if the composition or cable layer consists essentially of the LDPE, polypropylene and styrene block copolymer as the only polymer components. (i) 15 to 95.5 wt% low density polyethylene (LDPE) (ii) 4.0 to 84.5 wt% of a polypropylene; and (i) 15 to 84.0 wt% low density polyethylene (LDPE) (ii) 15 to 84.0 wt% of a polypropylene; and (ii) 15 to 80 wt% of a polypropylene; and (ii) 15 to 80 wt% of a polypropylene homopolymer; and (ii) 15 to 80 wt% of a polypropylene homopolymer; and (ii) 40 to 80 wt% of a polypropylene; and (ii) 40 to 80 wt% of a polypropylene homopolymer; and(iii) 3.0 to 8.0 wt% of a styrene block copolymer. (ii) 40 to 80 wt% of a polypropylene homopolymer; and (ii) 4.0 to 95.5 wt% of a polypropylene; and (ii) 5 to 40 wt% of a polypropylene. (...)the outer semiconductive layers can be different or identical and may comprise a polymer(s) which is preferably a polyolefin or a mixture of polyolefins and a conductive filler, preferably carbon black. Suitable polyolefm(s) are e.g. polyethylene produced in a low pressure process (LLDPE, MDPE, HDPE), polyethylene produced in a HP process (LDPE) or a polypropylene.In one embodiment, the polymer composition of the invention can be used in the manufacture of the inner and/or ou(...) (i) 60 to 95 wt% LDPE; and(ii) 5 to 40 wt% of a polypropylene. (ii) 5 to 40 wt% of a polypropylene. (...)that the melt mix of the polymer composition obtained from (melt)mixing step (a) consists of the LDPE (i), polypropylene (ii) and styrene block copolymer (iii) as the sole polymer components. Figure 1: plots DC conductivity vs the polypropylene content in the absence of SEBS after 23 and 45h. Figure 2: plots DC conductivity vs the polypropylene content in the presence of SEBS after 23 and 45h. The MFR is determined at 190 °C for polyethylene and at 230 °C for polypropylene. MFR may be determined at different loadings such as 2.16 kg (MFR2) or 21.6 kg (MFR21). Comonomer contents a) Comonomer content in random copolymer of polypropylene: (...)quantification is selected depending if the ethylene content is random (730 cm 1) or block-like (as in heterophasic PP copolymer) (720 cm 1). The absorbance at 4324 cm 1 was used as a reference band. b) Quantification of alpha-olefin content in linear low density polyethylenes and low density polyethylenes by NMR spectroscopy: (...)sites based upon methods well known in the art. c) Comonomer content of polar comonomers in low density polyethylene (1) Polymers containing > 6 wt% polar comonomer units The absorbance peak for the comonomer was normalised with the absorbance peak of polyethylene (e.g. the peak height for butyl acrylate or ethyl acrylate at 3450 cm 1 was divided with the peak height of polyethylene at 2020 cm 1). The NMR spectroscopy calibration procedure was undertaken in the conventional manner which(...) Then the maximum absorbance peak for the polyethylene peak at 2660 cm 1 was subtracted with the absorbance value for the base line at 2475 cm 1 (A2660 -A2475). The ratio between (Amethyiacryiate- A2475) and (A2660- A2475) was then calculate(...) Then the maximum absorbance peak for polyethylene peak at 2660 cm 1 was subtracted with the absorbance value for the base line at 1850 cm1 (A2660 - Ai85o). The ratio between (Acomonomer-A o) and (A2660-A1850) was then calculated. Low density polyethylene (LDPE): The density was measured according to ISO 1183-2. The sample preparation was executed according to ISO 1872-2 Table 3 Q (compression moulding). Density of the PP polymer was measured according to ISO 1183 / 1872-2B. (...)was obtained from Borealis AB ( Mw ~ 117 kg mol 1, PDI ~ 9, number of long-chain branches ~ 1.9). iPP: Isotactic polypropylene with a MFI ~ 3.3 g/10 min (230 °C / 2.16 kg) was obtained from Borealis AB ( Mw — 411 kg mol 1, PDI ~ 8.5). The cleanliness should be high since the blends (IE1 -IE3) only contain super clean materials (LDPE and capacitor grade iPP). (...)the cleanliness should be high since the blends (IE4-IE7) mainly contain super clean materials (LDPE and/or capacitor grade iPP). EAB (WO2022148860) (...)or more conductors surrounded by at least one layer, wherein said layer comprises (i) 15 to 84.5 wt% low density polyethylene (LDPE); (ii) a polypropylene; and (iii) a styrene block copolymer; wherein the weight percentages are based on the(...) ECLM (WO2022148860) (i) 15 to 84.5 wt% low density polyethylene (LDPE); (ii) a polypropylene; and (iii) a styrene block copolymer; wherein the weight percentages are based on the layer as a whole. (...)ii) 8.0 to 80 wt% of a polypropylene; and (iii) 2.0 to 10 wt% of a styrene block copolymer; wherein the weight percentages are based on the layer as a whole. 3. A cable as claimed in any preceding claim, wherein the polypropylene (ii) is a propylene homopolymer, preferably an isotactic polypropylene homopolymer. (...)i) 15 to 84.0 wt% low density polyethylene (LDPE); (ii) 15 to 84.0 wt% of a polypropylene; and (iii) 1.0 to l5 wt % of a styrene block copolymer; preferably (i) 15 to 80 wt% LDPE homopolymer; (ii) 15 to 80 wt% of a polypropylene homopolymer; and (iii) 2.0 to 10 wt% of a styrene block copolymer, more preferably (i) 15 to 50 wt% LDPE homopolymer; (ii) 40 to 80 wt% of a polypropylene homopolymer; and (iii) 3.0 to 8.0 wt% of a styrene block copolymer. (...)ii) 5 to 40 wt% of a polypropylene; wherein the weight percentages are based on the layer as a whole. (...)ii) 5 to 30 wt% of a polypropylene wherein the weight percentages are based on the layer as a whole. 11. The cable as claimed in claim 9 or 10, wherein said LDPE is a homopolymer and said polypropylene is a homopolymer preferably an isotactic polypropylene. FAB (WO2022148860) (...)ou plusieurs conducteurs entourés par au moins une couche, ladite couche comprenant (i) 15 à 84,5 % en poids de polyéthylène basse densité (LDPE) ; (ii) un polypropylène ; et (iii) un copolymère de styrène séquencé ; les pourcentages en poi(...) ICLM (WO2022/148860) 1. A cable, preferably a power cable, comprising one or more conductors surrounded by at least one layer, wherein said layer comprises (i) 15 to 84.5 wt% low density polyethylene (LDPE); (ii) a polypropylene; and (iii) a styrene block copolymer; wherein the weight percentages are based on the layer as a whole. 8. A cable, preferably a power cable, comprising one or more conductors surrounded by at least one layer, wherein said layer consists essentially of (i) 60 to 95 wt% LDPE; and (ii) 5 to 40 wt% of a polypropylene; wherein the weight percentages are based on the layer as a whole. KEYW ISOTACTIC POLYPROPYLENE HOMOPOLYMER(100,1) THERMOSETTING CROSS LINKED PE(55,1) HETEROPHASIC POLYPROPYLENE COPOLYMER(26,1) HETEROPHASIC PP COPOLYMER(23,1) POLYPROPYLENE CONTENT(16,2) PP HOMOPOLYMER(14,1) POLYPROPYLENES(12,2) POLYETHYLENE PEAK HEIGHT(11,1) POLYPROPYLENE POLYMER(11,1) PP POLYMER(11,1) PAN BOREALIS
Полимерные трубы | Предложен способ производства полиэтиленовых труб высокой прочности с устойчивостью к давлению. Процесс включает этапы подачи гранул полиэтилена, экструзии гранул в трубу при температуре расплава не менее 225 °C, когда температура ванны экструзии не менее 15 °C, или при температуре расплава не менее 190 °C, когда температура ванны экструзии не менее 30 °C. Гранулы полиэтилена, используемые в процессе, содержат композицию полиэтилена, включающую кополимер этилена и гексена с плотностью от 935 до 955 кг/м3 и показателем расхода расплава MFR5 от 0,1 до 1,0 г/10 мин при 190 °C и нагрузке 5,0 кг. Полученная труба имеет время разрушения в испытании на точечную нагрузку (PLT+) не менее 400 часов. | EP4092079 | BOREALIS | 2021-05-21 | (EP4092079) Process for producing polyethylene pipes with high pressure resistance and polyethylene pipes obtained thereby | (EP4092079) The present invention relates to a process for producing polyethylene pipes with high pressure resistance and polyethylene pipes obtained thereby. The pipes obtained by the process of the invention show increased pressure resistance and more consistent polymer properties. The process for producing a pipe comprises the steps of a) providing polyethylene pellets, b) extruding the polyethylene pellets into a pipe, wherein the extrusion step is conducted at an extrusion melt temperature of at least 225 °C, when the extrusion bath temperature is at least 15 °C, or at an extrusion melt temperature of at least 190 °C, when the extrusion bath temperature is at least 30 °C, extrusion melt temperature and extrusion bath temperature, and wherein the polyethylene pellets provided in step a) comprise a polyethylene composition comprising a copolymer of ethylene and hexene, and the polyethylene composition having a density of from 935 to 955 kg/m3 and a melt flow rate MFR5, determined according to ISO 1133, condition T at a load of 5.0 kg at 190 °C, of from 0.1 to 1.0 g/10 min., and the pipe obtained in step b) has a failure time in the accelerated point loading test (PLT+) of at least 400 h. | (EP4092079) 1. Process for producing a pipe, comprising the steps of: a) providing polyethylene pellets, b) extruding the polyethylene pellets into a pipe, wherein the extrusion step is conducted at an extrusion melt temperature of at least 225 °C, when the extrusion bath temperature is at least 15 °C, or at an extrusion melt temperature of at least 190 °C, when the extrusion bath temperature is at least 30 °C, extrusion melt temperature and extrusion bath temperature being determined as described in the experimental part, and wherein the polyethylene pellets provided in step a) comprise a polyethylene composition comprising a copolymer of ethylene and hexene, and the polyethylene composition having a density of from 935 to 955 kg/m3 and a melt flow rate MFR5 , determined according to ISO 1133, condition T at a load of 5.0 kg at 190 °C, of from 0.10 to 1.0 g/10 min., and the pipe obtained in step b) has a failure time in the accelerated point loading test (PLT+) of at least 400 h, determined as described in the experimental part. 2. The process according to claim 1, wherein the polyethylene composition comprises (A) a first ethylene homo- or copolymer fraction, and (B) a second ethylene-hexene-1 copolymer fraction, wherein fraction (A) has a lower weight average molecular weight (Mw) than fraction (B), and fraction (B) has a content of units derived from hexene-1 from 0.40 to 1.50 mol%. 3. The process according to claim 2, wherein the polyethylene composition has a density in the range of from 940 to 952 kg/m3, a melt flow rate MFR5, determined according to ISO 1133, condition T at a load of 5.0 kg at 190 °C, of from 0.15 to 0.60 g/10 min. 4. The process according to any one of claims 1 to 3, wherein the pipe has a failure time in the accelerated point loading test (PLT+) of at least 500 h, determined as described in the experimental part. 5. The process according to any one of the preceding claims, wherein the polyethylene composition has a strain hardening modulus of 75 MPa or higher, more preferably of 80 or higher, determined as described in the experimental part. 6. The process according to any one of the preceding claims, wherein the polyethylene composition has a short-term pressure resistance (STPR), determined according to ISO 1167-1:2006 at 20°C and 12 MPa, in the range of at least 100 h and up to 10.000 h. 7. The process according to any one of the preceding claims, wherein the polyethylene composition has a short-term pressure resistance (STPR), determined according to ISO 1167-1:2006 at 20°C and 12 MPa, in the range of at least 200 h and up to 8.000 h. | (EP4092079A1) PENDING | (EP4092079) Preferably, the base resin makes up at least 90 wt.%, more preferably at least 92, and still more preferably at least 93 wt.% of the polyethylene composition. Therefore, there is a strong need for polyethylene pipes with high pressure resistance, especially slow crack growth resistance, which can be produced from polyethylene compositions of varying grades having varying polymer properties, yielding polyethylene pipes with consistent and reliable pressure resistance, independent on pipe dimensions after extrusion. | (EP4092079) 1. Process for producing a pipe, comprising the steps of: a) providing polyethylene pellets, b) extruding the polyethylene pellets into a pipe, wherein the extrusion step is conducted at an extrusion melt temperature of at least 225 °C, when the extrusion bath temperature is at least 15 °C, or at an extrusion melt temperature of at least 190 °C, when the extrusion bath temperature is at least 30 °C, extrusion melt temperature and extrusion bath temperature being determined as described in the experimental part, and wherein the polyethylene pellets provided in step a) comprise a polyethylene composition comprising a copolymer of ethylene and hexene, and the polyethylene composition having a density of from 935 to 955 kg/m3 and a melt flow rate MFR5, determined according to ISO 1133, condition T at a load of 5.0 kg at 190 °C, of from 0.10 to 1.0 g/10 min., and the pipe obtained in step b) has a failure time in the accelerated point loading test (PLT+) of at least 400 h, determined as described in the experimental part. | (EP4092079) The present invention relates to a process for producing polyethylene pipes with high pressure resistance and polyethylene pipes obtained thereby. The process of the present invention involves an extrusion step b), wherein polyethylene pellets are extruded into a pipe, wherein the extrusion step is conducted at an extrusion melt temperature of at least 225 °C, when the extrusion bath temperature is at least 15 °C, or at an extrusion melt temperature of at least 190 °C, when the extrusion bath temperature is at least 30 °C, extrusion melt temperature and extrusion bath temperature being determined as described in the experimental section below. | AB (EP4092079) The present invention relates to a process for producing polyethylene pipes with high pressure resistance and polyethylene pipes obtained thereby. The pipes obtained by the process of the invention show increased pressure resistance and more consistent polymer properties. The process for producing a pipe comprises the steps of a) providing polyethylene pellets, b) extruding the polyethylene pellets into a pipe, wherein the extrusion step is conducted at an extrusion melt temperature of at least 225 °C, when the extrusion bath temperature is at least 15 °C, or at an extrusion melt temperature of at least 190 °C, when the extrusion bath temperature is at least 30 °C, extrusion melt temperature and extrusion bath temperature, and wherein the polyethylene pellets provided in step a) comprise a polyethylene composition comprising a copolymer of ethylene and hexene, and the polyethylene composition having a density of from 935 to 955 kg/m3 and a melt flow rate MFR5, determined according to ISO 1133, condition T at a load of 5.0 kg at 190 °C, of from 0.1 to 1.0 g/10 min., and the pipe obtained in step b) has a failure time in the accelerated point loading test (PLT+) of at least 400 h. APD 2021-05-21 CLMS (EP4092079) 1. Process for producing a pipe, comprising the steps of: a) providing polyethylene pellets, b) extruding the polyethylene pellets into a pipe, wherein the extrusion step is conducted at an extrusion melt temperature of at least 225 °C, when the extrusion bath temperature is at least 15 °C, or at an extrusion melt temperature of at least 190 °C, when the extrusion bath temperature is at least 30 °C, extrusion melt temperature and extrusion bath temperature being determined as described in the experimental part, and wherein the polyethylene pellets provided in step a) comprise a polyethylene composition comprising a copolymer of ethylene and hexene, and the polyethylene composition having a density of from 935 to 955 kg/m3 and a melt flow rate MFR5 , determined according to ISO 1133, condition T at a load of 5.0 kg at 190 °C, of from 0.10 to 1.0 g/10 min., and the pipe obtained in step b) has a failure time in the accelerated point loading test (PLT+) of at least 400 h, determined as described in the experimental part. 2. The process according to claim 1, wherein the polyethylene composition comprises (A) a first ethylene homo- or copolymer fraction, and (B) a second ethylene-hexene-1 copolymer fraction, wherein fraction (A) has a lower weight average molecular weight (Mw) than fraction (B), and fraction (B) has a content of units derived from hexene-1 from 0.40 to 1.50 mol%. 3. The process according to claim 2, wherein the polyethylene composition has a density in the range of from 940 to 952 kg/m3, a melt flow rate MFR5, determined according to ISO 1133, condition T at a load of 5.0 kg at 190 °C, of from 0.15 to 0.60 g/10 min. 4. The process according to any one of claims 1 to 3, wherein the pipe has a failure time in the accelerated point loading test (PLT+) of at least 500 h, determined as described in the experimental part. 5. The process according to any one of the preceding claims, wherein the polyethylene composition has a strain hardening modulus of 75 MPa or higher, more preferably of 80 or higher, determined as described in the experimental part. 6. The process according to any one of the preceding claims, wherein the polyethylene composition has a short-term pressure resistance (STPR), determined according to ISO 1167-1:2006 at 20°C and 12 MPa, in the range of at least 100 h and up to 10.000 h. 7. The process according to any one of the preceding claims, wherein the polyethylene composition has a short-term pressure resistance (STPR), determined according to ISO 1167-1:2006 at 20°C and 12 MPa, in the range of at least 200 h and up to 8.000 h. DESC (EP4092079) The present invention relates to a process for producing polyethylene pipes with high pressure resistance and polyethylene pipes obtained thereby. The pipes obtained by the process of the invention show increased pressure resistance and mor(...) Polyolefin pipes and especially polyethylene pipes are conventionally used for transport of water, gas as well as industrial liquids and slurries. Due to their versatility, ease of production and installation as well as non-corrosivity, the(...) New installation techniques, such as trenchless and sand bed-free installation, demand polyethylene pipe resins with higher and higher resistance to slow crack growth. The requirements for slow crack growth become more and more stringent an(...) Depending on the pressure pipes made from a polyethylene composition can withstand at 20°C over 50 years lifetime, the compositions are classified for example as PE80 or PE100. According to ISO 9080 polyethylene pipes are classified by their minimum required strength, i.e. their capability to withstand different hoop stresses during 50 years at 20 °C without fracturing. The manufacture of polyethylene materials to be used in pressure pipes is discussed for example in an article by Scheirs et al (Scheirs, Bohm, Boot and Leevers: PE100 Resins for Pipe Applications, TRIP Vol. 4, No 12 (1996) pp. 408-415). (...)as polymer pipes generally are manufactured by extrusion, or, to a smaller extent, by injection moulding, the polyethylene composition also must have good processability. It is known that in order to comply with the contrary requirements for a pipe material bimodal polyethylene compositions may be used. Such compositions are described e.g. in EP 0 739 937 and WO 02/102891. The bimodal polyethylene compositions described in these documents usually comprise a low molecular weight polyethylene fraction and a high molecular weight fraction of an ethylene copolymer comp(...) Polyethylene pipes meeting the PE80 and PE100 requirements are described in EP 20185204.3. In this document a pipe material is disclosed comprising a multimodal polyethylene base resin which comprises a first ethylene homo- or copolymer fraction (A), and a second ethylene-hexene-1 copolymer fraction (B), wherein the ba(...) Existing polyethylene copolymer grades, when extruded into polyethylene pipes, have showed inconsistent results in the PLT+ (accelerated point load test), depending on the pipe dimensions. Second, due to variation in the process lots polyethylene resins with lower strain hardening modulus will eventually be produced. Therefore, there is a strong need for polyethylene pipes with high pressure resistance, especially slow crack growth resistance, which can be produced from polyethylene compositions of varying grades having varying polymer properties, yielding polyethylene pipes with consistent and reliable pressure resistance, independent on pipe dimensions after extrusion. a) providing polyethylene pellets, b) extruding the polyethylene pellets into a pipe, wherein the polyethylene pellets provided in step a) comprise a polyethylene composition comprising a copolymer of ethylene and hexene, and the polyethylene composition having a density of from 935 to 955 kg/m3 and a melt flow rate MFR5, de(...) (...)extrusion melt temperature and cooling bath temperature, which have an effect on the PLT+ performance of a polyethylene pipe, while the short term pressure resistance (STPR) was not negatively affected. Another advantage of the invention is the use of existing polymer grades without the need for new polymer designs. Preferably, in the process of the invention the polyethylene pellets obtained in the above step a) may comprise a polyethylene composition which comprises: The term 'base resin' means the entirety of polymeric components in the polyethylene composition according to the invention, i.e. it denotes the polymeric part of the composition without fillers such as carbon black. The base resin usually (...) If polymer properties of the polyethylene composition are described below, they refer to the base resin, i.e. only the polymeric components of the composition. The polyethylene pellets provided in the above step a) comprise, preferably consist of the above defined polyethylene composition including the presence of additives discussed below. Furthermore, preferably, fraction (A) of the polyethylene composition has an MFR2 as measured in accordance with ISO 1133 of 150 to 600 g/10min, more preferably of 175 to 550 g/10min and most preferably of 200 to 550 g/10min. Preferably, fraction (B) is contained in the polyethylene composition in an amount of from 51.0 to 58.5 wt.%, more preferably from 52.0 to 57.5 wt.%, even more preferably of from 53.0 to 57.0 wt.%, based on the total weight of the polyethylene composition The polyethylene composition of the present invention comprises fractions (A) and (B) which differ (at least) in their weight average molecular weight (Mw). Such resins are designated to be multimodal polyethylenes. The prefix "multi" relates to the number of different polymer fractions the base resin is consisting of. Thus, for example, a polyethylene composition consisting of two different fractions only is called "bimodal". (...)appearance of the graph of the polymer weight fraction as function of its molecular weight, of such a multimodal polyethylene will show two or more maxima or at least be distinctly broadened in comparison with the curves for the individual (...) It is preferred in the present invention that the polyethylene composition is a bimodal polyethylene resin, i.e. the polyethylene composition preferably consists of fractions (A) and (B) and, optionally, a small amount of a prepolymer which(...) This means that if, for example and preferably, the polyethylene composition consists of fraction (A) and (B) and fraction (A) is produced as two partial fractions in two separate loop reactors under conditions so that essentially the same or the same polymer is produced therein, the polyethylene composition will still be a bimodal resin as it consists of two fractions of different polymers. Furthermore, the polyethylene composition preferably has a weight average molecular weight Mw 150,000 to 350,000 g/mol, more preferably of 200,000 to 320,000 g/mol. The polyethylene composition preferably has a molecular weight distribution Mw/Mn of from 20 to 35, more preferably from 22 to 31. The polyethylene composition preferably has a melt flow rate MFR5 from 0.10 to 0.80 g/10min, preferably from 0.15 to 0.70, and still more preferably from 0.15 to 0.60 g/10min. Preferably, the polyethylene composition has a density in the range of from 940 to 952 kg/m3, and a melt flow rate MFR5, determined according to ISO 1133, condition T at a load of 5.0 kg at 190 °C, of from 0.15 to 0.60 g/10 min. In addition to the base resin, usual additives for utilization with polyolefins, such as pigments, stabilizers (antioxidant agents), antiacids and/or anti-UVs, antistatic agents and utilization agents (such as processing aid agents) may be present in the polyethylene composition. Preferably, the amount of these additives is 10 wt.% or below, further preferred 8 wt.% or below, still more preferred (...) (...)resin makes up at least 90 wt.%, more preferably at least 92, and still more preferably at least 93 wt.% of the polyethylene composition. In one embodiment of the present invention, the polyethylene composition of the invention comprises carbon black. Carbon black imparts black colour to the polyethylene composition and, at the same time, protects the composition from UV radi(...) Still further, the addition of carbon black increases the density of the polyethylene composition compared to that of the base resin. All embodiments and preferred embodiments as described hereinabove for the base resin and for the polyethylene composition apply also to the polyethylene composition comprising carbon black. Furthermore, the following preferred embodiments apply to the polyethylene composition comprising carbon black in addition. In this embodiment, it is preferred that the polyethylene composition consists of the base resin, carbon black, further (usual) additives in any one of the amounts as herein described and optionally any carrier material used to compound the(...) Preferably, carbon black is present in the polyethylene composition in an amount of 8 wt.% or below, further preferred of 1 to 4 wt.%, even more preferred of 2.0 to 2.5 wt. % of the total composition. Usually, the amount of carbon black added is selected so that the density of the carbon black-containing polyethylene composition is from 8 to 15 kg/m3, more preferably from 9 to 14 kg/m3 higher than that of the base resin. It is preferred that the polyethylene composition comprising carbon black has a density of from 953 to 965 kg/m3, more preferably from 954 to 960 kg/m3, and most preferably from 955 to 959 kg/m3. Preferably, in the polyethylene composition comprising carbon black fraction (B) is present in the base resin in an amount of from 54 to 57 wt.%, Furthermore, preferably in the polyethylene composition comprising carbon black, fraction (B) of the base resin has a content of units derived from hexene-1 from 0.9 to 1.45 mol%, more preferred of 0.95 to 1.30 mol%, still more preferably o(...) Still further, preferably in the polyethylene composition comprising carbon black the base resin has a number average molecular weight of 9,000 g/mol or higher, preferably of 9,300 g/mol or higher. It is preferred that in the polyethylene composition comprising carbon black the base resin has a total content of units derived from hexene-1 of 0.45 to 0.70 mol%, Preferably, in the process of the present invention, the polyethylene composition may have a strain hardening modulus of 75 MPa or higher, more preferably of 80 or higher, determined as described in the experimental section below. Preferably, in the process of the present invention, the polyethylene composition may have a short-term pressure resistance (STPR), determined according to ISO 1167-1:2006 at 20°C and 12 MPa, in the range of at least 100 h and up to 10.000 (...) The process of the present invention involves an extrusion step b), wherein polyethylene pellets are extruded into a pipe, wherein the extrusion step is conducted at an extrusion melt temperature of at least 225 °C, when the extrusion bath (...) The MFR is determined at 190 °C for polyethylene and at a loading of 2.16 kg (MFR2), 5.00 kg (MFR5) or 21.6 kg (MFR21). For a constant elution interval ΔVi, where Ai and Mi are the chromatographic peak slice area and polyolefin molecular weight (MW). Mark Houwink constants used for PS, PE and PP are as described per ASTM D 6474-99. All samples were prepared by dissolving 5.0 to 9.0 mg of polymer in 8 ml (at 160 °C) of stabilized TCB (same as mobile phase) for 2.5 hours for PP or 3 hours for PE at 160 °C under continuous gentle shaking in the autosampler of the GPC instrument. Polyethylene compositions and pipes comprising carbon black Polyethylene base resins and compositions according to the invention (IE1 to IE4) and for comparison (CE1) were produced using a Ziegler-Natta catalyst which was prepared according to Example 1 of EP 1 378 528 A1). Also a solid polymerization catalyst component produced as described above was introduced into the reactor together with triethylaluminum cocatalyst so that the molar ratio of Al/Ti was about 15. The estimated production split was 2 wt.%. Polymerization conditions and properties of the produced base resins and polyethylene compositions of the inventive and comparative examples are shown in Tables 1 and 2, respectively. (...)kPa)2000H2/C2 ratio (mol/kmol)7C6/C2 ratio (mol/kmol)35Split (wt.%)55Base resin propertiesDensity [kg/m3]947.0Polyethylene composition propertiesMFR5 [g/10min]0.23MFR21 [g/10min]6.23Mn [kg/mol]9.9Mw [kg/mol]259Mz [kg/mol]1,365Mw/Mn26.0C6 to(...) The extruder has a modified PP-barrier screw installed with four heated cylinder zones and five tool zones. The downstream equipment is a 9m spray-cooling vacuum tank with two chambers and a varying cooling bath temperature as given in Tabl(...) EAB (EP4092079) The present invention relates to a process for producing polyethylene pipes with high pressure resistance and polyethylene pipes obtained thereby. The pipes obtained by the process of the invention show increased pressure resistance and mor(...) The process for producing a pipe comprises the steps of a) providing polyethylene pellets, b) extruding the polyethylene pellets into a pipe, wherein the extrusion step is conducted at an extrusion melt temperature of at least 225 °C, when (...)bath temperature is at least 30 °C, extrusion melt temperature and extrusion bath temperature, and wherein the polyethylene pellets provided in step a) comprise a polyethylene composition comprising a copolymer of ethylene and hexene, and the polyethylene composition having a density of from 935 to 955 kg/m3 and a melt flow rate MFR5, determined according to ISO 1133, condition T at a load of 5.0 (...) ECLM (EP4092079) a) providing polyethylene pellets, b) extruding the polyethylene pellets into a pipe, wherein the extrusion step is conducted at an extrusion melt temperature of at least 225 °C, when the extrusion bath temperature is at least 15 °C, or at(...)and extrusion bath temperature being determined as described in the experimental part, and wherein the polyethylene pellets provided in step a) comprise a polyethylene composition comprising a copolymer of ethylene and hexene, and the polyethylene composition having a density of from 935 to 955 kg/m3 and a melt flow ra(...) 2. The process according to claim 1, wherein the polyethylene composition comprises (A) a first ethylene homo- or copolymer fraction, and (B) a second ethylene-hexene-1 copolymer fraction, wherein fraction (A) has a lower weight average mol(...) 3. The process according to claim 2, wherein the polyethylene composition has a density in the range of from 940 to 952 kg/m3, a melt flow rate MFR5, determined according to ISO 1133, condition T at a load of 5.0 kg at 190 °C, of from 0.15 (...) 5. The process according to any one of the preceding claims, wherein the polyethylene composition has a strain hardening modulus of 75 MPa or higher, more preferably of 80 or higher, determined as described in the experimental part. 6. The process according to any one of the preceding claims, wherein the polyethylene composition has a short-term pressure resistance (STPR), determined according to ISO 1167-1:2006 at 20°C and 12 MPa, in the range of at least 100 h and up(...) 7. The process according to any one of the preceding claims, wherein the polyethylene composition has a short-term pressure resistance (STPR), determined according to ISO 1167-1:2006 at 20°C and 12 MPa, in the range of at least 200 h and up(...) ETIH (EP4092079) Process for producing polyethylene pipes with high pressure resistance and polyethylene pipes obtained thereby FTIH (EP4092079) Procédé de production de tuyaux en polyéthylène à haute résistance à la pression et tuyaux en polyéthylène ainsi obtenus GTIH (EP4092079) Verfahren zur herstellung von polyethylenrohren mit hoher druckfestigkeit und damit hergestellte polyethylenrohre ICLM (EP4092079) 1. Process for producing a pipe, comprising the steps of: a) providing polyethylene pellets, b) extruding the polyethylene pellets into a pipe, wherein the extrusion step is conducted at an extrusion melt temperature of at least 225 °C, when the extrusion bath temperature is at least 15 °C, or at an extrusion melt temperature of at least 190 °C, when the extrusion bath temperature is at least 30 °C, extrusion melt temperature and extrusion bath temperature being determined as described in the experimental part, and wherein the polyethylene pellets provided in step a) comprise a polyethylene composition comprising a copolymer of ethylene and hexene, and the polyethylene composition having a density of from 935 to 955 kg/m3 and a melt flow rate MFR5, determined according to ISO 1133, condition T at a load of 5.0 kg at 190 °C, of from 0.10 to 1.0 g/10 min., and the pipe obtained in step b) has a failure time in the accelerated point loading test (PLT+) of at least 400 h, determined as described in the experimental part. KEYW POLYETHYLENE PIPE(100,12) PRODUCING POLYETHYLENE PIPE(100,3) POLYETHYLENE PELLET(96,12) BIMODAL POLYETHYLENE RESIN(6,1) POLYETHYLENE COPOLYMER GRADE(6,1) MULTIMODAL POLYETHYLENE BASE RESIN(4,1) PAN BOREALIS TI (EP4092079) Process for producing polyethylene pipes with high pressure resistance and polyethylene pipes obtained thereby
Химическая технология | Патент относится к процессу снижения содержания летучих органических соединений (VOC) в полиолефиновой композиции. Процесс включает этап подвергания полиолефиновой композиции, содержащей гомополимеры и/или кополимеры полипропилена и/или полиэтилена, действию потока аэрационного газа при температуре от 20 до 99°C в течение 15 часов или менее. Аэрационный газ пропускают через упакованную полиолефиновую композицию, после чего извлекают полученную аэрированную полиолефиновую композицию с содержанием VOC не больше 600 мкг/г. Описываемый процесс может использоваться в непрерывном процессе полимеризации. | WO2023/006423 | BOREALIS | 2021-07-30 | (WO202306423) Process for reducing the VOC content of a polyolefin composition | (WO2023/006423) 31 ABSTRACT The present invention relates to a process for reducing the volatile organic compound (VOC, VDA 278 October 2011) content of a polyolefin composition, the polyolefin composition including a polypropylene homopolymer, a polypropylene copolymer, a polyethylene homopolymer, and/or a polyethylene copolymer, the process comprising the steps of a) subjecting the polyolefin composition having a VOC (VOC, VDA 278 October 2011) content, which is contained in an aeration vessel, to an aeration gas flow, and maintaining said aeration gas flow for an aeration time of 15 hours or less the aeration gas having a minimum temperature of at least 20°C measured at an inlet of the aeration gas of the aeration vessel, and a maximum temperature of 99°C measured at an inlet for aeration gas of the aeration vessel; the aeration vessel having - at least one inlet for aeration gas, - at least one outlet for aeration gas, - an inlet for the polyolefin composition having a VOC content, - an outlet for an aerated polyolefin composition at the bottom of the aeration vessel; wherein the polyolefin composition contains 20 to 55 pieces/g (pellet size 3-5 mm) as measured according to the specification; and wherein the polyolefin composition is present in the aeration vessel as a packed bed; and b) withdrawing the aerated polyolefin composition from the aeration vessel having a VOC content (VOC, VDA 278 October 2011) of not greater than 600 µg/g. | (WO2023/006423) Claims 1. A process for reducing the volatile organic compound (VOC, VDA 278 October 2011 ) content of a polyolefin composition, the polyolefin composition including a polypropylene homopolymer, a polypropylene copolymer, a polyethylene homopolymer, and/or a polyethylene copolymer, the process comprising the steps of a) subjecting the polyolefin composition having a VOC (VOC, VDA 278 October 2011) content, which is contained in an aeration vessel, to an aeration gas flow, and maintaining said aeration gas flow for an aeration time of 15 hours or less, preferably from 1 to 15 hours, the aeration gas having a minimum temperature of at least 20°C measured at an inlet of the aeration gas of the aeration vessel, and a maximum temperature of 99°C measured at an inlet for aeration gas of the aeration vessel; the aeration vessel having at least one inlet for aeration gas, at least one outlet for aeration gas, an inlet for the polyolefin composition having a VOC content, preferably at the top of the aeration vessel, an outlet for an aerated polyolefin composition at the bottom of the aeration vessel; wherein the polyolefin composition contains 20 to 55 pieces/g (pellet size 3-5 mm) as measured according to the specification; and wherein the polyolefin composition is present in the aeration vessel as a packed bed; and b) withdrawing the aerated polyolefin composition from the aeration vessel having a VOC content (VOC, VDA 278 October 2011 ) of not greater than 600 pg/g. 2. The process according to claim 1 , wherein the polyolefin composition is a polypropylene composition including a polypropylene homopolymer and/or polypropylene copolymer, preferably a polypropylene copolymer, more preferably a copolymer of propylene and butene, pentene, hexene, heptene and/or octene, and most preferably a copolymer of propylene and butene, hexene and/or octene; and wherein preferably the aerated polyolefin composition withdrawn in step b) has a residual C3 content as determined according to the specification in the range of 0.1 to 100 wt.%-ppm, preferably of 1 to 60 wt.%-ppm; and/or wherein the aerated polyolefin composition withdrawn in step b) has a residual C6 content as determined according to the specification in the range of 1 to 1200 wt.%-ppm, preferably of 50 to 900 wt.%-ppm. 3. The process according to claim 1 , wherein the polyolefin composition includes a polypropylene copolymer and/or a polyethylene copolymer, preferably a copolymer of propylene or ethylene, and butene, pentene, hexene, heptene and/or octene, and more preferably a copolymer of propylene or ethylene, and butene, hexene and/or octene. 4. The process according to any of the preceding claims, wherein the aerated polyolefin composition withdrawn in step b) has a lower or equal Yellowness Index (Yl), as measured according to ASTM E 313 on pellets, than the polyolefin composition before subjecting it to the aeration gas flow in step a); and/or wherein the aerated polyolefin composition withdrawn in step b) has a Yellowness Index (Yl) of equal or lower than 1 , preferably in the range of -20 to 1. 5. The process according to any of the preceding claims, wherein the polyolefin composition in step a) is in granular form having an particle size (d9o) in the range of 1.0 mm to 7.0 mm, preferably 1.5 mm to 6.5 mm, more preferably in the range of 1.5 mm to 6.0 mm, and even more preferably of 2.0 mm to 5 mm; and/or wherein the polyolefin composition contains 25 to 50 pieces/g (pellet size 3- 5 mm) and preferably 30 to 45 pieces/g (pellet size 3-5 mm) as measured according to the specification. 6. The process according to any of the preceding claims, wherein the aerated polyolefin composition withdrawn in step b) has a VOC content (VOC, VDA 278 October 2011) in the range of 1 to 600 pg/g, preferably in the range of 5 to 550 pg/g, and more preferably in the range of 10 to 500 pg/g; and/or wherein the aerated polyolefin composition withdrawn in step b) has a combined residual C2/C3 content in the range of 0.1 to 100 wt.%-ppm, and preferably of 1 to 60 wt.%-ppm; and/or wherein the aerated polyolefin composition withdrawn in step b) has a combined residual C4 - Cs content in the range of 0 to 1200 wt.%-ppm, preferably of 10 to 1000 wt.%-ppm, and more preferably a C6 content as determined according to the specification in the range of 0 to 1200 wt.%-ppm. 7. The process according to any of the preceding claims, wherein the ratio of aeration gas to polyolefin composition, as determined according to formula (I), in step a) is in the range of 0.5:10, preferably in the range of 1:7 and more preferably in the range of 1:5. 8. The process according to any of the preceding claims, wherein the aeration time in step a) is 13 hours or less, preferably 11 hours or less, and more preferably 9 hours or less; and/or wherein the aeration time in step a) is at least 1 hour, and preferably at least 2 hours. 9. The process according to any of the preceding claims, wherein the aeration gas in step a) has a temperature in the range of 25 to 95°C, preferably of 30 to 90°C and more preferably of 40 to 95°C measured at an inlet of the aeration gas of the aeration vessel. 10. The process according to any of the preceding claims, wherein the polyolefin composition before subjecting it to the aeration gas flow in step a) has an MFR2 of 25 g/10 min or lower (ISO 1133 at 2.16kg load and 230°C) and preferably has an MFR2 in the range of 1.0 to 20 g/10 min; and/or wherein the aerated polyolefin composition withdrawn in step b) has an MFR2 of 20 g/10 min or lower (ISO 1133 at 2.16kg load and 230°C), and preferably has an MFR2 in the range of 0.5 to 20 g/10 min. 11. The process according to any of the preceding claims, wherein the process is used in a continuous polymerization process; and/or wherein the polyolefin composition subjected to step a) originates from continuous heterogeneous polymerization process. 12. The process according to any of the preceding claims, wherein the aeration vessel comprises a silo comprising a main vertical cylinder and a conical section at the bottom of the cylinder. 13. The process according to any of the preceding claims, wherein the aeration gas used in step a) is N2 containing gas, preferably air; and/or wherein the aeration gas in step a) is injected from the bottom of the aeration vessel. 14. Polyolefin composition having a VOC content (VOC, VDA 278 October 2011) of not greater than 600 pg/g, preferably in the range of 1 to 600 pg/g, obtainable by the process according to any one of the preceding claims. 15. Article comprising the polyolefin composition having a VOC content (VOC, VDA 278 October 2011 ) of not greater than 600 pg/g, preferably in the range of 1 to 600 pg/g, obtainable by the process according to claims 1 to 13. | (WO202306423A1) PENDING | (WO2023/006423) Aeration processes are particularly desirable as they are post polymerization processes, which can be used to treat a range of polymers following polymerization. Besides, there is no need for time consuming aeration of polyolefin compositions. The aeration process of the present invention leads to polyolefin compositions which contain an advantageously low amount of VOCs. Various options for removing these volatiles are known involving the use of solvents such as water, the use of vapor as well as hot gaseous streams. | (WO2023/006423) 1. A process for reducing the volatile organic compound (VOC, VDA 278 October 2011 ) content of a polyolefin composition, the polyolefin composition including a polypropylene homopolymer, a polypropylene copolymer, a polyethylene homopolymer, and/or a polyethylene copolymer, the process comprising the steps of a) subjecting the polyolefin composition having a VOC (VOC, VDA 278 October 2011) content, which is contained in an aeration vessel, to an aeration gas flow, and maintaining said aeration gas flow for an aeration time of 15 hours or less, preferably from 1 to 15 hours, the aeration gas having a minimum temperature of at least 20°C measured at an inlet of the aeration gas of the aeration vessel, and a maximum temperature of 99°C measured at an inlet for aeration gas of the aeration vessel; the aeration vessel having at least one inlet for aeration gas, at least one outlet for aeration gas, an inlet for the polyolefin composition having a VOC content, preferably at the top of the aeration vessel, an outlet for an aerated polyolefin composition at the bottom of the aeration vessel; wherein the polyolefin composition contains 20 to 55 pieces/g (pellet size 3-5 mm) as measured according to the specification; and wherein the polyolefin composition is present in the aeration vessel as a packed bed; and b) withdrawing the aerated polyolefin composition from the aeration vessel having a VOC content (VOC, VDA 278 October 2011 ) of not greater than 600 pg/g. | (WO2023/006423) 31 ABSTRACT The present invention relates to a process for reducing the volatile organic compound (VOC, VDA 278 October 2011) content of a polyolefin composition, the polyolefin composition including a polypropylene homopolymer, a polypropylene copolymer, a polyethylene homopolymer, and/or a polyethylene copolymer, the process comprising the steps of a) subjecting the polyolefin composition having a VOC (VOC, VDA 278 October 2011) content, which is contained in an aeration vessel, to an aeration gas flow, and maintaining said aeration gas flow for an aeration time of 15 hours or less the aeration gas having a minimum temperature of at least 20°C measured at an inlet of the aeration gas of the aeration vessel, and a maximum temperature of 99°C measured at an inlet for aeration gas of the aeration vessel; the aeration vessel having - at least one inlet for aeration gas, - at least one outlet for aeration gas, - an inlet for the polyolefin composition having a VOC content, - an outlet for an aerated polyolefin composition at the bottom of the aeration vessel; wherein the polyolefin composition contains 20 to 55 pieces/g (pellet size 3-5 mm) as measured according to the specification; and wherein the polyolefin composition is present in the aeration vessel as a packed bed; and b) withdrawing the aerated polyolefin composition from the aeration vessel having a VOC content (VOC, VDA 278 October 2011) of not greater than 600 µg/g. The present invention insofar provides a process for reducing the volatile organic compound (VOC, VDA 278 October 2011) content of a polyolefin composition, the polyolefin composition including a polypropylene homopolymer, a polypropylene copolymer, a polyethylene homopolymer, and/or a polyethylene copolymer, the process comprising, preferably consisting of, the steps of a) subjecting the polyolefin composition having a VOC (VOC, VDA 278 October 2011) content, which is contained in an aeration vessel, to an aeration gas flow, and maintaining said aeration gas flow for an aeration time of 15 hours or less, preferably from 1 to 15 hours, the aeration gas having a minimum temperature of at least 20°C measured at an inlet of the aeration gas of the aeration vessel, and a maximum temperature of 99°C measured at an inlet for aeration gas of the aeration vessel; the aeration vessel having at least one inlet for aeration gas, at least one outlet for aeration gas, an inlet for the polyolefin composition having a VOC content, preferably at the top of the aeration vessel, an outlet for an aerated polyolefin composition at the bottom of the aeration vessel; wherein the polyolefin composition contains 20 to 55 pieces/g (pellet size 3-5 mm) as measured according to the specification, preferably 25 to 50 pieces/g (pellet size 3-5 mm) and more preferably 30 to 45 pieces/g (pellet size 3-5 mm); wherein the polyolefin composition is present in the aeration vessel as a packed bed; and b) withdrawing the aerated polyolefin composition from the aeration vessel having a VOC content (VOC, VDA 278 October 2011 ) of not greater than 600 pg/g. The present invention also provides a polyolefin composition having a VOC content (VOC, VDA 278 October 2011) of not greater than 600 pg/g, preferably in the range of 1 to 600 pg/g, obtainable by the process for reducing the volatile organic compound (VOC, VDA 278 October 2011) content of a polyolefin composition. The present invention relates to a process for reducing the volatile organic compound (VOC, VDA 278 October 2011 ) content of a polyolefin composition, a polyolefin composition having a VOC content (VOC, VDA 278 October 2011) of not greater than 600 pg/g obtainable by the process of the invention and an article comprising the polyolefin composition having a VOC content (VOC, VDA 278 October 2011) of not greater than 600 pg/g obtainable by the process of the invention. | AB (WO2023/006423) 31 ABSTRACT The present invention relates to a process for reducing the volatile organic compound (VOC, VDA 278 October 2011) content of a polyolefin composition, the polyolefin composition including a polypropylene homopolymer, a polypropylene copolymer, a polyethylene homopolymer, and/or a polyethylene copolymer, the process comprising the steps of a) subjecting the polyolefin composition having a VOC (VOC, VDA 278 October 2011) content, which is contained in an aeration vessel, to an aeration gas flow, and maintaining said aeration gas flow for an aeration time of 15 hours or less the aeration gas having a minimum temperature of at least 20°C measured at an inlet of the aeration gas of the aeration vessel, and a maximum temperature of 99°C measured at an inlet for aeration gas of the aeration vessel; the aeration vessel having - at least one inlet for aeration gas, - at least one outlet for aeration gas, - an inlet for the polyolefin composition having a VOC content, - an outlet for an aerated polyolefin composition at the bottom of the aeration vessel; wherein the polyolefin composition contains 20 to 55 pieces/g (pellet size 3-5 mm) as measured according to the specification; and wherein the polyolefin composition is present in the aeration vessel as a packed bed; and b) withdrawing the aerated polyolefin composition from the aeration vessel having a VOC content (VOC, VDA 278 October 2011) of not greater than 600 µg/g. APD 2022-07-13 CLMS (WO2023/006423) Claims 1. A process for reducing the volatile organic compound (VOC, VDA 278 October 2011 ) content of a polyolefin composition, the polyolefin composition including a polypropylene homopolymer, a polypropylene copolymer, a polyethylene homopolymer, and/or a polyethylene copolymer, the process comprising the steps of a) subjecting the polyolefin composition having a VOC (VOC, VDA 278 October 2011) content, which is contained in an aeration vessel, to an aeration gas flow, and maintaining said aeration gas flow for an aeration time of 15 hours or less, preferably from 1 to 15 hours, the aeration gas having a minimum temperature of at least 20°C measured at an inlet of the aeration gas of the aeration vessel, and a maximum temperature of 99°C measured at an inlet for aeration gas of the aeration vessel; the aeration vessel having at least one inlet for aeration gas, at least one outlet for aeration gas, an inlet for the polyolefin composition having a VOC content, preferably at the top of the aeration vessel, an outlet for an aerated polyolefin composition at the bottom of the aeration vessel; wherein the polyolefin composition contains 20 to 55 pieces/g (pellet size 3-5 mm) as measured according to the specification; and wherein the polyolefin composition is present in the aeration vessel as a packed bed; and b) withdrawing the aerated polyolefin composition from the aeration vessel having a VOC content (VOC, VDA 278 October 2011 ) of not greater than 600 pg/g. 2. The process according to claim 1 , wherein the polyolefin composition is a polypropylene composition including a polypropylene homopolymer and/or polypropylene copolymer, preferably a polypropylene copolymer, more preferably a copolymer of propylene and butene, pentene, hexene, heptene and/or octene, and most preferably a copolymer of propylene and butene, hexene and/or octene; and wherein preferably the aerated polyolefin composition withdrawn in step b) has a residual C3 content as determined according to the specification in the range of 0.1 to 100 wt.%-ppm, preferably of 1 to 60 wt.%-ppm; and/or wherein the aerated polyolefin composition withdrawn in step b) has a residual C6 content as determined according to the specification in the range of 1 to 1200 wt.%-ppm, preferably of 50 to 900 wt.%-ppm. 3. The process according to claim 1 , wherein the polyolefin composition includes a polypropylene copolymer and/or a polyethylene copolymer, preferably a copolymer of propylene or ethylene, and butene, pentene, hexene, heptene and/or octene, and more preferably a copolymer of propylene or ethylene, and butene, hexene and/or octene. 4. The process according to any of the preceding claims, wherein the aerated polyolefin composition withdrawn in step b) has a lower or equal Yellowness Index (Yl), as measured according to ASTM E 313 on pellets, than the polyolefin composition before subjecting it to the aeration gas flow in step a); and/or wherein the aerated polyolefin composition withdrawn in step b) has a Yellowness Index (Yl) of equal or lower than 1 , preferably in the range of -20 to 1. 5. The process according to any of the preceding claims, wherein the polyolefin composition in step a) is in granular form having an particle size (d9o) in the range of 1.0 mm to 7.0 mm, preferably 1.5 mm to 6.5 mm, more preferably in the range of 1.5 mm to 6.0 mm, and even more preferably of 2.0 mm to 5 mm; and/or wherein the polyolefin composition contains 25 to 50 pieces/g (pellet size 3- 5 mm) and preferably 30 to 45 pieces/g (pellet size 3-5 mm) as measured according to the specification. 6. The process according to any of the preceding claims, wherein the aerated polyolefin composition withdrawn in step b) has a VOC content (VOC, VDA 278 October 2011) in the range of 1 to 600 pg/g, preferably in the range of 5 to 550 pg/g, and more preferably in the range of 10 to 500 pg/g; and/or wherein the aerated polyolefin composition withdrawn in step b) has a combined residual C2/C3 content in the range of 0.1 to 100 wt.%-ppm, and preferably of 1 to 60 wt.%-ppm; and/or wherein the aerated polyolefin composition withdrawn in step b) has a combined residual C4 - Cs content in the range of 0 to 1200 wt.%-ppm, preferably of 10 to 1000 wt.%-ppm, and more preferably a C6 content as determined according to the specification in the range of 0 to 1200 wt.%-ppm. 7. The process according to any of the preceding claims, wherein the ratio of aeration gas to polyolefin composition, as determined according to formula (I), in step a) is in the range of 0.5:10, preferably in the range of 1:7 and more preferably in the range of 1:5. 8. The process according to any of the preceding claims, wherein the aeration time in step a) is 13 hours or less, preferably 11 hours or less, and more preferably 9 hours or less; and/or wherein the aeration time in step a) is at least 1 hour, and preferably at least 2 hours. 9. The process according to any of the preceding claims, wherein the aeration gas in step a) has a temperature in the range of 25 to 95°C, preferably of 30 to 90°C and more preferably of 40 to 95°C measured at an inlet of the aeration gas of the aeration vessel. 10. The process according to any of the preceding claims, wherein the polyolefin composition before subjecting it to the aeration gas flow in step a) has an MFR2 of 25 g/10 min or lower (ISO 1133 at 2.16kg load and 230°C) and preferably has an MFR2 in the range of 1.0 to 20 g/10 min; and/or wherein the aerated polyolefin composition withdrawn in step b) has an MFR2 of 20 g/10 min or lower (ISO 1133 at 2.16kg load and 230°C), and preferably has an MFR2 in the range of 0.5 to 20 g/10 min. 11. The process according to any of the preceding claims, wherein the process is used in a continuous polymerization process; and/or wherein the polyolefin composition subjected to step a) originates from continuous heterogeneous polymerization process. 12. The process according to any of the preceding claims, wherein the aeration vessel comprises a silo comprising a main vertical cylinder and a conical section at the bottom of the cylinder. 13. The process according to any of the preceding claims, wherein the aeration gas used in step a) is N2 containing gas, preferably air; and/or wherein the aeration gas in step a) is injected from the bottom of the aeration vessel. 14. Polyolefin composition having a VOC content (VOC, VDA 278 October 2011) of not greater than 600 pg/g, preferably in the range of 1 to 600 pg/g, obtainable by the process according to any one of the preceding claims. 15. Article comprising the polyolefin composition having a VOC content (VOC, VDA 278 October 2011 ) of not greater than 600 pg/g, preferably in the range of 1 to 600 pg/g, obtainable by the process according to claims 1 to 13. DESC (WO202306423) Process for reducing the VOC content of a polyolefin composition (...)relates to a process for reducing the volatile organic compound (VOC, VDA 278 October 2011 ) content of a polyolefin composition, a polyolefin composition having a VOC content (VOC, VDA 278 October 2011) of not greater than 600 pg/g obtainable by the process of the invention and an article comprising the polyolefin composition having a VOC content (VOC, VDA 278 October 2011) of not greater than 60(...) Polyolefin polymers often contain traces of substances applied or generated during the polymerization process. These substances can for example be traces of the medium in which the reaction has been carried out, but can also be residual monomers and oligomers. These substances can lead to hydrocarbon emissions of the polyolefins. Various options for removing these volatiles are known involving the(...) A process for preparing a polyolefin polymer comprising the steps of forming a particulate polyolefin polymer by polymerizing one or more olefins in the presence of a polymerization catalyst system in a polymerization reactor, discharging the formed polyolefin particles from the polymerization reactor; degassing the polyolefin particles by a process comprising at least a final step of contacting t(...)which the contacting of the particles with the nitrogen stream is carried out, to a melt mixing device, which the polyolefin particles are melted, mixed and thereafter pelletized is disclosed in WO 2014090856 A1. EP 3126408 B1 discloses a method for the manufacture of polypropylene having a melt flow rate of from 10 to 200 g / 10min comprising the subsequent steps of (i) polymerizing propylene monomer, and optionally one or more alpha olefin co monomers so as to form a polypropylene having an initial MFR of from 0.5 to 20 g/10 min (ISO 1133, 230°C, 2.16 kg), (ii) visbreaking said polypropylene of step i) to obtain polypropylene having said target MFR and wherein the ratio of target to initial MFR is more than 1, and (iii) maintaining the polypropylene obtainedfrom step ii) at a temperature of at least 105°C for a period of at least 48 hr. The product is defined by an FOG value as measured in accordance with VDA 278 of the polypropylene obtained after step (iii) of at most 600 pg/g. In EP 18203757 a process applying aeration for reducing the volatile and semi volatile organic compounds of a polypropylene composition to below 150 pg/g (VOC, VDA 278 October 2011) and below 350 pg/g (FOG, VDA 278 October 2011) is discussed, whereby the polypropylene composition includes a polypropylene homopolymer and/or a polypropylene random copolymer. Polyolefins regularly contain certain amounts of volatile organic compounds which are not desirable with respect to safety, applications the polyolefin compositions are used for and/or with respect to unpleasant odor effects. Also health is(...) (...)olefins like ethylene, propylene, butene, hexene, or octene, which are widely used as monomers and comonomers in polyolefin production. The left-over monomers can create problems in safety for example when it comes to storage and transport of the polyolefin composition and/or odor in finished products being produced from the respective compositions. Aeration processes are particularly desirable as they are post polymerization processes, which can be used to treat a range of polymers following polymerization. Flowever, the known volatile reduction methods still have shortfalls. (...)present invention is based on the finding, that desirable low amounts of volatiles can be obtained by subjecting polyolefin compositions including a polypropylene homopolymer, a polypropylene copolymer, a polyethylene homopolymer, and/or a polyethylene copolymer to an aeration step beingcharacterized by subjecting the polyolefin composition to an aeration gas flow, relatively low aeration temperatures and relatively short aeration time. The aeration process of the present invention leads to polyolefin compositions which contain an advantageously low amount of VOCs. Another advantage is that the structural integrity of the polymeric material is not affected as the polyolefins are not oxidized by the aeration process. (...)invention is based on the finding that the volatile organic compound (VOC, VDA 278 October 2011) content of a polyolefin composition including a polypropylene homopolymer, a polypropylene copolymer, a polyethylene homopolymer, and/or a polyethylene copolymer can be significantly reduced by subjecting the polyolefin composition having a VOC (VOC, VDA 278 October 2011 ) content to an aeration gas fl(...)and a maximum temperature of 99°C measured at an inlet for aeration gas of the aeration vessel and wherein the polyolefin composition is present in the aeration vessel as a packed bed, and wherein the polyolefin composition contains 20 to 55 pieces/g (pellet size 3-5 mm) as measured according to the specification; and withdrawing the aerated polyolefin composition from the aeration vessel having a VOC content (VOC, VDA 278 October 2011 ) of not greater than 600 pg/g. (...)insofar provides a process for reducing the volatile organic compound (VOC, VDA 278 October 2011) content of a polyolefin composition, the polyolefin composition including a polypropylene homopolymer, a polypropylene copolymer, a polyethylene homopolymer, and/or a polyethylene copolymer, the process comprising, preferably consisting of, the steps ofa) subjecting the polyolefin composition having a VOC (VOC, VDA 278 October 2011) content, which is contained in an aeration vess(...)aeration vessel having at least one inlet for aeration gas, at least one outlet for aeration gas, an inlet for the polyolefin composition having a VOC content, preferably at the top of the aeration vessel, an outlet for an aerated polyolefin composition at the bottom of the aeration vessel; wherein the polyolefin composition contains 20 to 55 pieces/g (pellet size 3-5 mm) as measured according to (...)25 to 50 pieces/g (pellet size 3-5 mm) and more preferably 30 to 45 pieces/g (pellet size 3-5 mm); wherein the polyolefin composition is present in the aeration vessel as a packed bed; and b) withdrawing the aerated polyolefin composition from the aeration vessel having a VOC content (VOC, VDA 278 October 2011 ) of not(...) The present invention also provides a polyolefin composition having a VOC content (VOC, VDA 278 October 2011) of not greater than 600 pg/g, preferably in the range of 1 to 600 pg/g, obtainable by the process for reducing the volatile organic compound (VOC, VDA 278 October 2011) content of a polyolefin composition. The present further provides an article comprising a polyolefin composition having a VOC content (VOC, VDA 278 October 2011) of not greater than 600 pg/g, preferably in the range of 1 to 600 pg/g, obtainable by the process forreducing the volatile organic compound (VOC, VDA 278 October 2011) content of a polyolefin composition. (...)any gas suitable for being heated up to at least 20 °C and suitable for removing volatile organic compounds from polyolefin compositions. Suitable gases are for example nitrogen or air or mixtures thereof. In principle any inert gas may be (...) The gas, which leaves the packed bed of the polyolefin composition, i.e. which took up the volatile organic compounds, is denoted as exhaust gas herein. The term granular such as used herein denotes a polyolefin composition in the form of pellets and/or granulated material. Usually the pellets or granulatedmaterial will result from pelletizing or granulation. For example, pellets can be formed by forcing the polyolefin composition melt through a die and pelletizing it subsequently with an underwater granulator. A batch-wise aeration process is a process, in which polyolefin compositions to be aerated are fed to aeration vessels, whereby the whole of each batch is subjected to one stage of the aeration process at a time and the aerated polyolefin composition is removed from the aeration vessel all at once after the process has(...) (...)in the aeration vessel defines the time when the process has to be interrupted, e.g. for removing the aerated polyolefin composition and refilling with polyolefin composition to be aerated. The term preheating step denotes a step generally preceding the aeration step, in which the polyolefin compositions are heated up to the desired temperature for aeration. Preheating the polyolefin composition can facilitate the aeration process and reduce the time needed for the overall process. If the polyolefin composition is preheated by external means, e.g. without gas flow, the aeration time also starts with the start of the gas stream after the preheating step. If the polyolefin composition is preheated with the help of a gas flow, the aeration time already starts with the start of the gas flow of thepre(...) Besides, there is no need for time consuming aeration of polyolefin compositions. In addition to that, the inventive process does not affect the integrity of the polymeric material and oxidation is avoided. In the process according to the present invention the polyolefin composition including a polypropylene homopolymer, a polypropylene copolymer, a polyethylene homopolymer, and/or a polyethylene copolymer is subjected to a gas flow in an aeration vessel. In the simplest form the aeration vessel can be any vessel or pipe allowing settling of the polyolefin composition and injection of gas having at least one inlet for aeration gas, at least one outlet for aeration gas, an inlet for the polyolefin composition having a VOC content, preferably at the top of the aeration vessel, and an outlet for an aerated polyolefin composition at the bottom of the aeration vessel. In the process according to the present invention the polyolefin composition is present in the aeration vessel as a packed bed. In the process of the present invention an aerated polyolefin composition having a VOC content (VOC, VDA 278 October 2011) of not greater than 600 pg/g is withdrawn from the aeration vessel. (...)invention relates to a process for reducing the volatile organic compound (VOC, VDA 278 October 2011) content of polyolefin compositions including a polypropylene homopolymer, a polypropylene copolymer, a polyethylene homopolymer, and/or a polyethylene copolymer, the process comprising, preferably consisting of, the steps of a) subjecting the polyolefin composition containing VOCs (VOC, VDA 278 October 2011 ), which is contained in an aeration vessel, to an aeration gas flow,(...)aeration vessel having at least one inlet for aeration gas, at least one outlet for aeration gas, an inlet for the polyolefin composition having a VOC content, preferably at the top of the aeration vessel, an outlet for an aerated polyolefin composition at the bottom of the aeration vessel; wherein the polyolefin composition contains 20 to 55 pieces/g (pellet size 3-5 mm) as measured according to (...)25 to 50 pieces/g (pellet size 3-5 mm) and more preferably 30 to 45 pieces/g (pellet size 3-5 mm); wherein the polyolefin composition is present in the aeration vessel as a packed bed; andb) withdrawing the aerated polyolefin composition from the aeration vessel having a VOC content (VOC, VDA 278 October 2011) of not g(...) In a preferred embodiment the aerated polyolefin composition withdrawn in step b) has a lower or equal Yellowness Index (Yl), as measured according to ASTM E 313 on pellets, than the polyolefin composition before subjecting it to the aeration gas flow in step a); and/or the aerated polyolefin composition withdrawn in step b) has a Yellowness Index (Yl) of equal or lower than 1 , preferably in the (...) These surprisingly good Yl values demonstrate that the polyolefin composition is not oxidized during the aeration process. This is in contrast to the expected finding according to which aeration influences the structural integrity of the ae(...) It is even further preferred that the aerated polyolefin composition withdrawn in step b) has a VOC content (VOC, VDA 278 October 2011) in the range of 1 to 600 pg/g, preferably in the range of 5 to 550 pg/g, and more preferably in the rang(...) (...)certain embodiments, the inventive process leads to a reduction of VOC values (VOC, VDA 278 October 2011) of the polyolefin composition of greater than 20%, preferably greater than 40% and more preferably of greater than 60%. In accordance with another embodiment the polyolefin composition includes a polypropylene copolymer and/or a polyethylene copolymer, preferably a copolymer of propylene or ethylene, and butene, pentene, hexene, heptene and/or octene, and mo(...) According to another preferred embodiment, the aerated polyolefin composition withdrawn in step b) has a combined residual C2/C3 content in the range of 0.1 to 100 wt.%-ppm, preferably of 1 to 60 wt.%-ppm; and/or a combined residual C4 - Ce(...) In certain embodiments the aerated polyolefin composition withdrawn in step b) has a combined residual C2/C3 content in the range of 0.1 to 100 wt.%-ppm, preferably of 1 to 60 wt.%-ppm, a combined residual C4 - Cs content in the range of 0 (...) In a preferred embodiment the polyolefin composition is a polypropylene composition including a polypropylene homopolymer and/or polypropylene copolymer, preferably a polypropylene copolymer, more preferably a copolymer of propylene and butene, pentene, hexene, heptene and/or octene, and most preferably a copolymer of (...) It is further preferred that the aerated polyolefin composition withdrawn in step b) has a residual C3 content as determined according to the specification in the range of 0.1 to 100 wt.%-ppm, preferably of 1 to 60 wt.%-ppm. Even further preferred the aerated polyolefin composition withdrawn in step b) has a residual C6 content as determined according to the specification in the range of 1 to 1200 wt.%-ppm, preferably of 50 to 900 wt.%-ppm. In the process according to the present invention the polyolefin composition in step a) is in granular form preferably having a particle size (d9o) in the range of 1.0 mm to 7.0 mm, preferably 1.5 mm to 6.5 mm, more preferably in the range (...) In the process according to the present invention the polyolefin composition in step a) is in granular form preferably having a particle size (dso) in the range of 0.5 mm to 6.0 mm, preferably 1.0 mm to 5.5 mm, more preferably in the range (...) In the process according to the present invention the ratio of aeration gas to polyolefin composition in step a) is in the range of 0.5:10, preferably in the range of 1:7 and more preferably in the range of 1:5. The ratio of aeration gas to polyolefin composition is calculated according to the following formula (I):aeration gas flow (kg/h) * aeration time (h) amount of polyolefin composition aerated (kg) (I) As the specific heat capacity of the polyolefin composition together with the mass of the polyolefin composition is significant compared to the specific heat capacity of gas together with the mass of the gas, one has to be attentive that th(...) Thus, if the polyolefin composition is provided at relatively low temperature in a silo, a preheating will be necessary. The preheating naturally can also be effected by the gas flow, and the temperatures as specified above. However, during such preheating the temperature at the outlet will be lower, as the heat is transferred to the polyolefin composition. Thus, the polyolefin composition is preferably preheated before the start of the aeration time to speed up the process. Generally, any heating measures known in the prior art can be used for preheating. Either the polyolefin composition or the aeration vessel, i.e. the silo, or both together can be preheated. The polyolefin composition, the aeration vessel or both together can be preheated externally. Under the term externally preheating such as used herein it is understood that the preheating is carried out by external preheating means. The aeration vessel and the polyolefin composition can also be separately preheated by external preheating means and after preheating the preheated polyolefin composition is provided in the preheated aeration vessel. Preheating could also be considered as not letting the polyolefin composition cool down, which is produced, extruded and pelletized shortly beforehand. Hence, the production process of the polyolefin composition and the process of the current invention can be carried out in an integrated process. Preferably, the polyolefin composition, the aeration vessel or both together are preheated externally. (...)invention provides a process for reducing the volatile organic compound (VOC, VDA 278 October 2011 ) content of polyolefin compositions including a polypropylene homopolymer and/or a polypropylene copolymer the process comprising, preferably consisting of, the steps of a) subjecting the polyolefin composition containing VOCs (VOC, VDA 278 October 2011 ), which is contained in an aeration vessel, t(...)aeration vessel havingat least one inlet for aeration gas, at least one outlet for aeration gas, an inlet for the polyolefin composition having a VOC content, preferably at the top of the aeration vessel, an outlet for an aerated polyolefin composition at the bottom of the aeration vessel; wherein the polyolefin composition contains 20 to 55 pieces/g (pellet size 3-5 mm) as measured according to the specification; and wherein the polyolefin composition is present in the aeration vessel as a packed bed; and b) withdrawing the aerated polyolefin composition from the aeration vessel having a VOC content (VOC, VDA 278 October 2011) of n(...) In the process according to the present invention the polyolefin composition before subjecting it to the aeration gas flow in step a) has an MFR2 of 25 g/10 min or lower (ISO 1133 at 2.16kg load and 230°C), preferably an MFR2 in the range o(...) In the process according to the present invention process wherein the aerated polyolefin composition withdrawn in step b) has an MFR2 of 20 g/10 min or lower (ISO 1133 at 2.16kg load and 230°C), preferably an MFR2 in the range of 0.5 to 20 (...) In the process according to the present invention the process is used in a continuous polymerization process. In the process according to the present invention the polyolefin composition subjected to step a) originates from continuous heterogeneous polymerization process. (...)can be provided in the aeration vessel, e.g. sequentially located along the flow pathway of the gas in the bed of polyolefin composition and/or with different radii ensuring that the gas distribution in the bed of polyolefin composition is homogeneous. Preferably, the gas is introduced through nozzles provided in the d(...) In a further embodiment of the invention, the height / diameter ratio of the bed formed by the polyolefin composition used for the process of the present invention is preferably at least 1, more preferably at least 3. Moreover, the height / diameter ratio of the bed formed by the polyolefin composition of the present invention does preferably not exceed 6, more preferably does not exceed 5. In the process according to the present invention the polyolefin composition is preferably not mixed or moved throughout the aeration by mechanical means. Absence of mechanical mixing or the like is particularly advantageous since the creat(...) The process according to the present invention is particularly advantageous for polyolefin compositions obtained by continuous heterogeneous polymerization. This is in particular due to the fact that the polyolefin composition such as obtained from the production process (i.e. solution polymerization reactor, degassing unit(s) and extruder(s)) usually contains relatively high amounts of VOC. Hence(...) The total process of producing the polyolefin composition and the aeration insofar is an integrated process. The present invention is also concerned with an integrated process for producing a polyolefin composition, the process comprising, preferably consisting of, the steps of a) polymerizing ethylene or propylene, optionally copolymerizing with a C4 to Ce comonomer by continuous heterogeneous polymerization in at least one polymerization reactor to yield a raw polymerization mixture, b) recovering said raw polymerization mixture from the at least one polymerization reactor and feeding said raw polymerization mixture to at least one flash vessel thereby at least partially removing solvent,unreacted monomer and optionally unreacted comonomer to yield a raw polyolefin composition, c) subjecting the polyolefin composition to mixing, preferably by an extruder or a static mixer, and granulation, d) recovering the polyolefin composition, e) subjecting the polyolefin composition having a VOC (VOC, VDA 278 October 2011) content, which is contained in an aerati(...)aeration vessel having at least one inlet for aeration gas, at least one outlet for aeration gas, an inlet for the polyolefin composition having a VOC content, preferably at the top of the aeration vessel, an outlet for an aerated polyolefin composition at the bottom of the aeration vessel; wherein the polyolefin composition contains 20 to 55 pieces/g (pellet size 3-5 mm) as measured according to (...)25 to 50 pieces/g (pellet size 3-5 mm) and more preferably 30 to 45 pieces/g (pellet size 3-5 mm); and wherein the polyolefin composition is present in the aeration vessel as a packed bed; and f) withdrawing the aerated polyolefin composition from the aeration vessel having a VOC content (VOC(...)
Полимерные компаунды, полимерные смеси | Данный патент описывает полимерную композицию, которая содержит LDPE, полипропилен и полиолефин (A). В композицию также могут быть включены линейный низкой плотности полиэтилен, высокой плотности полиэтилен, полистирол или полибутадиен. Описывается также применение данной композиции для производства кабельной изоляции, а также методы ее получения. | WO2022/148857 | BOREALIS | 2021-01-08 | (WO2022148857) Composition | (WO2022/148857) The invention provides a polymer composition comprising (i) 25 to 84 wt% LDPE; (ii) 15 to 74 wt% of a polypropylene; and (iii) 1.0 to 20 wt % of a polyolefin (A) selected from the group consisting of a linear low density polyethylene (LLDPE), high density polyethylene (HDPE), polystyrene and polybutadiene. | (WO2022/148857) Claims 1. A polymer composition comprising (1) 25 to 84 wt% LDPE; (ii) 15 to 74 wt% of a polypropylene; and (iii) 1.0 to 20 wt % of a polyolefin (A) selected from the group consisting of a linear low density polyethylene (LLDPE), high density polyethylene (HDPE), polystyrene and polybutadiene; wherein the weight percentages are based on the polymer composition as a whole. 2. A polymer composition as claimed in claim 1 comprising (l) 25 to 75 wt% LDPE; (ii) 20 to 70 wt% of a polypropylene; and (iii) 1.0 to l5 wt % of a polyolefin (A) selected from the group consisting of a linear low density polyethylene (LLDPE), high density polyethylene (HDPE), polystyrene and polybutadiene. 3. A polymer composition as claimed in claim 1 or 2 comprising (l) 50 to 75 wt% LDPE; (ii) 20 to 50 wt% of a polypropylene; and (iii) 1.0 to l5 wt % of a polyolefin (A) selected from the group consisting of a linear low density polyethylene (LLDPE), high density polyethylene (HDPE), polystyrene and polybutadiene. 4. The polymer composition as claimed in any preceding claim comprising (l) 60 to 74 wt% LDPE; (ii) 22 to 40 wt% of a polypropylene; and (iii) 2.0 to 10 wt% of a polyolefin (A) selected from the group consisting of a linear low density polyethylene (LLDPE), high density polyethylene (HDPE), polystyrene and polybutadiene. 5. The polymer composition as claimed in any preceding claim, wherein the polypropylene (ii) has a melting point of at least 150°C, when measured according to ISO 11357-3. 6. The polymer composition as claimed in any preceding claim, wherein the polypropylene (ii) is an isotactic polypropylene homopolymer. 7. The polymer composition as claimed in any preceding claim, wherein the polyolefin (A) is an LLDPE. 8. The polymer composition as claimed in claim 7, wherein said LLDPE is a copolymer of ethylene with at least one alpha-olefin comonomer. 9. The polymer composition as claimed in any preceding claim, wherein the LDPE (i) has a density of 915 to 940 kg/m3, preferably 918 to 935 kg/m3, more preferably 920 to 932 kg/m3 as determined in accordance with ISO 1183-2. 10. The polymer composition as claimed in any preceding claim, wherein the LLDPE has a density of 910 to 925 kg/m3, preferably 912 to 922 kg m3, more preferably 915 to 921 kg/m3 as determined in accordance with ISO 1183. 11. The polymer composition as claimed in any preceding claim, wherein the HDPE has a density of 940 to 980 kg/m3, preferably 945 to 965 kg m3, more preferably 954 to 965 kg/m3 as determined in accordance with ISO 1183. 12. The polymer composition as claimed in any preceding claim, wherein said composition has a storage modulus of more than 10 MPa at 110 °C and/or a storage modulus of less than 500 MPa at 50 °C and/or a storage modulus of more than 0.1 MPa at 140 °C, when measured using Dynamic Mechanical Thermal Analysis according to the method described herein under “Determination methods”. 13. The polymer composition as claimed in any preceding claim, which does not comprise a peroxide. 14. A cable, preferably a power cable, comprising one or more conductors surrounded by at least one layer, wherein said layer comprises a polymer composition as defined in any of claims 1 to 13. 15. The cable as claimed in claim 14, wherein said layer is an insulation layer. 16. The cable as claimed in claim 14 or 15 where said one or more conductors are surrounded by at least an inner semiconductive layer, an insulation layer and an outer semiconductive layer, in that order. 17. The cable as claimed in claim 15 or 16, wherein the insulation layer of said cable is not crosslinked. 18. A process for the preparation of a polymer composition as claimed in any one of claims 1 to 13 comprising compounding: (l) 25 to 84 wt% LDPE; (ii) 15 to 74 wt% of a polypropylene; and (iii) 1.0 to 20 wt % of a polyolefin (A) selected from the group consisting of a linear low density polyethylene (LLDPE), high density polyethylene (HDPE), polystyrene and polybutadiene. 19. A process for producing a cable comprising the steps of: applying on one or more conductors, a layer comprising a polymer composition as defined in any of claims 1 to 13 or as prepared according to claim 18. 20. Use of a polymer composition as defined in any of claims 1 to 13 or as prepared according to claim 18 in the manufacture of an insulation layer in a cable, preferably a power cable. | (WO2022148857A1) PENDING | (WO2022/148857) Thermoplastic LDPE can offer several advantages compared to a thermosetting cross-linked PE, such as no possibility of peroxide initiated scorch and no degassing step is required to remove peroxide decomposition products. Thermoplastics are also beneficial from a recycling point of view. Thus, there is a need for new polyolefin compositions which avoid the disadvantages associated with peroxides, but which also offer attractive thermomechanical properties. In any of the above embodiments the use of peroxide with the undesired problems as discussed above can be markedly reduced or completely avoided. | (WO2022/148857) 1. A polymer composition comprising (1) 25 to 84 wt% LDPE; (ii) 15 to 74 wt% of a polypropylene; and (iii) 1.0 to 20 wt % of a polyolefin (A) selected from the group consisting of a linear low density polyethylene (LLDPE), high density polyethylene (HDPE), polystyrene and polybutadiene; wherein the weight percentages are based on the polymer composition as a whole. | (WO2022/148857) The invention also relates to cables comprising the compositions and processes for preparing such cables. The invention provides a polymer composition comprising (i) 25 to 84 wt% LDPE; (ii) 15 to 74 wt% of a polypropylene; and (iii) 1.0 to 20 wt % of a polyolefin (A) selected from the group consisting of a linear low density polyethylene (LLDPE), high density polyethylene (HDPE), polystyrene and polybutadiene. This invention relates to polymer compositions which comprise a low density polyethylene (LDPE), a polypropylene and a polyolefin (A) selected from the group consisting of a linear low density polyethylene (LLDPE), high density polyethylene (HDPE), polystyrene and polybutadiene. | AB (WO2022/148857) The invention provides a polymer composition comprising (i) 25 to 84 wt% LDPE; (ii) 15 to 74 wt% of a polypropylene; and (iii) 1.0 to 20 wt % of a polyolefin (A) selected from the group consisting of a linear low density polyethylene (LLDPE), high density polyethylene (HDPE), polystyrene and polybutadiene. APD 2022-01-10 CLMS (WO2022/148857) Claims 1. A polymer composition comprising (1) 25 to 84 wt% LDPE; (ii) 15 to 74 wt% of a polypropylene; and (iii) 1.0 to 20 wt % of a polyolefin (A) selected from the group consisting of a linear low density polyethylene (LLDPE), high density polyethylene (HDPE), polystyrene and polybutadiene; wherein the weight percentages are based on the polymer composition as a whole. 2. A polymer composition as claimed in claim 1 comprising (l) 25 to 75 wt% LDPE; (ii) 20 to 70 wt% of a polypropylene; and (iii) 1.0 to l5 wt % of a polyolefin (A) selected from the group consisting of a linear low density polyethylene (LLDPE), high density polyethylene (HDPE), polystyrene and polybutadiene. 3. A polymer composition as claimed in claim 1 or 2 comprising (l) 50 to 75 wt% LDPE; (ii) 20 to 50 wt% of a polypropylene; and (iii) 1.0 to l5 wt % of a polyolefin (A) selected from the group consisting of a linear low density polyethylene (LLDPE), high density polyethylene (HDPE), polystyrene and polybutadiene. 4. The polymer composition as claimed in any preceding claim comprising (l) 60 to 74 wt% LDPE; (ii) 22 to 40 wt% of a polypropylene; and (iii) 2.0 to 10 wt% of a polyolefin (A) selected from the group consisting of a linear low density polyethylene (LLDPE), high density polyethylene (HDPE), polystyrene and polybutadiene. 5. The polymer composition as claimed in any preceding claim, wherein the polypropylene (ii) has a melting point of at least 150°C, when measured according to ISO 11357-3. 6. The polymer composition as claimed in any preceding claim, wherein the polypropylene (ii) is an isotactic polypropylene homopolymer. 7. The polymer composition as claimed in any preceding claim, wherein the polyolefin (A) is an LLDPE. 8. The polymer composition as claimed in claim 7, wherein said LLDPE is a copolymer of ethylene with at least one alpha-olefin comonomer. 9. The polymer composition as claimed in any preceding claim, wherein the LDPE (i) has a density of 915 to 940 kg/m3, preferably 918 to 935 kg/m3, more preferably 920 to 932 kg/m3 as determined in accordance with ISO 1183-2. 10. The polymer composition as claimed in any preceding claim, wherein the LLDPE has a density of 910 to 925 kg/m3, preferably 912 to 922 kg m3, more preferably 915 to 921 kg/m3 as determined in accordance with ISO 1183. 11. The polymer composition as claimed in any preceding claim, wherein the HDPE has a density of 940 to 980 kg/m3, preferably 945 to 965 kg m3, more preferably 954 to 965 kg/m3 as determined in accordance with ISO 1183. 12. The polymer composition as claimed in any preceding claim, wherein said composition has a storage modulus of more than 10 MPa at 110 °C and/or a storage modulus of less than 500 MPa at 50 °C and/or a storage modulus of more than 0.1 MPa at 140 °C, when measured using Dynamic Mechanical Thermal Analysis according to the method described herein under “Determination methods”. 13. The polymer composition as claimed in any preceding claim, which does not comprise a peroxide. 14. A cable, preferably a power cable, comprising one or more conductors surrounded by at least one layer, wherein said layer comprises a polymer composition as defined in any of claims 1 to 13. 15. The cable as claimed in claim 14, wherein said layer is an insulation layer. 16. The cable as claimed in claim 14 or 15 where said one or more conductors are surrounded by at least an inner semiconductive layer, an insulation layer and an outer semiconductive layer, in that order. 17. The cable as claimed in claim 15 or 16, wherein the insulation layer of said cable is not crosslinked. 18. A process for the preparation of a polymer composition as claimed in any one of claims 1 to 13 comprising compounding: (l) 25 to 84 wt% LDPE; (ii) 15 to 74 wt% of a polypropylene; and (iii) 1.0 to 20 wt % of a polyolefin (A) selected from the group consisting of a linear low density polyethylene (LLDPE), high density polyethylene (HDPE), polystyrene and polybutadiene. 19. A process for producing a cable comprising the steps of: applying on one or more conductors, a layer comprising a polymer composition as defined in any of claims 1 to 13 or as prepared according to claim 18. 20. Use of a polymer composition as defined in any of claims 1 to 13 or as prepared according to claim 18 in the manufacture of an insulation layer in a cable, preferably a power cable. DESC (WO2022148857) This invention relates to polymer compositions which comprise a low density polyethylene (LDPE), a polypropylene and a polyolefin (A) selected from the group consisting of a linear low density polyethylene (LLDPE), high density polyethylene (HDPE), polystyrene and polybutadiene. Polyolefins produced in a high pressure (HP) process are widely used in demanding polymer applications where the polymers must meet high mechanical and/or electrical requirements. Thermoplastic LDPE can offer several advantages compared to a thermosetting cross-linked PE, such as no possibility of peroxide initiated scorch and no degassing step is required to remove peroxide decomposition products. Thus, there is a need for new polyolefin compositions which avoid the disadvantages associated with peroxides, but which also offer attractive thermomechanical properties. Hence, it is the object of the present invention to provide a new polyolefin composition which can provide such properties suitable for use in cable(...) (...)layer of a cable.WO2017/220608 describes the combination of LDPE and HDPE or an ultra- high molecular weight polyethylene having a Mw of at least 1,000,000 in the insulation layer of a cable. WO2017/220616 describes the combination of low density polyethylene (LDPE); and a conjugated aromatic polymer in the insulation layer of a cable. The combination of an LDPE with two polyolefins: one comprising epoxy groups and the other comprising carboxylic acid groups, or precursors thereof is discussed in WO2020/229658 and WO2020/229659. WO2020/229657 describes a polyolefin composition comprising a polyolefin (A) comprising epoxy groups and a polyolefin (B) comprising carboxylic acid groups and/or precursors thereof, with the proviso that one of polyolefin (A) and polyolefin (B) is a low density polyethylene (LDPE) and the other of polyolefin (A) and polyolefin (B) is a polypropylene. The present inventors have now found that the combination of a LDPE and a polypropylene with polyolefin selected from the group consisting of a linear low density polyethylene (LLDPE), high density polyethylene (HDPE), polystyrene and polybutadiene provides a composition which is ideally suited for cable manufacture an(...) Surprisingly, these blends have much more attractive storage modulus than the corresponding LDPE/PP blend. Hence it is demonstrated that the blends of the invention can be used in cable layers without the need for a crosslinking reaction to(...) Without wishing to be bound by any theory, it is believed that the polyolefin (A) provides a compatibilization effect between the LDPE and the polypropylene. This effect may occur at temperatures typical for formulation preparation, such as(...) (ii) 15 to 74 wt% of a polypropylene; and(iii) 1.0 to 20 wt % of a polyolefin (A) selected from the group consisting of a linear low density polyethylene (LLDPE), high density polyethylene (HDPE), polystyrene and polybutadiene. (ii) 15 to 74 wt% of a polypropylene; and (iii) 1.0 to 20 wt % of a polyolefin (A) selected from the group consisting of a linear low density polyethylene (LLDPE), high density polyethylene (HDPE), polystyrene and polybutadiene. The term “polyethylene” will be understood to mean an ethylene based polymer, i.e. one comprising at least 50 wt% ethylene, based on the total weight of the polymer as a whole. The terms “polyethylene” and "ethylene-based polymer," are used interchangeably herein, and men a polymer that comprises a majority weight perc(...) The term “polypropylene” will be understood to mean a propylene based polymer, i.e. one comprising at least 50 wt% propylene, based on the total weight of the polymer as a whole. The low density polyethylene, LDPE, of the invention is a polyethylene produced in a high pressure process. Typically the polymerization of ethylene and optional further comonomer(s) in a high pressure process is carried out in the presence(...) The term LDPE describes and distinguishes a high pressure polyethylene from low pressure polyethylenes produced in the presence of an olefin polymerisation catalyst. LDPEs have certain typical features, such as different branching architect(...) The present invention relates to a particular polymer composition comprising (i) an LDPE, (ii) a polypropylene, (iii) a polyolefin (A) selected from the group consisting of a linear low density polyethylene (LLDPE), high density polyethylene (HDPE), polystyrene and polybutadieneGenerally, the compatibility between polyethylene and polypropylene is relatively low. Blends between these polymers therefore typically result in phase separated systems. However, the a polyolefin (A) is able to act as a compatibiliser. The low density polyethylene (LDPE) is an ethylene-based polymer. The term, "ethylene-based polymer," as used herein, is a polymer that comprises a majority weight percent polymerized ethylene monomer (based on the total weight of polymeris(...) Still more preferably, said polyolefin (A) copolymer is a copolymer of ethylene with Ci- to C4-alkyl acrylate, such as methyl, ethyl, propyl or butyl acrylate, or vinyl acetate, or any mixture thereof. (...)then the unsaturation can be provided e.g. by a chain transfer agent (CTA), such as propylene, and/or by polymerization conditions. If an LDPE copolymer is unsaturated, then the unsaturation can be provided by one or more of the following m(...) The upper limit of the amount of carbon-carbon double bonds present in the polyolefin is not limited and may preferably be less than 5.0/1000 carbon atoms, preferably less than 3.0/1000 carbon atoms. (...)is produced at high pressure by free radical initiated polymerisation (referred to as high pressure (HP) radical polymerization). The HP reactor can be e.g. a well-known tubular or autoclave reactor or a mixture thereof, preferably a tubula(...) (...)HP) polymerisation and the adjustment of process conditions for further tailoring the other properties of the polyolefin depending on the desired end application are well known and described in the literature, and can readily be used by a s(...) Further details of the production of ethylene (co)polymers by high pressure radical polymerization can be found i.a. in the Encyclopedia of Polymer Science and Engineering, Vol. 6 (1986), pp 383-410 and Encyclopedia of Materials: Science and Technology, 2001 Elsevier Science Ltd.: “Polyethylene: High-pressure, R.Klimesch, D.Littmann and F.-O. Mahling pp. 7181-7184. For example, Borealis grade LE6222 is suitable for use in the present invention. Polypropylene The polypropylene is a propylene based polymer. The term, "propylene- based polymer," as used herein, is a polymer that comprises a majority weight percent polymerized propylene monomer (based on the total weight of polymerisable monomers),(...) The polypropylene may be a propylene homopolymer or a propylene copolymer. Preferably, the polypropylene is a homopolymer. In a particularly preferred embodiment, the polypropylene is an isotactic propylene homopolymer. (...)a lower conductivity, due to the specific process in which it is produced resulting in an exceptionally clean grade product. Typically, the polypropylene has an MFR2 of from 0.1 to 100 g/10 min, preferably from 0.5 to 50 g/10 min as determined in accordance with ISO 1133 (at 230°C; 2.16kg load). Most preferably, the MFR is in the range of 1.0 to 5.0 g/10 min, suc(...) The density of the polypropylene may typically be in the range 890 to 940 kg/m3, ideally 0.895 to 0.920 g/cm3, preferably from 0.900 to 0.915 g/cm3, and more preferably from 0.905 to 0.915 g/cm3 as determined in accordance with ISO 1183. The polypropylene polymer preferably has a molecular weight distribution Mw/Mn, being the ratio of the weight average molecular weight Mw and the number average molecular weight Mn, of less than 4.5, such as 2 .0 to 4.0, e.g. 3.0. Usually the melting temperature of the polypropylene is within the range of 135 to 170°C, preferably in the range of 140 to 168°C, more preferably in the range from 142 to 166°C as determined by differential scanning calorimetry (DSC) according to ISO 11357-3. Ideally, the polypropylene has a melting temperature (Tm) of greater than 140 °C, preferably greater than 150 °C.The polypropylene may be prepared by any suitable known method in the art or can be obtained commercially.(...) It is possible to use a mixture of polypropylenes in the polymer composition of the invention however it is preferred if a single polypropylene is used. If a mixture of polypropylenes is used then the wt% quoted refer to the total polypropylene content present. The polypropylene (ii) is present in an amount of 15 to 74 wt%, preferably 20 to 70 wt%, more preferably 20 to 50 wt%, even more preferably 22 to 40 wt%, such as 23 to 35 wt% relative to the total weight of the composition as a whole. Polyolefin (A) The polyolefin (A) is selected from the group consisting of a linear low density polyethylene (LLDPE), high density polyethylene (HDPE), polystyrene and polybutadiene. Preferably, the polyolefin (A) is an LLDPE. The polyolefin (A) (iii) is present in an amount of 1.0 to 20 wt%, preferably 1.0 to 15 wt%, more preferably 2.0 to 10 wt%, even more preferably 3.0 to 8 wt%, such as 5 wt% relative to the total weight of the composition as a whole. Linear low density polyethylene (LLDPE) Usually, a polyethylene composition, comprising at least two polyethylene fractions, which have been produced under different polymerization conditions resulting in different (weight average) molecular weights and molecular weight distribut(...) High density polyethylene (ΉRRE) The HOPE as the polyolefin (A) may be unimodal or multimodal. The polymer is one having a density of at least 940 kg/m3. Usually, a polyethylene composition, comprising at least two polyethylene fractions, which have been produced under different polymerization conditions resulting in different (weight average) molecular weights and molecular weight distribut(...) In some embodiments of the invention, the HOPE may be a multimodal polyethylene comprising at least (i) a lower weight average molecular weight (LMW) ethylene homopolymer or copolymer component, and (ii) a higher weight average molecular we(...) Polyethylenes useful in the present invention is preferably obtained by in-situ blending in a multistage polymerisation process. Accordingly, polymers are obtained by in-situ blending in a multistage, i.e. two or more stage, polymerization process including solution, slurry and gas phase process, in any order. Ideally therefore, the HDPE used in the invention are produced in at least two- stage polymerization using a single site catalyst or Ziegler Natta catalyst. Thus, for example two slurry reactors or two gas phase reactors, or any combinations thereof, in any order can be employed. Preferably however, the polyethylene is made using a slurry polymerization in a loop reactor followed by a gas phase polymerization in a gas phase reactor.A loop reactor - gas phase reactor system is(...) In such reactors, polymerization may if desired be effected under supercritical conditions. Slurry polymerisation may also be carried out in bulk where the reaction medium is formed from the monomer being polymerised. (...)fraction is produced in a continuously operating loop reactor where ethylene is polymerised in the presence of a polymerization catalyst as stated above and a chain transfer agent such as hydrogen. The diluent is typically an inert aliphati(...) It is possible to use a mixture of polyolefins (A). If a mixture of polyolefins (A) is used then the wt% refers to the total content of the polyolefins (A) in the polymer composition. Whilst it is within the ambit of the invention for the polyolefin composition to comprise other polymer components in addition to the LDPE, polypropylene and polyolefin (A), it is preferable if the composition consists of the LDPE, polypropylene and polyolefin (A) as the only polymer components. It will be appreciated that thepolymer composition may further contain standard polymer additives discu(...) (ii) 20 to 70 wt% of a polypropylene; and (iii) 1.0 to 15 wt% of a polyolefin (A) selected from the group consisting of a linear low density polyethylene (LLDPE), high density polyethylene (HDPE), polystyrene and polybutadiene. (ii) 20 to 50 wt% of a polypropylene; and (iii) 1.0 to 15 wt% of a polyolefin (A) selected from the group consisting of a linear low density polyethylene (LLDPE), high density polyethylene (HDPE), polystyrene and polybutadiene. (ii) 22 to 40 wt% of a polypropylene; and (iii) 2.0 to 10 wt% of a polyolefin (A) selected from the group consisting of a linear low density polyethylene (LLDPE), high density polyethylene (HDPE), polystyrene and polybutadiene. (ii) 23 to 35 wt% of a polypropylene; and (iii) 3.0 to 8 wt% of a polyolefin (A) selected from the group consisting of a linear low density polyethylene (LLDPE), high density polyethylene (HDPE), polystyrene and polybutadiene. (...)semiconductive compositions can be different or identical and may comprise a polymer(s) which is preferably a polyolefin or a mixture of polyolefins and a conductive filler, preferably carbon black. Other suitable polyolefm(s) are e.g. polyethylene produced in a low pressure process (LLDPE, MDPE, HOPE), polyethylene produced in a HP process (LDPE) or a polypropylene. The carbon black can be any conventional carbon black used in the sem(...) (...)that the melt mix of the polymer composition obtained from (melt)mixing step (a) consists of the LDPE (i), polypropylene (ii) and polyolefin (A) (...)an outer semiconductive layer, in that order, wherein at least one layer comprises, preferably consists of, the polyolefin composition of the invention. In a further embodiment, the invention provides the use of a polyolefin composition as hereinbefore defined in the manufacture of a layer, preferably an insulation layer, of a cable. The MFR is determined at 190 °C for polyethylene and at 230 °C for polypropylene. MFR may be determined at different loadings such as 2.16 kg (MFR2) or 21.6 kg (MFR21). Comonomer contents a) Comonomer content in random copolymer of polypropylene: (...)quantification is selected depending if the ethylene content is random (730 cm 1) or block-like (as in heterophasic PP copolymer) (720 cm 1). The absorbance at 4324 cm 1 was used as a reference band. b) Quantification of alpha-olefin content in linear low density polyethylenes and low density polyethylenes by NMR spectroscopy: (...)sites based upon methods well known in the art. c) Comonomer content of polar comonomers in low density polyethylene (1) Polymers containing > 6 wt% polar comonomer units The absorbance peak for the comonomer was normalisedwith the absorbance peak of polyethylene (e.g. the peak height for butyl acrylate or ethyl acrylate at 3450 cm 1 was divided with the peak height of polyethylene at 2020 cm 1). The NMR spectroscopy calibration procedure was undertaken in the conventional manner which (...) Then the maximum absorbance peak for the polyethylene peak at 2660 cm 1 was subtracted with the absorbance value for the base line at 2475 cm 1 (A2660 -A2475). The ratio between ( Amethyiacryiate- A2475) and (A2660- A2475) was then calculat(...) Then the maximum absorbance peak for polyethylene peak at 2660 cm 1 was subtracted with the absorbance value for the base line at 1850 cm Low density polyethylene (LDPE): The density was measured according to ISO 1183-2. The sample preparation was executed according to ISO 1872-2 Table 3 Q (compression moulding). Density of the PP polymer was measured according to ISO 1183 / 1872-2B.Method for determination of the amount of double bonds in the Polymer Composition or in the polymer (...)was obtained from Borealis AB ( Mw ~ 117 kg mol 1, PDI ~ 9, number of long-chain branches ~ 1.9). iPP: Isotactic polypropylene with a MFI ~ 3.3 g/10 min (230 °C / 2.16 kg) was obtained from Borealis AB ( Mw — 411 kg mol 1, PDI ~ 8.5). HDPE: A unimodal high density polyethylene with a density of 962 kg/m3 and MFR2 of 12 g/lOmin made via Ziegler Natta catalysis with butene comonomers, was obtained from Borealis.LLDPE: A single site copolymer of ethylene with 1 -butene and (...) As can be seen in Table 1, a blend of 25% isotactic PP (iPP) and 75% LDPE (CE1) has relatively poor thermomechanical performance manifested by low storage modulus at elevated temperatures (110, 140 & 160°C). However, IE1 to IE4 containing 5% of polyolefin (A) (HDPE, LLDPE, PS or PB) have significantly higher storage modulus at elevated temperatures (110, 140 & EAB (WO2022148857) The invention provides a polymer composition comprising (i) 25 to 84 wt% LDPE; (ii) 15 to 74 wt% of a polypropylene; and (iii) 1.0 to 20 wt % of a polyolefin (A) selected from the group consisting of a linear low density polyethylene (LLDPE), high density polyethylene (HDPE), polystyrene and polybutadiene. ECLM (WO2022148857) (...)ii) 15 to 74 wt% of a polypropylene; and (iii) 1.0 to 20 wt % of a polyolefin (A) selected from the group consisting of a linear low density polyethylene (LLDPE), high density polyethylene (HDPE), polystyrene and polybutadiene; wherein the weight percentages are based on the polymer composition as a whole. (...)ii) 20 to 70 wt% of a polypropylene; and (iii) 1.0 to l5 wt % of a polyolefin (A) selected from the group consisting of a linear low density polyethylene (LLDPE), high density polyethylene (HDPE), polystyrene and polybutadiene. (...)ii) 20 to 50 wt% of a polypropylene; and (iii) 1.0 to l5 wt % of a polyolefin (A) selected from the group consisting of a linear low density polyethylene (LLDPE), high density polyethylene (HDPE), polystyrene and polybutadiene. (...)ii) 22 to 40 wt% of a polypropylene; and (iii) 2.0 to 10 wt% of a polyolefin (A) selected from the group consisting of a linear low density polyethylene (LLDPE), high density polyethylene (HDPE), polystyrene and polybutadiene. 5. The polymer composition as claimed in any preceding claim, wherein the polypropylene (ii) has a melting point of at least 150°C, when measured according to ISO 11357-3. 6. The polymer composition as claimed in any preceding claim, wherein the polypropylene (ii) is an isotactic polypropylene homopolymer. (...)ii) 15 to 74 wt% of a polypropylene; and (iii) 1.0 to 20 wt % of a polyolefin (A) selected from the group consisting of a linear low density polyethylene (LLDPE), high density polyethylene (HDPE), polystyrene and polybutadiene. FAB (WO2022148857) (...)concerne une composition polymère comprenant (i) 25 à 84 % en poids de LDPE ; (ii) 15 à 74 % en poids d'un polypropylène ; et (iii) 1,0 à 20 % en poids d'une polyoléfine (A) choisie dans le groupe constitué par un polyéthylène basse densité linéaire (LLDPE), un polyéthylène haute densité (HDPE), un polystyrène et un polybutadiène. ICLM (WO2022/148857) 1. A polymer composition comprising (1) 25 to 84 wt% LDPE; (ii) 15 to 74 wt% of a polypropylene; and (iii) 1.0 to 20 wt % of a polyolefin (A) selected from the group consisting of a linear low density polyethylene (LLDPE), high density polyethylene (HDPE), polystyrene and polybutadiene; wherein the weight percentages are based on the polymer composition as a whole. KEYW ISOTACTIC POLYPROPYLENE HOMOPOLYMER(75,1) THERMOSETTING CROSS LINKED PE(42,1) HETEROPHASIC PP COPOLYMER(17,1) MULTIMODAL POLYETHYLENE(13,1) POLYPROPYLENE COPOLYMER(13,1) POLYETHYLENE FRACTION(12,2) ISOTACTIC PP(11,1) POLYPROPYLENES(9,2) HIGH DENSITY POLYETHYLENE(8,24) POLYETHYLENE PEAK HEIGHT(8,1) POLYPROPYLENE POLYMER(8,1) PP POLYMER(8,1) PAN BOREALIS
Полимерные трубы | Патент относится к металлическим трубам с антикоррозионным полиолефиновым покрытием, которое состоит из нескольких слоев, включая слой полиолефинового клея и слой из ПЭ или ПП. Патент также описывает процесс приготовления металлических труб с использованием полиолефиновых покрытий и клеев. Описаны различные параметры труб, такие как толщина покрытия, размеры труб, устойчивость к коррозии и другие характеристики. | US20220154870 | BOREALIS WINN & COALES INTERNATIONAL | 2015-02-17 2017-08-17 2022-02-03 | (US20220154870) Metal pipes with anticorrosive polyolefin covering layer | (US20220154870) The present invention provides a metal pipe coated on at least a section of the metal pipe with a polyolefin coating system, wherein the system consists of the following layers: (a) optionally, a corrosion protective layer of a chromate, phosphate or other salt; (b) a polyolefin based adhesive, preferably in a thickness of 0.3-5 mm; (c) a PE or PP coating layer, preferably in a thickness of 1-10 mm; (d) optionally, an adhesion promoting layer between the polyolefin based adhesive and a PE or PP layer; wherein the polyolefin based adhesive contains an organic phase consisting of substantially saturated hydrocarbons, and wherein the adhesive contains amorphous polypropylene, ethylene-propylene copolymers or poly(iso)butylene (co)polymers, said adhesive being flowable when a pressure of 10 kgf/cm2 is applied, wherein the PE or PP coating is a continuous layer over the coated section, and wherein said polyolefin based adhesive adheres to both the metal pipe and to said PE or PP coating. | (US20220154870) 1. A metal pipe coated on at least a section of the metal pipe with a polyolefin coating system, wherein the system consists of the following layers: a. a polyolefin based adhesive; and b. a PE or PP coating layer, wherein the polyolefin based adhesive contains an organic phase consisting of substantially saturated hydrocarbons, and wherein the adhesive contains amorphous polypropylene, ethylene-propylene copolymers or poly(iso)butylene (co)polymers, said adhesive being flowable when a pressure of 10 kgf/cm2 is applied, wherein the PE or PP coating is a continuous layer over the coated section, and wherein said polyolefin based adhesive adheres to both the metal pipe and to said PE or PP coating. 2. The metal pipe according to claim 1, wherein the metal pipe has an outer diameter of between about 60.3 (2 inch) and about 2540 mm (100 inch). 3. The metal pipe according to claim 1, wherein the polyolefin based adhesive contains an organic phase, wherein the organic phase has an amount of ethylenic unsaturation of about 0.2 meq/g or less. 4. The metal pipe according to claim 1, wherein the polyolefin based adhesive exhibits a yield point at 90° C., at deformations of more than 1% when measured at 10 rad/sec with increased deformation. 5. The metal pipe according to claim 1, wherein the PE or PP layer consists substantially of HDPE, MDPE, LLDPE, LDPE or isotactic or syndiotactic PP, reactive HDPE, reactive MDPE, reactive LLDPE, reactive LDPE or reactive isotactic or syndiotactic PP. 6. The metal pipe according to claim 5, wherein the continuous PE or PP layer is a HDPE. 7. The metal pipe according to claim 1, wherein the PE or PP is non-crosslinked. 8. The metal pipe according to claim 1, wherein the section of the metal pipe is a field joint, and wherein the polyolefin based adhesive is present in a thickness of between 0.5 and 2 mm, and the PE or PP is present in a thickness of between 1-5 mm. 9. The metal pipe according to claim 1, wherein the section of the metal pipe is substantially the whole pipe, and wherein the polyolefin based adhesive is present in a thickness of between 0.5 and 4 mm, and the PE or PP is present in a thickness of between 1-10 mm. 10. The metal pipe according to claim 1 wherein the pipe on the section where the polyolefin coating system is applied, shows, according to methods described in ISO 21809-1 or-3: a. no cathodic disbondment at 50° C. for 28 days with a measured voltage at the reference electrode of −1500 mV, calomel electrode , showing self-healing properties; b. no delamination and cohesive fracture, leaving a film of adhesive on the substrate, of the inner layer on heat aging at 60° C. for 100 days; c. a peel strength of the outer layer from the substrate of more than 0.2 N/mm at room temperature, leaving a film of adhesive on the substrate, and showing cohesive failure; d. a dielectric strength of more than 5 kV per mm coating, with the total system having a dielectric strength of more than 25 kV with a minimum coating thickness of 3 mm; e. an impact strength at room temperature higher than 30 J; f. an indentation resistance of more than 1 kg/mm2 at room temperature and at 60° C. 11. The metal pipe according to claim 10, wherein the polyolefin coating is more than 5000 hr stable at design temperature according to ASTM D1693, under aggressive soil conditions; condition B: F0, for a pipe with a polyolefin coating system of the present invention with a PE coating, and ASTM D1693-08, Cond A: F0 for one with a PP coating. 12. The metal pipe according to claim 1, wherein the polyolefin based adhesive is provided with a net. 13. A metal pipe coated on at least a section of the metal pipe with an anti-corrosive polyolefin covering layer around said metal pipe, wherein the metal pipe does not comprise an epoxy coating at the section where the anti-corrosive polyolefin coating is present, the metal pipe comprising b. a polyolefin based adhesive in direct contact with the metal and/or anti-corrosive layer; c. a PE or PP coating layer; wherein the polyolefin based adhesive contains an organic phase consisting of substantially saturated hydrocarbons, and wherein the adhesive contains amorphous polypropylene, ethylene-propylene copolymers or poly(iso)butylene (co)polymers, said adhesive being flowable when a pressure of 10 kgf/mm2 is applied, wherein the PE or PP coating is a continuous layer over the coated section, and wherein said polyolefin based adhesive adheres to both the metal pipe and to said PE or PP coating. 14. The metal pipe according to claim 13, wherein the polyolefin based adhesive exhibits a yield point at 90° C., at deformations of more than 1% when measured at 10 rad/sec with increased deformation. 15. The metal pipe according to claim 13, wherein the PE or PP layer consists substantially of HDPE, MDPE, LLDPE, LDPE or isotactic or syndiotactic PP, reactive HDPE, reactive MDPE, reactive LLDPE, reactive LDPE or reactive isotactic or syndiotactic PP. 16. The metal pipe according to claim 13, wherein the polyolefin based adhesive is present in a thickness of 0.3-5 mm and wherein the PE or PP coating layer is present in a thickness of 1-10 mm. 17. The metal pipe according to claim 13, wherein the polyolefin based adhesive is provided with a net. 18. A process for the preparation of a metal pipe, comprising the steps of: a. providing a polyolefin based adhesive; and b. providing a PE or PP coating layer, wherein the polyolefin based adhesive contains an organic phase consisting of substantially saturated hydrocarbons, and wherein the adhesive contains amorphous polypropylene, ethylene-propylene copolymers or poly(iso)butylene (co)polymers, said adhesive being flowable when a pressure of 10 kgf/cm2 is applied, wherein the PE or PP coating is provided as a continuous layer over the coated section, and wherein said polyolefin based adhesive adheres to both the metal pipe and to said PE or PP coating, and wherein the olefin based adhesive and the PE or PP layers are applied on substantially the whole length of a pipe, by extrusion to the metal pipe, wherein the metal pipe preferably has a temperature below 60° C. 19. The process for the preparation of a metal pipe according to claim 18, wherein a field joint is coated, wherein the olefin based adhesive is applied by extrusion on the bare section of the metal pipe, and the PE or PP layer is applied, by extrusion to the adhesive and a small part of the factory coating, wherein the factory coating is heated as to allow proper fusion bonding of the PE or PP coating layer to the factory coating. 20. The process for the preparation of a metal pipe according to claim 18, wherein a field joint is coated, and wherein the olefin based adhesive is applied as a two-sided tacky tape to the bare section of the metal pipe, and the PE or PP layer is applied by extrusion to the adhesive and a small part of the factory coating, wherein the factory coating is heated as to allow proper fusion bonding of the PE or PP coating layer to the factory coating. | (US20220154870A1) PENDING | (US20220154870) An advantage of the coating system of the present invention, in view of its self-healing, flowable properties, is that at a cut section of the coating system the adhesive is pressed a bit from under the PE or PP coating to the open site. It is a distinct advantage of the present invention, that the metal pipe does not have to be heated to high temperatures, such as temperatures above 60° C. This is contrasted to the application of epoxy coatings on metal pipes, that require a temperature generally of above 150° C., and more specifically more than 180° C. Temperatures up to 240° C. can be used, although generally, the temperature is around about 200° C. when an epoxy coating is applied. One of the advantages of the present invention is, that sandblasting is generally useful, but some residual ironoxide (rust) or the presence of some dust or salt particles is not detrimental to the corrosion resistance or the performance of the coating on the metal pipe. As is clear from the above, the metal pipe does not have an epoxy coating on the outside of the pipe at the section where the polyolefin coating system according to the present invention is present. Certain polymers may have a glass transition temperature of less than −40° C. or less than −60° C., but this is not necessary for providing suitable coating systems. The application of epoxy coatings has other drawbacks, such as the use of powder, which can be an explosion hazard (in particular with the hot pipes present). | (US20220154870) 1 . A metal pipe coated on at least a section of the metal pipe with a polyolefin coating system, wherein the system consists of the following layers: a. a polyolefin based adhesive; and b. a PE or PP coating layer, wherein the polyolefin based adhesive contains an organic phase consisting of substantially saturated hydrocarbons, and wherein the adhesive contains amorphous polypropylene, ethylene-propylene copolymers or poly(iso)butylene (co)polymers, said adhesive being flowable when a pressure of 10 kgf/cm2 is applied, wherein the PE or PP coating is a continuous layer over the coated section, and wherein said polyolefin based adhesive adheres to both the metal pipe and to said PE or PP coating. 13 . A metal pipe coated on at least a section of the metal pipe with an anti-corrosive polyolefin covering layer around said metal pipe, wherein the metal pipe does not comprise an epoxy coating at the section where the anti-corrosive polyolefin coating is present, the metal pipe comprising b. a polyolefin based adhesive in direct contact with the metal and/or anti-corrosive layer; c. a PE or PP coating layer; wherein the polyolefin based adhesive contains an organic phase consisting of substantially saturated hydrocarbons, and wherein the adhesive contains amorphous polypropylene, ethylene-propylene copolymers or poly(iso)butylene (co)polymers, said adhesive being flowable when a pressure of 10 kgf/mm2 is applied, wherein the PE or PP coating is a continuous layer over the coated section, and wherein said polyolefin based adhesive adheres to both the metal pipe and to said PE or PP coating. 18 . A process for the preparation of a metal pipe, comprising the steps of: a. providing a polyolefin based adhesive; and b. providing a PE or PP coating layer, wherein the polyolefin based adhesive contains an organic phase consisting of substantially saturated hydrocarbons, and wherein the adhesive contains amorphous polypropylene, ethylene-propylene copolymers or poly(iso)butylene (co)polymers, said adhesive being flowable when a pressure of 10 kgf/cm2 is applied, wherein the PE or PP coating is provided as a continuous layer over the coated section, and wherein said polyolefin based adhesive adheres to both the metal pipe and to said PE or PP coating, and wherein the olefin based adhesive and the PE or PP layers are applied on substantially the whole length of a pipe, by extrusion to the metal pipe, wherein the metal pipe preferably has a temperature below 60° C. | (US20220154870) Specific for PE coatings, the system of the present invention provides a weathering resistance (excellent UV and thermal ageing) according to ISO 21809-1, Class B. The carbon black dispersion according ISO 18553 preferably has a rating of about 3.0 or lower. The present invention provides a metal pipe coated on at least a section of the metal pipe with a polyolefin coating system, wherein the system consists of the following layers: (a) optionally, a corrosion protective layer of a chromate, phosphate or other salt; (b) a polyolefin based adhesive, preferably in a thickness of 0.3-5 mm; (c) a PE or PP coating layer, preferably in a thickness of 1-10 mm; (d) optionally, an adhesion promoting layer between the polyolefin based adhesive and a PE or PP layer; wherein the polyolefin based adhesive contains an organic phase consisting of substantially saturated hydrocarbons, and wherein the adhesive contains amorphous polypropylene, ethylene-propylene copolymers or poly(iso)butylene (co)polymers, said adhesive being flowable when a pressure of 10 kgf/cm2 is applied, wherein the PE or PP coating is a continuous layer over the coated section, and wherein said polyolefin based adhesive adheres to both the metal pipe and to said PE or PP coating. With the system of the present invention, any small defect will be healed by the polyolefin based adhesive. | AB (US20220154870) The present invention provides a metal pipe coated on at least a section of the metal pipe with a polyolefin coating system, wherein the system consists of the following layers: (a) optionally, a corrosion protective layer of a chromate, phosphate or other salt; (b) a polyolefin based adhesive, preferably in a thickness of 0.3-5 mm; (c) a PE or PP coating layer, preferably in a thickness of 1-10 mm; (d) optionally, an adhesion promoting layer between the polyolefin based adhesive and a PE or PP layer; wherein the polyolefin based adhesive contains an organic phase consisting of substantially saturated hydrocarbons, and wherein the adhesive contains amorphous polypropylene, ethylene-propylene copolymers or poly(iso)butylene (co)polymers, said adhesive being flowable when a pressure of 10 kgf/cm2 is applied, wherein the PE or PP coating is a continuous layer over the coated section, and wherein said polyolefin based adhesive adheres to both the metal pipe and to said PE or PP coating. APD 2022-02-03 CLMS (US20220154870) 1. A metal pipe coated on at least a section of the metal pipe with a polyolefin coating system, wherein the system consists of the following layers: a. a polyolefin based adhesive; and b. a PE or PP coating layer, wherein the polyolefin based adhesive contains an organic phase consisting of substantially saturated hydrocarbons, and wherein the adhesive contains amorphous polypropylene, ethylene-propylene copolymers or poly(iso)butylene (co)polymers, said adhesive being flowable when a pressure of 10 kgf/cm2 is applied, wherein the PE or PP coating is a continuous layer over the coated section, and wherein said polyolefin based adhesive adheres to both the metal pipe and to said PE or PP coating. 2. The metal pipe according to claim 1, wherein the metal pipe has an outer diameter of between about 60.3 (2 inch) and about 2540 mm (100 inch). 3. The metal pipe according to claim 1, wherein the polyolefin based adhesive contains an organic phase, wherein the organic phase has an amount of ethylenic unsaturation of about 0.2 meq/g or less. 4. The metal pipe according to claim 1, wherein the polyolefin based adhesive exhibits a yield point at 90° C., at deformations of more than 1% when measured at 10 rad/sec with increased deformation. 5. The metal pipe according to claim 1, wherein the PE or PP layer consists substantially of HDPE, MDPE, LLDPE, LDPE or isotactic or syndiotactic PP, reactive HDPE, reactive MDPE, reactive LLDPE, reactive LDPE or reactive isotactic or syndiotactic PP. 6. The metal pipe according to claim 5, wherein the continuous PE or PP layer is a HDPE. 7. The metal pipe according to claim 1, wherein the PE or PP is non-crosslinked. 8. The metal pipe according to claim 1, wherein the section of the metal pipe is a field joint, and wherein the polyolefin based adhesive is present in a thickness of between 0.5 and 2 mm, and the PE or PP is present in a thickness of between 1-5 mm. 9. The metal pipe according to claim 1, wherein the section of the metal pipe is substantially the whole pipe, and wherein the polyolefin based adhesive is present in a thickness of between 0.5 and 4 mm, and the PE or PP is present in a thickness of between 1-10 mm. 10. The metal pipe according to claim 1 wherein the pipe on the section where the polyolefin coating system is applied, shows, according to methods described in ISO 21809-1 or-3: a. no cathodic disbondment at 50° C. for 28 days with a measured voltage at the reference electrode of −1500 mV, calomel electrode , showing self-healing properties; b. no delamination and cohesive fracture, leaving a film of adhesive on the substrate, of the inner layer on heat aging at 60° C. for 100 days; c. a peel strength of the outer layer from the substrate of more than 0.2 N/mm at room temperature, leaving a film of adhesive on the substrate, and showing cohesive failure; d. a dielectric strength of more than 5 kV per mm coating, with the total system having a dielectric strength of more than 25 kV with a minimum coating thickness of 3 mm; e. an impact strength at room temperature higher than 30 J; f. an indentation resistance of more than 1 kg/mm2 at room temperature and at 60° C. 11. The metal pipe according to claim 10, wherein the polyolefin coating is more than 5000 hr stable at design temperature according to ASTM D1693, under aggressive soil conditions; condition B: F0, for a pipe with a polyolefin coating system of the present invention with a PE coating, and ASTM D1693-08, Cond A: F0 for one with a PP coating. 12. The metal pipe according to claim 1, wherein the polyolefin based adhesive is provided with a net. 13. A metal pipe coated on at least a section of the metal pipe with an anti-corrosive polyolefin covering layer around said metal pipe, wherein the metal pipe does not comprise an epoxy coating at the section where the anti-corrosive polyolefin coating is present, the metal pipe comprising b. a polyolefin based adhesive in direct contact with the metal and/or anti-corrosive layer; c. a PE or PP coating layer; wherein the polyolefin based adhesive contains an organic phase consisting of substantially saturated hydrocarbons, and wherein the adhesive contains amorphous polypropylene, ethylene-propylene copolymers or poly(iso)butylene (co)polymers, said adhesive being flowable when a pressure of 10 kgf/mm2 is applied, wherein the PE or PP coating is a continuous layer over the coated section, and wherein said polyolefin based adhesive adheres to both the metal pipe and to said PE or PP coating. 14. The metal pipe according to claim 13, wherein the polyolefin based adhesive exhibits a yield point at 90° C., at deformations of more than 1% when measured at 10 rad/sec with increased deformation. 15. The metal pipe according to claim 13, wherein the PE or PP layer consists substantially of HDPE, MDPE, LLDPE, LDPE or isotactic or syndiotactic PP, reactive HDPE, reactive MDPE, reactive LLDPE, reactive LDPE or reactive isotactic or syndiotactic PP. 16. The metal pipe according to claim 13, wherein the polyolefin based adhesive is present in a thickness of 0.3-5 mm and wherein the PE or PP coating layer is present in a thickness of 1-10 mm. 17. The metal pipe according to claim 13, wherein the polyolefin based adhesive is provided with a net. 18. A process for the preparation of a metal pipe, comprising the steps of: a. providing a polyolefin based adhesive; and b. providing a PE or PP coating layer, wherein the polyolefin based adhesive contains an organic phase consisting of substantially saturated hydrocarbons, and wherein the adhesive contains amorphous polypropylene, ethylene-propylene copolymers or poly(iso)butylene (co)polymers, said adhesive being flowable when a pressure of 10 kgf/cm2 is applied, wherein the PE or PP coating is provided as a continuous layer over the coated section, and wherein said polyolefin based adhesive adheres to both the metal pipe and to said PE or PP coating, and wherein the olefin based adhesive and the PE or PP layers are applied on substantially the whole length of a pipe, by extrusion to the metal pipe, wherein the metal pipe preferably has a temperature below 60° C. 19. The process for the preparation of a metal pipe according to claim 18, wherein a field joint is coated, wherein the olefin based adhesive is applied by extrusion on the bare section of the metal pipe, and the PE or PP layer is applied, by extrusion to the adhesive and a small part of the factory coating, wherein the factory coating is heated as to allow proper fusion bonding of the PE or PP coating layer to the factory coating. 20. The process for the preparation of a metal pipe according to claim 18, wherein a field joint is coated, and wherein the olefin based adhesive is applied as a two-sided tacky tape to the bare section of the metal pipe, and the PE or PP layer is applied by extrusion to the adhesive and a small part of the factory coating, wherein the factory coating is heated as to allow proper fusion bonding of the PE or PP coating layer to the factory coating. DESC (US20220154870) Hence, sandblasting may not be necessary, which is particular advantage in case the polyolefin coating system is used on field joints. (...)from the above, the metal pipe does not have an epoxy coating on the outside of the pipe at the section where the polyolefin coating system according to the present invention is present. In case the polyolefin coating system is applied as a factory coating system, no epoxy coating is present on the outside of the metal pipe. Such coated pipe will have outer ends which are not coated, or where coating is removed before weldi(...) (...)flowable properties, is that at a cut section of the coating system the adhesive is pressed a bit from under the PE or PP coating to the open site. Thereby, any ingress of moisture (that could cause disbondment of the coating and corrosion (...) The low temperature at which the polyolefin coating system according the present invention can be applied in the factory is an advantage as it is possible to first coat the inner side of the pipe with a heat sensitive coating, and thereafte(...) In case the polyolefin coating system according the present invention is applied as field joint, the metal pipe may comprise any available factory coating, including epoxy coating. The Polyolefin Based Adhesive The polyolefin based adhesive is applied directly on the metal pipe. The polyolefin based adhesive allows for very good adhesion, long term stability, self-healing characteristics, chemical resistance, and high impedance. The compound is therefore very suitable for use as adhesive. The polyolefin based adhesive has very low permeability for moisture or gas. The polyolefin based adhesive contains amorphous polypropylene or (iso)butylene polymers, which include copolymers, and the adhesive is flowable when a pressure of 10 kgf/cm2 is applied. The adhesive is non-curable, i.e. it remains to have (...) Suitable polyolefin based adhesives are described in e.g. WO2010/ 072802, EP2081761 and EP0751198. Most preferably, the olefin polymer is selected from the group consisting of polybutene, atactic polypropylene, poly(2-methyl-1-pentene) and mixtures thereof. The atactic polypropylene has preferably a number average molecular weight of 1,000-3,000 and a weight average molecular weight of 100,000-200,000. In the atactic polypropylene, the amount of C2-C10 α-olefin may be up to about 20 percent by weight, and is preferably between about 2 and about 10 percent by weight. In another embodiment of the present invention, the polyolefin based adhesive preferably consists essentially of an organic phase and inorganic phase, the organic phase comprises an amorphous polyolefin having a Ring & Ball softening point of between 75 and 180° C. and a second aliphatic material having a Tg of about −(...) A polyolefin based adhesive is for example described in EP2081761. This adhesive comprises a fluid polyisobutene polymer with a glass transition temperature below −40° C. and at most 10% filler materials. A polyolefin based adhesive, very suitable in the present invention is described in WO2010/072802. The polyolefin based adhesive is at 23° C. tacky to a substrate at least when the compound is pressed thereto. The compound can get an adhesion sufficient to have the material adhere to a surface and when adhered, the compound exhibits a co(...) The polyolefin based adhesive according to the present invention exhibits a cohesive failure, and part of the material stays adhered to the metal surface. Preferably, the polyolefin based adhesive is tacky at about 5 kg force per cm2, and even more preferably at 2 kg force per cm2. Generally, the polyolefin based adhesive has pressure sensitive adhesive characteristics if about 50 wt % or less second aliphatic material is present in the organic phase. The pressure sensitive character is a clear advantage over composit(...) The polyolefin based adhesive is flexible at room temperature (23° C.). The compound generally has a Tg of about −10° C. or less, more preferably about −20° C. or less, and even more preferably about −30° C. or less. The Tg can be measured in a rheometer (like for example Physica MCR 301), with a PP 8 (plate/plate geometry of 8 mm diameter, with 1 mm layer of material) and a heating rate of 2° C./min; with a 0.001% deformation and a frequency of 10 rad/(...) An advantage of the polyolefin based adhesive is its strength at high temperature. A parameter that is indicative for the high temperature flow behavior or strength is the yield point. At 71 ° C., the polyisobutylene based materials did have a yield point below 0.01% deformation, whereas the polyolefin based adhesive showed yield points above 1%. In a preferred embodiment, the materials of the present invention exhibit a (...) In contrast, the polyolefin based adhesive exhibit—at this stress level—always a G′>G″; meaning that this material behaves as a solid. The polyolefin based adhesive exhibits besides the good high temperature characteristics also good tack and adhesive strength. The adhesive strength of the polyolefin based adhesive, because of the well balanced components, is such that a c(...) The amorphous polyolefin generally is an ethene, propene or butene or higher alkene based polymer. The polyolefin can be a homo-polymer, co-polymer or mixtures of these. Copolymers include polymers from two, three or more monomers, and may (...) Suitable butene based (co)polymers include polyethene-butene, polypropene-butene, polyethylene-isobutene, polyethene-propene-butene, polypropene-butene-hexene and the like. In a particularly preferred embodiment, an amorphous propene based (co)polymer is used as amorphous polyolefin. Such amorphous propene based (co)polymer may be a-tactic polypropylene, co/terpolymers of propylene with other α-olefins having 2 to 10 carbon atoms, preferably 2 to 8 carbon atoms, including ethylene, 1-bute(...) In another preferred embodiment, an amorphous polypropylene is used, having about 10 mole % or less comonomers, preferably about 5 mole % or less, and the polypropylene may have substantially no other monomer copolymerized. Suitable polyolefins include polymers with a melting point (measured as a R&B softening point) of about 75 ° C. or higher, preferably about 100° C or higher, and even more preferable 110° C. or higher. The R&B softening point of the polymer(...) The Tg of the amorphous polyolefin preferably is about −5° C. or lower, preferably −10° C. or more, and even more preferably about −20° C. or lower. Preferably, the average molecular weight (Mn in g/mol, as measured with high-temperature SEC calibrated with PE-standards; solvent trichlorobenzene; temperature 140° C.; refractive index detector) generally will be about 1,000 or higher, pr(...) Preferably, the neat polyolefin exhibits a penetration depth of about 10.0 mm or less, preferably about 5.0 mm or less at 25° C. This hardness secures a sufficient strength of the composition of the present invention. The surface tension of such polyolefins is generally about 22-36 mN/m, preferably about 25 mN/m or more, and preferably about 33 mN/m or less (sessile drop technique using diiodomethane as probe liquid at 20° C.). The term amorphous is used to describe the macroscopic behavior of the polyolefins; the polyolefin may show micro-crystallinity. The polyolefin can be considered amorphous if the polymer, cooled from the melt without shear or stress applied(...) If branched or star like, such as oligomers of butene, isobutene or other branched polyolefins, the average molecular weight can be higher, like between 2000 and 2500 dalton. In case the second compound is a mixture of materials, the averag(...) The second aliphatic compound is different from the amorphous polyolefin, thus the compound of the present invention contains at least two different materials in the organic phase. Generally, the amorphous polyolefin has a higher viscosity at 100° C. than the second aliphatic material. Furthermore, the second aliphatic material will generally exhibit a lower molecular weight than the polyolefin. Preferably, the amorphous polyolefin and the second aliphatic material both have about the same surface tension. This means that the surface tension is sufficiently similar that stable mixtures are obtained, and that no phase separation is (...) More preferably, the amorphous polyolefin and second aliphatic material have such a surface tension that mixtures of these materials at the targeted mixture ratios do not show visible (by the naked eye) phase separation when kept for one mo(...) Other suitable grades of polybutene include Parapol 450, MW=420; Parapol 700, MW=700 ; Parapol 950, MW=950; Parapol 1300, MW=1300; and Parapol 2500, MW=2700; all trade names of ExxonMobil Corporation. The organic phase may further comprise polymeric or oligomeric compounds such as tackifiers, rubbers, polyolefins (other than the first polymer) and the like. This further material is different from the amorphous polymer and from the second(...) The polymeric or oligomeric compound is a different compound than the amorphous polyolefin in the adhesive compound. In one preferred embodiment, the polymeric compound has a higher molecular weight than the polymer used as amorphous (co)po(...) Preferred are star polymers comprising polypropylene chains on a nucleus. Suitable star polymers include Kraton G1750 (hydrogenated amorphous polypropene star polymer). Kration G 1750 is amorphous with a Tg of −50 C, and due to its 3 dimens(...) (...)and chlorobutyl rubber, SBS, SEBS, SEPS, SIS rubbers and hydrogenated versions thereof, (e.g, Kraton® or Vector grades), polyisobutylene polymers (e.g. Opanol® of BASF or Indopol® polymers of INEOS), fully hydrogenated aliphatic and/or cycl(...) Generally, the incorporation of so-called crystallinic polyolefins is less desirable, as they tend to decrease the tack. Such (actually semi-) crystallinic polymers can be polyethylene, isotactic polypropylene and the like. Hence, preferable, the amount of such semi-crystalline polymers is less than 5 wt %, preferably (...) The inorganic phase of the polyolefin based adhesive comprises inorganic filler material as major component. The filler material influences the rheological behavior. (...)to Omyalite® 95T, Omyacarb® FT-FL, Omyalite® 90T, Hydrocarb® 95T, Hydrocarb® OG, several Microdol® and Finntalc® grades, Micaflor® MF8, Micaflor® MF10, Micaflor® MF25, Mistron talc, Talkron® PR-10, Minex 10, Silverbond or other quartz types(...) The main components of the polyolefin based adhesive (amorphous polyolefin, second aliphatic compound and inorganic filler) preferably make up about 70 wt % of the compound, preferably about 80 wt % or more, and more preferably about 90 wt (...) The amount of amorphous polyolefin to second aliphatic material may vary in certain limits depending on the required characteristic of the ultimate product and is generally within the range of 95/5 to 10/90. This composition is very suitable for use as anti-corrosive polyolefin based adhesive. The amount of amorphous (co)polymer preferably is about 15 wt % to 45 wt % with respect to the total composition. Hence, it is very suitable as polyolefin based adhesive in case a slightly softer adhesive layer is required. The polyolefin based adhesive can be made by mixing the several components in a kneader, mixer, extruder or the like. In one embodiment of the invention, it is preferred to mix the components in a kneader under reduced pressure to preclude (...) The polyolefin based adhesive can be made directly in an extruder to be extruded on pipes. It is also possible, to extrude the mixture into flakes in plastic bags. Preferably, such flakes are kept in a cool storage (less than 20° C.) to pre(...) The polyolefin based adhesive can also be applied as a two-sided-tacky tape. Tapes suitable in the present invention are generally made by extrusion and calendring the adhesive on a two-sided non-adherent film. Preferably, the adhesive is p(...) (...)to a metal pipe, the adhesive is sticking to the metal pipe, and the tacky other side is available to contact the PE or PP layer that will be provided thereafter. The PE or PP Layer The polyethylene or polypropylene layer provided on the adhesive layer is the first protective layer for the metal pipe to protect against physical impact. The polyethylene or polypropylene layer is a continuous layer along the pipe sections where the polymers are applied. The PE or PP coating is a continuous layer, which means that—on the section where the coating is applied—the PE or PP coating is heat-fusion bonded to itself. This polyolefin coating imparts mechanical strength to the coating system, and therefore it is an advantage of the present invention that the mechanical properties are optimal because of the heat-fused polyolefin layer. This is different from polymer tapes that are known, for example as(...) Preferably, the PE or PP layer is applied with extrusion in the molten state, and—also with side extrusion—the overlapping bands of polymer are molten at the moment of application, and therefore fuse together. Equally, PE or PP heated tapes may be used, as long as on application the tapes fuse together. Such fully bonded PE or PP has substantially higher shear strength than adhesive bonded polyolefin layers. The PE or PP layer does not shrink on heating, but shrinks on cooling after its application. Such shrink is substantially less than the shrink shown by heat-shrinkable sleeves. The extrudable PE or PP is not crosslinked, in contrast to shrink sleeves, which generally are made from cross-linked polyethylene or cross-linked polypropylene. Suitable polyethylenes include high-density polyethylene (HDPE) and medium-density polyethylene (MDPE), wherein the polyethylene has a weight average molecular weight of over 50.000 g/mol. Examples of suitable polyethylenes are those having a multimodal molecular weight distribution and comprising a low molecular weight ethylene homo- or copolymer component and a high molecular weight copolymer component being a copolymer of (...) Such polymers are suitably produced in multi-step polymerization processes, typically employing cascaded polymerization reactors. Such polyethylenes are disclosed, among others, in WO-A-97/03139, WO-A-2004/067654, EP-A-1865037 and EP-A-2072587. The PE may be a reactive PE, allowing the PE to react with an epoxy coating. This is particularly useful when the coating system of the present invention i(...) Such polyethylene typically has a melt flow rate MFR5, measured at 190° C. under a load of 5 kg according to IS01133 of from 0.3 to 6.0 g/10 min, preferably from 0.3 to 3.0 g/10 min, and a density measured according to ISO 1183-1:2004 Metho(...) Suitable polypropylenes include isotactic and syndiotactic homopolymers of propylene and copolymers of propylene with at least one comonomer selected from ethylene and alpha-olefins having from 4 to 10 carbon atoms, wherein the polypropylene optionally includes an elastomeric component. Examples of suitable polypropylenes are disclosed, among others, in WO-A-03/087205, EP-A-1801146, EP-A-1260547 and EP-A-1174261. The PP may be a reactive PP, allowing the PP to react with an epoxy coating. This is particularly useful when the coating system of the present(...) Such polypropylene typically has a melt flow rate MFR2, measured at 230° C. under a load of 2.16 kg according to IS01133 of from 0.05 to 30 g/10 min, preferably from 0.2 to 10 g/10 min. Such polypropylene may be a homopolymer of propylene or a copolymer of propylene with at least one comonomer selected from ethylene and alpha-olefins having from 4 to 10 carbon atoms. If the polypropylene is a copolymer then the content of the comonomer(s) in the polypropylene is typically from 0.1 to 20% by weight. Generally, the PE or PP contains stabilizers, pigments and/or fillers. One of the standard coating colors is black, and carbon black is the most used colorant/filler for PE coatings. The amount of carbon black generally is between 0.5 and 5 wt %, and more preferable between 1.5 and 3.0 wt %. Another standard color is white, in particular for PP coatings, and titaniumdioxide is commonly applied as white colorant/filler. As stabilizers, the stabilizers can be used that are described for the polyolefin based adhesive. The adhesion between the polyolefin based adhesive and the PE or PP generally is very good, and no additional adhesion promoting layer (also called compatibilizing layer) is necessary. However, it is possible to apply an intermediate layer (...) The characteristics of the polyolefin coating conform with ISO21809-1 raw materials for top coatings. Next, the PE or PP layer is extruded over the adhesive layer. The polyolefin based adhesive preferably is extruded on the metal pipes, although double-sided-tacky tapes can be used as well. Although a wide range of thicknesses id possible, it is preferred—for normal use pipes—to have a coating of abou(...) In order to achieve a continuous layer, the PE or PP coating preferably is extruded over the pipe section where the coating system of the present invention is applied. However, it is also possible to apply heated tapes that are wound over t(...) On the molten or still sufficiently soft polyolefin layer, polyolefin particles of a few mm or smaller can be applied like for example described in EP319456 or WO02/081105. In this way, the outside of the coating is roughened, allowing easi(...) The extruded polyethylene or polypropylene will shrink upon solidification and cooling, and will exert some pressure on the polyolefin based adhesive. Because of this pressure, adhesion is secured, and slight defects will become healed by t(...) (...)with the standard as far as test values are concerned, with an increased shear strength because of the continuous PE or PP layer: Specific for PE coatings: the system of the present invention provides a weathering resistance (excellent UV and thermal ageing) according to ISO 21809-1, Class B. Preferably, the compound-density of the PE material according to ISO 1183 is about 945 kg/m3or higher Specific for the PP coatings: the system of the present invention provides material with high thermal ageing properties according to ISO 21809-1, Class C, with an oxidation induction time at 220° C. according to ISO 11357, about 30 min or m(...) The optionally roughened PE or PP coated pipe can be used as is. For certain applications, further layers are provided on the PE or PP coating, like cement/concrete layers, foamed polyurethane layers or the like. (...)according the invention, the bare pipe sections are preferably sand-blasted, and are thereafter provided with the polyolefin based adhesive, and thereafter by a polyethylene or polypropylene coating. Also in this case, the solidification of the PE or PP coating layer, and further cooling, will exert pressure to the polyolefin based adhesive. The polyolefin based adhesive can be applied by extrusion, or by applying a tape. (...)trade name, comprise the 2-4 mm of an adhesive, extruded and calendered to an adherent plastic film (e.g. PET or PP film of 0.05-0.5 mm thickness, and provided with a non-adherent (siliconized) film on the other side. Often, the adhesive is(...) (...)metal pipe, and the tacky other side is made available after removal of the 2-sided-non-adherent film to contact the PE or PP layer that will be provided thereafter. It is also possible to apply just the adhesive, without utilizing a net. The PE or PP layer can be extruded or hot-laid over the adhesive. The PE or PP coating is extruded over the adhesive, and generally also over a relatively small part of the factory coating (e.g. 2-5 cm overlap on each side). In order to achieve good bonding between the factory applied coating and the PE or PP coating, the small section of the factory coating is heated to for example about 160° C., to allow hot fusion bonding, resulting in a virtually continuous (...) (...)pipe for melting and curing an epoxy coating is not necessary; only some local heating to allow proper bonding of the PE or PP layer is preferred. Conventional extruders for melting the polyolefin based adhesive, and/or the PE or PP coating can be used in the process according the invention. The adhesive generally can be extruded at temperatures around 150-170° C. The PE coating is generally extruded at temperatures around 180-200° C., and the PP coating is generally extruded at temperatures around 190-220° C. The polyolefin coated steel pipes can be produced by side extrusion on a rotating steel pipe. The steel pipe under rotation, successively is melt coated by independent coating extruders having flat film dies for the polyolefin based adhesive, and for the PE or PP coating layer and the optional intermediate layers of the adhesion promoting or compatibilizing agent. With the system of the present invention, any small defect will be healed by the polyolefin based adhesive. Therefore, coating from flat film dies is perfectly possible with the system of the present invention. In this embodiment, the polyolefin coated steel pipes can be produced by crosshead die pipe coating technology, preferably a cross-head fed by extruders, for the inner polyolefin based adhesive layer, and optional for the compatibilizing agent and for the PE or PP coating material. The extruder feeding the die of the crosshead in the PE or PP steel pipe coating line has a temperature profile ranging from 175 to 250° C. In the second embodiment of the invention, the polyolefin based adhesive and PE or PP coating is applied i(...)
Полимерные материалы | Патент описывает гетерофазный полипропиленовый кополимер с определенными характеристиками, такими как скорость плавления и температура плавления, состоящий из кристаллической фракции и растворимой фракции. Он может использоваться в различных областях, включая полимерные трубы, пленки и жесткую упаковку. | US20230002605 JP2022549848 US20220356274 IN202227024275 EP4034579 EP4034580 CN114761449 CN114761450 KR10-2022-0069073 WO2021/058740 WO2021/058742 | BOREALIS | 2019-09-25 2019-11-26 2020-09-25 | (EP4034580) Heterophasic polypropylene copolymers | (EP4034580) A heterophasic polypropylene copolymer having an MFR2 of 0.05 to 20 g/10min (ISO 1133 at 230°C with a loading of 2.16 kg) and a melting point (Tm) of 156 to 164°C (measured by DSC according to ISO 11357) wherein the heterophasic polypropylene copolymer comprises at least the following components: (A) 55.0 to 95.0 wt% of a crystalline fraction (CF) having a comonomer content of 0 to 3.0 wt%; and (B) 5.0 to 45.0 wt% of a soluble fraction (SF) having a comonomer content of 12 to 45 wt%; wherein the intrinsic viscosity (IV) (in decalin at 135°C) of the soluble fraction (SF) is 2.5 to 11 dl/g, and wherein the amount of crystalline fraction (CF) and the amount of soluble fraction (SF) are determined in 1,2,4-trichlorobenzene at 40°C. | (US20230002605) 1. A heterophasic polypropylene copolymer having an MFR2 of 0.05 to 20 g/10 min (ISO 1133 at 230° C. with a loading of 2.16 kg) and a melting point (Tm) of 156 to 164° C. (measured by DSC according to ISO 11357) wherein the heterophasic polypropylene copolymer comprises at least the following components: (A) 55.0 to 95.0 wt % of a crystalline fraction (CF) having a comonomer content of 0 to 3.0 wt %; and (B) 5.0 to 45.0 wt % of a soluble fraction (SF) having a comonomer content of 12 to 45 wt %; wherein the intrinsic viscosity (IV) (in decalin at 135° C.) of the soluble fraction (SF) is 2.5 to 11 dl/g, and wherein the amount of crystalline fraction (CF) and the amount of soluble fraction (SF) are determined in 1,2,4-trichlorobenzene at 40° C. 2. The heterophasic polypropylene copolymer as claimed in claim 1, wherein the heterophasic polypropylene copolymer has an MFR2 of 0.1 to 20 g/10 min (ISO 1133 at 230° C. with a loading of 2.16 kg) and a melting point (Tm) of 157 to 164° C. (measured by DSC according to ISO 11357), and wherein the heterophasic polypropylene copolymer comprises: (A) 55.0 to 80.0 wt % of the crystalline fraction (CF); and (B) 20.0 to 45.0 wt % of the soluble fraction (SF) having a comonomer content of 12 to 40 wt %; wherein the intrinsic viscosity (IV) (in decalin at 135° C.) of the crystalline fraction (CF) is 1.5 to 5.0 dl/g; and wherein the intrinsic viscosity (IV) (in decalin at 135° C.) of the soluble fraction (SF) is 4.5 to 11 dl/g. 3. The heterophasic polypropylene copolymer as claimed in claim 1, wherein the heterophasic polypropylene copolymer has an MFR2 of 0.05 to 2.5 g/10 min (ISO 1133 at 230° C. with a loading of 2.16 kg) and a melting point (Tm) of 156 to 163° C. (measured by DSC according to ISO 11357), and wherein the heterophasic polypropylene copolymer comprises: (A) 75.0 to 95.0 wt % of the crystalline fraction (CF) having a comonomer content of 0 to 2.0 wt %; and (B) 5.0 to 25.0 wt % of the soluble fraction (SF); and wherein the intrinsic viscosity (IV) (in decalin at 135° C.) of the soluble fraction (SF) is 2.5 to 10 dl/g. 4. The heterophasic polypropylene copolymer as claimed in claim 1, wherein: the heterophasic polypropylene copolymer has a melting point (Tm) of 156 to 162° C. (measured by DSC according to ISO 11357); and/or wherein the intrinsic viscosity (IV) of the soluble fraction (SF) (in decalin at 135° C.) is 4.5 to 11 dl/g. 5. The heterophasic polypropylene copolymer as claimed in claim 1, wherein the soluble fraction (SF) has a comonomer content of 12 to 40 wt %. 6. The heterophasic polypropylene copolymer as claimed in claim 1, wherein the flex modulus is at least 800 MPa (ISO178). 7. The heterophasic polypropylene copolymer as claimed in claim 1, wherein the MFR2 (ISO 1133 at 230° C. with a loading of 2.16 kg) of the heterophasic polypropylene copolymer is 0.2 to 1.5 g/10 min. 8. The heterophasic polypropylene copolymer as claimed in claim 1, wherein the heterophasic polypropylene copolymer has a notched charpy impact strength (−20° C.) of at least 4.0 kJ/m2 (ISO 179 1 eA). 9. The heterophasic polypropylene copolymer as claimed in claim 1, wherein the heterophasic polypropylene copolymer has an IV in decalin at 135° C. of 2.0 to 5.0 dl/g. 10. The heterophasic polypropylene copolymer as claimed in claim 1, wherein component (A) has an MFR2 (ISO 1133 at 230° C. with a loading of 2.16 kg) of 0.1 to 4.0 g/10 min. 11. The heterophasic polypropylene copolymer as claimed in claim 1, wherein the heterophasic polypropylene copolymer comprises 80.0 to 95.0 wt % of component (A) and 5.0 to 20.0 wt % of component (B). 12. The heterophasic polypropylene copolymer as claimed in claim 1, wherein the heterophasic polypropylene copolymer comprises 65.0 to 85.0 wt % of component (A) and 35.0 to 15.0 wt % of component (B). 13. The heterophasic polypropylene copolymer as claimed in claim 1, wherein the heterophasic polypropylene copolymer has a 2,1-regio error content determined by NMR-spectroscopy of 0.01 to 0.6 mol %. 14. The heterophasic polypropylene copolymer as claimed in claim 3, wherein the heterophasic polypropylene copolymer has an MFR2 (ISO 1133 at 230° C. with a loading of 2.16 kg) of 0.2 to 1.5 g/10 min and a melting point (Tm) of 156 to 162° C., and wherein the heterophasic polypropylene copolymer comprises: (A) 80.0 to 95.0 wt % of a polypropylene homopolymer or propylene ethylene copolymer crystalline fraction having a C2 content of 0 to 2 wt %; and (B) 5.0 to 20.0 wt % of an ethylene-propylene copolymer soluble fraction; wherein the C2(SF) is in the range of 18 to 40 wt % and the IV (SF) measured in decalin at 135° C. of said heterophasic polypropylene copolymer is 2.5 to 10 dl/g. 15. The heterophasic polypropylene copolymer as claimed in claim 2, wherein the heterophasic polypropylene copolymer has an MFR2 (ISO 1133 at 230° C. with a loading of 2.16 kg) of 0.2 to 15 g/10 min and a melting point (Tm) of 157 to 162° C., and wherein the heterophasic polypropylene copolymer comprises: (A) 65.0 to 85.0 wt % of a polypropylene homopolymer or propylene ethylene copolymer crystalline fraction having a C2 content of 0 to 2 wt %; (B) 35.0 to 15.0 wt % of an ethylene-propylene copolymer soluble fraction; wherein the C2(SF) is in the range of 18 to 40 wt % and the IV (SF) measured in decalin at 135° C. of said heterophasic polypropylene copolymer is 4.5 to 11 dl/g. 16. The heterophasic polypropylene copolymer as claimed in claim 1, wherein the crystalline fraction comprises less than 1.5 wt % C2. 17. The heterophasic polypropylene copolymer as claimed in claim 1, wherein the heterophasic polypropylene copolymer is obtained using a single site catalyst. 18. A process for the preparation of a heterophasic polypropylene copolymer comprising: (I) polymerising propylene and optionally ethylene and/or 1-butene in the presence of the catalyst so as to form: a1) a crystalline fraction (CF) comprising a propylene homopolymer or propylene copolymer with ethylene and/or with 1-butene having 0 to 3 wt % comonomer as said matrix component; and (II) subsequently polymerising additional propylene and ethylene and optionally 1-butene, preferably in the gas phase, in the presence of the matrix component of step (I) so as to form: a2) a propylene ethylene copolymer or propylene-ethylene-1-butene copolymer soluble fraction (SF) having a comonomer content of 12 to 45 wt %; wherein the crystalline fraction (CF) constitutes 55.0 to 95.0 wt % and the soluble fraction (SF) constitutes 5.0 to 45.0 wt % of the heterophasic propylene ethylene copolymer or heterophasic propylene ethylene 1-butene copolymer, wherein the amount of crystalline fraction (CF) and the amount soluble fraction (SF) are determined in 1,2,4-trichlorobenzene at 40° C.; and wherein the soluble fraction (SF) of the heterophasic propylene-ethylene copolymer or heterophasic propylene-ethylene-1-butene copolymer has an intrinsic viscosity IV(SF) in decalin at 135° C. of 2.5 to 11 dl/g; and said catalyst comprises (i) a metallocene complex, and (ii) a cocatalyst comprising a compound of a group 13 metal, wherein the metallocene complex is of formula (I): wherein each X is a sigma-ligand; in the group R2Si— at least one R is methyl or ethyl, and the other R is selected from methyl, ethyl, n-propyl, isopropyl, n-butyl or isobutyl, pentyl, hexyl, cyclohexyl, and phenyl; each R1 independently is a CH2—R7 group, with R7 being H or linear or branched C1-6-alkyl group, C3-8 cycloalkyl group, or C6-10 aryl group; each R2 is independently a —CH═, —CY═, —CH2—, —CHY— or —CY2— group, wherein Y is a C1-6 hydrocarbyl group and where n is 2-6; each R3 and R4 independently is hydrogen, a linear or branched C1-6-alkyl group, a C7-20 arylalkyl, C7-20 alkylaryl group, C6-20 aryl group, or an —OY group, wherein Y is a is a C1-6 hydrocarbyl group; R5 is a linear or branched C1-6-alkyl group, C7-20 arylalkyl, C7-20 alkylaryl group or C6-20-aryl group; and R6 is a C(R8)3 group, with each R8 independently being a linear or branched C1-6 alkyl group; (A) wherein at least one R3 per phenyl group and at least one R4 is not hydrogen, and wherein at least one R3 per phenyl group and at least one R4 is hydrogen; or (B) wherein one R3 is an —OY group, wherein Y is a is a C1-6 hydrocarbyl group, in 4 position of each phenyl group and the two other R3 groups are tert-butyl groups; and/or (C) wherein one R4 is an —OY group, wherein Y is a C1-6 hydrocarbyl group, in 4-position of the phenyl ring and the two other R4 groups are tert-butyl groups. 19. The process as claimed in claim 18, wherein: a1) the crystalline fraction (CF) comprises a propylene homopolymer or propylene copolymer with ethylene and/or with 1-butene having 0 to 2 wt % comonomer as said matrix component; and wherein the crystalline fraction (CF) constitutes 75.0 to 95.0 wt % and the soluble fraction (SF) constitutes 5.0 to 25.0 wt % of the heterophasic propylene ethylene copolymer or heterophasic propylene ethylene 1-butene copolymer. 20. An article comprising the heterophasic polypropylene copolymer as claimed in claim 1. 21. A polymer blend comprising the heterophasic polypropylene copolymer as claimed in claim 1 and a second different polyolefin. 22. A method of use of the heterophasic polypropylene copolymer as claimed in claim 1, the method comprising using the heterophasic polypropylene copolymer in the manufacture of an article. | (EP4034579A1) PENDING (EP4034580A1) PENDING (US20230002605A1) PENDING (US20220356274A1) PENDING (WO202158740A1) PENDING (WO202158742A1) PENDING (JP2022549848A) PENDING (IN202227024275A) PENDING (CN114761449A) PENDING (CN114761450A) PENDING (KR20220069073A) PENDING | (US20230002605) It is however beneficial if the IV(SF) is at least 3.5 dl/g, more preferably at least 4.0 dl/g, such as 4.5 to 10 dl/g, especially 5.0 to 9.0 dl/g, most especially 5.5 to 8.0 dl/g, wherein the intrinsic viscosity (SF) is measured in decalin at 135° C. It will be appreciated by the skilled man that where boron based cocatalysts are employed, it is normal to pre-alkylate the complex by reaction thereof with an aluminium alkyl compound, such as TIBA. It will be appreciated therefore that matrix (M)/crystalline fraction can be considered to be the component made in the first stage of the polymerisation process described in detail herein, or it can be regarded as the component insoluble in 1,2,4-trichlorobenzene (1,2,4-TCB). Metallocenes, whose structure has been optimized to produce high molecular weight isotactic polypropylene, often show limitations in their molecular weight capability when used to produce heterophasic polypropylene with an ethylene-propylene copolymer in the gas phase. | (US20230002605) 1 . A heterophasic polypropylene copolymer having an MFR2 of 0.05 to 20 g/10 min (ISO 1133 at 230° C. with a loading of 2.16 kg) and a melting point (Tm) of 156 to 164° C. (measured by DSC according to ISO 11357) wherein the heterophasic polypropylene copolymer comprises at least the following components: (A) 55.0 to 95.0 wt % of a crystalline fraction (CF) having a comonomer content of 0 to 3.0 wt %; and (B) 5.0 to 45.0 wt % of a soluble fraction (SF) having a comonomer content of 12 to 45 wt %; wherein the intrinsic viscosity (IV) (in decalin at 135° C.) of the soluble fraction (SF) is 2.5 to 11 dl/g, and wherein the amount of crystalline fraction (CF) and the amount of soluble fraction (SF) are determined in 1,2,4-trichlorobenzene at 40° C. 18 . A process for the preparation of a heterophasic polypropylene copolymer comprising: (I) polymerising propylene and optionally ethylene and/or 1-butene in the presence of the catalyst so as to form: a1) a crystalline fraction (CF) comprising a propylene homopolymer or propylene copolymer with ethylene and/or with 1-butene having 0 to 3 wt % comonomer as said matrix component; and (II) subsequently polymerising additional propylene and ethylene and optionally 1-butene, preferably in the gas phase, in the presence of the matrix component of step (I) so as to form: a2) a propylene ethylene copolymer or propylene-ethylene-1-butene copolymer soluble fraction (SF) having a comonomer content of 12 to 45 wt %; wherein the crystalline fraction (CF) constitutes 55.0 to 95.0 wt % and the soluble fraction (SF) constitutes 5.0 to 45.0 wt % of the heterophasic propylene ethylene copolymer or heterophasic propylene ethylene 1-butene copolymer, wherein the amount of crystalline fraction (CF) and the amount soluble fraction (SF) are determined in 1,2,4-trichlorobenzene at 40° C.; and wherein the soluble fraction (SF) of the heterophasic propylene-ethylene copolymer or heterophasic propylene-ethylene-1-butene copolymer has an intrinsic viscosity IV(SF) in decalin at 135° C. of 2.5 to 11 dl/g; and said catalyst comprises (i) a metallocene complex, and (ii) a cocatalyst comprising a compound of a group 13 metal, wherein the metallocene complex is of formula (I): wherein each X is a sigma-ligand; in the group R2Si- at least one R is methyl or ethyl, and the other R is selected from methyl, ethyl, n-propyl, isopropyl, n-butyl or isobutyl, pentyl, hexyl, cyclohexyl, and phenyl; each R1 independently is a CH2-R7 group, with R7 being H or linear or branched C1-6-alkyl group, C3-8 cycloalkyl group, or C6-10 aryl group; each R2 is independently a -CH═, -CY═, -CH2-, -CHY- or -CY2- group, wherein Y is a C1-6 hydrocarbyl group and where n is 2-6; each R3 and R4 independently is hydrogen, a linear or branched C1-6-alkyl group, a C7-20 arylalkyl, C7-20 alkylaryl group, C6-20 aryl group, or an -OY group, wherein Y is a is a C1-6 hydrocarbyl group; R5 is a linear or branched C1-6-alkyl group, C7-20 arylalkyl, C7-20 alkylaryl group or C6-20-aryl group; and R6 is a C(R8)3 group, with each R8 independently being a linear or branched C1-6 alkyl group; (A) wherein at least one R3 per phenyl group and at least one R4 is not hydrogen, and wherein at least one R3 per phenyl group and at least one R4 is hydrogen; or (B) wherein one R3 is an -OY group, wherein Y is a is a C1-6 hydrocarbyl group, in 4 position of each phenyl group and the two other R3 groups are tert-butyl groups; and/or (C) wherein one R4 is an -OY group, wherein Y is a C1-6 hydrocarbyl group, in 4-position of the phenyl ring and the two other R4 groups are tert-butyl groups. | (US20230002605) For the purpose of this invention, racemic-anti means that the two indenyl ligands are oriented in opposite directions with respect to the cyclopentadienyl-metal-cyclopentadienyl plane, while racemic-syn means that the two indenyl ligands are oriented in the same direction with respect to the cyclopentadienyl-metal-cyclopentadienyl plane, as shown in the scheme below. In a preferred embodiment, the invention provides a metallocene complex of formula (II) This invention relates to heterophasic polypropylene copolymers which can be prepared using certain metallocene catalysts with an ideal combination of high matrix melting point with a low content of soluble fraction and low ethylene content in that soluble fraction. | AB (EP4034580) A heterophasic polypropylene copolymer having an MFR2 of 0.05 to 20 g/10min (ISO 1133 at 230°C with a loading of 2.16 kg) and a melting point (Tm) of 156 to 164°C (measured by DSC according to ISO 11357) wherein the heterophasic polypropylene copolymer comprises at least the following components: (A) 55.0 to 95.0 wt% of a crystalline fraction (CF) having a comonomer content of 0 to 3.0 wt%; and (B) 5.0 to 45.0 wt% of a soluble fraction (SF) having a comonomer content of 12 to 45 wt%; wherein the intrinsic viscosity (IV) (in decalin at 135°C) of the soluble fraction (SF) is 2.5 to 11 dl/g, and wherein the amount of crystalline fraction (CF) and the amount of soluble fraction (SF) are determined in 1,2,4-trichlorobenzene at 40°C. APD 2022-04-25 CLMS (US20230002605) 1. A heterophasic polypropylene copolymer having an MFR2 of 0.05 to 20 g/10 min (ISO 1133 at 230° C. with a loading of 2.16 kg) and a melting point (Tm) of 156 to 164° C. (measured by DSC according to ISO 11357) wherein the heterophasic polypropylene copolymer comprises at least the following components: (A) 55.0 to 95.0 wt % of a crystalline fraction (CF) having a comonomer content of 0 to 3.0 wt %; and (B) 5.0 to 45.0 wt % of a soluble fraction (SF) having a comonomer content of 12 to 45 wt %; wherein the intrinsic viscosity (IV) (in decalin at 135° C.) of the soluble fraction (SF) is 2.5 to 11 dl/g, and wherein the amount of crystalline fraction (CF) and the amount of soluble fraction (SF) are determined in 1,2,4-trichlorobenzene at 40° C. 2. The heterophasic polypropylene copolymer as claimed in claim 1, wherein the heterophasic polypropylene copolymer has an MFR2 of 0.1 to 20 g/10 min (ISO 1133 at 230° C. with a loading of 2.16 kg) and a melting point (Tm) of 157 to 164° C. (measured by DSC according to ISO 11357), and wherein the heterophasic polypropylene copolymer comprises: (A) 55.0 to 80.0 wt % of the crystalline fraction (CF); and (B) 20.0 to 45.0 wt % of the soluble fraction (SF) having a comonomer content of 12 to 40 wt %; wherein the intrinsic viscosity (IV) (in decalin at 135° C.) of the crystalline fraction (CF) is 1.5 to 5.0 dl/g; and wherein the intrinsic viscosity (IV) (in decalin at 135° C.) of the soluble fraction (SF) is 4.5 to 11 dl/g. 3. The heterophasic polypropylene copolymer as claimed in claim 1, wherein the heterophasic polypropylene copolymer has an MFR2 of 0.05 to 2.5 g/10 min (ISO 1133 at 230° C. with a loading of 2.16 kg) and a melting point (Tm) of 156 to 163° C. (measured by DSC according to ISO 11357), and wherein the heterophasic polypropylene copolymer comprises: (A) 75.0 to 95.0 wt % of the crystalline fraction (CF) having a comonomer content of 0 to 2.0 wt %; and (B) 5.0 to 25.0 wt % of the soluble fraction (SF); and wherein the intrinsic viscosity (IV) (in decalin at 135° C.) of the soluble fraction (SF) is 2.5 to 10 dl/g. 4. The heterophasic polypropylene copolymer as claimed in claim 1, wherein: the heterophasic polypropylene copolymer has a melting point (Tm) of 156 to 162° C. (measured by DSC according to ISO 11357); and/or wherein the intrinsic viscosity (IV) of the soluble fraction (SF) (in decalin at 135° C.) is 4.5 to 11 dl/g. 5. The heterophasic polypropylene copolymer as claimed in claim 1, wherein the soluble fraction (SF) has a comonomer content of 12 to 40 wt %. 6. The heterophasic polypropylene copolymer as claimed in claim 1, wherein the flex modulus is at least 800 MPa (ISO178). 7. The heterophasic polypropylene copolymer as claimed in claim 1, wherein the MFR2 (ISO 1133 at 230° C. with a loading of 2.16 kg) of the heterophasic polypropylene copolymer is 0.2 to 1.5 g/10 min. 8. The heterophasic polypropylene copolymer as claimed in claim 1, wherein the heterophasic polypropylene copolymer has a notched charpy impact strength (−20° C.) of at least 4.0 kJ/m2 (ISO 179 1 eA). 9. The heterophasic polypropylene copolymer as claimed in claim 1, wherein the heterophasic polypropylene copolymer has an IV in decalin at 135° C. of 2.0 to 5.0 dl/g. 10. The heterophasic polypropylene copolymer as claimed in claim 1, wherein component (A) has an MFR2 (ISO 1133 at 230° C. with a loading of 2.16 kg) of 0.1 to 4.0 g/10 min. 11. The heterophasic polypropylene copolymer as claimed in claim 1, wherein the heterophasic polypropylene copolymer comprises 80.0 to 95.0 wt % of component (A) and 5.0 to 20.0 wt % of component (B). 12. The heterophasic polypropylene copolymer as claimed in claim 1, wherein the heterophasic polypropylene copolymer comprises 65.0 to 85.0 wt % of component (A) and 35.0 to 15.0 wt % of component (B). 13. The heterophasic polypropylene copolymer as claimed in claim 1, wherein the heterophasic polypropylene copolymer has a 2,1-regio error content determined by NMR-spectroscopy of 0.01 to 0.6 mol %. 14. The heterophasic polypropylene copolymer as claimed in claim 3, wherein the heterophasic polypropylene copolymer has an MFR2 (ISO 1133 at 230° C. with a loading of 2.16 kg) of 0.2 to 1.5 g/10 min and a melting point (Tm) of 156 to 162° C., and wherein the heterophasic polypropylene copolymer comprises: (A) 80.0 to 95.0 wt % of a polypropylene homopolymer or propylene ethylene copolymer crystalline fraction having a C2 content of 0 to 2 wt %; and (B) 5.0 to 20.0 wt % of an ethylene-propylene copolymer soluble fraction; wherein the C2(SF) is in the range of 18 to 40 wt % and the IV (SF) measured in decalin at 135° C. of said heterophasic polypropylene copolymer is 2.5 to 10 dl/g. 15. The heterophasic polypropylene copolymer as claimed in claim 2, wherein the heterophasic polypropylene copolymer has an MFR2 (ISO 1133 at 230° C. with a loading of 2.16 kg) of 0.2 to 15 g/10 min and a melting point (Tm) of 157 to 162° C., and wherein the heterophasic polypropylene copolymer comprises: (A) 65.0 to 85.0 wt % of a polypropylene homopolymer or propylene ethylene copolymer crystalline fraction having a C2 content of 0 to 2 wt %; (B) 35.0 to 15.0 wt % of an ethylene-propylene copolymer soluble fraction; wherein the C2(SF) is in the range of 18 to 40 wt % and the IV (SF) measured in decalin at 135° C. of said heterophasic polypropylene copolymer is 4.5 to 11 dl/g. 16. The heterophasic polypropylene copolymer as claimed in claim 1, wherein the crystalline fraction comprises less than 1.5 wt % C2. 17. The heterophasic polypropylene copolymer as claimed in claim 1, wherein the heterophasic polypropylene copolymer is obtained using a single site catalyst. 18. A process for the preparation of a heterophasic polypropylene copolymer comprising: (I) polymerising propylene and optionally ethylene and/or 1-butene in the presence of the catalyst so as to form: a1) a crystalline fraction (CF) comprising a propylene homopolymer or propylene copolymer with ethylene and/or with 1-butene having 0 to 3 wt % comonomer as said matrix component; and (II) subsequently polymerising additional propylene and ethylene and optionally 1-butene, preferably in the gas phase, in the presence of the matrix component of step (I) so as to form: a2) a propylene ethylene copolymer or propylene-ethylene-1-butene copolymer soluble fraction (SF) having a comonomer content of 12 to 45 wt %; wherein the crystalline fraction (CF) constitutes 55.0 to 95.0 wt % and the soluble fraction (SF) constitutes 5.0 to 45.0 wt % of the heterophasic propylene ethylene copolymer or heterophasic propylene ethylene 1-butene copolymer, wherein the amount of crystalline fraction (CF) and the amount soluble fraction (SF) are determined in 1,2,4-trichlorobenzene at 40° C.; and wherein the soluble fraction (SF) of the heterophasic propylene-ethylene copolymer or heterophasic propylene-ethylene-1-butene copolymer has an intrinsic viscosity IV(SF) in decalin at 135° C. of 2.5 to 11 dl/g; and said catalyst comprises (i) a metallocene complex, and (ii) a cocatalyst comprising a compound of a group 13 metal, wherein the metallocene complex is of formula (I): wherein each X is a sigma-ligand; in the group R2Si— at least one R is methyl or ethyl, and the other R is selected from methyl, ethyl, n-propyl, isopropyl, n-butyl or isobutyl, pentyl, hexyl, cyclohexyl, and phenyl; each R1 independently is a CH2—R7 group, with R7 being H or linear or branched C1-6-alkyl group, C3-8 cycloalkyl group, or C6-10 aryl group; each R2 is independently a —CH═, —CY═, —CH2—, —CHY— or —CY2— group, wherein Y is a C1-6 hydrocarbyl group and where n is 2-6; each R3 and R4 independently is hydrogen, a linear or branched C1-6-alkyl group, a C7-20 arylalkyl, C7-20 alkylaryl group, C6-20 aryl group, or an —OY group, wherein Y is a is a C1-6 hydrocarbyl group; R5 is a linear or branched C1-6-alkyl group, C7-20 arylalkyl, C7-20 alkylaryl group or C6-20-aryl group; and R6 is a C(R8)3 group, with each R8 independently being a linear or branched C1-6 alkyl group; (A) wherein at least one R3 per phenyl group and at least one R4 is not hydrogen, and wherein at least one R3 per phenyl group and at least one R4 is hydrogen; or (B) wherein one R3 is an —OY group, wherein Y is a is a C1-6 hydrocarbyl group, in 4 position of each phenyl group and the two other R3 groups are tert-butyl groups; and/or (C) wherein one R4 is an —OY group, wherein Y is a C1-6 hydrocarbyl group, in 4-position of the phenyl ring and the two other R4 groups are tert-butyl groups. 19. The process as claimed in claim 18, wherein: a1) the crystalline fraction (CF) comprises a propylene homopolymer or propylene copolymer with ethylene and/or with 1-butene having 0 to 2 wt % comonomer as said matrix component; and wherein the crystalline fraction (CF) constitutes 75.0 to 95.0 wt % and the soluble fraction (SF) constitutes 5.0 to 25.0 wt % of the heterophasic propylene ethylene copolymer or heterophasic propylene ethylene 1-butene copolymer. 20. An article comprising the heterophasic polypropylene copolymer as claimed in claim 1. 21. A polymer blend comprising the heterophasic polypropylene copolymer as claimed in claim 1 and a second different polyolefin. 22. A method of use of the heterophasic polypropylene copolymer as claimed in claim 1, the method comprising using the heterophasic polypropylene copolymer in the manufacture of an article. DESC (US20230002605) This invention relates to heterophasic polypropylene copolymers which can be prepared using certain metallocene catalysts with an ideal combination of high matrix melting point with a low content of soluble fraction and low ethylene content(...) The crystalline fraction (or matrix phase) and hence the heterophasic polypropylene copolymer itself has a high melting point. Heterophasic Polypropylene Copolymers The heterophasic polypropylene copolymer of the invention has an MFR2 of 0.05 to 20 g/10 min (ISO 1133 at 230° C. with a loading of 2.16 kg) and a melting point (Tm) of 156 to 164° C. (measured by DSC according to ISO 11357) wherein the heterophasic polypropylene copolymer comprises at least the following components: In a preferred embodiment, the heterophasic polypropylene copolymer of the invention has an MFR2 of 0.1 to 20 g/10 min (ISO 1133 at 230° C. with a loading of 2.16 kg) and a melting point (Tm) of 157 to 164° C. (measured by DSC according to ISO 11357) wherein the heterophasic polypropylene copolymer comprises at least the following components: In a preferred embodiment, the heterophasic polypropylene copolymer of the invention has an MFR2 of 0.05 to 2.5 g/10 min (ISO 1133 at 230° C. with a loading of 2.16 kg) and a melting point (Tm) of 156 to 163° C., wherein the heterophasic polypropylene copolymer comprises at least the following components: Thus, the polypropylene matrix (M) contains (finely) dispersed inclusions being not part of the matrix and said inclusions contain the amorphous copolymer (B). The matrix component (M) can be considered the crystalline fraction (or insolubl(...) The term “heterophasic polypropylene copolymer” used herein denotes copolymers comprising a matrix fraction, being a polypropylene homopolymer or a propylene copolymer and a predominantly amorphous copolymer (B) dispersed in said matrix, as(...) The crystalline fraction is that part of the heterophasic polypropylene copolymer which is insoluble in 1,2,4-trichlorobenzene at 40° C. The matrix (M)/crystalline fraction of the heterophasic polypropylene copolymer is preferably a propylene homopolymer or a semicrystalline propylene-ethylene or propylene-butene copolymer or a propylene-ethylene butene copolymer or a combin(...) The polypropylene homopolymer may comprise or consist of a single polypropylene homopolymer fraction (=unimodal), but may also comprise a mixture of different polypropylene homopolymer fractions. In cases where the polypropylene homopolymer comprises different fractions, the polypropylene homopolymer is understood to be bi- or multimodal. These fractions may have different average molecular weight or different molecular weight distr(...) It is preferred that the polypropylene homopolymer can be bimodal or multimodal in view of molecular weight or molecular weight distribution. It is alternatively preferred that the polypropylene homopolymer can be unimodal in view of average molecular weight and/or molecular weight distribution. The matrix component is ideally an isotactic polypropylene matrix component. The matrix component may consist of a single propylene homopolymer but may also comprise a mixture of different propylene homopolymers. In one embodiment, there is 80.0 to 95.0 wt % of the component (A) in the heterophasic polypropylene copolymer, preferably 85.0 to 95.0 wt % of component (A). The second component of the heterophasic polypropylene copolymer is a propylene copolymer fraction (B), which is preferably an amorphous copolymer of propylene and ethylene. The amorphous propylene copolymer may also be amorphous propylene-(...) (...)propylene copolymer according to the present invention may, as described below, be produced by sequential polymerization. Preferably, in at least one step the propylene homopolymer matrix is produced, and in a subsequent step the amorphous (...) The final heterophasic polypropylene copolymer may have an MFR2 of 0.2 to 2.0 g/10 min, such as 0.4 to 1.5 g/10 min. The final heterophasic polypropylene copolymer may have an MFR2 of 0.2 to 15 g/10 min, such as 0.2 to 1.5 The final heterophasic polypropylene copolymer may have an IV of 1.5 to 5.0 dl/g, such as 2.0 to 5.0 dl/g measured in decalin at 135° C. The final heterophasic heterophasic polypropylene copolymer may have a flex modulus of 800 MPa or more, preferably 800 to 1800 MPa, such as 1200 to 1800 MPa (ISO178). The final heterophasic polypropylene copolymer may have a notched charpy impact strength (23° C.) of at least 40.0 kJ/m2, such as 42.0 to 70 kJ/m2. The final heterophasic polypropylene copolymer may have a notched charpy impact strength (−20° C.) of at least 4.0 kJ/m2, preferably 4.0 to 12 kJ/m2, such as 4.0 to 7.0 kJ/m2. The final heterophasic polypropylene copolymer may have a C2 content of 2.5 to 5.0 wt %, such as 3.0 to 4.0 wt %. The 2,1-regio error content in the heterophasic polypropylene copolymer may be 0.01 to 0.6 mol %, preferably 0.05 to 0.4 mol %. Heterophasic polypropylenes of the invention can be prepared using metallocene catalysis. The metallocene complexes in the catalysts may be asymmetrical. Asymmetrical means simply that the two ligands forming the metallocene are different. The metallocene catalyst complexes suitable for use in the preparation of the heterophasic polypropylenes of the invention are preferably chiral, racemic bridged bisindenyl C1-symmetric metallocenes in their anti-configuration. (...)complex of the present invention can be used in combination with a suitable cocatalyst as a catalyst for the polymerization of propylene, e.g. in a solvent such as toluene or an aliphatic hydrocarbon, (i.e. for polymerization in solution), as it is well known in the art. (...)in an aromatic solvent, or can be prepared by sequentially adding the dissolved catalyst components to the polymerization medium. Polymerization The heterophasic propylene copolymers are prepared in a multistage polymerization using conventional polymerization techniques, e.g. slurry or bulk polymerization and at least one gas phase reactor. In case of propylene polymerization for slurry reactors, the reaction temperature will generally be in the range 60 to 11(...) In addition to actual polymerization steps and reactors, the process can contain any additional polymerization steps, like prepolymerization step, and any further after reactor handling steps as known in the art. Polymerization in the method of the invention may be effected in two or more, e.g. 2 polymerization reactors. The process may also involve a prepolymerisation reaction. This prepolymerisation step is a conventional step used routinely in po(...) The heterophasic polypropylene copolymer of the invention can be used in the manufacture of an article such as a flexible pipe/tube, profile, cable insulation, sheet or film. These articles are useful in the medical and general packaging ar(...) Alternatively, the heterophasic polypropylene copolymer can be used in impact modification of a composition for injection moulding of articles, such as for technical applications in the automotive area. For impact modification, the inventive heterophasic polypropylene copolymer may be blended to another polypropylene copolymer. Thus, the invention also relates to polymer blends comprising the heterophasic polypropylene copolymers of the invention. The conversion of the polystyrene peak molecular weight to polyolefin molecular weights is accomplished by using the Mark Houwink equation and the following Mark Houwink constants: KPE=39×10−3 mL/g, αPE=0.725 KPP=19×10−3 mL/g, αPP=0.725 All samples were prepared in the concentration range of 0.5-1 mg/ml and dissolved at 160° C. for 2.5 hours for PP or 3 hour. The crystalline (CF) and soluble fractions (SF) of the polypropylene (PP) compositions as well as the comonomer content and intrinsic viscosities of the respective fractions were analyzed by the CRYSTEX QC Polymer Char (Valencia, Spain). (...)the CRYSTEX QC instrument is presented in Del Hierro, P.; Ortin, A.; Monrabal, B.; ‘Soluble Fraction Analysis in polypropylene, The Column, February 2014. Pages 18-23. The crystalline and amorphous fractions are separated through temperatur(...) Calibration is achieved with several commercial EP PP copolymers with IV=2-4 dl/g. A sample of the PP composition to be analyzed is weighed out in concentrations of 10 mg/ml to 20 mg/ml. After automated filling of the vial with 1,2,4-TCB containing 250 mg/I 2,6-tert-butyl-4-methylphenol (BHT) as antioxidant, the sample is(...) (...)first injection the whole sample is measured at high temperature, determining the IV [dl/g] and the C2[wt %] of the PP composition. During the second injection the soluble fraction (at low temperature) and the crystalline fraction (at high (...) (...)stirrer and a filter net was flushed with nitrogen and the reactor temperature was set to 20° C. Next silica grade DM-L-303 from AGC Si-Tech Co, pre-calcined at 600° C. (7.4 kg) was added from a feeding drum followed by careful pressuring a(...) We have also compared the properties of the copolymers of the invention with heterophasic polypropylene copolymers prepared using Ziegler-Natta catalysis. CPE11 (a Ziegler Natta heterophasic polypropylene copolymer) and CPE12 (a heterophasic polypropylene copolymer prepared according to WO2013/007650) are also used for comparison. Both of these examples are prepared in a Borstar pilot plant, (...) (...)inden-1-yl] zirconium dichloride dichloride) was synthesized according to the procedure as described in WO2019/007655, pp 49ff. (...)stirrer and a filter net was flushed with nitrogen and the reactor temperature was set to 20° C. Next silica grade DM-L-303 from AGC Si-Tech Co, pre-calcined at 600° C. (5.0 kg) was added from a feeding drum followed by careful pressuring a(...) The Examples of the invention show that heterophasic polypropylene copolymers with low SF content and low ethylene content in SF in combination with high melting points are possible. The heterophasic polypropylene copolymers also have high IV(SF). This combination of properties gives rise to polymers with a good stiffn(...) (...)MFR, high flex modulus) and good notch impact strength, especially at low temperature, relative to heterophasic polypropylene Ziegler Natta copolymer CPE11 and metallocene heterophasic polypropylene copolymer CPE12. DESC (US20230002605) This invention relates to heterophasic polypropylene copolymers which can be prepared from certain bisindenyl metallocene catalysts. In particular, the heterophasic polypropylene copolymers of the invention have a soluble fraction (B) with high molecular weight, and hence low MFR, and a crystalline fraction (A) of high(...) Metallocene catalysts have been used to manufacture polyolefins for many years. Countless academic and patent publications describe the use of these catalysts in olefin polymerization. Metallocenes are now used industrially and polyethylenes and polypropylenes in particular are often produced using cyclopentadienyl based catalyst systems with different substitution patterns. These metallocenes are often used to prepare polypropylenes such as isotactic polypropylene. Metallocenes, whose structure has been optimized to produce high molecular weight isotactic polypropylene, often show limitations in their molecular weight capability when used to produce heterophasic polypropylene with an ethylene-propylene copolymer in the gas phase. It is known that tensile and impact properties of a heterophasic polypropylene, for a given rubber comonomer composition, can be improved by increasing the molecular weight of the rubber phase (as described for example in J. Appl. Polym. Sci. 2002, vol. 85, pp. 2412-2418 and in J. Appl. Polym. Sci. 2003, vol. 87, pp. 1702-1712). Typically however, the ethylene-propylene rubber molecular weight (measured as intrinsic viscosity IV(EPR)(...) In addition, metallocene catalysts which might be used for the preparation of heterophasic polypropylene tend to produce a homopolymer matrix (and hence a heterophasic polypropylene polymer as a whole) with relatively low melting point (Tm), usually below 155-157° C. It is known that a higher Tm is beneficial for the m(...) The combination of a high melting point of the homopolymer matrix (or a high melting point of the heterophasic polypropylene itself) and high molecular weight in the EPR rubber component is especially desirable. In this regard, a heterophasic polypropylene is one that comprises a propylene homopolymer matrix (or a propylene copolymer matrix with a low comonomer content, i.e. a random propylene copolymer) and a propylene ethylene (or propylene-ethyl(...) The present inventors have found that heterophasic polypropylene copolymers with advantageous properties can be prepared using certain metallocene catalysts. The metallocenes complexes of use in the preparation of the heterophasic polypropylene copolymers of the invention are asymmetric hafnium bridged bisindenyl type structures. The prior art discloses some metallocenes that are similar to thos(...) (...)of, inter alia, the metallocene rac-Me2Si(2-Me-4-Ph-5-OMe-6-tBuInd)2ZrCl2 and the use of it as a polymerization catalyst after activation with MAO for the homopolymerization of propylene and copolymerization of propylene with ethylene and higher alpha-olefins in solution polymerization. The IV of the produced polymers is around 3 to 3.4 dl/g, measured in tetrahydronaphthalene (THN) at 135° C. IV v(...) (...)s-indacen-7-yl)(2-isopropyl-4-(4′-tert-butylphenyl)-1-indenyl)-zirconium dichloride to make heterophasic polypropylene but again, low IVs are reported. EP2072546 describes the synthesis of heterophasic polypropylene using a support-free asymmetric metallocene dimethylsilyl [(2-methyl-(4′-tert.butyl)-4-phenyl-indenyl)(2-isopropyl-(4′-tert.butyl)-4-phenyl-indenyl)]zirconium dichloride. EP2072584 describes the synthesis of heterophasic polypropylene using a support-free asymmetric metallocene dimethylsilyl [(2-methyl-(4′-tert.butyl)-4-phenyl-indenyl)(2-isopropyl-(4′-tert.butyl)-4-phenyl-indenyl)]zirconium dichloride. WO2016/038210 and WO2016/038211 also describe heterophasic polypropylene polymerisation using the likes of rac-Dimethylsilylene-bis(6-tert-butyl-2-isobutyl-5-methoxy-4-phenyl-1H-inden-1-yl) zirconium dichloride. In WO2013/007650, various heterophasic polypropylene copolymers are described which have a low IV(XS) and a high XS fraction. In EP2824142, heterophasic polypropylene copolymers are prepared with low IV(XS) and high MFR. In EP3201268, a heterophasic polypropylene copolymer is combined with a polypropylene homopolymer. The heterophasic polypropylene copolymer described is one with a large amorphous fraction and low IV(XS). WO2019/179959 describes catalysts suitable for the preparation of certain lower melting point heterophasic polypropylene copolymers. EP-A-2368937 discloses heterophasic polypropylene copolymers made in a multistep reaction with broad molecular weight distribution and high intrinsic viscosity. The present inventors sought heterophasic polypropylene polymers with higher tensile and impact properties and with good stiffness, especially at low temperature. The solution to that problem is the claimed subject matter in which, inter al(...)which, inter alia, the molecular weight of the soluble fraction is high and the melting point of the heterophasic polypropylene copolymer is high. We have surprisingly found that the use of certain metallocenes also allows the preparation of these heterophasic polypropylene copolymers with a high IV(SF). Viewed from one aspect the invention provides a heterophasic polypropylene copolymer having an MFR2 of 0.05 to 20 g/10 min (ISO 1133 at 230° C. with a loading of 2.16 kg) and a melting point (Tm) of 156 to 164° C. (measured by DSC according to ISO 11357) wherein the heterophasic polypropylene copolymer comprises at least the following components: Viewed from another aspect the invention provides a heterophasic polypropylene copolymer as claimed in claim 1 having an MFR2 of 0.1 to 20 g/10 min (ISO 1133 at 230° C. with a loading of 2.16 kg) and a melting point (Tm) of 157 to 164° C. (measured by DSC according to ISO 11357) wherein the heterophasic polypropylene copolymer comprises at least the following components: Viewed from another aspect the invention provides a heterophasic polypropylene copolymer having an MFR2 of 0.05 to 2.5 g/10 min (ISO 1133 at 230° C. with a loading of 2.16 kg) and a melting point (Tm) of 156 to 163° C., wherein the heterophasic polypropylene copolymer comprises at least the following components: Viewed from another aspect the invention provides a heterophasic polypropylene copolymer having an MFR2 of 0.05 to 2.5 g/10 min and a melting point (Tm) of 156 to 163° C., wherein the heterophasic polypropylene copolymer comprises at least the following components comprising: In one embodiment, the heterophasic polypropylene copolymers of the invention can be prepared using a metallocene complex of formula (I): Viewed from another aspect the heterophasic polypropylene copolymer of the invention can be prepared using a metallocene catalyst comprising The catalyst suitable for use in the preparation of the heterophasic polypropylene copolymers of the invention can be used in non-supported form or in solid form. The catalyst may be used as a homogeneous catalyst or heterogeneous catalyst.(...) The catalyst suitable for use in the preparation of the heterophasic polypropylene copolymers of the invention may comprise The catalyst suitable for use in the preparation of the heterophasic polypropylene copolymers of the invention may also be a solid catalyst is obtainable by a process in which Viewed from another aspect the invention provides a process for the preparation of a heterophasic polypropylene copolymer as hereinbefore defined comprising polymerising: The expression homopolymer used in the instant invention relates to a polypropylene that consists substantially of propylene units. In a preferred embodiment, only propylene units in the propylene homopolymer are detectable. DESC (US20220356274) (...)to a series of metallocene complexes and hence catalysts that are ideal for the production of heterophasic polypropylene in which the rubber phase (or the soluble fraction) has a high molecular weight, indicated by a high intrinsic viscosity. The matrix phase (or crystalline fraction) and hence the heterophasic polypropylene itself may have a high melting point. The metallocene complexes of the in(...) (...)complex of the present invention can be used in combination with a suitable cocatalyst as a catalyst for the polymerization of propylene, e.g. in a solvent such as toluene or an aliphatic hydrocarbon, (i.e. for polymerization in solution), as it is well known in the art. (...)in an aromatic solvent, or can be prepared by sequentially adding the dissolved catalyst components to the polymerization medium. Polymerization Whilst the catalysts according to the invention are suited to the formation of any polyolefin, such as a polypropylene homo-or copolymers, they are especially targeted towards the preparation of heterophasic propylene copolymers with ethyle(...) Such polymers can be prepared in a multistage polymerization using conventional polymerization techniques, comprising at least two polymerization steps, e.g. slurry or bulk polymerization and a gas phase polymerizat(...)
Полимерные компаунды | Патент относится к полимерному компаунду, получаемому путем смешивания переработанного материала, содержащего полипропилен, полиэтилен и этиленсодержащие кополимеры, полиамид-6 и несколько необязательных компонентов, с малеиновой ангидридомодифицированным стирол-этилен-бутилен-стирол (SEBS) блочным кополимером. Описывается состав полимерного компаунда, включая процентное содержание каждого из компонентов, а также его физические свойства, такие как скорость плавления и прочность на растяжение. Патент также описывает способ получения этого полимерного компаунда. | US20220372264 EP4055102 IN202217030580 CN114599725 WO2021/089193 | BOREALIS | 2019-11-06 2020-03-02 | (EP4055102) Upgraded recycled polyolefin | (EP4055102) A polyolefin composition obtainable by blending a) 96.0 to 99.7 wt.-% of a blend (A), being a recycled material comprising A-1) 30 to 70 wt.-% isotactic polypropylene homopolymer, A-2) 20 to 50 wt.-% polyethylene and ethylene containing copolymers, A-3) 0.5 to 4.0 wt.-% polyamide-6,various optional components, A-11) 1 ppm to 100 ppm of limonene, and A-12) 1 ppm to 200 ppm total fatty acid content with a maleic anhydride-grafted SEBS block copolymer, characterized by its melt volume rate and maleic anhydride content. | (US20220372264) 1. A polyolefin composition comprising a blend of: a) 96.0 to 99.7 wt.[[-]]% based on the overall weight of the polyolefin composition of a blend (A) comprising: A-1) a content of isotactic polypropylene homopolymer of 30 to 70 wt. %, A-2) a content of polyethylene and ethylene containing copolymers of 20 to 50 wt. %, A-3) 0.5 to 4.0 wt. % polyamide-6, A-4) 0 to 3.0 wt. % of stabilizers A-5) 0 to 5.0 wt. % of polystyrene, A-6) 0 to 3.0 wt. % talc, A-7) 0 to 3.0 wt. % chalk, A-8) 0 to 1.0 wt. % paper, A-9) 0 to 1.0 wt. % wood, A-10) 0 to 0.5 wt. % metal, A-11) 1 ppm to 100 ppm of limonene as determined by using solid phase microextraction (HS-SPME-GC-MS), and A-12) 1 ppm to 200 ppm total fatty acid content as determined by using solid phase microextraction (HS-SPME-GC-MS) wherein amounts of A-1) to A-12) are given with respect to the total weight of blend (A), wherein blend (A) is a recycled material, which is recovered from a waste plastic material derived from post-consumer and/or post-industrial waste; and wherein blend (A) has a melt flow rate (ISO 1133, 2.16 kg, 230° C.) of 4.0 to 20.0 g/10 min; and b) 0.3 to 4.0 wt. % based on the overall weight of the polyolefin composition of a compatibilizer (B) being a maleic anhydride-grafted styrene ethylene butylene styrene (SEBS) block copolymer having a melt volume rate (ISO 1133, 5.0 kg, 230° C.) of 10 to 40 cm3/10 min and a maleic anhydride content of 0.5 to 15.0 wt.-% as determined by FT-IR spectroscopy, whereby the polyolefin composition has a tensile modulus of from 830 to 1200 MPa (ISO 527-1,2) when measured on an injection molded test specimen. 2. The polyolefin composition according to claim 1, whereby the compatibilizer (B) has a maleic anhydride content of 8.0 to 10.0 wt. % as determined by FT-IR spectroscopy. 3. The polyolefin composition according to claim 1, whereby compatibilizer (B) has a content of characteristic signals corresponding to: (i) polypropylene of 3.0 to 10.0 wt. %; and (ii) polystyrene of 25.0 to 35.0 wt. %; and (iii) butene derived polymer chain of 15.0 to 25.0 wt. %, and (iv) ethylene derived polymer chain of 40.0 to 50.0 wt. %; under the proviso that signals corresponding to (i), (ii), (iii) and (iv) amount to a total of 100 wt. %, as determined by quantitative 13C{1H} NMR spectroscopy. 4. The polyolefin composition according to claim 1, whereby the compatibilizer (B) has a melt volume rate (ISO 1133, 5.0 kg, 230° C.) of 15 to 35 cm3/10min. 5. The polyolefin composition according to claim 1, wherein blend (A) has a content of limonene A-11) as determined by using solid phase microextraction (HS-SPME-GC-MS) of from 1 ppm to 50 ppm. 6. The polyolefin composition according to claim 1, wherein blend (A) has a content of fatty acids A-12) as determined by using solid phase microextraction (HS-SPME-GC-MS) of from 1 ppm to 150 ppm. 7. The polyolefin composition according to claim 1, having a melt flow rate (ISO 1133, 2.16 kg, 230° C.) of 3.0 to 10.0 g/10 min. 8. The polyolefin composition according to claim 1, having a Charpy Impact Strength (ISO 179-1; 1 eA, 23° C.) of more than 6.5 kJ/m2 and up to 10.0 kJ/m2. 9. An article, comprising the polyolefin composition according to claim 1. 10. A process for preparing the polyolefin composition according to claim 1, comprising the steps of: a) providing the blend (A) in an amount of 96.0 to 99.7 wt. %, based on the overall weight of the polyolefin composition b) providing the compatibilizer (B) in an amount of 0.3 to 4.0 wt. %, based on the overall weight of the polyolefin composition, c) melting and mixing blend (A) and the compatibilizer (B) in an extruder, and d) optionally pelletizing the obtained polyolefin composition. 11-12. (canceled) | (EP4055102A1) PENDING (US20220372264A1) PENDING (WO202189193A1) PENDING (IN202217030580A) PENDING (CN114599725A) PENDING | (US20220372264) Polyethylene based materials are a particular problem as these materials are extensively used in packaging. | (US20220372264) 1 . A polyolefin composition comprising a blend of: a) 96.0 to 99.7 wt.[[-]]% based on the overall weight of the polyolefin composition of a blend (A) comprising: A-1) a content of isotactic polypropylene homopolymer of 30 to 70 wt. %, A-2) a content of polyethylene and ethylene containing copolymers of 20 to 50 wt. %, A-3) 0.5 to 4.0 wt. % polyamide-6, A-4) 0 to 3.0 wt. % of stabilizers A-5) 0 to 5.0 wt. % of polystyrene, A-6) 0 to 3.0 wt. % talc, A-7) 0 to 3.0 wt. % chalk, A-8) 0 to 1.0 wt. % paper, A-9) 0 to 1.0 wt. % wood, A-10) 0 to 0.5 wt. % metal, A-11) 1 ppm to 100 ppm of limonene as determined by using solid phase microextraction (HS-SPME-GC-MS), and A-12) 1 ppm to 200 ppm total fatty acid content as determined by using solid phase microextraction (HS-SPME-GC-MS) wherein amounts of A-1) to A-12) are given with respect to the total weight of blend (A), wherein blend (A) is a recycled material, which is recovered from a waste plastic material derived from post-consumer and/or post-industrial waste; and wherein blend (A) has a melt flow rate (ISO 1133, 2.16 kg, 230° C.) of 4.0 to 20.0 g/10 min; and b) 0.3 to 4.0 wt. % based on the overall weight of the polyolefin composition of a compatibilizer (B) being a maleic anhydride-grafted styrene ethylene butylene styrene (SEBS) block copolymer having a melt volume rate (ISO 1133, 5.0 kg, 230° C.) of 10 to 40 cm3/10 min and a maleic anhydride content of 0.5 to 15.0 wt.-% as determined by FT-IR spectroscopy, whereby the polyolefin composition has a tensile modulus of from 830 to 1200 MPa (ISO 527-1,2) when measured on an injection molded test specimen. | (US20220372264) It is the essence of the present invention that blend (A) is obtained from a recycled waste stream. The present application is further directed to an article comprising the polyolefin composition as described above. The present invention is further directed to the use of a compatibilizer (B) being a maleic anhydride-grafted styrene ethylene butylene styrene (SEBS) block copolymer having i) a melt volume rate (ISO 1133, 5.0 kg, 230° C.) of 10 to 40 cm3/10 min, ii) a maleic anhydride content of 0.5 to 15.0 wt.-% as determined by FT-IR spectroscopy, for blending with a blend (A) comprising A-1) a content of isotactic polypropylene homopolymer of 30 to 70 wt.-%, A-2) a content of polyethylene and ethylene containing copolymers of 20 to 50 wt.-%, A-3) 0.5 to 4.0 wt.-% polyamide-6, A-4) 0 to 3.0 wt.-% of stabilizers A-5) 0 to 5.0 wt.-% of polystyrene, A-6) 0 to 3.0 wt.-% talc, A-7) 0 to 3.0 wt.-% chalk, A-8) 0 to 1.0 wt.-% paper, A-9) 0 to 1.0 wt.-% wood, A-10) 0 to 0.5 wt.-% metal, A-11) 1 ppm to 100 ppm of limonene as determined by using solid phase microextraction (HS-SPME-GC-MS), and A-12) 1 ppm to 200 ppm total fatty acid content as determined by using solid phase microextraction (HS-SPME-GC-MS) | AB (EP4055102) A polyolefin composition obtainable by blending a) 96.0 to 99.7 wt.-% of a blend (A), being a recycled material comprising A-1) 30 to 70 wt.-% isotactic polypropylene homopolymer, A-2) 20 to 50 wt.-% polyethylene and ethylene containing copolymers, A-3) 0.5 to 4.0 wt.-% polyamide-6,various optional components, A-11) 1 ppm to 100 ppm of limonene, and A-12) 1 ppm to 200 ppm total fatty acid content with a maleic anhydride-grafted SEBS block copolymer, characterized by its melt volume rate and maleic anhydride content. APD 2022-05-27 CLMS (US20220372264) 1. A polyolefin composition comprising a blend of: a) 96.0 to 99.7 wt.[[-]]% based on the overall weight of the polyolefin composition of a blend (A) comprising: A-1) a content of isotactic polypropylene homopolymer of 30 to 70 wt. %, A-2) a content of polyethylene and ethylene containing copolymers of 20 to 50 wt. %, A-3) 0.5 to 4.0 wt. % polyamide-6, A-4) 0 to 3.0 wt. % of stabilizers A-5) 0 to 5.0 wt. % of polystyrene, A-6) 0 to 3.0 wt. % talc, A-7) 0 to 3.0 wt. % chalk, A-8) 0 to 1.0 wt. % paper, A-9) 0 to 1.0 wt. % wood, A-10) 0 to 0.5 wt. % metal, A-11) 1 ppm to 100 ppm of limonene as determined by using solid phase microextraction (HS-SPME-GC-MS), and A-12) 1 ppm to 200 ppm total fatty acid content as determined by using solid phase microextraction (HS-SPME-GC-MS) wherein amounts of A-1) to A-12) are given with respect to the total weight of blend (A), wherein blend (A) is a recycled material, which is recovered from a waste plastic material derived from post-consumer and/or post-industrial waste; and wherein blend (A) has a melt flow rate (ISO 1133, 2.16 kg, 230° C.) of 4.0 to 20.0 g/10 min; and b) 0.3 to 4.0 wt. % based on the overall weight of the polyolefin composition of a compatibilizer (B) being a maleic anhydride-grafted styrene ethylene butylene styrene (SEBS) block copolymer having a melt volume rate (ISO 1133, 5.0 kg, 230° C.) of 10 to 40 cm3/10 min and a maleic anhydride content of 0.5 to 15.0 wt.-% as determined by FT-IR spectroscopy, whereby the polyolefin composition has a tensile modulus of from 830 to 1200 MPa (ISO 527-1,2) when measured on an injection molded test specimen. 2. The polyolefin composition according to claim 1, whereby the compatibilizer (B) has a maleic anhydride content of 8.0 to 10.0 wt. % as determined by FT-IR spectroscopy. 3. The polyolefin composition according to claim 1, whereby compatibilizer (B) has a content of characteristic signals corresponding to: (i) polypropylene of 3.0 to 10.0 wt. %; and (ii) polystyrene of 25.0 to 35.0 wt. %; and (iii) butene derived polymer chain of 15.0 to 25.0 wt. %, and (iv) ethylene derived polymer chain of 40.0 to 50.0 wt. %; under the proviso that signals corresponding to (i), (ii), (iii) and (iv) amount to a total of 100 wt. %, as determined by quantitative 13C{1H} NMR spectroscopy. 4. The polyolefin composition according to claim 1, whereby the compatibilizer (B) has a melt volume rate (ISO 1133, 5.0 kg, 230° C.) of 15 to 35 cm3/10min. 5. The polyolefin composition according to claim 1, wherein blend (A) has a content of limonene A-11) as determined by using solid phase microextraction (HS-SPME-GC-MS) of from 1 ppm to 50 ppm. 6. The polyolefin composition according to claim 1, wherein blend (A) has a content of fatty acids A-12) as determined by using solid phase microextraction (HS-SPME-GC-MS) of from 1 ppm to 150 ppm. 7. The polyolefin composition according to claim 1, having a melt flow rate (ISO 1133, 2.16 kg, 230° C.) of 3.0 to 10.0 g/10 min. 8. The polyolefin composition according to claim 1, having a Charpy Impact Strength (ISO 179-1; 1 eA, 23° C.) of more than 6.5 kJ/m2 and up to 10.0 kJ/m2. 9. An article, comprising the polyolefin composition according to claim 1. 10. A process for preparing the polyolefin composition according to claim 1, comprising the steps of: a) providing the blend (A) in an amount of 96.0 to 99.7 wt. %, based on the overall weight of the polyolefin composition b) providing the compatibilizer (B) in an amount of 0.3 to 4.0 wt. %, based on the overall weight of the polyolefin composition, c) melting and mixing blend (A) and the compatibilizer (B) in an extruder, and d) optionally pelletizing the obtained polyolefin composition. 11-12. (canceled) DESC (US20220372264) The polyethylene-polypropylene composition according to the present invention comprises from 96 to 99.7 wt.-% of blend (A). It is the essence of the present invention that blend (A) is obtained from a recycled waste stream. Non-exhaustive examples of polyethylene rich recycled materials include: DIPOLEN S (Mtm Plastics GmbH), food grade rHDPE (BIFFA PLC) and a range of polyethylene rich materials, such as e.g. HD-LM02041 from PLASgran Ltd. In a certain preferred embodiment, the recycled polyethylene rich material is DIPOLEN (Mtm Plastics GmbH), such as DIPOLEN S or DIPOLEN H, preferably DIPOLEN S. DIPOLEN is obtained from domestic waste streams (i.e. it is a product of domest(...) - A-1) a content of isotactic polypropylene homopolymer of 30 to 70 wt.-%, - A-2) a content of polyethylene and ethylene containing copolymers of 20 to 50 wt.-%, - A-3) 0.5 to 4.0 wt.-% polyamide-6, - A-4) 0 to 3.0 wt.-% of stabilizers - A(...) Blend (A) may have a a content of polyethylene and ethylene containing copolymers of greater than 35 wt.-%, more preferably greater than 40 wt.-% with respect to the total weight of blend (A). In addition, blend (A) may have a content of isotactic polypropylene homopolymer of greater than 40 wt.-%, but less than 65 wt.-%, with respect to the total weight of blend (A). The polyethylene of the recycled material typically includes recycled high-density polyethylene (rHDPE), recycled medium-density polyethylene (rMDPE), recycled low-density polyethylene (rLDPE) and the mixtures thereof. In a certain embodiment, the polyethylene is high density PE with an average density of greater than 0.8 g/cm3, preferably greater than 0.9 g/cm3, most preferably greater than 0.91 (...) Limonene is conventionally found in recycled polyolefin materials and originates from packaging applications in the field of cosmetics, detergents, shampoos and similar products. Therefore, blend (A) contains limonene, when blend (A) contai(...) The polyolefin composition of the invention comprises 0.3 to 4.0 wt.-% of a compatibilizer (B), being a maleic anhydride-grafted styrene ethylene butylene styrene (SEBS) block copolymer, with respect to the total weight of the polyolefin composition. In a preferred embodiment, the amount of compatibilizer is 0.4 to 3.5 wt.-% with respect to the total of the polyolefin composition. More preferably the maleic anhydride-grafted polypropylene compatibilizer (B) has a maleic anhydride content of 5.0 to 12.0 wt.-%, most preferably of 8.0 to 10.0 wt.-% as determined by FT-IR spectroscopy. - (i) polypropylene of 3.0 to 10.0 wt.-%; more preferably 4.0 to 9.0 wt.-% and - (ii) polystyrene of 25.0 to 35.0 wt.-%; more preferably 26.0 to 33.0 wt.-% and - (iii) butene derived polymer chain of 15.0 to 25.0 wt.-%, more preferably 17.(...) A person skilled in the art will understand that existing commercial grades may be modified for the present invention. Polyolefin Composition The polyolefin composition of the invention is obtainable by blending - a) 96.0 to 99.7 wt.-% based on the overall weight of the polyolefin composition of a blend (A) comprising - A-1) a content of isotactic polypropylene homopolymer of 30 to 70 wt.-%, - A-2) a content of polyethylene and ethylene containing copolymers of 20 to 50 wt.-%, - A-3) 0.5 to 4.0 wt.-% polyamide-6, (...)b) 0.3 to 4.0 wt.-% based on the overall weight of the polyolefin composition of a compatibilizer (B) being a maleic anhydride-grafted styrene ethylene butylene styrene (SEBS) block copolymer having - a melt volume rate (ISO 1133, 5.0 kg, 2(...) The inventive polyolefin composition may have a melt flow rate (ISO 1133, 2.16 kg, 230° C.) of between 3.0 and 10.0 g/10min, preferably between 3.5 and 8.0 g/10min, more preferably between 4.0 and 7.0 g/10 min, and still further preferably (...) As outlined above, it is appreciated that the polyolefin composition according to the invention features a good impact strength without compromising the stiffness, reflected by the tensile modulus of from 830 to 1200 MPa (ISO 527-1.2) when (...) Accordingly, it is preferred that the polyolefin composition of the invention has a Charpy Impact Strength (ISO 179-1; 1eA, 23° C.) of more than 6.5 kJ/m2 and up to 10 kJ/m2, preferably of more than 6.7 kJ/m2 and up to 10 kJ/m2, more prefer(...) Additionally, the inventive polyolefin composition has a tensile modulus of from 830 to 1200 MPa (ISO 527-1,2) when measured on an injection molded test specimen, preferably of from 860 to 1200 MPa, more preferably of at least 870 MPa to 12(...) In one embodiment, the inventive polyolefin composition has at least one, preferably all, of the following properties: In another embodiment, the inventive polyolefin composition has all of the following properties: As described above, the polyolefin composition, and more preferably the blend (A), can and usually will comprise stabilizers. These stabilizers are typically compounds such as antioxidants, anti-acids, anti-blocking agents, anti-UVs, nuclea(...) The present application is further directed to an article comprising the polyolefin composition as described above. The process according to the present invention for preparing the polyolefin composition, comprises the steps of (...)providing the blend (A) as described herein in an amount of 96.0 to 99.7 wt.-%, based on the overall weight of the polyolefin composition - b) providing the compatibilizer (B) as described herein in an amount of 0.3 to 4.0 wt.-%, based on the overall weight of the polyolefin composition - c) melting and mixing blend (A) and the compatibilizer (B) in an extruder, and - d) optionally pelletizing the obtained polyolefin composition (...)A-1) a content of isotactic polypropylene homopolymer of 30 to 70 wt.-%, - A-2) a content of polyethylene and ethylene containing copolymers of 20 to 50 wt.-%, - A-3) 0.5 to 4.0 wt.-% polyamide-6, - A-4) 0 to 3.0 wt.-% of stabilizers - A-5)(...) to obtain an upgraded polyolefin composition having a tensile modulus of from 830 to 1200 MPa (ISO 527-1,2) when measured on an injection molded test specimen and preferably a Charpy Impact Strength (ISO 179-1; 1 eA, 23° C.) of more than 6.(...) a) Amount of iPP, Polystyrene, Polyethylene (and ethylene containing copolymers) and Amount of Polyamide-6 To establish different calibration standards, iPP (abbreviation for isotactic polypropylene homopolymer) and HDPE and iPP, PS and PA6 were blended. For the quantification of the content of the foreign polymers, IR spectra were recorded in t(...) The content of polyethylene and ethylene containing copolymers is obtained by subtracting (iPP+PS+PA6) from 100, taking into account the content of non-polymeric impurities as determined in the methods below. FT-IR standards are prepared by blending a PP homopolymer with different amounts of MAH to create a calibration curve (absorption/thickness in cm versus MAH content in weight %). The MAH content is determined in the solid-state by IR spectr(...) Characteristic signals corresponding to the presence of polypropylene (PP) were observed {randa1189, brandolini00} at 46.6 ppm, 29.0 ppm and 22.0 ppm. The amount was quantified using the integral of the Sαα at 46.6 ppm accounting for the number of PP: Characteristic signals corresponding to the presence of polyethylene (C2) showing presence of isolated and consecutive double incorporation of butene were observed {ranada1189, brandolini00} and the amount quantified using the integral of b(...) PP [wt %]=(moIPP*42*100)/[(moIPP*42)+(molPS*104)+(molC4*56)+(mol C2*28)] A number of blends were produced with DIPOLEN S as blend (A), a polyethylene-polypropylene blend from Mtm Plastics GmbH, materials according to the August 2018 specifications. Isotactic polypropylene homopolymer59 wt.-%Polyethylene and ethylene containing copolymers33 wt.-%Polystyrene2.3 wt.-%Polyamide-62.9 wt.-%Talc content0.4 wt.-%Chalk content0.2 wt.-%Paper content<1.0 wt.-%Wood content<1.0 wt.-%Metal content(...) SCONA TSKD 9103 Characteristic signals corresponding to polypropylene6.7 wt.-%polystyrene29.2 wt.-%butylene derived polymer chain19.5 wt.-%ethylene derived polymer chain44.6 wt.-%total polypropylene + polystyrene + butylene derived100 wt.-%polymer chain + ethylene derived polymer chain (...)calculated from 13C{1H} NMR analysis in combination with MAH content measured by FT-IR MAH (FT-IR)8.7 wt.-%polypropylene6.1 wt.-%polystyrene26.7 wt.-%butylene derived polymer chain17.8 wt.-%ethylene derived polymer chain40.7 wt.-%total100 (...) DESC (US20220372264) The present invention relates to upgraded recycled polyolefin composition, and to a process for obtaining such upgraded recycled polyolefin compositions. Polyolefins, in particular polyethylene and polypropylene are increasingly consumed in large amounts in a wide range of applications, including packaging for food and other goods, fibres, automotive components, and a great variety of manufa(...) Polyethylene based materials are a particular problem as these materials are extensively used in packaging. Taking into account the huge amount of waste collected compared to the amount of waste recycled back into the stream, there is still(...) Generally, recycled quantities of polypropylene on the market are mixtures of both polypropylene (PP) and polyethylene (PE), this is especially true for post-consumer waste streams. Moreover, commercial recyclates from post-consumer waste sources are conventionally cross-contaminated with non-polyolefin materials such as polyethylene terephthalate, polyamide, polystyrene or non-polymeric substances like wood, paper, glass or aluminium. (...)suggested the use of copolymer poly(styrene-b-ethylene-co-butylene-b-styrene) (SEBS) as compatibilizer for blends of PP and IPS in weight ratios of up to 6:1. They found SEBS reduces the diameter of HIPS dispersed particles and a concentrat(...)to be beneficial. S. E. Luzuriaga, J. Kovarova, and I. Fortelny studied the effect of SEBS/EPR compatibilizers at PE/PP/PS/HIPS systems. It is further known from A.A. Dewole that graft copolymers of polypropylene and polystyrene (PP-g-PS) have limited impact resistance and require rubber toughening agents such as EPR o(...)the triblock copolymer poly(styrene-b-butadiene-b-styrene) (SBS) on the morphology and mechanical properties of polypropylene/polystyrene (PP/PS) blends. In yet a further study N. Equiza, W. Yave, R. Quijada, M. Yazdani-Pedram have dealt with compatibilization of PE/PP/PS/HIPS blends by use of SEBS/EPR compatibilizers. a polyolefin composition obtainable by blending - a) 96.0 to 99.7 wt.-% based on the overall weight of the polyolefin composition of a blend (A) comprising - A-1) a content of isotactic polypropylene homopolymer of 30 to 70 wt.-%, - A-2) a content of polyethylene and ethylene containing copolymers of 20 to 50 wt.-%, - A-3) 0.5 to 4.0 wt.-% polyamide-6, (...) b) 0.3 to 4.0 wt.-% based on the overall weight of the polyolefin composition of (...)whereby the polyolefin composition has a tensile modulus of from 830 to 1200 MPa (ISO 527-1,2) when measured on an injection molded test specimen. The present invention is further directed to an article comprising the polyolefin composition according to the present invention. In a further aspect, the present invention is concerned with a process for providing a polyolefin composition according to the present invention, the process comprising the steps of: - a) providing the blend (A) in an amount of 96.0 to 99.7 wt.-%, based on the overall weight of the polyolefin composition - b) providing the compatibilizer (B) in an amount of 0.3 to 4.0 wt.-%, based on the overall weight of the polyolefin composition - c) melting and mixing blend (A) and the compatibilizer (B) in an extruder, and - d) optionally pelletizing the obtained polyolefin composition (...)A-1) a content of isotactic polypropylene homopolymer of 30 to 70 wt.-%, - A-2) a content of polyethylene and ethylene containing copolymers of 20 to 50 wt.-%, and - A-3) 0.5 to 4.0 wt.-% polyamide-6, - A-4) 0 to 3.0 wt.-% of stabilizers - (...)to obtain an upgraded polyolefin composition having a tensile modulus of from 830 to 1200 MPa (ISO 527-1,2) when measured on an injection molded test specimen and an improved impact-stiffness balance. Many different kinds of polyethylene or polypropylene can be present in “recycled waste”. Blend (A) according to the present invention includes at least a polypropylene homopolymer, polyethylene, polyamide-6, limonene and fatty acids. Blend (A) is further characterized by a content of isotactic polypropylene homopolymer of 30 to 70 wt.-%. The content of isotactic polypropylene homopolymer may easily be determined by FT-IR spectroscopy as described herein. Blend (A) is further characterized by a content of polyethylene and ethylene containing copolymers of 20 — 50 wt.-%. Polyethylene denotes any of the conventional polyethylenes such as LDPE, LLDPE, MDPE, and HDPE. Ethylene containing copolymers are extremely widespread and may include for example ethylene propylene copo(...) Suitable mixing procedures known in the art are post-polymerization blending procedures. Post-polymerization blending can be dry blending of polymeric components such as polymer powders and/or compounded polymer pellets or melt blending by (...) DESC (WO202189193) Upgraded recycled polyolefin The present invention relates to upgraded recycled polyolefin composition, and to a process for obtaining such upgraded recycled polyolefin compositions. Polyolefins, in particular polyethylene and polypropylene are increasingly consumed in large amounts in a wide range of applications, including packaging for food and other goods, fibres, automotive components, and a great variety of manufa(...) Polyethylene based materials are a particular problem as these materials are extensively used in packaging. Taking into account the huge amount of waste collected compared to the amount of waste recycled back into the stream, there is still(...) Generally, recycled quantities of polypropylene on the market are mixtures of both polypropylene (PP) and polyethylene (PE), this is especially true for post-consumer waste streams. Moreover, commercial recyclates from post-consumer waste sources are conventionally cross-contaminated with non-polyolefin materials such as polyethylene terephthalate, polyamide, polystyrene or non-polymeric substances like wood, paper, glass or aluminium. (...)suggested the use of copolymer poly(styrene-b-ethylene-co-butylene-b-styrene) (SEBS) as compatibilizerfor blends of PP and IPS in weight ratios of up to 6:1. They found SEBS reduces the diameter of HIPS dispersed particles and a concentrati(...)found to be beneficial. S. E. Luzuriaga, J. Kovarova, and I.Fortelny studied the effect of SEBS/EPR compatibilizers at PE/PP/PS/HIPS systems. It is further known from A.A. Dewole that graft copolymers of polypropylene and polystyrene (PP-g-PS) have limited impact resistance and require rubber toughening agents such as (...)the triblock copolymer poly(styrene-b- butadiene-b-styrene) (SBS) on the morphology and mechanical properties of polypropylene/polystyrene (PP/PS) blends. In yet a further study N. Equiza, W. Yave, R. Quijada, M. Yazdani-Pedram have dealt with compatibilization of PE/PP/PS/HIPS blends by use of SEBS/EPR compatibilizers. The present invention insofar provides a polyolefin composition obtainable by blending a) 96.0 to 99.7 wt.-% based on the overall weight of the polyolefin composition of a blend (A) comprising A-1 ) a content of isotactic polypropylene homopolymer of 30 to 70 wt.- %,A-2) a content of polyethylene and ethylene containing copolymers of 20 to 50 wt.-%, (...)rate (ISO 1133, 2.16 kg, 230°C) of 4.0 to 20.0 g/10min; and b) 0.3 to 4.0 wt.-% based on the overall weight of the polyolefin composition of a compatibilizer (B) being a maleic anhydride-grafted styrene ethylene butylene styrene (SEBS) bloc(...)40 cm3/1 Omin and a maleic anhydride content of 0.5 to 15.0 wt.-% as determined by FT-IR spectroscopy,whereby the polyolefin composition has a tensile modulus of from 830 to 1200 MPa (ISO 527-1 ,2) when measured on an injection molded test (...) The present invention is further directed to an article comprising the polyolefin composition according to the present invention. In a further aspect, the present invention is concerned with a process for providing a polyolefin composition according to the present invention, the process comprising the steps of: a) providing the blend (A) in an amount of 96.0 to 99.7 wt.-%, based on the overall weight of the polyolefin composition b) providing the compatibilizer (B) in an amount of 0.3 to 4.0 wt.-%, based on the overall weight of the polyolefin composition c) melting and mixing blend (A) and the compatibilizer (B) in an extruder, and d) optionally pelletizing the obtained polyolefin composition A-1 ) a content of isotactic polypropylene homopolymer of 30 to 70 wt.- A-2) a content of polyethylene and ethylene containing copolymers of (...)and wherein blend (A) has a melt flow rate (ISO 1133, 2.16 kg, 230°C) of 4 to 20 g/10min to obtain an upgraded polyolefin composition having a tensile modulus of from 830 to 1200 MPa (ISO 527-1 ,2) when measured on an injection molded test (...) Many different kinds of polyethylene or polypropylene can be present in “recycled waste”. Blend (A) according to the present invention includes at least a polypropylene homopolymer, polyethylene, polyamide-6, limonene and fatty acids. Blend (A) is further characterized by a content of isotactic polypropylene homopolymer of 30 to 70 wt.-%. The content of isotactic polypropylene homopolymer may easily be determined by FT-IR spectroscopy as described herein. Blend (A) is further characterized by a content of polyethylene and ethylene containing copolymers of 20 - 50 wt.-%. Polyethylene denotes any of the conventional polyethylenes such as LDPE, LLDPE, MDPE, and FIDPE. Suitable mixing procedures known in the art are post-polymerization blending procedures. Post-polymerization blending can be dry blending of polymeric components such as polymer powders and/or compounded polymer pellets or melt blending by (...) The polyethylene-polypropylene composition according to the present invention comprises from 96 to 99.7 wt.-% of blend (A). It is the essence of the present invention that blend (A) is obtained from a recycled waste stream. Non- exhaustive examples of polyethylene rich recycled materials include: DIPOLEN S (Mtm Plastics GmbH), food grade rHDPE (BIFFA PLC) and a range of polyethylene rich materials, such as e.g. HD-LM02041 from PLASgran Ltd. In a certain preferred embodiment, the recycled polyethylene rich material is DIPOLEN (Mtm Plastics GmbH), such as DIPOLEN S or DIPOLEN H, preferably DIPOLEN S. DIPOLEN is obtained from domestic waste streams (i.e. it is a product of domest(...) A-1 ) a content of isotactic polypropylene homopolymer of 30 to 70 wt.- A-2) a content of polyethylene and ethylene containing copolymers of 20 to 50 wt.-%, Blend (A) may have a a content of polyethylene and ethylene containing copolymers of greater than 35 wt.-%, more preferably greater than 40 wt.-% with respect to the total weight of blend (A). In addition, blend (A) may have a content of isotactic polypropylene homopolymer of greater than 40 wt.-%, but less than 65 wt.-%, with respect to the total weight of blend (A). The polyethylene of the recycled material typically includes recycled high-density polyethylene (rHDPE), recycled medium-density polyethylene (rMDPE), recycled low-density polyethylene (rLDPE) and the mixtures thereof. In a certain embodiment, the polyethylene is high density PE with an average density of greater than 0.8 g/cm3, preferably greater than 0.9 g/cm3, most preferably greater than 0.91 (...) Limonene is conventionally found in recycled polyolefin materials and originates from packaging applications in the field of cosmetics, detergents, shampoos and similar products. Therefore, blend (A) contains limonene, when blend (A) contai(...) The polyolefin composition of the invention comprises 0.3 to 4.0 wt.-% of a compatibilizer (B), being a maleic anhydride-grafted styrene ethylene butylene styrene (SEBS) block copolymer, with respect to the total weight of the polyolefin composition. In a preferred embodiment, the amount of compatibilizer is 0.4 to 3.5 wt.-% with respect to the total of the polyolefin composition. More preferably the maleic anhydride- grafted polypropylene compatibilizer (B) has a maleic anhydride content of 5.0 to 12.0 wt.-%, most preferably of 8.0 to 10.0 wt.-% as determined by FT-IR spectroscopy. (i) polypropylene of 3.0 to 10.0 wt.-%; more preferably 4.0 to 9.0 wt.-% and A person skilled in the art will understand that existing commercial grades may be modified for the present invention. Polyolefin compositionThe polyolefin composition of the invention is obtainable by blending a) 96.0 to 99.7 wt.-% based on the overall weight of the polyolefin composition of a blend (A) comprising A-1 ) a content of isotactic polypropylene homopolymer of 30 to 70 wt.- A-2) a content of polyethylene and ethylene containing copolymers of 20 to 50 wt.-%, (...)rate (ISO 1133, 2.16 kg, 230°C) of 4.0 to 20.0 g/10min, and b) 0.3 to 4.0 wt.-% based on the overall weight of the polyolefin composition of a compatibilizer (B) being a maleic anhydride-grafted styrene ethylene butylene styrene (SEBS) bloc(...) The inventive polyolefin composition may have a melt flow rate (ISO 1133, 2.16 kg, 230°C) of between 3.0 and 10.0 g/10min, preferably between 3.5 and 8.0 g/10min, more preferably between 4.0 and 7.0 g/10min, and still further preferably bet(...) As outlined above, it is appreciated that the polyolefin composition according to the invention features a good impact strength without compromising the stiffness, reflected by the tensile modulus of from 830 to 1200 MPa (ISO 527-1.2) when (...) Accordingly, it is preferred that the polyolefin composition of the invention has a Charpy Impact Strength (ISO 179-1 ; 1eA, 23°C) of more than 6.5 kJ/m2 and up to 10 kJ/m2, preferably of more than 6.7 kJ/m2 and up to 10 kJ/m2, more prefera(...) Additionally, the inventive polyolefin composition has a tensile modulus of from 830 to 1200 MPa (ISO 527-1 ,2) when measured on an injection molded test specimen, preferably of from 860 to 1200 MPa, more preferably of at least 870 MPa to 1(...) In one embodiment, the inventive polyolefin composition has at least one, preferably all, of the following properties: a) a melt flow rate (ISO 1133, 2.16 kg, 230°C) of between 3.0 and 10.0 g/10min, preferably between 3.5 and 8.0 g/10min, m(...) In another embodiment, the inventive polyolefin composition has all of the following properties: a) a melt flow rate (ISO 1133, 2.16 kg, 230°C) of between 3.0 and 10.0 g/1 Omin, preferably between 3.5 and 8.0 g/1 Omin, more preferably betwe(...) As described above, the polyolefin composition, and more preferably the blend (A), can and usually will comprise stabilizers. These stabilizers are typically compoundssuch as antioxidants, anti-acids, anti-blocking agents, anti-UVs, nucleat(...) The present application is further directed to an article comprising the polyolefin composition as described above. The process according to the present invention for preparing the polyolefin composition, comprises the steps of a) providing the blend (A) as described herein in an amount of 96.0 to 99.7 wt.- %, based on the overall weight of the polyolefin composition b) providing the compatibilizer (B) as described herein in an amount of 0.3 to 4.0 wt.-%, based on the overall weight of the polyolefin composition c) melting and mixing blend (A) and the compatibilizer (B) in an extruder, and d) optionally pelletizing the obtained polyolefin composition A-1 ) a content of isotactic polypropylene homopolymer of 30 to 70 wt.-%, A-2) a content of polyethylene and ethylene containing copolymers of 20 to 50 wt.-%, (...)and wherein blend (A) has a melt flow rate (ISO 1133, 2.16 kg, 230°C) of 4 to 20 g/10min to obtain an upgraded polyolefin composition having a tensile modulus of from 830 to 1200 MPa (ISO 527-1 ,2) when measured on an injection molded test (...) Test Methods a) Amount of iPP, Polystyrene, Polyethylene (and ethylene containing copolymers) and Amount of Polyamide-6 To establish different calibration standards, iPP (abbreviation for isotactic polypropylene homopolymer) and HDPE and iPP, PS and PA6 were blended. For the quantification of the content of the foreign polymers, IR spectra were recorded in t(...) The content of polyethylene and ethylene containing copolymers is obtained by subtracting (iPP+PS+PA6) from 100, taking into account the content of non-polymeric impurities as determined in the methods below. FT-IR standards are prepared by blending a PP homopolymer with different amounts of MAH to create a calibration curve (absorption/thickness in cm versus MAH content in weight %). The MAH content is determined in the solid-state by IR spectr(...) Characteristic signals corresponding to the presence of polypropylene (PP) were observed {randall89, brandoliniOO} at 46.6 ppm, 29.0 ppm and 22.0 ppm. The amount was quantified using the integral of the Saa at 46.6 ppm accounting for th(...)
Полимерные компаунды | Данный патент описывает смесь полипропилена с другими полимерными материалами, такими как полистирол и полиамид-6. Смесь получается из переработанных материалов и имеет определенный состав и свойства, включая отсутствие бензола, определенный цвет и кристаллическую фракцию. Предлагается использование данной смеси для изготовления изделий методом литья под давлением, а также в упаковке и медицине. | EP4063452 | BOREALIS | 2021-03-26 | (EP4063452) Mixed-plastics-polypropylene blend | (EP4063452) Mixed-plastics polypropylene blend including mainly polypropylene being benzene free with defined CIELAB color. | (EP4063452) 1. Mixed-plastics polypropylene blend having (i) a crystalline fraction (CF) content determined according to CRYSTEX QC analysis in the range from 86.0 to 94.0 wt.-%, and (ii) a soluble fraction (SF) content determined according to CRYSTEX QC analysis in the range from 6.0 to 14.0 wt.-%, whereby (iii) said crystalline fraction (CF) has a propylene content (C3(CF)) as determined by FT-IR spectroscopy calibrated by quantitative 13C-NMR spectroscopy, in the range from 95.0 to 99.0 wt.-%; preferably 96.0 to 98.0 wt.-% and whereby (iv) said crystalline fraction (CF) has an ethylene content (C2(CF)), as determined by FT-IR spectroscopy calibrated by quantitative 13C-NMR spectroscopy, in the range from 1.0 to 5.0 wt.-% preferably 2.0 to 4.0 wt.-%, more preferably 2.5 to 3.5 wt.-%; and (v) said soluble fraction (SF) has an intrinsic viscosity (iV(SF)) in the range from 1.10 to below 1.50 dl/g, preferably 1.25 to 1.45 dl/g; and whereby (vi) the mixed-plastics polypropylene blend has inorganic residues as measured by calcination analysis (TGA) according to DIN ISO 1172:1996 of 0.05 to 3.0 wt.-%, preferably 0.05 to 2.5 wt.-%, optionally 1.0 to 2.5 wt.-% with respect to the mixed-plastics polypropylene blend; and whereby (vii) the mixed-plastics polypropylene blend does not contain benzene above the detection limit of HS GC-MS 80°C/2h; and whereby (viii) the mixed-plastics polypropylene blend has a CIELAB color space (L*a*b*) of - L* from 72.0 to 97.0 preferably from 80.0 to 97.0; - a* from -5.0 to 0.0; - b* from 0.0 to below 22.0. 2. Mixed-plastics polypropylene blend according to claim 1 having a melt flow rate (ISO1133, 2.16kg; 230°C) of 2.0 to 100 g/10min, preferably 5.0 to 80 g/10min, more preferably 10 to 60 g/10min and most preferably 12 to 55 g/10min. 3. Mixed-plastics polypropylene blend according to claim 1 or 2 being a recycled material. 4. Mixed-plastics polypropylene blend according to any one of the preceding claims containing one or more of the following substances: e) polystyrene f) polyamide-6 g) limonene as determined by using solid phase microextraction (HS-SPME-GC-MS) h) fatty acids as determined by using solid phase microextraction (HS-SPME-GC-MS). 5. Mixed-plastics polypropylene blend according to any one of the preceding claims whereby said soluble fraction (SF) obtained by CRYSTEX QC analysis has an ethylene content (C2(SF)), as determined by FT-IR spectroscopy calibrated by quantitative 13C-NMR spectroscopy, in the range from 12.0 to 32.0 wt.-%, preferably 12.0 to 20.0 wt.-%. 6. Mixed-plastics polypropylene blend according to any one of the preceding claims having an odor (VDA270-B3) of 4 or lower, preferably 3 or lower. 7. Mixed-plastics polypropylene blend according to any one of the preceding claims having a Large Amplitude Oscillatory Shear - Non-Linear Factor [LAOS -NLF] (190°C, 1000%) higher than 2.3, preferably higher than 2.7, whereby LAOS−NLF=G1ʹG3ʹ whereby G1' is the first order Fourier Coefficient G3' is the third order Fourier Coefficient 8. Mixed-plastics polypropylene blend according to any one of the preceding claims having a tensile modulus (ISO 527-2 at a cross head speed of 1 mm/min; 23°C) using injection molded specimens as described in EN ISO 1873-2 (dog bone shape, 4 mm thickness) of at least 1200 PMa, preferably of at least 1250 MPa, more preferably at least 1300 MPa, even more preferably at least 1350 MPa, most preferably at least 1390 MPa. 9. Mixed-plastics polypropylene blend according to any one of the preceding claims having a notched Charpy impact strength (NIS) (1eA) (non-instrumented, ISO 179-1 at +23 °C) according to ISO 179-1 eA at +23 °C on injection moulded specimens of 80 × 10 × 4 mm prepared according to EN ISO 1873-2 of at least 8.0 kJ/m2, preferably 8.3 kJ/m2, whereby further preferably said soluble fraction (SF) obtained by CRYSTEX QC analysis has an ethylene content (C2(SF)), as determined by FT-IR spectroscopy calibrated by quantitative 13C-NMR spectroscopy, in the range from 12.0 to 20.0 wt.-% and further preferably the mixed-plastics polypropylene blend has a CIELAB color space (L*a*b) of - L* from 72.0 to 97.0, preferably from 80.0 to 97.0; - a* from -5.0 to 0.0; - b* from 0.0 to below 22.0 and further a crystalline fraction (CF) content determined according to CRYSTEX QC analysis in the range from 91.0 to 94.0 wt.-% and a soluble fraction (SF) content determined according to CRYSTEX QC analysis of 6.0 to 9.0 wt.-%. 10. Mixed-plastics polypropylene blend according to any one of the preceding claims being in the form of pellets. 11. Mixed-plastics polypropylene blend according to any one of the preceding claims being visbroken by peroxides. 12. Molded article made from the mixed-plastics polypropylene blend according to any one of the preceding claims. 13. Blend containing the mixed-plastics polypropylene blend according to any one of the preceding claims 1 to 11 and at least one virgin polyolefin. 14. Blend according to claim 13 being a heterophasic polypropylene. 15. Use of the mixed-plastics polypropylene blend according to any one of claims 1 to 10 for packaging and/or in the medical field. | (EP4063452A1) PENDING | (EP4063452) It has been surprisingly found that the mixed-plastics polypropylene blend according to the present invention provides better surface properties enabling numerous demanding end-use applications. Such step makes it possible to get rid of so-called substances of very high concern. As yet a further problem known recyclates suffer from moderate homogeneity as reflected by surface contamination occurring in injection molded products. Color is still a remaining problem not completely addressed. The second embodiment having higher amount of crystalline fraction (CF), i.e. 91.0 to 94.0 wt.-% crystalline fraction (CF) content and 6.0 to 9.0 wt.-%, soluble fraction (SF) content, is more limited, whereby the Large Amplitude Oscillatory Shear - Non-Linear Factor (LAOS -NLF) (190°C; 1000%) is somewhat lower. | (EP4063452) 1. Mixed-plastics polypropylene blend having (i) a crystalline fraction (CF) content determined according to CRYSTEX QC analysis in the range from 86.0 to 94.0 wt.-%, and (ii) a soluble fraction (SF) content determined according to CRYSTEX QC analysis in the range from 6.0 to 14.0 wt.-%, whereby (iii) said crystalline fraction (CF) has a propylene content (C3(CF)) as determined by FT-IR spectroscopy calibrated by quantitative 13C-NMR spectroscopy, in the range from 95.0 to 99.0 wt.-%; preferably 96.0 to 98.0 wt.-% and whereby (iv) said crystalline fraction (CF) has an ethylene content (C2(CF)), as determined by FT-IR spectroscopy calibrated by quantitative 13C-NMR spectroscopy, in the range from 1.0 to 5.0 wt.-% preferably 2.0 to 4.0 wt.-%, more preferably 2.5 to 3.5 wt.-%; and (v) said soluble fraction (SF) has an intrinsic viscosity (iV(SF)) in the range from 1.10 to below 1.50 dl/g, preferably 1.25 to 1.45 dl/g; and whereby (vi) the mixed-plastics polypropylene blend has inorganic residues as measured by calcination analysis (TGA) according to DIN ISO 1172:1996 of 0.05 to 3.0 wt.-%, preferably 0.05 to 2.5 wt.-%, optionally 1.0 to 2.5 wt.-% with respect to the mixed-plastics polypropylene blend; and whereby (vii) the mixed-plastics polypropylene blend does not contain benzene above the detection limit of HS GC-MS 80°C/2h; and whereby (viii) the mixed-plastics polypropylene blend has a CIELAB color space (L*a*b*) of - L* from 72.0 to 97.0 preferably from 80.0 to 97.0; - a* from -5.0 to 0.0; - b* from 0.0 to below 22.0. | (EP4063452) The present invention further provides articles made from the mixed-plastics polypropylene blend and a use for packaging and/or in the medical field. In yet a further aspect, the present invention concerns blends of the mixed-plastics polypropylene blend with at least one virgin polyolefin. The present invention provides a mixed-plastics polypropylene blend having (i) a crystalline fraction (CF) content determined according to CRYSTEX QC analysis in the range from 86.0 to 94.0 wt.-%, and (ii) a soluble fraction (SF) content determined according to CRYSTEX QC analysis in the range from 6.0 to 14.0 wt.-%, whereby (iii) said crystalline fraction (CF) has a propylene content (C3(CF)) as determined by FT-IR spectroscopy calibrated by quantitative 13C-NMR spectroscopy, in the range from 95.0 to 99.0 wt.-%; preferably 96.0 to 98.0 wt.-% and whereby (iv) said crystalline fraction (CF) has an ethylene content (C2(CF)), as determined by FT-IR spectroscopy calibrated by quantitative 13C-NMR spectroscopy, in the range from 1.0 to 5.0 wt.-% preferably 2.0 to 4.0 wt.-% and more preferably 2.5 to 3.5 wt.-%; and (v) said soluble fraction (SF) has an intrinsic viscosity (iV(SF)) in the range from 1.10 to below 1.50 dl/g, preferably 1.25 to 1.45 dl/g; and whereby (vi) the mixed-plastics polypropylene blend has inorganic residues as measured by calcination analysis (TGA) according to DIN ISO 1172:1996 of 0.05 to 3.0 wt.-%, preferably 0.05 to 2.5 wt.-%, optionally 1.0 to 2.5 wt.-% with respect to the mixed-plastics polypropylene blend; and whereby (vii) the mixed-plastics polypropylene blend does not contain benzene above the detection limit of HS GC-MS 80°C/2h; and whereby (viii) the mixed-plastics polypropylene blend has a CIELAB color space (L*a*b*) of L* from 72.0 to 97.0, preferably from 80.0 to 97.0; a* from -5.0 to 0.0; b* from 0.0 to below 22.0. The present invention relates to mixed-plastics polypropylene blends as typically originating from recyclates. | AB (EP4063452) Mixed-plastics polypropylene blend including mainly polypropylene being benzene free with defined CIELAB color. APD 2021-08-04 CLMS (EP4063452) 1. Mixed-plastics polypropylene blend having (i) a crystalline fraction (CF) content determined according to CRYSTEX QC analysis in the range from 86.0 to 94.0 wt.-%, and (ii) a soluble fraction (SF) content determined according to CRYSTEX QC analysis in the range from 6.0 to 14.0 wt.-%, whereby (iii) said crystalline fraction (CF) has a propylene content (C3(CF)) as determined by FT-IR spectroscopy calibrated by quantitative 13C-NMR spectroscopy, in the range from 95.0 to 99.0 wt.-%; preferably 96.0 to 98.0 wt.-% and whereby (iv) said crystalline fraction (CF) has an ethylene content (C2(CF)), as determined by FT-IR spectroscopy calibrated by quantitative 13C-NMR spectroscopy, in the range from 1.0 to 5.0 wt.-% preferably 2.0 to 4.0 wt.-%, more preferably 2.5 to 3.5 wt.-%; and (v) said soluble fraction (SF) has an intrinsic viscosity (iV(SF)) in the range from 1.10 to below 1.50 dl/g, preferably 1.25 to 1.45 dl/g; and whereby (vi) the mixed-plastics polypropylene blend has inorganic residues as measured by calcination analysis (TGA) according to DIN ISO 1172:1996 of 0.05 to 3.0 wt.-%, preferably 0.05 to 2.5 wt.-%, optionally 1.0 to 2.5 wt.-% with respect to the mixed-plastics polypropylene blend; and whereby (vii) the mixed-plastics polypropylene blend does not contain benzene above the detection limit of HS GC-MS 80°C/2h; and whereby (viii) the mixed-plastics polypropylene blend has a CIELAB color space (L*a*b*) of - L* from 72.0 to 97.0 preferably from 80.0 to 97.0; - a* from -5.0 to 0.0; - b* from 0.0 to below 22.0. 2. Mixed-plastics polypropylene blend according to claim 1 having a melt flow rate (ISO1133, 2.16kg; 230°C) of 2.0 to 100 g/10min, preferably 5.0 to 80 g/10min, more preferably 10 to 60 g/10min and most preferably 12 to 55 g/10min. 3. Mixed-plastics polypropylene blend according to claim 1 or 2 being a recycled material. 4. Mixed-plastics polypropylene blend according to any one of the preceding claims containing one or more of the following substances: e) polystyrene f) polyamide-6 g) limonene as determined by using solid phase microextraction (HS-SPME-GC-MS) h) fatty acids as determined by using solid phase microextraction (HS-SPME-GC-MS). 5. Mixed-plastics polypropylene blend according to any one of the preceding claims whereby said soluble fraction (SF) obtained by CRYSTEX QC analysis has an ethylene content (C2(SF)), as determined by FT-IR spectroscopy calibrated by quantitative 13C-NMR spectroscopy, in the range from 12.0 to 32.0 wt.-%, preferably 12.0 to 20.0 wt.-%. 6. Mixed-plastics polypropylene blend according to any one of the preceding claims having an odor (VDA270-B3) of 4 or lower, preferably 3 or lower. 7. Mixed-plastics polypropylene blend according to any one of the preceding claims having a Large Amplitude Oscillatory Shear - Non-Linear Factor [LAOS -NLF] (190°C, 1000%) higher than 2.3, preferably higher than 2.7, whereby LAOS−NLF=G1ʹG3ʹ whereby G1' is the first order Fourier Coefficient G3' is the third order Fourier Coefficient 8. Mixed-plastics polypropylene blend according to any one of the preceding claims having a tensile modulus (ISO 527-2 at a cross head speed of 1 mm/min; 23°C) using injection molded specimens as described in EN ISO 1873-2 (dog bone shape, 4 mm thickness) of at least 1200 PMa, preferably of at least 1250 MPa, more preferably at least 1300 MPa, even more preferably at least 1350 MPa, most preferably at least 1390 MPa. 9. Mixed-plastics polypropylene blend according to any one of the preceding claims having a notched Charpy impact strength (NIS) (1eA) (non-instrumented, ISO 179-1 at +23 °C) according to ISO 179-1 eA at +23 °C on injection moulded specimens of 80 × 10 × 4 mm prepared according to EN ISO 1873-2 of at least 8.0 kJ/m2, preferably 8.3 kJ/m2, whereby further preferably said soluble fraction (SF) obtained by CRYSTEX QC analysis has an ethylene content (C2(SF)), as determined by FT-IR spectroscopy calibrated by quantitative 13C-NMR spectroscopy, in the range from 12.0 to 20.0 wt.-% and further preferably the mixed-plastics polypropylene blend has a CIELAB color space (L*a*b) of - L* from 72.0 to 97.0, preferably from 80.0 to 97.0; - a* from -5.0 to 0.0; - b* from 0.0 to below 22.0 and further a crystalline fraction (CF) content determined according to CRYSTEX QC analysis in the range from 91.0 to 94.0 wt.-% and a soluble fraction (SF) content determined according to CRYSTEX QC analysis of 6.0 to 9.0 wt.-%. 10. Mixed-plastics polypropylene blend according to any one of the preceding claims being in the form of pellets. 11. Mixed-plastics polypropylene blend according to any one of the preceding claims being visbroken by peroxides. 12. Molded article made from the mixed-plastics polypropylene blend according to any one of the preceding claims. 13. Blend containing the mixed-plastics polypropylene blend according to any one of the preceding claims 1 to 11 and at least one virgin polyolefin. 14. Blend according to claim 13 being a heterophasic polypropylene. 15. Use of the mixed-plastics polypropylene blend according to any one of claims 1 to 10 for packaging and/or in the medical field. DESC (EP4063452) The present invention relates to mixed-plastics polypropylene blends as typically originating from recyclates. For example, WO2018046578 discloses a process for the production of polyolefin recyclates from mixed color polyolefin waste including packaging waste comprising cold washing the waste with water followed by washing with an alkali medium at (...)medium at 60 °C, followed by flake color sorting to receive color sorted (white, transparent, other colors) mono polyolefin rich fractions. Those fractions are then treated at 50 - 155 °C. US5767230A describes a process comprising contacting PCR polyolefin chips containing volatile impurities with a heated gas at a superficial velocity sufficient to substantially reduce the volatile impurities suc(...) Thus, the problem of providing a more valuable polypropylene blend remains. The present invention provides a mixed-plastics polypropylene blend having (...)vi) the mixed-plastics polypropylene blend has inorganic residues as measured by calcination analysis (TGA) according to DIN ISO 1172:1996 of 0.05 to 3.0 wt.-%, preferably 0.05 to 2.5 wt.-%, optionally 1.0 to 2.5 wt.-% with respect to the mixed-plastics polypropylene blend; and whereby (vii) the mixed-plastics polypropylene blend does not contain benzene above the detection limit of HS GC-MS 80°C/2h; and whereby (viii) the mixed-plastics polypropylene blend has a CIELAB color space (L*a*b*) ofL* from 72.0 to 97.0, preferably from 80.0 to 97.0; a* from -5.0(...) The present invention is also concerned with the mixed-plastics polypropylene blend in pellet form and mixed-plastics polypropylene blend being visbroken by peroxides. The present invention further provides articles made from the mixed-plastics polypropylene blend and a use for packaging and/or in the medical field. In yet a further aspect, the present invention concerns blends of the mixed-plastics polypropylene blend with at least one virgin polyolefin. Mixed plastics is defined as the presence of low amounts of compounds usually not found in virgin polypropylene blends such as polystyrenes, polyamides, polyesters, wood, paper, limonene, aldehydes, ketones, fatty acids, metals, and/or long term decomposition products of stabilizers. Virgin polypropylene blends denote blends as directly originating from the production process without intermediate (...) It has been surprisingly found that the mixed-plastics polypropylene blend according to the present invention provides better surface properties enabling numerous demanding end-use applications. In the first embodiment the mixed-plastics polypropylene blend has a CIELAB color space (L*a*b*) of In the second embodiment the mixed-plastics polypropylene blend has a CIELAB color space (L*a*b*) of The mixed-plastics polypropylene blend according to the present invention typically has a melt flow rate (ISO1133, 2.16kg; 230°C) of 2.0 to 100 g/10min. The melt flow rate can be influenced by splitting post-consumer plastic waste streams, (...) As a further way of modifying melt flow rate of the final mixed-plastics polypropylene blend peroxides can be introduced in the final pelletization step. Usually MFR ranges from 2.0 to 100 g/10min, preferably from 5.0 to 80 g/10min, more pr(...) This MFR range particularly holds for the non-visbroken mixed-plastics polypropylene blend. Visbreaking allows increase of MFR to 30 g/10 min also for the second embodiment. Usually the mixed-plastics polypropylene blend according to the present invention will be a recycled material. In a specifically preferred embodiment the mixed-plastics polypropylene blend is free of polystyrene and is free of polyamide meaning both polymers are below the detection limit. The mixed-plastics polypropylene blend according to the present invention preferably has a soluble fraction (SF) obtained by CRYSTEX QC analysis with a content of ethylene (C2(SF)), as determined by FT-IR spectroscopy calibrated by quantita(...) In the first embodiment, the mixed-plastics polypropylene blend according to the present invention preferably has a soluble fraction (SF) obtained by CRYSTEX QC analysis with a content of ethylene (C2(SF)), as determined by FT-IR spectrosco(...) In the second embodiement, the mixed-plastics polypropylene blend according to the present invention preferably has a soluble fraction (SF) obtained by CRYSTEX QC analysis with a content of ethylene (C2(SF)), as determined by FT-IR spectros(...) The mixed-plastics polypropylene blend according to the present invention is preferably characterized by an odor (VDA270-B3) of 4.0 or lower, preferably 3.0 or lower. It should be understood that many commercial recycling grades which do not report odor are in fact even worse as an odor test under VDA270 is forbidden d(...) In a further aspect the mixed-plastics polypropylene blend according to present invention, particularly of the first embodiment, has a Large Amplitude Oscillatory Shear - Non-Linear Factor (LAOS -NLF) (190°C; 1000%) higher than 2.7, prefera(...) The LAOS-NLF may be influenced by selecting feedstock such that about 10 wt.-% of the material is soft polypropylene. It should be understood that several regions operate collection stations collecting highly consumer pre-sorted plastics. (...)plastics streams are commercially available and allow upgrading of other low quality streams (such as by a softer polypropylene mixture) from other waste disposal resources. The second embodiment having higher amount of crystalline fraction(...) In yet a further aspect, the mixed-plastics polypropylene blend according to the first embodiment of the present invention has a tensile modulus (ISO 527-2 at a cross head speed of 1 mm/min; 23°C) using injection molded specimens as describ(...) The mixed-plastics polypropylene blend according to the second embodiment of the present invention has a tensile modulus (ISO 527-2 at a cross head speed of 1 mm/min; 23°C) using injection molded specimens as described in EN ISO 1873-2 (dog(...) The mixed-plastics polypropylene blend according to the first emodiment of the present invention surprisingly results in exceptional time stability as to melt flow rate, eta (2.7kPa) and eta (300 rad/s) As yet a further and surprising advan(...) Further surprisingly it turned out there is exceptionally good homogeneity of the mixed-plastics polypropylene blend according to the present invention. For example, different (selected) pellets of one batch showed essentially the same valu(...) The mixed-plastics polypropylene blend according to the second embodiment turned out to have excellent processability reflected by a shear thinning factor (STF) being the ratio of eta 0.05 and eta 300 of above 13.0. Charpy notched impact strength (non-instrumented, ISO 179-1 at +23 °C) of the mixed-plastics polypropylene blend according to the present invention is preferably higher than 4.0 kJ/m2 , more preferably higher than 4.5 kJ/m2. The Charpy notched impact strength (non-instrumented, ISO 179-1 at +23 °C) of the mixed-plastics polypropylene blend according to the second embodiment is preferably higher than 6.0 kJ/m2, more preferably higher than 8.0 kJ/m2, most prefera(...) In specifically preferred embodiment, the mixed-plastics polypropylene blend according to present invention has a notched Charpy impact strength (NIS) (1eA) (non-instrumented, ISO 179-1 at +23 °C) according to ISO 179-1 eA at +23 °C on inje(...)quantitative 13C-NMR spectroscopy, in the range from 12.0 to 20.0 wt.-% and further preferably the mixed-plastics polypropylene blend has a CIELAB color space (L*a*b) of The mixed-plastics polypropylene blend according to the present invention, i.e. first and second embodiment, is preferably present in the form of pellets. Pelletization contributes to the low amounts of volatile substances. In an embodiment, the mixed-plastics polypropylene blend according to the present invention is visbroken by one or more peroxides. The mixed-plastics polypropylene blend can be subjected to visbreaking as any other virginpolyproyplene blend. If the mixed-plastics polypropylene blend according to the present invention has been subjected to visbreaking, the decomposition products of the visbreaking (...) In a further aspect, the present invention concerns a molded article made from the mixed-plastics polypropylene blend as described herein. This applies to the frist and the second embodiment. In yet a further aspect, the present invention concerns blends containing the mixed-plastics polypropylene blend as described herein and at least one virgin polyolefin. Again, this applies for the first and second embodiment. For example, virgin polypropylene homopolymer as contained in heterophasic polypropylenes can be substituted by the mixed-plastics polypropylene blend as described herein. The present invention also pertains to the use of the mixed-plastics polypropylene blend according to present invention, i.e. the frist and the second embodiment, for packaging and/or in the medical field. The process for providing the mixed-plastics polypropylene blend according to the present invention is pretty demanding. The process comprises the following steps: (...)b) sorting out goods made from polystyrene, polyamide, polyethylene, metals, paper and wood thereby providing a post-consumer plastic material; c) sorting out colored goods thereby providing a post-consumer plastic material containing mainl(...)e) subjecting the pretreated post-consumer plastic material to a further sorting for eliminating non-polyolefin and colored parts; f) extruding the material and yielding the polypropylene blend according to the present invention in the form of pellets; g) optionally aeration which is preferably carried out at a tempera(...) The crystalline (CF) and soluble fractions (SF) of the polypropylene (PP) compositions as well as the comonomer content and intrinsic viscosities of the respective fractions were analyzed by use of the CRYSTEX instrument, Polymer Char (Vale(...) Calibration is achieved with various EP PP copolymers with IV = 2-4 dL/g. The determined calibration curve is linear: (...)the first injection the whole sample is measured at high temperature, determining the IV[dl/g] and the C2[wt%] of the PP composition. During the second injection, the soluble fraction (at low temperature) and the crystalline fraction (at hi(...) The hexamerous scale consists of the following grades: Grade 1: not perceptible, Grade 2: perceptible, not disturbing, Grade 3: clearly perceptible, but not disturbing, Grade 4: disturbing, Grade 5: strongly disturbing, Grade 6: not acceptable. Assessors stay calm during the assessment and are not allowed to bias each (...) Consequently, the odor grade is based on the average mean of all individual assessments, and rounded to whole numbers. [1] Rheological characterization of polyethylene fractions" Heino, E.L., Lehtinen, A., Tanner J., Seppälä, J., Neste Oy, Porvoo, Finland, Theor. Appl. Rheol., Proc. Int. Congr. Rheol, 11th (1992), 1, 360-362 [2] The influence of molecular structure on some rheological properties of polyethylene", Heino, E.L., Borealis Polymers Oy, Porvoo, Finland, Annual Transactions of the Nordic Rheology Societ(...)of terms relating to the non-ultimate mechanical properties of polymers, Pure & Appl. Chem., Vol. 70, No. 3, pp. 701-754, 1998. (...)2] S. Filipe, Non-Linear Rheology of Polymer Melts, AIP Conference Proceedings 1152, pp. 168-174 (2009) [3] M. Wilhelm, Macromol. Mat. Eng. 287, 83-105 (2002) [4] S. Filipe, K. Hofstadler, K. Klimke, A. T. Tran, Non-Linear Rheological Parameters for Characterisation of Molecular Structural Properties in Polyolefins, Proceedings of Annual European Rheology Conference, 135 (2010) [5] S. Filipe, K. K(...)J. Reussner, Proceedings of Novel Non-Linear Rheological Parameters for Molecular Structural Characterisation of Polyolefins, Novel Trends in Rheology IV, Zlin, Check Republik (2011) [6] K. Klimke, S. Filipe, A. T. Tran, Non-linear rheological parameters for characterization of molecular structural properties in polyolefins, Proceedings of European Polymer Conference, Granada, Spain (2011) Table 1: Characteristics of the inventive examplesIE1IE2IE3IE4CE3 virgin random heterophasic polypropylene copolymer (RAHECO)CE4 virgin random visbrokenclaimed featurestarget1st embodiment2nd embodiment(CIELAB color) L* from 85.0 to 97.0; a* (...) (...)HS-SPME-GC-MS)n.d.n.d.n.d.n.d.nonoclaim 4C2(SF)28.327.127.017.736.320.415.0 to 32.0 pref. 15.0 to 20.0 (claim 5)Odor grade VDA270-B34n.d.33n.m.n.m.4 or lower (claim 6) pref. 3 or lower (claim 6)LAOS ― NLF 1000% 190°C2.763.673.502.42.03.0> 2(...) Comparative Example CE3 was a virgin random heterophasic polypropylene copolymer. Accordingly the tensile modulus was relatively high for the total amount of ethylene (reflected by C2(CF) and C2(SF) and the amounts of CF and SF). The best commercial grades (CE1 and CE2) as available on the market were compared. Results are shown in Fig. 1. CE1: is PP off-white product from Van Werven having a density of 920 kg/m3 and MFR(230°C/2.16kg) of 24 g/10min. It can be seen that the inventive mixed-plastics polypropylene blends resulted in the lowest number of defects and also an even distribution thereof. It has a random copolymer PP matrix and a C3C2 rubber. CE3 was produced in a Borstar polypropylene plant with a prepolymerization reactor, one slurry loop reactor, a first gas phase reactor and a second gas phase reactor configuration. CE4 is a random copolymer, which was produced in a Borstar polypropylene plant with a prepolymerization reactor, one slurry loop reactor and one gas phase reactor configuration. After polymerization the melt flow rate of the random copolymer CE4 was modified by vis-breaking during a compounding step in a twin screw extruder at 200-230°C and using an appropriate amount of Luperox 101 (2,5-dimethyl-2,5-di(tert-butylp(...) The catalyst used in the polymerization process for the CE3 and CE4 was prepared as follows: Alternatively for the polymerization of the random copolymer (comparative CE3, CE4) a phthalate-free Ziegler Natta catalyst prepared as described in the example section of WO 2020/064673 A1 as "Reference Catalyst" is used. CE3 is a bimodal virgin random polypropylene which was evaluated for comparative purposes. It can be seen that virgin random polypropylenes can be substituted by the inventive blends with surprising benefits as to impact. EAB (EP4063452) Mixed-plastics polypropylene blend including mainly polypropylene being benzene free with defined CIELAB color. ECLM (EP4063452) 1. Mixed-plastics polypropylene blend having (i) a crystalline fraction (CF) content determined according to CRYSTEX QC analysis in the range from 86.0 to 94.0 wt.-%, and (ii) a soluble fraction (SF) content determined according to CRYSTEX (...) (...)vi) the mixed-plastics polypropylene blend has inorganic residues as measured by calcination analysis (TGA) according to DIN ISO 1172:1996 of 0.05 to 3.0 wt.-%, preferably 0.05 to 2.5 wt.-%, optionally 1.0 to 2.5 wt.-% with respect to the mixed-plastics polypropylene blend; and whereby (vii) the mixed-plastics polypropylene blend does not contain benzene above the detection limit of HS GC-MS 80°C/2h; and whereby (viii) the mixed-plastics polypropylene blend has a CIELAB color space (L*a*b*) of - L* from 72.0 to 97.0 preferably from 80.0 to 97.0; - a* fr(...) 2. Mixed-plastics polypropylene blend according to claim 1 having a melt flow rate (ISO1133, 2.16kg; 230°C) of 2.0 to 100 g/10min, preferably 5.0 to 80 g/10min, more preferably 10 to 60 g/10min and most preferably 12 to 55 g/10min. 3. Mixed-plastics polypropylene blend according to claim 1 or 2 being a recycled material. 4. Mixed-plastics polypropylene blend according to any one of the preceding claims containing one or more of the following substances: e) polystyrene f) polyamide-6 g) limonene as determined by using solid phase microextraction (HS-SPME-GC-(...) 5. Mixed-plastics polypropylene blend according to any one of the preceding claims whereby said soluble fraction (SF) obtained by CRYSTEX QC analysis has an ethylene content (C2(SF)), as determined by FT-IR spectroscopy calibrated by quanti(...) 6. Mixed-plastics polypropylene blend according to any one of the preceding claims having an odor (VDA270-B3) of 4 or lower, preferably 3 or lower. 7. Mixed-plastics polypropylene blend according to any one of the preceding claims having a Large Amplitude Oscillatory Shear - Non-Linear Factor [LAOS -NLF] (190°C, 1000%) higher than 2.3, preferably higher than 2.7, whereby 8. Mixed-plastics polypropylene blend according to any one of the preceding claims having a tensile modulus (ISO 527-2 at a cross head speed of 1 mm/min; 23°C) using injection molded specimens as described in EN ISO 1873-2 (dog bone shape, (...) 9. Mixed-plastics polypropylene blend according to any one of the preceding claims having a notched Charpy impact strength (NIS) (1eA) (non-instrumented, ISO 179-1 at +23 °C) according to ISO 179-1 eA at +23 °C on injection moulded specimen(...)quantitative 13C-NMR spectroscopy, in the range from 12.0 to 20.0 wt.-% and further preferably the mixed-plastics polypropylene blend has a CIELAB color space (L*a*b) of - L* from 72.0 to 97.0, preferably from 80.0 to 97.0; - a* from -5.0 t(...) 10. Mixed-plastics polypropylene blend according to any one of the preceding claims being in the form of pellets. 11. Mixed-plastics polypropylene blend according to any one of the preceding claims being visbroken by peroxides. 12. Molded article made from the mixed-plastics polypropylene blend according to any one of the preceding claims. 13. Blend containing the mixed-plastics polypropylene blend according to any one of the preceding claims 1 to 11 and at least one virgin polyolefin. 14. Blend according to claim 13 being a heterophasic polypropylene. 15. Use of the mixed-plastics polypropylene blend according to any one of claims 1 to 10 for packaging and/or in the medical field. ETIH (EP4063452) Mixed-plastics-polypropylene blend FTIH (EP4063452) Mélange mixte-plastiques-polypropylène GTIH (EP4063452) Gemischte kunststoff-polypropylenmischung ICLM (EP4063452) 1. Mixed-plastics polypropylene blend having (i) a crystalline fraction (CF) content determined according to CRYSTEX QC analysis in the range from 86.0 to 94.0 wt.-%, and (ii) a soluble fraction (SF) content determined according to CRYSTEX QC analysis in the range from 6.0 to 14.0 wt.-%, whereby (iii) said crystalline fraction (CF) has a propylene content (C3(CF)) as determined by FT-IR spectroscopy calibrated by quantitative 13C-NMR spectroscopy, in the range from 95.0 to 99.0 wt.-%; preferably 96.0 to 98.0 wt.-% and whereby (iv) said crystalline fraction (CF) has an ethylene content (C2(CF)), as determined by FT-IR spectroscopy calibrated by quantitative 13C-NMR spectroscopy, in the range from 1.0 to 5.0 wt.-% preferably 2.0 to 4.0 wt.-%, more preferably 2.5 to 3.5 wt.-%; and (v) said soluble fraction (SF) has an intrinsic viscosity (iV(SF)) in the range from 1.10 to below 1.50 dl/g, preferably 1.25 to 1.45 dl/g; and whereby (vi) the mixed-plastics polypropylene blend has inorganic residues as measured by calcination analysis (TGA) according to DIN ISO 1172:1996 of 0.05 to 3.0 wt.-%, preferably 0.05 to 2.5 wt.-%, optionally 1.0 to 2.5 wt.-% with respect to the mixed-plastics polypropylene blend; and whereby (vii) the mixed-plastics polypropylene blend does not contain benzene above the detection limit of HS GC-MS 80°C/2h; and whereby (viii) the mixed-plastics polypropylene blend has a CIELAB color space (L*a*b*) of - L* from 72.0 to 97.0 preferably from 80.0 to 97.0; - a* from -5.0 to 0.0; - b* from 0.0 to below 22.0. KEYW PLASTIC POLYPROPYLENE(100,62) POLYPROPYLENE BLEND(100,2) HETEROPHASIC POLYPROPYLENE COPOLYMER(6,1) HETEROPHASIC POLYPROPYLENES(6,1) POLYETHYLENE FRACTION RHEOLOGICAL CHARACTERIZATION(6,1) VIRGIN POLYPROPYLENE(5,2) POLYPROPYLENE PLANT(4,2) VALUABLE POLYPROPYLENE(4,1) SOFT POLYPROPYLENE(3,2) POLYETHYLENE RHEOLOGICAL PROPERTY(2,1) PAN BOREALIS TI (EP4063452) Mixed-plastics-polypropylene blend
Полимерные компаунды, переработанные материалы | Данный патент описывает смесь полипропилена и других полимерных материалов, включая переработанные материалы. Смесь имеет определенное содержание кристаллической фракции и растворимой фракции, а также определенное содержание этилена и отсутствие бензола. Смесь может быть использована для изготовления формованных изделий и упаковки в медицинской отрасли. | TW202244152 TW202244153 WO2022/200587 WO2022/200588 | BOREALIS | 2021-03-26 2021-08-04 | (WO2022200588) Mixed-plastics-polypropylene blend | (WO2022/200588) Mixed-plastics polypropylene blend including mainly polypropylene being benzene free with defined ClELAB color. | (WO2022/200588) Claims 1. Mixed-plastics polypropylene blend having (i) a crystalline fraction (CF) content determined according to CRYSTEX QC analysis in the range from 86.0 to 94.0 wt.-%, and (ii) a soluble fraction (SF) content determined according to CRYSTEX QC analysis in the range from 6.0 to 14.0 wt.-%, whereby (iii) said crystalline fraction (CF) has a propylene content (C3(CF)) as determined by FT-IR spectroscopy calibrated by quantitative 13C-NMR spectroscopy, in the range from 95.0 to 99.0 wt.-%; preferably 96.0 to 98.0 wt.-% and whereby (iv) said crystalline fraction (CF) has an ethylene content (C2(CF)), as determined by FT-IR spectroscopy calibrated by quantitative 13C-NMR spectroscopy, in the range from 1.0 to 5.0 wt.-% preferably 2.0 to 4.0 wt.-%, more preferably 2.5 to 3.5 wt.-%; and (v) said soluble fraction (SF) has an intrinsic viscosity (iV(SF)) in the range from 1 .10 to below 1 .50 dl/g, preferably 1 .25 to 1 .45 dl/g; and whereby (vi) the mixed-plastics polypropylene blend has inorganic residues as measured by calcination analysis (TGA) according to DIN ISO 1172:1996 of 0.05 to 3.0 wt.-%, preferably 0.05 to 2.5 wt.- %, optionally 1.0 to 2.5 wt.-% with respect to the mixed-plastics polypropylene blend; and whereby (vii) the mixed-plastics polypropylene blend does not contain benzene above the detection limit of HS GC-MS 80°C/2h; and whereby (viii) the mixed-plastics polypropylene blend has a CIELAB color space (L*a*b*) of - L* from 72.0 to 97.0 preferably from 80.0 to 97.0; - a* from -5.0 to 0.0; - b* from 0.0 to below 22.0; and (ix) the mixed-plastics polypropylene blend has a Large Amplitude Oscillatory Shear - Non-Linear Factor [LAOS -NLF] (190°C, 1000%) higher than 2.3, wherebywhereby QΊ’ is the first order Fourier Coefficient G3’ is the third order Fourier Coefficient. 2. Mixed-plastics polypropylene blend according to claim 1 having a melt flow rate (IS01133, 2.16kg; 230°C) of 2.0 to 100 g/10min, preferably 5. 0 to 80 g/10min, more preferably 10 to 60 g/10min and most preferably 12 to 55 g/10min. 3. Mixed-plastics polypropylene blend according to claim 1 or 2 being a recycled material. 4. Mixed-plastics polypropylene blend according to any one of the preceding claims containing one or more of the following substances: e) polystyrene f) polyamide-6 g) limonene as determined by using solid phase microextraction (HS- SPME-GC-MS) h) fatty acids as determined by using solid phase microextraction (HS- SPME-GC-MS). 5. Mixed-plastics polypropylene blend according to any one of the preceding claims whereby said soluble fraction (SF) obtained by CRYSTEX QC analysis has an ethylene content (C2(SF)), as determined by FT-IR spectroscopy calibrated by quantitative 13C-NMR spectroscopy, in the range from 12.0 to 32.0 wt.-%, preferably 12.0 to 20.0 wt.-%. 6. Mixed-plastics polypropylene blend according to any one of the preceding claims having an odor (VDA270-B3) of 4 or lower, preferably 3 or lower. 7. Mixed-plastics polypropylene blend according to any one of the preceding claims having a Large Amplitude Oscillatory Shear - Non- Linear Factor [LAOS -NLF] (190°C, 1000%) higher than 2.7, wherebywhereby Gi’ is the first order Fourier Coefficient G3’ is the third order Fourier Coefficient 8. Mixed-plastics polypropylene blend according to any one of the preceding claims having a tensile modulus (ISO 527-2 at a cross head speed of 1 mm/min; 23°C) using injection molded specimens as described in EN ISO 1873-2 (dog bone shape, 4 mm thickness) of at least 1200 PMa, preferably of at least 1250 MPa, more preferably at least 1300 MPa, even more preferably at least 1350 MPa, most preferably at least 1390 MPa. 9. Mixed-plastics polypropylene blend according to any one of the preceding claims having a notched Charpy impact strength (NIS) (1eA) (non-instrumented, ISO 179-1 at +23 °C) according to ISO 179-1 eA at +23 °C on injection moulded specimens of 80 x 10 x 4 mm prepared according to EN ISO 1873-2 of at least 8.0 kJ/m2, preferably 8.3 kJ/m2, whereby further preferably said soluble fraction (SF) obtained by CRYSTEX QC analysis has an ethylene content (C2(SF)), as determined by FT-IR spectroscopy calibrated by quantitative 13C-NMR spectroscopy, in the range from 12.0 to 20.0 wt.-% and further preferably the mixed-plastics polypropylene blend has a CIELAB color space (L*a*b) of - L* from 72.0 to 97.0, preferably from 80.0 to 97.0; - a* from -5.0 to 0.0; - b* from 0.0 to below 22.0 and further a crystalline fraction (CF) content determined according to CRYSTEX QC analysis in the range from 91.0 to 94.0 wt.-% and a soluble fraction (SF) content determined according to CRYSTEX QC analysis of 6.0 to 9.0 wt.-%. 10. Mixed-plastics polypropylene blend according to any one of the preceding claims being in the form of pellets. 11. Mixed-plastics polypropylene blend according to any one of the preceding claims being visbroken by peroxides. 12. Molded article made from the mixed-plastics polypropylene blend according to any one of the preceding claims. 13. Blend containing the mixed-plastics polypropylene blend according to any one of the preceding claims 1 to 11 and at least one virgin polyolefin. 14. Blend according to claim 13 being a heterophasic polypropylene. 15. Use of the mixed-plastics polypropylene blend according to any one of claims 1 to 10 for packaging and/or in the medical field. | (WO2022200587A1) PENDING (WO2022200588A1) PENDING (TW202244152A) PENDING (TW202244153A) PENDING | (WO2022/200588) It has been surprisingly found that the mixed-plastics polypropylene blend according to the present invention provides better surface properties enabling numerous demanding end-use applications. Such step makes it possible to get rid of so-called substances of very high concern. As yet a further problem known recyclates suffer from moderate homogeneity as reflected by surface contamination occurring in injection molded products. Color is still a remaining problem not completely addressed. The second embodiment having higher amount of crystalline fraction (CF), i.e. 91.0 to 94.0 wt.-% crystalline fraction (CF) content and 6.0 to 9.0 wt.-%, soluble fraction (SF) content, is more limited, whereby the Large Amplitude Oscillatory Shear - Non-Linear Factor (LAOS -NLF) (190°C; 1000%) is somewhat lower. | (WO2022/200588) 1. Mixed-plastics polypropylene blend having (i) a crystalline fraction (CF) content determined according to CRYSTEX QC analysis in the range from 86.0 to 94.0 wt.-%, and (ii) a soluble fraction (SF) content determined according to CRYSTEX QC analysis in the range from 6.0 to 14.0 wt.-%, whereby (iii) said crystalline fraction (CF) has a propylene content (C3(CF)) as determined by FT-IR spectroscopy calibrated by quantitative 13C-NMR spectroscopy, in the range from 95.0 to 99.0 wt.-%; preferably 96.0 to 98.0 wt.-% and whereby (iv) said crystalline fraction (CF) has an ethylene content (C2(CF)), as determined by FT-IR spectroscopy calibrated by quantitative 13C-NMR spectroscopy, in the range from 1.0 to 5.0 wt.-% preferably 2.0 to 4.0 wt.-%, more preferably 2.5 to 3.5 wt.-%; and (v) said soluble fraction (SF) has an intrinsic viscosity (iV(SF)) in the range from 1 .10 to below 1 .50 dl/g, preferably 1 .25 to 1 .45 dl/g; and whereby (vi) the mixed-plastics polypropylene blend has inorganic residues as measured by calcination analysis (TGA) according to DIN ISO 1172:1996 of 0.05 to 3.0 wt.-%, preferably 0.05 to 2.5 wt.- %, optionally 1.0 to 2.5 wt.-% with respect to the mixed-plastics polypropylene blend; and whereby (vii) the mixed-plastics polypropylene blend does not contain benzene above the detection limit of HS GC-MS 80°C/2h; and whereby (viii) the mixed-plastics polypropylene blend has a CIELAB color space (L*a*b*) of - L* from 72.0 to 97.0 preferably from 80.0 to 97.0; - a* from -5.0 to 0.0; - b* from 0.0 to below 22.0; and (ix) the mixed-plastics polypropylene blend has a Large Amplitude Oscillatory Shear - Non-Linear Factor [LAOS -NLF] (190°C, 1000%) higher than 2.3, whereby whereby QΊ' is the first order Fourier Coefficient G3' is the third order Fourier Coefficient. | (WO2022/200588) The present invention further provides articles made from the mixed- plastics polypropylene blend and a use for packaging and/or in the medical field. In yet a further aspect, the present invention concerns blends of the mixed- plastics polypropylene blend with at least one virgin polyolefin. The present invention provides a mixed-plastics polypropylene blend having The present invention relates to mixed-plastics polypropylene blends as typically originating from recyclates. | AB (WO2022/200588) Mixed-plastics polypropylene blend including mainly polypropylene being benzene free with defined ClELAB color. APD 2022-03-25 2022-03-25 2022-03-25 2022-03-25 CLMS (WO2022/200588) Claims 1. Mixed-plastics polypropylene blend having (i) a crystalline fraction (CF) content determined according to CRYSTEX QC analysis in the range from 86.0 to 94.0 wt.-%, and (ii) a soluble fraction (SF) content determined according to CRYSTEX QC analysis in the range from 6.0 to 14.0 wt.-%, whereby (iii) said crystalline fraction (CF) has a propylene content (C3(CF)) as determined by FT-IR spectroscopy calibrated by quantitative 13C-NMR spectroscopy, in the range from 95.0 to 99.0 wt.-%; preferably 96.0 to 98.0 wt.-% and whereby (iv) said crystalline fraction (CF) has an ethylene content (C2(CF)), as determined by FT-IR spectroscopy calibrated by quantitative 13C-NMR spectroscopy, in the range from 1.0 to 5.0 wt.-% preferably 2.0 to 4.0 wt.-%, more preferably 2.5 to 3.5 wt.-%; and (v) said soluble fraction (SF) has an intrinsic viscosity (iV(SF)) in the range from 1 .10 to below 1 .50 dl/g, preferably 1 .25 to 1 .45 dl/g; and whereby (vi) the mixed-plastics polypropylene blend has inorganic residues as measured by calcination analysis (TGA) according to DIN ISO 1172:1996 of 0.05 to 3.0 wt.-%, preferably 0.05 to 2.5 wt.- %, optionally 1.0 to 2.5 wt.-% with respect to the mixed-plastics polypropylene blend; and whereby (vii) the mixed-plastics polypropylene blend does not contain benzene above the detection limit of HS GC-MS 80°C/2h; and whereby (viii) the mixed-plastics polypropylene blend has a CIELAB color space (L*a*b*) of - L* from 72.0 to 97.0 preferably from 80.0 to 97.0; - a* from -5.0 to 0.0; - b* from 0.0 to below 22.0; and (ix) the mixed-plastics polypropylene blend has a Large Amplitude Oscillatory Shear - Non-Linear Factor [LAOS -NLF] (190°C, 1000%) higher than 2.3, wherebywhereby QΊ’ is the first order Fourier Coefficient G3’ is the third order Fourier Coefficient. 2. Mixed-plastics polypropylene blend according to claim 1 having a melt flow rate (IS01133, 2.16kg; 230°C) of 2.0 to 100 g/10min, preferably 5. 0 to 80 g/10min, more preferably 10 to 60 g/10min and most preferably 12 to 55 g/10min. 3. Mixed-plastics polypropylene blend according to claim 1 or 2 being a recycled material. 4. Mixed-plastics polypropylene blend according to any one of the preceding claims containing one or more of the following substances: e) polystyrene f) polyamide-6 g) limonene as determined by using solid phase microextraction (HS- SPME-GC-MS) h) fatty acids as determined by using solid phase microextraction (HS- SPME-GC-MS). 5. Mixed-plastics polypropylene blend according to any one of the preceding claims whereby said soluble fraction (SF) obtained by CRYSTEX QC analysis has an ethylene content (C2(SF)), as determined by FT-IR spectroscopy calibrated by quantitative 13C-NMR spectroscopy, in the range from 12.0 to 32.0 wt.-%, preferably 12.0 to 20.0 wt.-%. 6. Mixed-plastics polypropylene blend according to any one of the preceding claims having an odor (VDA270-B3) of 4 or lower, preferably 3 or lower. 7. Mixed-plastics polypropylene blend according to any one of the preceding claims having a Large Amplitude Oscillatory Shear - Non- Linear Factor [LAOS -NLF] (190°C, 1000%) higher than 2.7, wherebywhereby Gi’ is the first order Fourier Coefficient G3’ is the third order Fourier Coefficient 8. Mixed-plastics polypropylene blend according to any one of the preceding claims having a tensile modulus (ISO 527-2 at a cross head speed of 1 mm/min; 23°C) using injection molded specimens as described in EN ISO 1873-2 (dog bone shape, 4 mm thickness) of at least 1200 PMa, preferably of at least 1250 MPa, more preferably at least 1300 MPa, even more preferably at least 1350 MPa, most preferably at least 1390 MPa. 9. Mixed-plastics polypropylene blend according to any one of the preceding claims having a notched Charpy impact strength (NIS) (1eA) (non-instrumented, ISO 179-1 at +23 °C) according to ISO 179-1 eA at +23 °C on injection moulded specimens of 80 x 10 x 4 mm prepared according to EN ISO 1873-2 of at least 8.0 kJ/m2, preferably 8.3 kJ/m2, whereby further preferably said soluble fraction (SF) obtained by CRYSTEX QC analysis has an ethylene content (C2(SF)), as determined by FT-IR spectroscopy calibrated by quantitative 13C-NMR spectroscopy, in the range from 12.0 to 20.0 wt.-% and further preferably the mixed-plastics polypropylene blend has a CIELAB color space (L*a*b) of - L* from 72.0 to 97.0, preferably from 80.0 to 97.0; - a* from -5.0 to 0.0; - b* from 0.0 to below 22.0 and further a crystalline fraction (CF) content determined according to CRYSTEX QC analysis in the range from 91.0 to 94.0 wt.-% and a soluble fraction (SF) content determined according to CRYSTEX QC analysis of 6.0 to 9.0 wt.-%. 10. Mixed-plastics polypropylene blend according to any one of the preceding claims being in the form of pellets. 11. Mixed-plastics polypropylene blend according to any one of the preceding claims being visbroken by peroxides. 12. Molded article made from the mixed-plastics polypropylene blend according to any one of the preceding claims. 13. Blend containing the mixed-plastics polypropylene blend according to any one of the preceding claims 1 to 11 and at least one virgin polyolefin. 14. Blend according to claim 13 being a heterophasic polypropylene. 15. Use of the mixed-plastics polypropylene blend according to any one of claims 1 to 10 for packaging and/or in the medical field. DESC (WO2022200588) Mixed-Plastics-Polypropylene Blend The present invention relates to mixed-plastics polypropylene blends as typically originating from recyclates. For example, WO2018046578 discloses a process for the production of polyolefin recyclates from mixed color polyolefin waste including packaging waste comprising cold washing the waste with water followed by washing with an alkali medium at (...)medium at 60 °C, followed by flake color sorting to receive color sorted (white, transparent, other colors) mono polyolefin rich fractions. Those fractions are then treated at 50 - 155 °C. US5767230A describes a process comprising contacting PCR polyolefin chips containing volatile impurities with a heated gas at a superficial velocity sufficient to substantially reduce the volatile impurities suc(...) Thus, the problem of providing a more valuable polypropylene blend remains.Summary of the Invention The present invention provides a mixed-plastics polypropylene blend having (vi) the mixed-plastics polypropylene blend has inorganic residues as measured by calcination analysis (TGA) according to DIN ISO (...)0.05 to 3.0 wt.-%, preferably 0.05 to 2.5 wt.-%, optionally 1 .0 to 2.5 wt.-% with respect to the mixed-plastics polypropylene blend; and whereby (vii) the mixed-plastics polypropylene blend does not contain benzene above the detection limit of HS GC-MS 80°C/2h; and whereby (viii) the mixed-plastics polypropylene blend has a CIELAB color space (L*a*b*) of - L* from 72.0 to 97.0, preferably from 80.0 to 97.0; a* from -5.0 to 0.0;b* from 0.0 to below 22.0; and whereby (IX) the mixed-plastics polypropylene blend has a Large Amplitude Oscillatory Shear - Non-Linear Factor [LAOS -NLF] (190°C, 1000%) higher than 2.3, whereby The present invention is also concerned with the mixed-plastics polypropylene blend in pellet form and mixed-plastics polypropylene blend being visbroken by peroxides. The present invention further provides articles made from the mixed- plastics polypropylene blend and a use for packaging and/or in the medical field. In yet a further aspect, the present invention concerns blends of the mixed- plastics polypropylene blend with at least one virgin polyolefin. Mixed plastics is defined as the presence of low amounts of compounds usually not found in virgin polypropylene blends such as polystyrenes, polyamides, polyesters, wood, paper, limonene, aldehydes, ketones, fatty acids, metals, and/or long term decomposition products of stabilizers. Virgin polypropylene blends denote blends as directly originating from the production process without intermediate (...) The mixed-plastics polypropylene blend further has a broadened molecular weight distribution because it is a mechanical blend of countless poly propylenes and some very minor amount of low density polyethylene as well as linear low density polyethylenes. It will be understood by those skilled in the art that polypropylenes from various manufactures end up in plastic trash streams particularly when presorted in polyolefin-rich plastic trash streams.It further will be understood by those skilled in the art that a soluble fraction (SF) as obtained by CRYSTE(...) It has been surprisingly found that the mixed-plastics polypropylene blend according to the present invention provides better surface properties enabling numerous demanding end-use applications. In the first embodiment the mixed-plastics polypropylene blend has a CIELAB color space (L*a*b*) of In the second embodiment the mixed-plastics polypropylene blend has a CIELAB color space (L*a*b*) of - L* from 72.0 to 97.0, preferably from 80.0 to 97.0; a* from -5.0 to 0.0; b* from 0.0 to below 22.0, usually from above 8.0 to below 22.0T(...) The mixed-plastics polypropylene blend according to the present invention typically has a melt flow rate (IS01133, 2.16kg; 230°C) of 2.0 to 100 g/10min. The melt flow rate can be influenced by splitting post-consumer plastic waste streams, (...) As a further way of modifying melt flow rate of the final mixed- plastics polypropylene blend peroxides can be introduced in the final pelletization step. Usually MFR ranges from 2.0 to 100 g/10min, preferably from 5.0 to 80 g/10min, more p(...) This MFR range particularly holds for the non- visbroken mixed-plastics polypropylene blend. Visbreaking allows increase of MFR to 30 g/10 min also for the second embodiment. Usually the mixed-plastics polypropylene blend according to the present invention will be a recycled material. In a specifically preferred embodiment, the mixed-plastics polypropylene blend is free of polystyrene and is free of polyamide meaning both polymers are below the detection limit. The mixed-plastics polypropylene blend according to the present invention preferably has a soluble fraction (SF) obtained by CRYSTEX QC analysis with a content of ethylene (C2(SF)), as determined by FT-IR spectroscopy calibrated by quantita(...) In the first embodiment, the mixed-plastics polypropylene blend according to the present invention preferably has a soluble fraction (SF) obtained by CRYSTEX QC analysis with a content of ethylene (C2(SF)), as determined by FT-IR spectrosco(...) In the second embodiement, the mixed-plastics polypropylene blend according to the present invention preferably has a soluble fraction (SF) obtained by CRYSTEX QC analysis with a content of ethylene (C2(SF)), as determined by FT-IR spectros(...) The mixed-plastics polypropylene blend according to the present invention is preferably characterized by an odor (VDA270-B3) of 4.0 or lower, preferably 3.0 or lower. It should be understood that many commercial recycling grades which do not report odor are in fact even worse as an odor test under VDA270 is forbidden d(...)under VDA270 is forbidden due to the presence of problematic substances.In a further aspect the mixed-plastics polypropylene blend according to present invention, particularly of the first embodiment, has a Large Amplitude Oscillatory Shear(...) The LAOS-NLF may be influenced by selecting feedstock such that about 10 wt.-% of the material is soft polypropylene. In this respect, “soft polypropylene” means a tensile modulus (measured as described in the experimental part) of below 900 MPa. The incorporation of low density polyethylenes and linear low density polyethylenes, more precisely the presence of low crystalline PE Fraction (LCF- PE) as observed in CFC analysis in an amount of 2.0 to 4.0 wt.-% also contributes t(...) (...)plastics streams are commercially available and allow upgrading of other low quality streams (such as by a softer polypropylene mixture) from other waste disposal resources. The second embodiment having higher amount of crystalline fraction(...) In yet a further aspect, the mixed-plastics polypropylene blend according to the first embodiment of the present invention has a tensile modulus (ISO 527-2 at a cross head speed of 1 mm/min; 23°C) using injection molded specimens asdescribe(...) The mixed-plastics polypropylene blend according to the second embodiment of the present invention has a tensile modulus (ISO 527-2 at a cross head speed of 1 mm/min; 23°C) using injection molded specimens as described in EN ISO 1873-2 (dog(...) The mixed-plastics polypropylene blend according to the first embodiment of the present invention surprisingly results in exceptional time stability as to melt flow rate, eta (2.7kPa) and eta (300 rad/s) As yet a further and surprising adva(...) Further surprisingly it turned out there is exceptionally good homogeneity of the mixed-plastics polypropylene blend according to the present invention. For example, different (selected) pellets of one batch showed essentially the same valu(...) The mixed-plastics polypropylene blend according to the second embodiment turned out to have excellent processability reflected by a shear thinning factor (STF) being the ratio of eta 0.05 and eta 300 of above 13.0. Charpy notched impact strength (non-instrumented, ISO 179-1 at +23 °C) of the mixed-plastics polypropylene blend according to the present invention is preferably higher than 4.0 kJ/m2 , more preferably higher than 4.5 kJ/m2. The Charpy notched impact strength (non-instrumented, ISO 179-1 at +23 °C) of the mixed-plastics polypropylene blend according to the second embodiment ispreferably higher than 6.0 kJ/mz, more preferably higher than 8.0 kJ/m2, most preferab(...) In specifically preferred embodiment, the mixed-plastics polypropylene blend according to present invention has a notched Charpy impact strength (NIS) (1eA) (non-instrumented, ISO 179-1 at +23 °C) according to ISO 179-1 eA at +23 °C on inje(...)quantitative 13C-NMR spectroscopy, in the range from 12.0 to 20.0 wt.-% and further preferably the mixed-plastics polypropylene blend has a CIELAB color space (L*a*b) of The mixed-plastics polypropylene blend according to the present invention, i.e. first and second embodiment, is preferably present in the form of pellets. Pelletization contributes to the low amounts of volatile substances. In an embodiment, the mixed-plastics polypropylene blend according to the present invention is visbroken by one or more peroxides. The mixed-plastics polypropylene blend can be subjected to visbreaking as any other virginpolyproyplene blend. If the mixed-plastics polypropylene blend according to the present invention has been subjected to visbreaking, the decomposition products of the visbreaking (...) In a further aspect, the present invention concerns a molded article made from the mixed-plastics polypropylene blend as described herein. This applies to the frist and the second embodiment. In yet a further aspect, the present invention concerns blends containing the mixed-plastics polypropylene blend as described herein and at least one virgin polyolefin. Again, this applies for the first and second embodiment. For example, virgin polypropylene homopolymer as contained in heterophasic polypropylenes can be substituted by the mixed-plastics polypropylene blend as described herein. The present invention also pertains to the use of the mixed-plastics polypropylene blend according to present invention, i.e. the frist and the second embodiment, for packaging and/or in the medical field. The process for providing the mixed-plastics polypropylene blend according to the present invention is pretty demanding. The process comprises the following steps: a) providing post-consumer plastic trash; b) sorting out goods made from polystyrene, polyamide, polyethylene, metals, paper, wood and other non-polyproplyene materials thereby providing a post-consumer plastic material; c) sorting out (...)and screening;e) subjecting the pretreated post-consumer plastic material to a further sorting for eliminating non-polyolefin and colored parts yielding an intermediate; f) quality control step, wherein the intermediate from step e) is subj(...)from step e) is subjected to Cross Fractionation Chromatography and whereby determining the low- crystalline-polyethylene fraction (LCF-PE) in CFC and double-checking whether said amount falls into the range of 2.0 to 4.0 wt.-%; g) discarding intermediate not having a low-crystalline-polyethylene fraction in the range of 2.8 to 4.2 wt.-%; h) extruding the material and yielding the polypropylene blend according to the present invention in the form of pellets; i) optional aerat(...) The crystalline (CF) and soluble fractions (SF) of the polypropylene (PP) compositions as well as the comonomer content and intrinsic viscosities of the respective fractions were analyzed by use of the CRYSTEX instrument, Polymer Char (Vale(...) Calibration is achieved with various EP PP copolymers with IV = 2-4 dL/g. The determined calibration curve is linear: (...)the first injection the whole sample is measured at high temperature, determining the IV[dl/g] and the C2[wt%] of the PP composition. During the second injection, the soluble fraction (at low temperature) and the crystalline fraction (at hi(...) The hexamerous scale consists of the following grades: Grade 1 : not perceptible, Grade 2: perceptible, not disturbing, Grade 3: clearlyperceptible, but not disturbing, Grade 4: disturbing, Grade 5: strongly disturbing, Grade 6: not acceptable. Assessors stay calm during the assessment and are not allowed to bias each (...) Consequently, the odor grade is based on the average mean of all individual assessments, and rounded to whole numbers. References: [1] Rheological characterization of polyethylene fractions” Heino, E.L., [2] The influence of molecular structure on some rheological properties of polyethylene”, Heino, E.L., Borealis Polymers Oy, Porvoo, Finland, Annual T ransactions of the Nordic Rheology Society, 1995.). (...)of terms relating to the non-ultimate mechanical properties of polymers, Pure & Appl. Chem., Vol. 70, No. 3, pp. 701-754, 1998. r) LARGE AMPLITUDE OSCILLATORY SHEAR (LAOS) [2] S. Filipe, Non-Linear Rheology of Polymer Melts, AIP Conference Proceedings 1152, pp. 168-174 (2009) (...)Klimke, A. T. Tran, Non-Linear Rheological Parameters for Characterisation of Molecular Structural Properties in Polyolefins, Proceedings of Annual European Rheology Conference, 135 (2010) [5] S. Filipe, K. Klimke, A. T. Tran, J. Reussner, (...) Rheological Parameters for Molecular Structural Characterisation of Polyolefins, Novel Trends in Rheology IV, Zlin, Check Republik (2011) (...)Filipe, A. T. Tran, Non-linear rheological parameters for characterization of molecular structural properties in polyolefins, Proceedings of European Polymer Conference, Granada, Spain (2011) s) Cross Fractionation Chromatography Following Mark Houwink constants were used to convert PS molecular weights into the PP molecular weight equivalents. Calculation of the relative fraction at certain molecular weight and elution temperature areas of iso-PP in wt.-%. To calculate the relative fraction at certain molecular weight and elution temperature areas of iso-PP in wt.-% in the first step the amount of iso-PP in wt.- % from the CFC contour plot needs to be calculated: Iso PP in wt.-% = 100 - EPR fraction - PE fraction equation (1) Low MW limit (for PE Fraction) = 0.0185 * Te, + 3.1538 Taking this into account the PE fraction is calculated using the following approach.Where H is the 2D differential distribution at the corresponded elution temperature (Tel) i and the logM value j, obtained with the corresponded data proces(...) The High crystalline PE fraction (HCF-PE) is defined as the part of the PE fraction eluting from 90°C to 100°C of PE fraction. This fraction contains mainly homo PE and PE copolymers with very low amount of comonomer, below app. 3 SCB/1000TC (L. Wild, T.R. Ryle, D.C. Knoblauch, I.R. Peat, J. Polym. Sci, Polym. Phys. 20, (1982), 441-455). Where the low crystalline PE Fraction (LCF-PE) is defined as the part of the PE fraction eluting between 35°C and 89°C of the PE fraction. All intermediates having a low crystalline PE Fraction (LCF-PE) outside the range of 2.8 to 4.2 wt.-% were discarded and subjected back to the incoming post-consumer trash. After extrusion into pellets, the pellets were subjected to aeratio(...) Comparative Example CE3 was a virgin random heterophasic polypropylene copolymer. Accordingly the tensile modulus was relatively high for the total amount of ethylene (reflected by C2(CF) and C2(SF) and the amounts of CF and SF). The best commercial grades (CE1 and CE2) as available on the market were compared. Results are shown in Fig. 1 . CE1 : is PP off-white product from Van Werven having a density of 920 kg/m3 and MFR(230°C/2.16kg) of 24 g/10min. It can be seen that the inventive mixed-plastics polypropylene blends resulted in the lowest number of defects and also an even distribution thereof. It has a random copolymer PP matrix and a C3C2 rubber. CE3 was produced in a Borstar polypropylene plant with a prepolymerization reactor, one slurry loop reactor, a first gas phase reactor and a second gas phase reactor configuration. CE4 is a random copolymer, which was produced in a Borstar polypropylene plant with a prepolymerization reactor, one slurry loop reactor and one gas phase reactor configuration. After polymerization the melt flow rate of the random copolymer CE4 was modified by vis-breaking during a compounding step in a twin screw extruder at 200-230°C and using an appropriate amount of Luperox 101 (2,5-dimethyl-2,5- di(tert-butyl(...) The catalyst used in the polymerization process for the CE3 and CE4 was prepared as follows: Alternatively for the polymerization of the random copolymer (comparative CE3, CE4) a phthalate-free Ziegler Natta catalyst prepared as described in the example section of WO 2020/064673 A1 as “Reference Catalyst” is used. CE3 is a bimodal virgin random polypropylene which was evaluated for comparative purposes. It can be seen that virgin random polypropylenes can be substituted by the inventive blends with surprising benefits as to impact. DESC (WO2022200587) M ixed-Plastics-Polypropylene Blend The present invention relates to mixed-plastics polypropylene blends as typically originating from recyclates. For example, WO2018046578 discloses a process for the production of polyolefin recyclates from mixed color polyolefin waste including packaging waste comprising cold washing the waste with water followed by washing with an alkali medium at (...)medium at 60 °C, followed by flake color sorting to receive color sorted (white, transparent, other colors) mono polyolefin rich fractions. Those fractions are then treated at 50 - 155 °C. US5767230A describes a process comprising contacting PCR polyolefin chips containing volatile impurities with a heated gas at a superficial velocity sufficient to substantially reduce the volatile impurities suc(...) Thus, the problem of providing a more valuable polypropylene blend remains.Summary of the Invention The present invention provides a mixed-plastics polypropylene blend having (vi) the mixed-plastics polypropylene blend has inorganic residues as measured by calcination analysis (TGA) according to DIN ISO (...)0.05 to 3.0 wt.-%, preferably 0.05 to 2.5 wt.-%, optionally 1.0 to 2.5 wt.-% with respect to the mixed-plastics polypropylene blend; and whereby (vii) the mixed-plastics polypropylene blend does not contain benzene above the detection limit of HS GC-MS 80°C/2h; and whereby (viii) the mixed-plastics polypropylene blend has a CIELAB color space (L*a*b*) of - L* from 72.0 to 97.0, preferably from 80.0 to 97.0; a* from -5.0 to 0.0;b* from 0.0 to below 22.0. The present invention is also concerned with the mixed-plastics polypropylene blend in pellet form and mixed-plastics polypropylene blend being visbroken by peroxides. The present invention further provides articles made from the mixed- plastics polypropylene blend and a use for packaging and/or in the medical field. In yet a further aspect, the present invention concerns blends of the mixed- plastics polypropylene blend with at least one virgin polyolefin. Mixed plastics is defined as the presence of low amounts of compounds usually not found in virgin polypropylene blends such as polystyrenes, polyamides, polyesters, wood, paper, limonene, aldehydes, ketones, fatty acids, metals, and/or long term decomposition products of stabilizers. Virgin polypropylene blends denote blends as directly originating from the production process without intermediate use. It has been surprisingly found that the mixed-plastics polypropylene blend according to the present invention provides better surface properties enabling numerous demanding end-use applications. In the first embodiment the mixed-plastics polypropylene blend has a CIELAB color space (L*a*b*) of In the second embodiment the mixed-plastics polypropylene blend has a CIELAB color space (L*a*b*) of The mixed-plastics polypropylene blend according to the present invention typically has a melt flow rate (IS01133, 2.16kg; 230°C) of 2.0 to 100 g/10min. The melt flow rate can be influenced by splitting post-consumer plastic waste streams, (...) As a further way of modifying melt flow rate of the final mixed- plastics polypropylene blend peroxides can be introduced in the final pelletization step. Usually MFR ranges from 2.0 to 100 g/10min, preferably from 5.0 to 80 g/10min, more p(...) This MFR range particularly holds for the non- visbroken mixed-plastics polypropylene blend. Visbreaking allows increase of MFR to 30 g/10 min also for the second embodiment. Usually the mixed-plastics polypropylene blend according to the present invention will be a recycled material. In a specifically preferred embodiment the mixed-plastics polypropylene blend is free of polystyrene and is free of polyamide meaning both polymers are below the detection limit. The mixed-plastics polypropylene blend according to the present invention preferably has a soluble fraction (SF) obtained by CRYSTEX QC analysis with acontent of ethylene (C2(SF)), as determined by FT-IR spectroscopy calibrated by quantitat(...) In the first embodiment, the mixed-plastics polypropylene blend according to the present invention preferably has a soluble fraction (SF) obtained by CRYSTEX QC analysis with a content of ethylene (C2(SF)), as determined by FT-IR spectrosco(...) In the second embodiement, the mixed-plastics polypropylene blend according to the present invention preferably has a soluble fraction (SF) obtained by CRYSTEX QC analysis with a content of ethylene (C2(SF)), as determined by FT-IR spectros(...) The mixed-plastics polypropylene blend according to the present invention is preferably characterized by an odor (VDA270-B3) of 4.0 or lower, preferably 3.0 or lower. It should be understood that many commercial recycling grades which do not report odor are in fact even worse as an odor test under VDA270 is forbidden d(...) In a further aspect the mixed-plastics polypropylene blend according to present invention, particularly of the first embodiment, has a Large Amplitude Oscillatory Shear - Non-Linear Factor (LAOS -NLF) (190°C; 1000%) higher than 2.7, prefera(...) The LAOS-NLF may be influenced by selecting feedstock such that about 10 wt.-% of the material is soft polypropylene. It should be understood that several regions operate collection stations collecting highly consumer pre-sorted plastics. (...)plastics streams are commercially available and allow upgrading of other low quality streams (such as by a softer polypropylene mixture) from other waste disposal resources. The second embodiment having higher amount of crystalline fraction(...) In yet a further aspect, the mixed-plastics polypropylene blend according to the first embodiment of the present invention has a tensile modulus (ISO 527-2 at a cross head speed of 1 mm/min; 23°C) using injection molded specimens as describ(...) The mixed-plastics polypropylene blend according to the second embodiment of the present invention has a tensile modulus (ISO 527-2 at a cross head speed of 1 mm/min; 23°C) using injection molded specimens as described in EN ISO 1873-2 (dog(...) The mixed-plastics polypropylene blend according to the first emodiment of the present invention surprisingly results in exceptional time stability as to melt flow rate, eta (2.7kPa) and eta (300 rad/s) As yet a further and surprising advan(...) Further surprisingly it turned out there is exceptionally good homogeneity of the mixed-plastics polypropyleneblend according to the present invention. For example, different (selected) pellets of one batch showed essentially the same value(...) The mixed-plastics polypropylene blend according to the second embodiment turned out to have excellent processability reflected by a shear thinning factor (STF) being the ratio of eta 0.05 and eta 300 of above 13.0. Charpy notched impact strength (non-instrumented, ISO 179-1 at +23 °C) of the mixed-plastics polypropylene blend according to the present invention is preferably higher than 4.0 kJ/m2 , more preferably higher than 4.5 kJ/m2. The Charpy notched impact strength (non-instrumented, ISO 179-1 at +23 °C) of the mixed-plastics polypropylene blend according to the second embodiment is preferably highe(...)
Полимерные компаунды, пленки | Данный патент относится к использованию композиции полипропилена для экструзионного нанесения пленок на различные материалы, включая бумагу, картон, волокнистые материалы и металлические фольги. Композиция полипропилена должна иметь определенные физические свойства, такие как расплавляемость и распределение молекулярных весов, в зависимости от требований конкретного применения. В частности, полипропилен должен иметь молекулярное распределение в диапазоне от 2,4 до 4,5 и расплавляемость в диапазоне от 10 до 40 г / 10 мин при 230 °С/2,16 кг, а также температуру плавления в диапазоне от 149 до 160°C. Полипропилен может быть гомополимером пропилена, который содержит некоторое количество регио-дефектов, а также может содержать две фракции полимера с соотношением между ними от 30:70 до 70:30. В патенте описывается также процесс нанесения пленок и полученный покрытый материал. | CN115667323 BR112022020045 BR112022020045 WO2021/239822 EP3916023 | BOREALIS | 2020-05-27 2021-05-26 | (EP3916023) Polypropylene coating composition | (EP3916023) The present invention relates to use of a polypropylene composition comprising a polypropylene having- a melt flow rate MFR2 (230°C/2.16kg) measured according to ISO 1133 of 10 to 40 g/10 min,- a melting temperature Tm as determined by DSC according to ISO 11357 of 149 to 160 °C, and- a molecular weight distribution MWD of 2.4 to 4.5 as determined by GPC,for extrusion coating of an article, to a process for extrusion coating of an article and to an extrusion coated article. | (EP3916023) 1. Use of a polypropylene composition comprising a polypropylene having - a melt flow rate MFR2 (230°C/2.16kg) measured according to ISO 1133 of 10 to 40 g/10 min, - a melting temperature Tm as determined by DSC according to ISO 11357 of 149 to 160 °C, and - a molecular weight distribution MWD of 2.4 to 4.5 as determined by GPC, for extrusion coating of an article. 2. Use according to claim 1 wherein the polypropylene is a propylene homopolymer. 3. Use according to claim 1 or 2 wherein the polypropylene has a number of 2,1 and 3,1 regio defects of from 0.01 to 1.2 mol%, preferably from 0.4 to 0.85 mol%, and more preferably from to 0.45 to 0.8 mol% as measured by 13C NMR, 4. Use according to any one of the preceding claims wherein the polypropylene has been produced in the presence of a single-site catalyst 5. Use according to any one of the preceding claims wherein the polypropylene has a melt flow rate MFR2 of 15 to 37 g/10min and/or a melting temperature Tm as determined by DSC according to ISO 11357 of 150 to 158 °C. 6. Use according to any one of the preceding claims wherein the polypropylene has a melt flow rate MFR2 of 20 to 35 g/10min and/or a melting temperature Tm as determined by DSC according to ISO 11357 of 153 to 157 °C. 7. Use according to any one of the preceding claims wherein the polypropylene has a MWD of 2.5 to 4.5 as determined by GPC and/or a xylene cold soluble (XCS) fraction as determined according to ISO 16152 of from 0.05 to below 5 wt.%. 8. Use according to any one of the preceding claims wherein the polypropylene has a MWD of 2.7 to 4.0 as determined by GPC and/or a xylene cold soluble (XCS) fraction as determined according to ISO 16152 of from 0.1 to 4 wt.%. 9. Use according to any one of the preceding claims wherein the polypropylene has a crystallization temperature Tc as determined by DSC according to ISO 11357 in the range of 100 to 130°C and/or a flexural modulus as determined according to ISO 178 on injection moulded specimens of 1200 to 1800 MPa. 10. Use according to any one of the preceding claims wherein the polypropylene has a crystallization temperature Tc as determined by DSC according to ISO 11357 in the range of 105 to 125°C and/or a flexural modulus as determined according to ISO 178 on injection moulded specimens of 1250 to 1650 MPa. 11. Use according to any one of the preceding claims wherein the polypropylene has a crystallization temperature Tc as determined by DSC according to ISO 11357 in the range of 110 to 120°C and/or a flexural modulus as determined according to ISO 178 on injection moulded specimens of 1300 to 1600 MPa. 12. Use according to any one of the preceding claims wherein the polypropylene comprises two polymer fractions (PPH-1) and (PPH-2) wherein the split between fractions (PPH-1) and (PPH-2) is from 30:70 to 70:30, preferably is from 45:55 to 65:35, and more preferably is from 55:45 to 60:40. 13. A process for extrusion coating of an article in which a polypropylene composition comprising a polypropylene having - a melt flow rate MFR2 (230°C/2.16kg) measured according to ISO 1133 of 10 to 40 g/10 min, - a melting temperature Tm as determined by DSC according to ISO 11357 of 149 to 160 °C, and - a molecular weight distribution MWD of 2.4 to 4.5 as determined by GP, is coated onto an article by extrusion. 14. Use or process according to any one of the preceding claims wherein the article is paper, paperboard, a fibrous substrate, and/or a metal foil. 15. A coated article having a coating layer of a polypropylene composition comprising polypropylene having - a melt flow rate MFR2 (230°C/2.16kg) measured according to ISO 1133 of 10 to 40 g/10 min, - a melting temperature Tm as determined by DSC according to ISO 11357 of 149 to 160 °C, and - a molecular weight distribution MWD of 2.4 to 4.5 as determined by GPC. | (EP3916023A1) PENDING (WO2021239822A1) PENDING (CN115667323A) PENDING (BR112022020045A2) PENDING | (EP3916023) Accordingly, there is still the need for improved propylene polymer compositions being suitable for extrusion coating for a broad variety of substrates with improved sealing and hot tack properties, which have low gel content, cause less taste and odour problems and are capable of withstanding high temperatures. Still further, the polypropylene has the advantage of having only a low amount of hexane extractables. The polypropylene used is disclosed to have a high degree of hexane extractables, which is undesirable especially for coating of articles for food applications. This is undesirable for food applications. Thus in case the process consists of one or two polymerization reactors, this definition does not exclude the option that the overall system comprises for instance a pre-polymerization step in a pre-polymerization reactor. | (EP3916023) 1. Use of a polypropylene composition comprising a polypropylene having - a melt flow rate MFR2 (230°C/2.16kg) measured according to ISO 1133 of 10 to 40 g/10 min, - a melting temperature Tm as determined by DSC according to ISO 11357 of 149 to 160 °C, and - a molecular weight distribution MWD of 2.4 to 4.5 as determined by GPC, for extrusion coating of an article. 13. A process for extrusion coating of an article in which a polypropylene composition comprising a polypropylene having - a melt flow rate MFR2 (230°C/2.16kg) measured according to ISO 1133 of 10 to 40 g/10 min, - a melting temperature Tm as determined by DSC according to ISO 11357 of 149 to 160 °C, and - a molecular weight distribution MWD of 2.4 to 4.5 as determined by GP, is coated onto an article by extrusion. 15. A coated article having a coating layer of a polypropylene composition comprising polypropylene having - a melt flow rate MFR2 (230°C/2.16kg) measured according to ISO 1133 of 10 to 40 g/10 min, - a melting temperature Tm as determined by DSC according to ISO 11357 of 149 to 160 °C, and - a molecular weight distribution MWD of 2.4 to 4.5 as determined by GPC. | (EP3916023) The present invention further relates to a process for extrusion coating of an article in which a polypropylene composition in any of the above described embodiments is coated onto an article by extrusion, and to a coated article having a coating layer comprising or consisting of a polypropylene composition in any one of the above described embodiments. The present invention relates to use of a polypropylene composition comprising a polypropylene having - a melt flow rate MFR2 (230°C/2.16kg) measured according to ISO 1133 of 10 to 40 g/10 min, - a melting temperature Tm as determined by DSC according to ISO 11357 of 149 to 160 °C, and - a molecular weight distribution MWD of 2.4 to 4.5 as determined by GPC, for extrusion coating of an article, to a process for extrusion coating of an article and to an extrusion coated article. The present invention relates to the use of a polypropylene composition for extrusion coating, to a process for extrusion coating of an article in which the polypropylene composition is used and to a coated article having a layer of the polypropylene composition In general, extrusion coating of substrates such as paper, paperboard, fabrics and metal foils with a thin layer of plastic is practiced on a large scale. The present invention therefore provides the use of a polypropylene composition comprising, or consisting of, a polypropylene having a melt flow rate MFR2 (230°C/2.16kg) measured according to ISO 1133 of 10 to 40 g/10 min, a melting temperature Tm as determined by DSC according to ISO 11357 of 149 to 160 °C, and a molecular weight distribution MWD of 2.4 to 4.5 as determined by GPC, for extrusion coating of an article. | AB (EP3916023) The present invention relates to use of a polypropylene composition comprising a polypropylene having- a melt flow rate MFR2 (230°C/2.16kg) measured according to ISO 1133 of 10 to 40 g/10 min,- a melting temperature Tm as determined by DSC according to ISO 11357 of 149 to 160 °C, and- a molecular weight distribution MWD of 2.4 to 4.5 as determined by GPC,for extrusion coating of an article, to a process for extrusion coating of an article and to an extrusion coated article. APD 2021-05-26 2021-05-26 2021-05-26 CLMS (EP3916023) 1. Use of a polypropylene composition comprising a polypropylene having - a melt flow rate MFR2 (230°C/2.16kg) measured according to ISO 1133 of 10 to 40 g/10 min, - a melting temperature Tm as determined by DSC according to ISO 11357 of 149 to 160 °C, and - a molecular weight distribution MWD of 2.4 to 4.5 as determined by GPC, for extrusion coating of an article. 2. Use according to claim 1 wherein the polypropylene is a propylene homopolymer. 3. Use according to claim 1 or 2 wherein the polypropylene has a number of 2,1 and 3,1 regio defects of from 0.01 to 1.2 mol%, preferably from 0.4 to 0.85 mol%, and more preferably from to 0.45 to 0.8 mol% as measured by 13C NMR, 4. Use according to any one of the preceding claims wherein the polypropylene has been produced in the presence of a single-site catalyst 5. Use according to any one of the preceding claims wherein the polypropylene has a melt flow rate MFR2 of 15 to 37 g/10min and/or a melting temperature Tm as determined by DSC according to ISO 11357 of 150 to 158 °C. 6. Use according to any one of the preceding claims wherein the polypropylene has a melt flow rate MFR2 of 20 to 35 g/10min and/or a melting temperature Tm as determined by DSC according to ISO 11357 of 153 to 157 °C. 7. Use according to any one of the preceding claims wherein the polypropylene has a MWD of 2.5 to 4.5 as determined by GPC and/or a xylene cold soluble (XCS) fraction as determined according to ISO 16152 of from 0.05 to below 5 wt.%. 8. Use according to any one of the preceding claims wherein the polypropylene has a MWD of 2.7 to 4.0 as determined by GPC and/or a xylene cold soluble (XCS) fraction as determined according to ISO 16152 of from 0.1 to 4 wt.%. 9. Use according to any one of the preceding claims wherein the polypropylene has a crystallization temperature Tc as determined by DSC according to ISO 11357 in the range of 100 to 130°C and/or a flexural modulus as determined according to ISO 178 on injection moulded specimens of 1200 to 1800 MPa. 10. Use according to any one of the preceding claims wherein the polypropylene has a crystallization temperature Tc as determined by DSC according to ISO 11357 in the range of 105 to 125°C and/or a flexural modulus as determined according to ISO 178 on injection moulded specimens of 1250 to 1650 MPa. 11. Use according to any one of the preceding claims wherein the polypropylene has a crystallization temperature Tc as determined by DSC according to ISO 11357 in the range of 110 to 120°C and/or a flexural modulus as determined according to ISO 178 on injection moulded specimens of 1300 to 1600 MPa. 12. Use according to any one of the preceding claims wherein the polypropylene comprises two polymer fractions (PPH-1) and (PPH-2) wherein the split between fractions (PPH-1) and (PPH-2) is from 30:70 to 70:30, preferably is from 45:55 to 65:35, and more preferably is from 55:45 to 60:40. 13. A process for extrusion coating of an article in which a polypropylene composition comprising a polypropylene having - a melt flow rate MFR2 (230°C/2.16kg) measured according to ISO 1133 of 10 to 40 g/10 min, - a melting temperature Tm as determined by DSC according to ISO 11357 of 149 to 160 °C, and - a molecular weight distribution MWD of 2.4 to 4.5 as determined by GP, is coated onto an article by extrusion. 14. Use or process according to any one of the preceding claims wherein the article is paper, paperboard, a fibrous substrate, and/or a metal foil. 15. A coated article having a coating layer of a polypropylene composition comprising polypropylene having - a melt flow rate MFR2 (230°C/2.16kg) measured according to ISO 1133 of 10 to 40 g/10 min, - a melting temperature Tm as determined by DSC according to ISO 11357 of 149 to 160 °C, and - a molecular weight distribution MWD of 2.4 to 4.5 as determined by GPC. DESC (WO2021239822) Polypropylene Coating Composition The present invention relates to the use of a polypropylene composition for extrusion coating, to a process for extrusion coating of an article in which the polypropylene composition is used and to a coated article having a layer of the polypropylene composition (...)Interscience Publishers, 1964), pages 478 to 484, or in Vieweg, Schley and Schwarz: Kunststoff Handbuch, Band IV, Polyolefine, Carl Hanser Verlag (1969), 20, pages 412 to 420. US 3,418,396 discloses polypropylene/polyethylene compositions for extrusion coating having high melt flow rates. The polypropylene used is disclosed to have a high degree of hexane extractables, which is undesirable especially for coating of articles for food applications. Furthermore, the presence of polyethylene decreases the ability of the compositions to withstand high temperatures. Polypropylenes can also be produced using single-site catalysts such as metallocene catalysts. However, the high melt flow rates required for extrusion coating are usually obtained through controlled rheology, i.e. by a treatment of the polypropylene after its production which increases the melt flow rate, such as by t(...) WO 2012/109449 discloses controlled rheology formulations containing high melt strength polypropylene for extrusion coating, based on a radiation modification process.However, these modifications lead to a significant degradation of the polypropylene which is responsible e.g. for the formation of gels so that the use of polypropylene compositions in high demand applications such as in the medical area is limited. Furthermore, visbreaking leads to the formation of double bonds(...) The present invention therefore provides the use of a polypropylene composition comprising, or consisting of, a polypropylene having a melt flow rate MFR2 (230°C/2.16kg) measured according to ISO 1133 of 10 to 40 g/10 min, a melting tempera(...) The polypropylene composition in the use of the invention is well suited for high speed extrusion coating, shows improved sealing properties, and complies with the further requirements for a good coating resin as stated above. Preferably, the polypropylene composition does not contain any visbroken materials. Thus, in particular preferably the polypropylene is not a visbroken material. Furthermore, preferably, the polypropylene is a propylene homopolymer, i.e. preferably it consists of propylene monomer units and up to 1 wt.% of other olefin monomers such as ethylene, more preferably it consists of propylene monomer units(...)such as ethylene, and most preferably it consists of propylene monomer units.The catalyst used for producing the polypropylene influences in particular the microstructure of the polymer. Accordingly, polypropylenes prepared by using a metallocene catalyst provide a different microstructure compared to those prepared by(...) The most significant difference is the presence of regio-defects in metallocene-made polypropylenes which is not the case for polypropylenes made by Ziegler-Natta (ZN) catalysts. A detailed description of the structure and mechanism of formation of regio defects in polypropylene can be found in Chemical Reviews 2000,100(4), pages 1316-1327. These defects are measured using 13C NMR as described in more detail below. (...) Preferably, the number of 2,1 and 3,1 regio defects in the polypropylene is from 0.01 to 1.2 mol%, more preferably from 0.4 to 0.85 mol%, and most preferably from to 0.45 to 0.8 mol% as measured by 13C NMR. Polypropylenes having a number of regio defects as required in the propylene composition of the invention are usually and preferably prepared in the presence of a single-site catalyst. It is preferred that the polypropylene composition in the use of the invention comprises at least 80 wt.% of the polypropylene, more preferably at least 90 wt.% of the polypropylene and most preferably the polypropylene is the only polymeric component present in the composition, i.e. the polypropylene composition consists of the polypropylene and, optionally, contains one or more additives such as described herein below. The polypropylene as contained in the inventive composition has preferably a melt flow rate MFR2 (230°C/2.16kg) measured according to ISO 1133 of 15 to 37 g/1 Omin, still more preferably of 20 to 35 g/1 Omin. The melting temperature Tm as determined by DSC according to ISO 11357 of the polypropylene is preferably 150 to 158 °C, still more preferably is 153 to 157 °C. Furthermore, the polypropylene has a comparatively small molecular weight distribution as determined by GPC. The polypropylene preferably has amolecular weight distribution MWD of 2.5 to 4.5, and still more preferably of 2.7 to 4.0. Still further, the polypropylene has the advantage of having only a low amount of hexane extractables. Thus, it is preferred that the polypropylene has a hexane extractables content as measured according to the FDA test of less than 2.0 wt.(...) In order to facilitate processing it is also desirable that the polypropylene has a suitable crystallization temperature even in absence of any nucleating agents. Thus, preferably, the polypropylene has a crystallization temperature Tc as determined by DSC according to ISO 11357 in the range of 100 to 130°C, more preferably in the range of 105°C to 125°C, like in the range of 110°C to 120°C. The polypropylene preferably has a xylene cold soluble (XCS) fraction as determined according to ISO 16152 of from 0.05 to below 5 wt.%, more preferably of from 0.1 to 4 wt.%, and most preferably of 0.2 to 3 wt.%. Furthermore, the polypropylene preferably has a flexural modulus as determined according to ISO 178 on injection moulded specimens of 1200 to 1800 MPa, more preferably in the range of 1250 to 1650 MPa, and most preferably in the range of 13(...) Preferably, the polypropylene has a branching index g' from more than 0.8, even more preferably from more than 0.9. In a preferred embodiment, the branching index g' of the polypropylene is from more than 0.8 to 1.0 and most preferably from more than 0.9 to 1.0. (...)as g'=[IV]br /[ IVjiin in which g' is the branching index, [IVjbr is the intrinsic viscosity of the branched polypropylene and [IVjiin is the intrinsic viscosity of the linear polypropylene having the same weight average molecular weight (within a range of ±10 %) as the branched polypropylene. Thereby, a low g'-value is an indicator for a high branched polymer. In other words, if the g'-value decreases, the branching of the polypropylene increases. Reference is made in this context to B.H. Zimm and W.FI. Stockmeyer, J. Chem. Phys. 17,1301 (1949). This do(...) (...)branching index g' is measured according to DIN ISO 1628/1 , October 1999 (in Decalin at 135 °C).Preferably, the polypropylene composition for extrusion coating has a branching index g' from more than 0.8, even more preferably from more than 0.9. In a preferred embodiment, the branching index g' of the polypropylene composition is from more than 0.8 to 1 .0 and most preferably from more than 0.9 t(...) Preferably, the polypropylene comprises, or consists of, two polymer fractions (PPH-1) and (PPH-2). The split between fractions (PPH-1 ) and (PPH-2) is preferably from 30:70 to 70:30, more preferably is from 45:55 to 65:35, and most prefera(...) Optionally, a small fraction of prepolymer, usually below 5 wt.%, may also be present in the polypropylene. Preferably, the polypropylene is produced in the presence of a metallocene catalyst, which is preferably a metallocene catalyst comprising a complex in any one of the embodiments as described in WO2013/007650, WO2015/158790 and WO2018/12213(...) (...)cocatalyst in any one of the embodiments as described therein is used.The catalyst system used to manufacture the polypropylene is ideally provided in solid particulate form supported on an external carrier. The polypropylene in any of its embodiments comprising two fractions (PPH-1 ) and (PPH-2) is preferably produced in a process comprising the following steps: a) polymerizing in a first reactor (R1 ) propylene obtaining polymer fraction (PPH(...) (...)PPH-1) propylene to obtain polymer fraction (PPH-2) in an intimate mixture with (PPH-1) and hence the final polypropylene, whereby preferably the polymerization takes place in the presence of a metallocene catalyst system in any one of the (...) The polypropylene is, therefore, preferably prepared by polymerizing propylene by a sequential polymerization process comprising, or consisting of, at least two reactors connected in series in the presence of a metallocene catalyst. Each of the two polymerization stages can be carried out in solution, slurry, fluidized bed, bulk or gas phase. The term “polymerization reactor” shall indicate that the main polymerization takes place therein. Thus in case the process consists of one or two polymerization reactors, this definition does not exclude the option that the overall system comprises for instance a pre-polymerization step in a pre-polymerization reactor. The term “consist of” is only a closing formulation in view of the main polymerization reactors. The term “sequential polymerization process” indicates that the polypropylene is produced in at least two reactors connected in series. Accordingly, such a polymerization system comprises at least a first polymerization reactor (R1) and a second polymerization reactor (R2), and optionally a third polymerization reactor (R3). The first polymerization reactor (R1 ) is preferably a slurry reactor and can be any continuous or simple stirred batch tank reactor or loop reactor operating in bulk or slurry. Bulk means a polymerization in a reaction medium that comprises of at least 60 % (w/w) monomer. The second polymerization reactor (R2) and the optional third polymerization reactor (R3) are preferably gas phase reactors (GPRs), i.e. a first gas phase reactor (GPR1 ) and a second gas phase reactor (GPR2). Preferably, in the process for producing the polypropylene as defined above the conditions for the first reactor (R1 ), i.e. the slurry reactor (SR), like a loop reactor (LR), of step (a) may be as follows: The polypropylene composition may comprise one or more usual additives, preferably in a total amount of from 0.01 up to 5.0 wt.%, more preferably from 0.05 to 3.0 wt.%, selected from the group comprising slip agents, anti-block agents, UV s(...) The present invention further relates to a process for extrusion coating of an article in which a polypropylene composition in any of the above described embodiments is coated onto an article by extrusion, and to a coated article having a coating layer comprising or consisting of a polypropylene composition in any one of the above described embodiments. The polypropylene composition of the invention can be extruded onto the substrate as a monolayer coating or as an outer layer in a co-extrusion process. In a multilayer extrusion coating, a polymer layer structure as defined above and optio(...) (...)paper or woven or non-woven fabrics, a metal foil, such as aluminium foil, or a plastic film, such as an oriented polypropylene film, non-oriented polypropylene film, PET film, PA film or cellophane film, a metallized film or combinations t(...) MFR(A) is the melt flow rate MFR2 (230°C) [g/1 Omin] of the entire polypropylene (PPH), (...)MWD polystyrene (PS) standards in the range of 0.5 kg/mol to 11 500 kg/mol and a set of well characterized broad polypropylene standards. All samples were prepared by dissolving 5 - 10 mg of polymer in 10 mL (at 160 °C)of stabilized TCB (sa(...) A polypropylene in accordance with the invention (Inventive Example 1 , I E 1 ), using a single-site metallocene catalyst was prepared as follows: Next silica grade DM-L-303 from AGC Si-Tech Co, pre-calcined at 600 °C (7.4 kg) was added from a feeding drum followed by careful pressuring and depressurising with nitrogen using manual valves. Then toluene (32 kg) was added. The mixture w(...) Dried catalyst was sampled in the form of pink free flowing powder containing 13.9 wt% Al and 0.26 wt% Zr.The polymerization for preparing the inventive polymer of IE1 was performed in a Borstar pilot plant with a 2-reactor set-up (loop - g(...) In Table 1 , the polymerization conditions for IE1 and the final properties of the resins of IE1 and CE2 are given. (...)which was composed of the resin of IE1 or CE2 (Layer 1 , 9 g/m2), as disclosed above, and a Layer 2 (9 g/m2) of polypropylene resin WG341C (commercially available from Borealis, density: 910 kg/m3, melt Flow Rate (230 °C/2.16 kg): 25 g/10mi(...) DESC (EP3916023) The present invention relates to the use of a polypropylene composition for extrusion coating, to a process for extrusion coating of an article in which the polypropylene composition is used and to a coated article having a layer of the polypropylene composition (...)Interscience Publishers, 1964), pages 478 to 484, or in Vieweg, Schley and Schwarz: Kunststoff Handbuch, Band IV, Polyolefine, Carl Hanser Verlag (1969), 20, pages 412 to 420. US 3,418,396 discloses polypropylene/polyethylene compositions for extrusion coating having high melt flow rates. The polypropylene used is disclosed to have a high degree of hexane extractables, which is undesirable especially for coating of articles for food applications. Furthermore, the presence of polyethylene decreases the ability of the compositions to withstand high temperatures. Polypropylenes can also be produced using single-site catalysts such as metallocene catalysts. However, the high melt flow rates required for extrusion coating are usually obtained through controlled rheology, i.e. by a treatment of the polypropylene after its production which increases the melt flow rate, such as by t(...) WO 2012/109449 discloses controlled rheology formulations containing high melt strength polypropylene for extrusion coating, based on a radiation modification process. However, these modifications lead to a significant degradation of the polypropylene which is responsible e.g. for the formation of gels so that the use of polypropylene compositions in high demand applications such as in the medical area is(...) The present invention therefore provides the use of a polypropylene composition comprising, or consisting of, a polypropylene having The polypropylene composition in the use of the invention is well suited for high speed extrusion coating, shows improved sealing properties, and complies with the further requirements for a good coating resin as stated above. Preferably, the polypropylene composition does not contain any visbroken materials. Thus, in particular preferably the polypropylene is not a visbroken material. Furthermore, preferably, the polypropylene is a propylene homopolymer, i.e. preferably it consists of propylene monomer units and up to 1 wt.% of other olefin monomers such as ethylene, more preferably it consists of propylene monomer units(...) The catalyst used for producing the polypropylene influences in particular the microstructure of the polymer. Accordingly, polypropylenes prepared by using a metallocene catalyst provide a different microstructure compared to those prepared(...) The most significant difference is the presence of regio-defects in metallocene-made polypropylenes which is not the case for polypropylenes made by Ziegler-Natta (ZN) catalysts. A detailed description of the structure and mechanism of formation of regio defects in polypropylene can be found in Chemical Reviews 2000,100(4), pages 1316-1327. These defects are measured using 13C NMR as described in more detail below. Preferably, the number of 2,1 and 3,1 regio defects in the polypropylene is from 0.01 to 1.2 mol%, more preferably from 0.4 to 0.85 mol%, and most preferably from to 0.45 to 0.8 mol% as measured by 13C NMR. Polypropylenes having a number of regio defects as required in the propylene composition of the invention are usually and preferably prepared in the presence of a single-site catalyst. It is preferred that the polypropylene composition in the use of the invention comprises at least 80 wt.% of the polypropylene, more preferably at least 90 wt.% of the polypropylene and most preferably the polypropylene is the only polymeric component present in the composition, i.e. the polypropylene composition consists of the polypropylene and, optionally, contains one or more additives such as described herein below. The polypropylene as contained in the inventive composition has preferably a melt flow rate MFR2 (230°C/2.16kg) measured according to ISO 1133 of 15 to 37 g/10min, still more preferably of 20 to 35 g/10min. The melting temperature Tm as determined by DSC according to ISO 11357 of the polypropylene is preferably 150 to 158 °C, still more preferably is 153 to 157 °C. Furthermore, the polypropylene has a comparatively small molecular weight distribution as determined by GPC. The polypropylene preferably has a molecular weight distribution MWD of 2.5 to 4.5, and still more preferably of 2.7 to 4.0. Still further, the polypropylene has the advantage of having only a low amount of hexane extractables. Thus, it is preferred that the polypropylene has a hexane extractables content as measured according to the FDA test of less than 2.0 wt.(...) In order to facilitate processing it is also desirable that the polypropylene has a suitable crystallization temperature even in absence of any nucleating agents. Thus, preferably, the polypropylene has a crystallization temperature Tc as determined by DSC according to ISO 11357 in the range of 100 to 130°C, more preferably in the range of 105°C to 125°C, like in the range of 110°C to 120°C. The polypropylene preferably has a xylene cold soluble (XCS) fraction as determined according to ISO 16152 of from 0.05 to below 5 wt.%, more preferably of from 0.1 to 4 wt.%, and most preferably of 0.2 to 3 wt.%. Furthermore, the polypropylene preferably has a flexural modulus as determined according to ISO 178 on injection moulded specimens of 1200 to 1800 MPa, more preferably in the range of 1250 to 1650 MPa, and most preferably in the range of 13(...) Preferably, the polypropylene comprises, or consists of, two polymer fractions (PPH-1) and (PPH-2). The split between fractions (PPH-1) and (PPH-2) is preferably from 30:70 to 70:30, more preferably is from 45:55 to 65:35, and most preferab(...) Optionally, a small fraction of prepolymer, usually below 5 wt.%, may also be present in the polypropylene. Preferably, the polypropylene is produced in the presence of a metallocene catalyst, which is preferably a metallocene catalyst comprising a complex in any one of the embodiments as described in WO2013/007650, WO2015/158790 and WO2018/12213(...) The catalyst system used to manufacture the polypropylene is ideally provided in solid particulate form supported on an external carrier. The polypropylene in any of its embodiments comprising two fractions (PPH-1) and (PPH-2) is preferably produced in a process comprising the following steps: (...)PPH-1) propylene to obtain polymer fraction (PPH-2) in an intimate mixture with (PPH-1) and hence the final polypropylene, whereby preferably the polymerization takes place in the presence of a metallocene catalyst system in any one of the embodiments as described herein. The polypropylene is, therefore, preferably prepared by polymerizing propylene by a sequential polymerization process comprising, or consisting of, at least two reactors connected in series in the presence of a metallocene catalyst. Each of the two polymerization stages can be carried out in solution, slurry, fluidized bed, bulk or gas phase. The term "polymerization reactor" shall indicate that the main polymerization takes place therein. Thus in case the process consists of one or two polymerization reactors, this definition does not exclude the option that the overall system comprises for instance a pre-polymerization step in a pre-polymerization reactor. The term "consist of" is only a closing formulation in view of the main polymerization reactors. The term "sequential polymerization process" indicates that the polypropylene is produced in at least two reactors connected in series. Accordingly, such a polymerization system comprises at least a first polymerization reactor (R1) and a second polymerization reactor (R2), and optionally a third polymerization reactor (R3). The first polymerization reactor (R1) is preferably a slurry reactor and can be any continuous or simple stirred batch tank reactor or loop reactor operating in bulk or slurry. Bulk means a polymerization in a reaction medium that comprises of at least 60 % (w/w) monomer. The second polymerization reactor (R2) and the optional third polymerization reactor (R3) are preferably gas phase reactors (GPRs), i.e. a first gas phase reactor (GPR1) and a second gas phase reactor (GPR2). Preferably, in the process for producing the polypropylene as defined above the conditions for the first reactor (R1), i.e. the slurry reactor (SR), like a loop reactor (LR), of step (a) may be as follows: The polypropylene composition may comprise one or more usual additives, preferably in a total amount of from 0.01 up to 5.0 wt.%, more preferably from 0.05 to 3.0 wt.%, selected from the group comprising slip agents, anti-block agents, UV s(...) The present invention further relates to a process for extrusion coating of an article in which a polypropylene composition in any of the above described embodiments is coated onto an article by extrusion, and to a coated article having a coating layer comprising or consisting of a polypropylene composition in any one of the above described embodiments. The polypropylene composition of the invention can be extruded onto the substrate as a monolayer coating or as an outer layer in a co-extrusion process. In a multilayer extrusion coating, a polymer layer structure as defined above and optio(...) (...)paper or woven or non-woven fabrics, a metal foil, such as aluminium foil, or a plastic film, such as an oriented polypropylene film, PET film, PA film or cellophane film, a metallized film or combinations thereof. (...)MFR(A) is the melt flow rate MFR2 (230°C) [g/10min] of the entire polypropylene (PPH), MFR(A2) is the calculated melt flow rate MFR2 (230°C) [g/10min] of the polymer fraction PPH-2. (...)MWD polystyrene (PS) standards in the range of 0.5 kg/mol to 11 500 kg/mol and a set of well characterized broad polypropylene standards. All samples were prepared by dissolving 5 - 10 mg of polymer in 10 mL (at 160 °C) of stabilized TCB (s(...) A polypropylene in accordance with the invention (Inventive Example 1, IE1), using a single-site metallocene catalyst was prepared as follows: Next silica grade DM-L-303 from AGC Si-Tech Co, pre-calcined at 600 °C (7.4 kg) was added from a feeding drum followed by careful pressuring and depressurising with nitrogen using manual valves. Then toluene (32 kg) was added. The mixture w(...) The polymerization for preparing the inventive polymer of IE1 was performed in a Borstar pilot plant with a 2-reactor set-up (loop - gas phase reactor (GPR 1)) and a pre-polymerizer, using the catalyst system as described above. In Table 1, the polymerization conditions for IE1 and the final properties of the resins of IE1 and CE2 are given. (...)C75PressurekPa5400Feed H2/C3mol/kmol0.48Splitwt%62MFRg/10min26.2GPR1Temperature°C80H2/C3mol/kmol3Splitwt%38MFR (final PP)g/10min27Final polymerMFRg/10min2727XCSwt%0.94.5Tm°C153158Tc°C1151112,1emol%0.702,1tmol-%003,1mol-%00FMMPa14501403MWD3.(...) (...)which was composed of the resin of IE1 or CE2 (Layer 1, 9 g/m2), as disclosed above, and a Layer 2 (9 g/m2) of polypropylene resin WG341C (commercially available from Borealis, density: 910 kg/m3, melt Flow Rate (230 °C/2.16 kg): 25 g/10min(...) DESC (CN115667323) The present invention relates to the use of a polypropylene composition for extrusion coating, to a method for extrusion coating of an article using said polypropylene composition and to a coated article having a layer of said polypropylene composition. (...)Interscience Publishers, 1964), pages 478 to 484 or in Vieweg, schley and Schwarz: kunststoff Handbuch, band IV, polyolefine, carl Hanser Verlag (1969), 20, pages 412 to 420. US 3,418,396 discloses polypropylene/polyethylene compositions for extrusion coating having high melt flow rates. The polypropylene used is disclosed to be highly hexane extractable, which is particularly undesirable for coatings on articles for food applications. Furthermore, the presence of polyethylene reduces the ability of the composition to withstand high temperatures. It is also possible to use single-site catalysts, such as metallocene catalysts, for the production of polypropylene. However, the high melt flow rate required for extrusion coating is usually obtained by controlling the rheology, i.e. by treating the polypropylene after its production, e.g. by using peroxides or radiation, which increases the melt flow rate (also known as visbreaking). (...)formulations for extrusion coating based on radiation modification processes comprising high melt strength polypropylene. However, these modifications can lead to significant degradation of the polypropylene, which can result in, for example, gel formation, thereby limiting the use of polypropylen(...)
Пленки | Патент описывает полипропиленовую пленку с улучшенными свойствами скольжения, полученную на основе композиции полипропилена, полимеризованного в присутствии металлокаталитических комплексов. Композиция включает пропиленовый гомополимер, содержащий 2,1 эритрорегиодефектов, а также один или несколько скользящих агентов и один или несколько антиблокирующих агентов. Пленка имеет коэффициент трения, удовлетворяющий условию CoF<0,658 days−0,189, и мутность не более 2,5%. | US20220259339 EP3999576 IN202217007671 BR112022000700 CN114127171 BR112022000700 WO2021/013643 | BOREALIS | 2019-07-19 2020-07-15 | (EP3999576) Polypropylene film with improved slip performance | (EP3999576) The invention is related to film comprising a polypropylene composition showing improved coefficiency of friction as well as optical properties. | (US20220259339) 1: A film comprising a polypropylene composition, the polypropylene composition comprising: (a) 95.0-99.9 wt % of a propylene homopolymer (HPP) polymerized in the presence of a metallocene catalyst, wherein the propylene homopolymer (HPP) has a melting temperature (Tm) measured by differential scanning calorimetry (DSC) according to ISO 11357 in the range from 152 to 162° C., a xylene cold soluble fraction (XCS) determined at 23° C. according to ISO 16152 of equal or below 1.5 wt % and has a content of 2,1 erythro regiodefects as determined from 13C-NMR spectroscopy in the range from 0.01 to 1.00 mol %, (b) 0.1-0.4 wt % of one or more slip agents, and (c) 0.0-0.5 wt % of one or more anti-block agents. 2: The film according to claim 1, wherein the film is a non-oriented cast or blown film. 3: The film according to claim 1, wherein the propylene homopolymer (H-PP) has a melt flow rate MFR2 (230° C., 2.16 kg) determined according to ISO 1133 in the range of 4.0-20.0 g/10 min. 4: The film according to claim 1, wherein the propylene homopolymer (H-PP) has a molecular weight distribution (MWD) of equal or below 4.0. 5: The film according claim 1, wherein the propylene homopolymer (H-PP) has 2,1 erythro regiodefects in the range from 0.20 to 0.80 mol. %, determined by 13C-NMR spectroscopy 6: The film according to claim 1, wherein the propylene homopolymer (H-PP) has an isotactic triad fraction (mm) determined from 13C-NMR spectroscopy of at least 97.5%. 7: The film according to claim 1, wherein the polypropylene composition has a coefficient of friction (CoF) determined according to ISO 829 fulfilling the equation (I): CoF<0,658 days−0,189 (1) when cast into a film with a thickness of 50 micrometers. 8: The film according to claim 1, wherein the polypropylene composition has a haze of not more than 2.5%, determined according to ASTM D 1003, when cast into a film with a thickness of 50 micrometers. 9: The film according to claim 1, wherein the propylene homopolymer (HPP) is polymerized in the presence of a metallocene catalyst complex of formula (I): wherein Mt is Hf or Zr; each X is a sigma-ligand, each R1 independently are the same or can be different and are a CH2—R7 group, with R7 being H or linear or branched C1-6-alkyl group, C3-8 cycloalkyl group, C6-10 aryl group, each R2 is independently a —CH═, —CY═, —CH2—, —CHY— or —CY2— group, wherein Y is a C1-10 hydrocarbyl group and where n is 2-6, each R3 and R4 are independently the same or can be different and are hydrogen, a linear or branched C1-C6-alkyl group, an OY group or a C7-20 arylalkyl, C7-20 alkylaryl group or C6-20 aryl group, whereby at least one R3 per phenyl group and at least one R4 is not hydrogen, and optionally two adjacent R3 or R4 groups can be part of a ring including the phenyl carbons to which they are bonded, R5 is a linear or branched C1-C6-alkyl group, C7-20 arylalkyl, C7-20 alkylaryl group or C6-C20-aryl group, R6 is a C(R8)3 group, with R8 being a linear or branched C1-C6 alkyl group, each R is independently a C1-C20-hydrocarbyl, C6-C20-aryl, C7-C20-arylalkyl or C7-C20-alkylaryl. 10: The film according to claim 9, wherein the propylene homopolymer (HPP) is polymerized in the presence of a metallocene catalyst complex, wherein: Mt is Zr, each X is independently a hydrogen atom, a halogen atom, C1-6 alkoxy group or an R′ group, where R′ is a C1-6 alkyl, phenyl or benzyl group, each R is independently a C1-C20-hydrocarbyl, C6-C20-aryl, C7-C20-arylalkyl or C7-C20-alkylaryl, each R1 independently are the same or can be different and are a CH2—R7 group, with R7 being H or linear or branched C1-6-alkyl group, C6-10 aryl group, each R2 is independently a —CH═, —CY═, —CH2—, —CHY— or —CY2— group, wherein Y is a C1-4 hydrocarbyl group and where n is 3-4, each R3 and R4 are independently the same or can be different and are hydrogen, a linear or branched C1-C6-alkyl group or C6-20 aryl groups, whereby at least one R3 per phenyl group and at least one R4 is not hydrogen, R5 is a linear or branched C1-C6 alkyl group or C6-20 aryl group and R6 is a C(R8)3 group, with R8 being a linear or branched C1-C4 alkyl group. 11: The film according to claim 9, wherein the propylene homopolymer (HPP) is polymerized in the presence of a metallocene catalyst complex, wherein; Mt is Zr, each X is independently a chlorine, benzyl or a methyl group, each R is independently a C1-C10-hydrocarbyl or C6-C10-aryl group, both R1 are the same and are a CH2—R7 group, with R7 being H or linear or branched C1-C3-alkyl group, each R2 is independently a —CH═, —CY═, —CH2—, —CHY— or —CY2— group, wherein Y is a C1-4 hydrocarbyl group and where n is 3-4, each R3 and R4 are independently the same or can be different and are hydrogen, a linear or branched C1-C6-alkyl group or C6-20 aryl groups, whereby at least one R3 per phenyl group and at least one R4 is not hydrogen, R5 is a linear or branched C1-C6 alkyl group or C6-20 aryl group and R6 is a C(R8)3 group, R8 being the same and being a C1-C2-alkyl group. 12: The film according to claim 1, wherein the propylene homopolymer (HPP) is polymerized in the presence of a metallocene catalyst system comprising: (i) a complex according to any claim 9; (ii) a cocatalyst comprising a compound of a group 13 metal. 13: The film according to claim 12, wherein catalyst system comprises as cocatalyst (ii) alumoxane, combinations of alumoxane with Al-alkyls, boron or borate cocatalysts, and combination of alumoxanes with boron-based cocatalysts. 14: A process for preparing a film, comprising the steps of: i) polymerizing a propylene homopolymer (HPP) having a melting temperature (Tm) measured by differential scanning calorimetry (DSC) according to ISO 11357 in the range from 152 to 162° C., a xylene cold soluble fraction (XCS) determined at 23° C. according to ISO 16152 of equal or below 1.5 wt % and a content of 2,1 erythro regiodefects as determined from 13C-NMR spectroscopy in the range from 0.01 to 1.00 mol % in a multistage process wherein a loop reactor is followed by a gas phase reactor, in the presence of a catalyst system comprising a cocatalyst comprising a 20 compound of a group 13 metal, and a metallocene catalyst complex of formula (I): wherein Mt is Hf or Zr; each X is a sigma-ligand, each R1 independently are the same or can be different and are a CH2—R7 group, with R7 being H or linear or branched C1-6-alkyl group, C3-8 cycloalkyl group, C6-10 aryl group, each R2 is independently a —CH═, —CY═, —CH2-, —CHY— or —CY2- group, wherein Y is a C1-10 hydrocarbyl group and where n is 2-6, each R3 and R4 are independently the same or can be different and are hydrogen, a linear or branched C1-C6-alkyl group, an OY group or a C7-20 arylalkyl, C7-20 alkylaryl group or C6-20 aryl group, whereby at least one R3 per phenyl group and at least one R4 is not hydrogen, and optionally two adjacent R3 or R4 groups can be part of a ring including the phenyl carbons to which they are bonded, R5 is a linear or branched C1-C6-alkyl group, C7-20 arylalkyl, C7-20 alkylaryl group or C6-C20-aryl group, R6 is a C(R8)3 group, with R8 being a linear or branched C1-C6 alkyl group, each R is independently a C1-C20-hydrocarbyl, C6-C20-aryl, C7-C20-arylalkyl or C7-C20-alkylaryl, ii) forming the propylene homopolymer (HPP) obtained in step i into a film together with 0.1-0.4 wt % of a slip agent, and 0.0-0.5 wt % of an anti-block agent. | (EP3999576A1) PENDING (US20220259339A1) PENDING (WO202113643A1) LAPSED (IN202217007671A) PENDING (BR112022000700A2) PENDING (CN114127171A) PENDING | (US20220259339) It will be appreciated by the skilled man that where boron based cocatalysts are employed, it is normal to pre-alkylate the complex by reaction thereof with an aluminium alkyl compound, such as TIBA. It will be appreciated that in the complexes of the invention, the metal ion M is coordinated by ligands X so as to satisfy the valency of the metal ion and to fill its available coordination sites. Use of the off-line catalyst prepolymerization step offers the advantage of minimising leaching of catalyst components and thus local overheating. The disadvantages of this solution are high cost due to excessive amount of slip agent. | (US20220259339) 1 : A film comprising a polypropylene composition, the polypropylene composition comprising: (a) 95.0-99.9 wt % of a propylene homopolymer (HPP) polymerized in the presence of a metallocene catalyst, wherein the propylene homopolymer (HPP) has a melting temperature (Tm) measured by differential scanning calorimetry (DSC) according to ISO 11357 in the range from 152 to 162° C., a xylene cold soluble fraction (XCS) determined at 23° C. according to ISO 16152 of equal or below 1.5 wt % and has a content of 2,1 erythro regiodefects as determined from 13C-NMR spectroscopy in the range from 0.01 to 1.00 mol %, (b) 0.1-0.4 wt % of one or more slip agents, and (c) 0.0-0.5 wt % of one or more anti-block agents. 14 : A process for preparing a film, comprising the steps of: i) polymerizing a propylene homopolymer (HPP) having a melting temperature (Tm) measured by differential scanning calorimetry (DSC) according to ISO 11357 in the range from 152 to 162° C., a xylene cold soluble fraction (XCS) determined at 23° C. according to ISO 16152 of equal or below 1.5 wt % and a content of 2,1 erythro regiodefects as determined from 13C-NMR spectroscopy in the range from 0.01 to 1.00 mol % in a multistage process wherein a loop reactor is followed by a gas phase reactor, in the presence of a catalyst system comprising a cocatalyst comprising a 20 compound of a group 13 metal, and a metallocene catalyst complex of formula (I): wherein Mt is Hf or Zr; each X is a sigma-ligand, each R1 independently are the same or can be different and are a CH2-R7 group, with R7 being H or linear or branched C1-6-alkyl group, C3-8 cycloalkyl group, C6-10 aryl group, each R2 is independently a -CH═, -CY═, -CH2-, -CHY- or -CY2- group, wherein Y is a C1-10 hydrocarbyl group and where n is 2-6, each R3 and R4 are independently the same or can be different and are hydrogen, a linear or branched C1-C6-alkyl group, an OY group or a C7-20 arylalkyl, C7-20 alkylaryl group or C6-20 aryl group, whereby at least one R3 per phenyl group and at least one R4 is not hydrogen, and optionally two adjacent R3 or R4 groups can be part of a ring including the phenyl carbons to which they are bonded, R5 is a linear or branched C1-C6-alkyl group, C7-20 arylalkyl, C7-20 alkylaryl group or C6-C20-aryl group, R6 is a C(R8)3 group, with R8 being a linear or branched C1-C6 alkyl group, each R is independently a C1-C20-hydrocarbyl, C6-C20-aryl, C7-C20-arylalkyl or C7-C20-alkylaryl, ii) forming the propylene homopolymer (HPP) obtained in step i into a film together with 0.1-0.4 wt % of a slip agent, and 0.0-0.5 wt % of an anti-block agent. | (US20220259339) For the purpose of this invention, racemic-anti means that the two indenyl ligands are oriented in opposite directions with respect to the cyclopentadienyl-metal-cyclopentadienyl plane, while racemic-syn means that the two indenyl ligands are oriented in the same direction with respect to the cyclopentadienyl-metal-cyclopentadienyl plane, as shown in the scheme below. In a preferred embodiment, the invention provides a metallocene catalyst complex of formula (Ia) The invention is related to film comprising a polypropylene composition showing improved coefficiency of friction as well as optical properties. | AB (EP3999576) The invention is related to film comprising a polypropylene composition showing improved coefficiency of friction as well as optical properties. APD 2022-02-14 CLMS (US20220259339) 1: A film comprising a polypropylene composition, the polypropylene composition comprising: (a) 95.0-99.9 wt % of a propylene homopolymer (HPP) polymerized in the presence of a metallocene catalyst, wherein the propylene homopolymer (HPP) has a melting temperature (Tm) measured by differential scanning calorimetry (DSC) according to ISO 11357 in the range from 152 to 162° C., a xylene cold soluble fraction (XCS) determined at 23° C. according to ISO 16152 of equal or below 1.5 wt % and has a content of 2,1 erythro regiodefects as determined from 13C-NMR spectroscopy in the range from 0.01 to 1.00 mol %, (b) 0.1-0.4 wt % of one or more slip agents, and (c) 0.0-0.5 wt % of one or more anti-block agents. 2: The film according to claim 1, wherein the film is a non-oriented cast or blown film. 3: The film according to claim 1, wherein the propylene homopolymer (H-PP) has a melt flow rate MFR2 (230° C., 2.16 kg) determined according to ISO 1133 in the range of 4.0-20.0 g/10 min. 4: The film according to claim 1, wherein the propylene homopolymer (H-PP) has a molecular weight distribution (MWD) of equal or below 4.0. 5: The film according claim 1, wherein the propylene homopolymer (H-PP) has 2,1 erythro regiodefects in the range from 0.20 to 0.80 mol. %, determined by 13C-NMR spectroscopy 6: The film according to claim 1, wherein the propylene homopolymer (H-PP) has an isotactic triad fraction (mm) determined from 13C-NMR spectroscopy of at least 97.5%. 7: The film according to claim 1, wherein the polypropylene composition has a coefficient of friction (CoF) determined according to ISO 829 fulfilling the equation (I): CoF<0,658 days−0,189 (1) when cast into a film with a thickness of 50 micrometers. 8: The film according to claim 1, wherein the polypropylene composition has a haze of not more than 2.5%, determined according to ASTM D 1003, when cast into a film with a thickness of 50 micrometers. 9: The film according to claim 1, wherein the propylene homopolymer (HPP) is polymerized in the presence of a metallocene catalyst complex of formula (I): wherein Mt is Hf or Zr; each X is a sigma-ligand, each R1 independently are the same or can be different and are a CH2—R7 group, with R7 being H or linear or branched C1-6-alkyl group, C3-8 cycloalkyl group, C6-10 aryl group, each R2 is independently a —CH═, —CY═, —CH2—, —CHY— or —CY2— group, wherein Y is a C1-10 hydrocarbyl group and where n is 2-6, each R3 and R4 are independently the same or can be different and are hydrogen, a linear or branched C1-C6-alkyl group, an OY group or a C7-20 arylalkyl, C7-20 alkylaryl group or C6-20 aryl group, whereby at least one R3 per phenyl group and at least one R4 is not hydrogen, and optionally two adjacent R3 or R4 groups can be part of a ring including the phenyl carbons to which they are bonded, R5 is a linear or branched C1-C6-alkyl group, C7-20 arylalkyl, C7-20 alkylaryl group or C6-C20-aryl group, R6 is a C(R8)3 group, with R8 being a linear or branched C1-C6 alkyl group, each R is independently a C1-C20-hydrocarbyl, C6-C20-aryl, C7-C20-arylalkyl or C7-C20-alkylaryl. 10: The film according to claim 9, wherein the propylene homopolymer (HPP) is polymerized in the presence of a metallocene catalyst complex, wherein: Mt is Zr, each X is independently a hydrogen atom, a halogen atom, C1-6 alkoxy group or an R′ group, where R′ is a C1-6 alkyl, phenyl or benzyl group, each R is independently a C1-C20-hydrocarbyl, C6-C20-aryl, C7-C20-arylalkyl or C7-C20-alkylaryl, each R1 independently are the same or can be different and are a CH2—R7 group, with R7 being H or linear or branched C1-6-alkyl group, C6-10 aryl group, each R2 is independently a —CH═, —CY═, —CH2—, —CHY— or —CY2— group, wherein Y is a C1-4 hydrocarbyl group and where n is 3-4, each R3 and R4 are independently the same or can be different and are hydrogen, a linear or branched C1-C6-alkyl group or C6-20 aryl groups, whereby at least one R3 per phenyl group and at least one R4 is not hydrogen, R5 is a linear or branched C1-C6 alkyl group or C6-20 aryl group and R6 is a C(R8)3 group, with R8 being a linear or branched C1-C4 alkyl group. 11: The film according to claim 9, wherein the propylene homopolymer (HPP) is polymerized in the presence of a metallocene catalyst complex, wherein; Mt is Zr, each X is independently a chlorine, benzyl or a methyl group, each R is independently a C1-C10-hydrocarbyl or C6-C10-aryl group, both R1 are the same and are a CH2—R7 group, with R7 being H or linear or branched C1-C3-alkyl group, each R2 is independently a —CH═, —CY═, —CH2—, —CHY— or —CY2— group, wherein Y is a C1-4 hydrocarbyl group and where n is 3-4, each R3 and R4 are independently the same or can be different and are hydrogen, a linear or branched C1-C6-alkyl group or C6-20 aryl groups, whereby at least one R3 per phenyl group and at least one R4 is not hydrogen, R5 is a linear or branched C1-C6 alkyl group or C6-20 aryl group and R6 is a C(R8)3 group, R8 being the same and being a C1-C2-alkyl group. 12: The film according to claim 1, wherein the propylene homopolymer (HPP) is polymerized in the presence of a metallocene catalyst system comprising: (i) a complex according to any claim 9; (ii) a cocatalyst comprising a compound of a group 13 metal. 13: The film according to claim 12, wherein catalyst system comprises as cocatalyst (ii) alumoxane, combinations of alumoxane with Al-alkyls, boron or borate cocatalysts, and combination of alumoxanes with boron-based cocatalysts. 14: A process for preparing a film, comprising the steps of: i) polymerizing a propylene homopolymer (HPP) having a melting temperature (Tm) measured by differential scanning calorimetry (DSC) according to ISO 11357 in the range from 152 to 162° C., a xylene cold soluble fraction (XCS) determined at 23° C. according to ISO 16152 of equal or below 1.5 wt % and a content of 2,1 erythro regiodefects as determined from 13C-NMR spectroscopy in the range from 0.01 to 1.00 mol % in a multistage process wherein a loop reactor is followed by a gas phase reactor, in the presence of a catalyst system comprising a cocatalyst comprising a 20 compound of a group 13 metal, and a metallocene catalyst complex of formula (I): wherein Mt is Hf or Zr; each X is a sigma-ligand, each R1 independently are the same or can be different and are a CH2—R7 group, with R7 being H or linear or branched C1-6-alkyl group, C3-8 cycloalkyl group, C6-10 aryl group, each R2 is independently a —CH═, —CY═, —CH2-, —CHY— or —CY2- group, wherein Y is a C1-10 hydrocarbyl group and where n is 2-6, each R3 and R4 are independently the same or can be different and are hydrogen, a linear or branched C1-C6-alkyl group, an OY group or a C7-20 arylalkyl, C7-20 alkylaryl group or C6-20 aryl group, whereby at least one R3 per phenyl group and at least one R4 is not hydrogen, and optionally two adjacent R3 or R4 groups can be part of a ring including the phenyl carbons to which they are bonded, R5 is a linear or branched C1-C6-alkyl group, C7-20 arylalkyl, C7-20 alkylaryl group or C6-C20-aryl group, R6 is a C(R8)3 group, with R8 being a linear or branched C1-C6 alkyl group, each R is independently a C1-C20-hydrocarbyl, C6-C20-aryl, C7-C20-arylalkyl or C7-C20-alkylaryl, ii) forming the propylene homopolymer (HPP) obtained in step i into a film together with 0.1-0.4 wt % of a slip agent, and 0.0-0.5 wt % of an anti-block agent. DESC (US20220259339) In the following the film comprising polypropylene composition as well as the production process are defined in more detail. According to the present invention, the polypropylene composition comprises 95.0-99.9 wt %, preferably 96.0-99.9 wt %, more preferably 96.5 to 99.5 wt % of a propylene homopolymer (HPP). The term “propylene homopolymer (HPP)” used in the present invention relates to a polypropylene that consists substantially, i.e. of more than 98.0 wt.-% of, preferably of more than 99.0 wt.-%, even more preferabl(...) (...)differential scanning calorimetry (DSC) according to ISO 11357 in the range from 152 to 162° C. For example, the polypropylene homopolymer (HPP) has a melting temperature Tm measured by differential scanning calorimetry (DSC) according to I(...) It is preferred that the polypropylene homopolymer (HPP) has a melt flow rate MFR2 (230° C., 2.16 kg) measured according to ISO 1133 in the range from 4.0 to 20.0 g/10 min, preferably in the range from 5.0 to 18.0 g/10 min, more preferably (...) Said MWD is achieved by polymerization using the specified metallocene catalyst, and not by visbreaking with peroxides or other radical generators. (...)complex of the present invention can be used in combination with a suitable cocatalyst as a catalyst for the polymerization of propylene, e.g. in a solvent such as toluene or an aliphatic hydrocarbon, (i.e. for polymerization in solution), as it is well known in the art. Preferably, polymerization of propylene takes place in the condensed phase or in gas phase. The catalyst of the invention can be(...) (...)in an aromatic solvent, or can be prepared by sequentially adding the dissolved catalyst components to the polymerization medium. (...)also called “self-supported” catalysts) might have, as a drawback, a tendency to dissolve to some extent in the polymerization media, i.e. some active catalyst components might leach out of the catalyst particles during slurry polymerization, whereby the original good morphology of the catalyst might be lost. These leached catalyst components are very active possibly causing problems during polymerization. Therefore, the amount of leached components should be minimized, i.e. (...) (...)high amount of catalytically active species in the catalyst system, high temperatures at the beginning of the polymerization which may cause melting of the product material. Both effects, i.e. the partial dissolving of the catalyst system a(...) (...)with high activity or leaching, it is possible to “off line prepolymerize” the catalyst before using it in polymerization process. The catalyst off line prepolymerization step is not part of the actual polymerization process configuration comprising a prepolymerization step. After the catalyst off line prepolymerization step, the solid catalyst can be used in polymerization. Pre-polymerization may take place by known methods described in the art, such as that described in WO 2010/052263, WO 2010/052260 or WO 2010/052264. Preferable embodiments of this aspect of the invention are described herein. Where the catalyst off line prepolymerization is done in fluorinated hydrocarbons, the temperature for the pre-polymerization step is below 70° C., e.g. in the range of −30 to 70° C., preferably 0-65° C. and more preferably in the range 20 (...) Offline prepolymerization is continued until the desired pre-polymerization degree, defined as weight of polymer matrix/weight of solid catalyst before pre-polymerization step, is reached. The degree is below 25, preferably 0.5 to 10.0, mor(...) Polymerization The propylene homopolymer (HPP) is preferably produced by a single- or multistage process polymerization of propylene such as bulk polymerization, gas phase polymerization, slurry polymerization, solution polymerization or combinations thereof. Preferably, the propylene homopolymer (HPP) can be made in a combination of(...) Polypropylene Composition The polypropylene composition according to the present invention comprises 0.1-0.4 wt %, preferably 0.1 to 0.35 wt %, more preferably 0.1 to 0.3 wt % of one or more slip agents, and 0.0-0.5 wt %, preferably 0.1 to 0.4 wt %, more preferably (...) In a preferred embodiment, the polypropylene composition may further comprises one or more additives in a total amount of from 0.1 up to 5.0 wt %, based on the composition, selected from the group comprising UV stabilizers, antistatic agent(...) The polypropylene composition according to the invention may be compounded and pelletized using any of the variety of compounding and blending machines and methods well known and commonly used in the resin compounding art. For blending the individual components of the instant polypropylene composition a conventional compounding or blending apparatus, e.g. a Banbury mixer, a 2-roll rubber mill, Bus(...) The polypropylene compositions recovered from the extruder/mixer are usually in the form of pellets. These pellets are then further processed and formed into a film according to present invention. The above described polypropylene composition are suitable for the production of blown films as well as cast films. (...)of being manufactured into water or air quench blown films, preferably air quenched blown films, on typical polyethylene blown film production equipment. For a more detailed description see “Polypropylene Handbook”, edited by Edward P. Moore, Jr., Hanser Publishers, 1996. Most references to blowing polyolefin films disclose processes used for polyethylene, but these are applicable to the above described blends within few modifications within the skill in the art without undue experimentation. For instance cooling is often advantageously modified because the art recognizes that polypropylene cools and crystallizes at a rate different from that of polyethylene. In an especially preferred embodiment, the polypropylene composition has a coefficient of friction (CoF) determined according to ISO 8295 fulfilling the equation (I) In a further embodiment, the polypropylene composition has a haze of not more than 2.5%, preferably not more than 2.3%, more preferably not more than 2.1%, determined according to ASTM D 1003, when cast into a film with a thickness of 50 mi(...) (...)MWD polystyrene (PS) standards in the range of 0.5 kg/mol to 11 500 kg/mol and a set of well characterized broad polypropylene standards. All samples were prepared by dissolving 5-10 mg of polymer in 10 mL (at 160° C.) of stabilized TCB (sa(...) The catalyst used in the polymerization process for the polypropylene homopolymer (HPP) of the inventive examples (IE1, 2, 3) was produced as follows: (...)stirrer and a filter net was flushed with nitrogen and the reactor temperature was set to 20° C. Next silica grade DM-L-303 from AGC Si-Tech Co, pre-calcined at 600° C. (5.0 kg) was added from a feeding drum followed by careful pressuring a(...) Polymerization The polymerization conditions of HPP used as inventive examples in IE1 to IE3 are indicated in Table 1. The polymerization were carried on a Borstar pilot plant, with prepolymerizer, loop and first gas phase reactor connected sequentially, (...) The HPP in CE1 is a commercialized polypropylene homopolymer HD234CF from Borealis AG produced in the presence of Zigler-Natta catalyst having a melting temperature of 164° C. and an MFR2 (230° C.) of 8.0 g/10 min. The results are shown in Table 2 for the films made of polypropylene homopolymers (IE1-3 and CE1) DESC (US20220259339) The invention relates to a film comprising a polypropylene composition having a small dynamic coefficient of friction (CoF). The invention further relates to a process for producing said film. Polypropylene is widely used in the packaging area, including soft packaging. Cast film made of polypropylene has the disadvantage of very slow slip agent migration compared to e.g. polyethylene. Especially cast films made of visbroken polypropylenes with a thickness of below 50 μm after production do not exhibit a suf(...) (...)is state of the art to add one or more slip agents (in combination with one or more anti-blocking agents) to the polypropylene cast film grades. The slip agent migrates to the surface of the film, thus creating a slippery film which lowers (...) Since the migration to the surface of the slip agent in polypropylene is very slow, an excessive amount of slip agent is added in order to overcome this problem and to obtain the required CoF immediately after film production for good windi(...) Another known approach is producing polypropylene with specific catalyst technology to achieve lower CoF in the presence of same amount, or even reduced amount of slip agent. EP 1747239 discloses a process for producing a polypropylene film having small dynamic coefficient of friction, where a specific catalyst composition comprising a catalyst component in the form of particles having a defined size range is used for the polymerization of propylene. U.S. Pat. No. 9,701,801 also discloses a process comprising (1) combining a metallocene catalyzed polypropylene with a nucleator and a slip agent to form a composition, wherein the amount of nucleator combined with the metallocene catalyzed polypropylene is adjusted to achieve a coefficient of friction (CoF) of less than 0.5; and (2) forming a cast film from the composition, wherein the cast film (...) Therefore, it is the object of the present invention to provide a cast or blown polypropylene film having a small dynamic coefficient of friction and good optical properties, especially low haze and high clarity, at the same time. The above problem has surprisingly been solved by providing a film prepared with a polypropylene homopolymer with a low xylene cold soluble fraction (XCS) polymerized in the presence of a special metallocene catalyst. Accordingly the present invention is directed to a film comprising a polypropylene composition comprising DESC (WO202113643) Polypropylene film with improved slip performance The invention relates to a film comprising a polypropylene composition having a small dynamic coefficient of friction (CoF). The invention further relates to a process for producing said film. Polypropylene is widely used in the packaging area, including soft packaging. Cast film made of polypropylene has the disadvantage of very slow slip agent migration compared to e.g. polyethylene. Especially cast films made of visbroken polypropylenes with a thickness of below 50 pm after production do not exhibit a suf(...) (...)is state of the art to add one or more slip agents (in combination with one or more anti-blocking agents) to the polypropylene cast film grades. The slip agent migrates to the surface of the film, thus creating a slippery film which lowers (...) Since the migration to the surface of the slip agent in polypropylene is very slow, an excessive amount of slip agent is added in order to overcome this problem and to obtain the required CoF immediately after film production for good windi(...) Another known approach is producing polypropylene with specific catalyst technology to achieve lower CoF in the presence of same amount, or even reduced amount of slip agent. EP 1747239 discloses a process for producing a polypropylene film having small dynamic coefficient of friction, where a specific catalyst composition comprising a catalyst component in the form of particles having a defined size range is used for the polymerization of propylene. US 9701801 also discloses a process comprising (1) combining a metallocene catalyzed polypropylene with a nucleator and a slip agent to form a composition, wherein the amount of nucleator combined with the metallocene catalyzed polypropylene is adjusted to achieve a coefficient of friction (CoF) of less than 0.5; and ((...) Therefore, it is the object of the present invention to provide a cast or blown polypropylene film having a small dynamic coefficient of friction and good optical properties, especially low haze and high clarity, at the same time. The above problem has surprisingly been solved by providing a film prepared with a polypropylene homopolymer with a low xylene cold soluble fraction (XCS) polymerized in the presence of a special metallocene catalyst. Accordingly the present invention is directed to a film comprising a polypropylene composition comprising In the following the film comprising polypropylene composition as well as the production process are defined in more detail. According to the present invention, the polypropylene composition comprises 95.0-99.9 wt%, preferably 96.0-99.9 wt%, more preferably 96.5 to 99.5 wt% of a propylene homopolymer (HPP). The term “propylene homopolymer (HPP)” used in the present invention relates to a polypropylene that consists substantially, i.e. of more than 98.0 wt.-% of, preferably of more than 99.0 wt.-%, even more preferably o(...) For example, the polypropylene homopolymer (HPP) has a melting temperature Tm measured by differential scanning calorimetry (DSC) according to ISO 11357 in the range from 152 to 158°C, preferably in the range from 152 to 156°C. (...)range from 0.3 to 1.0 wt%, based on the total weight of the propylene homopolymer (HPP).It is preferred that the polypropylene homopolymer (HPP) has a melt flow rate MFR2 (230°C, 2.16 kg) measured according to ISO 1133 in the range from 4.0(...) Said MWD is achieved by polymerization using the specified metallocene catalyst, and not by visbreaking with peroxides or other radical generators. (...)complex of the present invention can be used in combination with a suitable cocatalyst as a catalyst for the polymerization of propylene, e.g. in a solvent such as toluene or an aliphatic hydrocarbon, (i.e. for polymerization in solution), as it is well known in the art. Preferably, polymerization of propylene takes place in the condensed phase or in gas phase. The catalyst of the invention can be(...) (...)in an aromatic solvent, or can be prepared by sequentially adding the dissolved catalyst components to the polymerization medium.In one embodiment, no external carrier is used but the catalyst is still presented in solid particulate form. (...)also called “self-supported” catalysts) might have, as a drawback, a tendency to dissolve to some extent in the polymerization media, i.e. some active catalyst components might leach out of the catalyst particles during slurry polymerization, whereby the original good morphology of the catalyst might be lost. These leached catalyst components are very active possibly causing problems during polymerization. Therefore, the amount of leached components should be minimized, i.e. (...) (...)high amount of catalytically active species in the catalyst system, high temperatures at the beginning of the polymerization whichmay cause melting of the product material. Both effects, i.e. the partial dissolving of the catalyst system an(...) (...)with high activity or leaching, it is possible to "off line prepolymerize" the catalyst before using it in polymerization process. The catalyst off line prepolymerization step is not part of the actual polymerization process configuration comprising a prepolymerization step. After the catalyst off line prepolymerization step, the solid catalyst can be used in polymerization. Pre-polymerization may take place by known methods described in the art, such as that described in WO 2010/052263, WO 2010/052260 or WO 2010/052264. Preferable embodiments of this aspect of the invention are described herein. Where the catalyst off line prepolymerization is done in fluorinated hydrocarbons, the temperature for the pre-polymerization step is below 70°C, e.g. in the range of -30 to 70°C, preferably 0-65°C and more preferably in the range 20 to 55°(...) Offline prepolymerization is continued until the desired pre-polymerization degree, defined as weight of polymer matrix/weight of solid catalyst before pre-polymerization step, is reached. Polymerization The propylene homopolymer (HPP) is preferably produced by a single- or multistage process polymerization of propylene such as bulk polymerization, gas phase polymerization, slurry polymerization, solution polymerization or combinations thereof. Preferably, the propylene homopolymer (HPP) can be made in a combination of(...) Polypropylene composition The polypropylene composition according to the present invention comprises 0.1 -0.4 wt%, preferably 0.1 to 0.35 wt%, more preferably 0.1 to 0.3 wt% of one or more slip agents, and 0.0- 0.5 wt%, preferably 0.1 to 0.4 wt%, more preferably 0.1(...) In a preferred embodiment, the polypropylene composition may further comprises one or more additives in a total amount of from 0.1 up to 5.0 wt%, based on the composition, selected from the group comprising UV stabilizers, antistatic agents(...) The polypropylene composition according to the invention may be compounded and pelletized using any of the variety of compounding and blending machines and methods well known and commonly used in the resin compounding art. For blending the individual components of the instant polypropylene composition a conventional compounding or blending apparatus, e.g. a Banbury mixer, a 2-roll rubber mill, Bus(...) The polypropylene compositions recovered from the extruder/mixer are usually in the form of pellets. These pellets are then further processed and formed into a film according to present invention. The above described polypropylene composition are suitable for the production of blown films as well as cast films. (...)of being manufactured into water or air quench blown films, preferably air quenched blown films, on typical polyethylene blown film production equipment. (...)film tube is flattened afterwards by take-up rolls and taken off to a winder.For a more detailed description see“Polypropylene Handbook”, edited by Edward P. Moore, Jr., Hanser Publishers, 1996. Most references to blowing polyolefin films disclose processes used for polyethylene, but these are applicable to the above described blends within few modifications within the skill in the art without undue experimentation. For instance cooling is often advantageously modified because the art recognizes that polypropylene cools and crystallizes at a rate different from that of polyethylene. In an especially preferred embodiment, the polypropylene composition has a coefficient of friction (CoF) determined according to ISO 8295 fulfilling the equation (I) CoF < 0,658 days-0·189 (I) when cast into a film with a thickness of 50 mi(...) In a further embodiment, the polypropylene composition has a haze of not more than 2.5 %, preferably not more than 2.3 %, more preferably not more than 2.1%, determined according to ASTM D 1003, when cast into a film with a thickness of 50 (...) (...)MWD polystyrene (PS) standards in the range of 0.5 kg/mol to 11 500 kg/mol and a set of well characterized broad polypropylene standards. All samples were prepared by dissolving 5 - 10 mg of polymer in 10 mL (at 160 °C) of stabilized TCB (s(...) The catalyst used in the polymerization process for the polypropylene homopolymer (HPP) of the inventive examples (IE1 , 2, 3) was produced as follows:Preparation of MAO-silica support Next silica grade DM-L-303 from AGC Si-Tech Co, pre-calcined at 600 °C (5.0 kg) was added from a feeding drum followed by careful pressuring and depressurising with nitrogen using manual valves. Then toluene (22 kg) was added. The mixture w(...) Polymerization The polymerization conditions of HPP used as inventive examples in IE1 to IE3 are indicated in Table 1. The polymerization were carried on a Borstar pilot plant, with prepolymerizer, loop and first gas phase reactor connected sequencially, (...) (...)measured on this products (indicate as Final) are shown in Table 1 , too.The HPP in CE1 is a commercialized polypropylene homopolymer HD234CF from Borealis AG produced in the presence of Zigler-Natta catalyst having a melting temperature of(...) (...)CAS No. 7631-86-9), commercially available from Grace. The results are shown in Table 2 for the films made of polypropylene homopolymers (IE1-3 and CE1) DESC (CN114127171) The present invention relates to a film comprising a polypropylene composition having a low dynamic coefficient of friction (CoF). The invention further relates to a method for producing said film. Polypropylene is widely used in the packaging field, including flexible packaging. Cast films made of polypropylene have the disadvantage that the slip agent migrates very slowly compared to, for example, polyethylene. Especially cast films made of visbroken polypropylene with a post-production thickness of less than 50 μm do not show a sufficiently small CoF, which is necessary for good winding q(...) (...)it is state of the art to add one or more slip agents (in combination with one or more anti-blocking agents) to polypropylene cast film grades. The slip agent migrates to the surface of the film, creating a smooth film, which significantly reduces the CoF. Since the slip agent in polypropylene migrates very slowly to the surface, an excess of slip agent is added to overcome this problem and to obt(...) Another known method is to produce polypropylene with a specific catalyst technology to achieve a lower CoF in the presence of an equal or even reduced amount of slip agent. EP 1747239 discloses a process for producing polypropylene films having a small dynamic friction coefficient, wherein a specific catalyst composition comprising a catalyst component in the form of particles having a defined size range is used for the polymerization of propylene. US 9701801 also discloses a process comprising (1) combining a metallocene-catalyzed polypropylene with a nucleating agent and a slip agent to form a composition, wherein the amount of nucleating agent combined with the metallocene-catalyzed polypropylene is adjusted to achieve a coefficient of friction (CoF) of less than 0.5; and (2) forming a cast film from the composition, wherein the cast film(...) It is therefore an object of the present invent(...)
Пленки | Данный патент относится к пленкам на основе полипропилена, содержащим случайный кополимер мономерных единиц пропилена и этиленовых комономеров с содержанием этиленовых комономеров от 0,5 до 4,0% по весу, определяемому на основе общего веса мономерных единиц в случайном кополимере. Пленка имеет модуль упругости вдоль машины в диапазоне от 450 до 850 МПа, когда он измеряется в соответствии с ISO 527-3 на монокомпонентной литой пленке толщиной 50 мкм. Патент также охватывает способ производства такой пленки на основе полипропилена и использование такой полипропиленовой композиции для производства пленки с улучшенным балансом свойств модуля упругости и ударной прочности. | BR112023002569 WO2022/043385 EP3960797 | BOREALIS | 2020-08-27 | (EP3960797) Polypropylene based film | (EP3960797) The present invention relates to a film, preferably an unoriented film, comprising a polypropylene composition comprising a random copolymer of propylene monomer units and ethylene comonomer units, whereinthe random copolymer has a content of ethylene comonomer units of from 0.5 to 4.0 wt%, based on the total weight amount of monomer units in the random copolymer,the polypropylene composition has a melt flow rate MFR2 of from 0.5 to 20.0 g/10 min, determined according to ISO 1133 at a temperature of 230°C and a load of 2.16 kg, and the film has a tensile modulus in machine direction TM-MD in the range of from 450 to 850 MPa, when measured according to ISO 527-3 on a 50 µm monolayer cast film,a process for producing such a film andthe use of such a polypropylene composition for the production of a film with an improved balance of properties of tensile modulus and protrusion impact. | (EP3960797) 1. A film comprising a polypropylene composition comprising a random copolymer of propylene monomer units and ethylene comonomer units, wherein the random copolymer has a content of ethylene comonomer units of from 0.5 to 4.0 wt%, preferably from 0.7 to 3.5 wt%, more preferably from 1.0 to 3.0 wt% and most preferably from 1.3 to 2.8 wt%, based on the total weight amount of monomer units in the random copolymer, the polypropylene composition has a melt flow rate MFR2 of from 0.5 to 20.0 g/10 min, preferably from 1.0 to 15.0 g/10 min and most preferably from 1.5 to 12.5 g/10 min, determined according to ISO 1133 at a temperature of 230°C and a load of 2.16 kg, and the film has a tensile modulus in machine direction TM-MD in the range of from 450 to 850 MPa, preferably from 470 to 800 MPa and most preferably from 500 to 750 MPa, when measured according to ISO 527-3 on a 50 µm monolayer cast film. 2. The film according to claim 1, wherein the film is an unoriented film and/or random copolymer has a sum of 2,1- and 3,1-regio-defects of from 0.10 to 1.40 mol%, preferably in the range of 0.20 to 1.20 mol%, more preferably in the range of from 0.30 to 1.10 mol% and most preferably from 0.35 to 1.00 mol%, determined by 13C-NMR spectroscopy. 3. The film according to any one of claims 1 or 2, wherein the polypropylene composition has a melting temperature Tm of from 122 to 150°C, preferably from 123°C to 148°C, more preferably from 125°C to 144°C has and/or a crystallization temperature Tc of from 90 to less than 115°C, preferably from 95°C to 113°C, still more preferably from 98°C to 110°C. 4. The film according to any one of claims 1 to 3, wherein the polypropylene composition comprises an alpha-nucleating agent, preferably a polymeric alpha-nucleating agent. 5. The film according to any one of claims 1 to 4 having a tensile modulus in traverse direction TM-TD of from 450 to 850 MPa, preferably from 470 to 800 MPa and most preferably from 500 to 750 MPa, when measured according to ISO 527-3 on a 50 µm monolayer cast film. 6. The film according to any one of claims 1 to 5 having a haze of from 0 to 2.5%, preferably from 0 to 2.4%, most preferably from 0 to 2.3%, when measured according to ASTM D 1003 on a 50 µm monolayer cast film. 7. The film according to any one of claims 1 to 6 having a sealing initiation temperature SIT of from 105 to 120°C, preferably from 107 to 118°C, most preferably from 109 to 116°C, when measured on a 50 µm monolayer cast film. 8. The film according to any one of claims 1 to 7 having a coefficient of friction at 7 days CoF@7days of 0.01 to 0.30, preferably from 0.02 to 0.27, most preferably 0.03 to 0.25, when measured according to DIN 53 375 on a 50 µm monolayer cast film. 9. The film according to any one of claims 1 to 8 having a hot tack force HTF of from 1.5 to 5.0 N, preferably from 2.0 to 4.0 N, most preferably from 2.5 to 3.5 N, when measured according to ASTM F 1921 - 98 (2004), method B on a 50 µm monolayer cast film. 10. The film according to any one of claims 1 to 9 having a protrusion impact of from 30.0 to 125.0 N, preferably of from 32.5 to 110.0 N, most preferably from 35.0 to 100.0 N, when measured according to ASTM D5748 on a 50 µm monolayer cast film. 11. The film according to any one of claims 1 to 10 being a cast film, a roll-stack film or a blown film; wherein preferably the random copolymer has a content of ethylene comonomer units of from 0.5 to 4.0 wt%, preferably from 0.7 to 3.5 wt%, more preferably from 1.0 to 3.0 wt% and most preferably from 1.3 to 2.8 wt%, based on the total weight amount of monomer units in the random copolymer, and a sum of 2,1- and 3,1-regio-defects of from 0.10 to 1.40 mol%, preferably in the range of 0.20 to 1.20 mol%, more preferably in the range of from 0.30 to 1.10 mol% and most preferably from 0.35 to 1.00 mol%, determined by 13C-NMR spectroscopy, the polypropylene composition has a melt flow rate MFR2 of from 0.5 to 20.0 g/10 min, preferably from 1.0 to 15.0 g/10 min and most preferably from 1.5 to 12.5 g/10 min, determined according to ISO 1133 at a temperature of 230°C and a load of 2.16 kg, a melting temperature Tm of from 122 to 150°C, preferably from 123°C to 148°C, more preferably from 125°C to 144°C has and a crystallization temperature Tc of from 90 to less than 115°C, preferably from 95°C to 113°C, still more preferably from 98°C to 110°C, and the unoriented film has a tensile modulus in machine direction TM-MD in the range of from 450 to 850 MPa, preferably from 470 to 800 MPa and most preferably from 500 to 750 MPa and a tensile modulus in traverse direction TM-TD of from 450 to 850 MPa, preferably from 470 to 800 MPa and most preferably from 500 to 750 MPa, when measured according to ISO 527-3 on a 50 µm monolayer cast film, a haze of from 0 to 2.5%, preferably from 0 to 2.4%, most preferably from 0 to 2.3%, when measured according to ASTM D 1003 on a 50 µm monolayer cast film, a sealing initiation temperature SIT of from 105 to 120°C, preferably from 107 to 118°C, most preferably from 109 to 116°C, when measured on a 50 µm monolayer cast film, a coefficient of friction at 7 days CoF@7days of 0.01 to 0.30, preferably from 0.02 to 0.27, most preferably 0.03 to 0.25, when measured according to DIN 53 375 on a 50 µm monolayer cast film, a hot tack force HTF of from 1.5 to 5.0 N, preferably from 2.0 to 4.0 N, most preferably from 2.5 to 3.5 N, when measured according to ASTM F 1921 - 98 (2004), method B on a 50 µm monolayer cast film, and a protrusion impact of from 30.0 to 125.0 N, preferably of from 32.5 to 110.0 N, most preferably from 35.0 to 100.0 N, when measured according to ASTM D5748 on a 50 µm monolayer cast film. 12. A process for producing a film according to any one of claims 1 to 11 comprising the steps of a) Polymerizing the random copolymer of propylene monomer units and ethylene comonomer units in the presence of a single site catalyst system; b) Preparing the polypropylene composition; and c) Preparing the film. 13. The process according to claim 12, wherein the film is an unoriented film and prepared by cast film or blown film extrusion and preferably the single site catalyst system comprises (i) a metallocene catalyst selected from rac-dimethylsilanediylbis[2-methyl-4-(3',5'-dimethylphenyl)-5 -methoxy-6-tert-butylinden-1- yl] zirconium dichloride, rac-anti-dimethylsilanediyl[2-methyl-4-(4'-tert-butylphenyl)-inden-1-yl][2-methyl-4-(4'-tertbutylphenyl)-5-methoxy-6-tert-butylinden-1-yl] zirconium dichloride, rac-anti-dimethylsilanediyl[2-methyl-4-(4'-tert-butylphenyl)-inden-1-yl][2-methyl-4-phenyl-5-methoxy-6-tert-butylinden-1-yl] zirconium dichloride, rac-anti-dimethylsilanediyl[2-methyl-4-(3',5'-tert-butylphenyl)-1,5,6,7-tetrahydro-sindacen-1-yl][2-methyl-4-(3',5'-dimethylphenyl)-5-methoxy-6-tert-butylinden-1-yl] zirconium dichloride, rac-anti-dimethylsilanediyl[2-methyl-4,8-bis-(4'-tert-butylphenyl)-1,5,6,7-tetrahydro-sindacen-1-yl][2-methyl-4-(3',5'-dimethyl-phenyl)-5 -methoxy-6-tert-butylinden-1-yl] zirconium dichloride, rac-anti-dimethylsilanediyl[2-methyl-4,8-bis-(3',5'-dimethylphenyl)-1,5,6,7-tetrahydro-s-indacen-1-yl][2-methyl-4-(3',5'-dimethylphenyl)-5 -methoxy-6-tert-butylinden-1-yl] zirconium dichloride, rac-anti-dimethylsilanediyl[2-methyl-4,8-bis-(3',5'-dimethylphenyl)-1,5,6,7-tetrahydro-s-indacen-1-yl][2-methyl-4-(3',5'-5 ditert-butyl-phenyl)-5-methoxy-6-tert-butylinden-1-yl] zirconium dichloride and (ii) a cocatalyst system comprising a boron containing cocatalyst and an aluminoxane cocatalyst. 14. The process according to claims 12 or 13, wherein the random copolymer is polymerized to have a melt flow rate MFR2 of from 0.5 to 3.5 g/10 min, determined according to ISO 1133 at a temperature of 230°C and a load of 2.16 kg and then visbroken to a melt flow rate MFR2 of from 5.5 to 20.0 g/10 min, preferably from 6.0 to 17.5 g/10 min, more preferably from 6.5 to 15.0 g/10 min and most preferably from 7.0 to 13.0 g/10 min determined according to ISO 1133 at a temperature of 230°C and a load of 2.16 kg. 15. The use of a polypropylene composition comprising a random copolymer of propylene monomer units and ethylene comonomer units, wherein the random copolymer has a content of ethylene comonomer units of from 0.5 to 4.0 wt%, preferably from 0.7 to 3.5 wt%, more preferably from 1.0 to 3.0 wt% and most preferably from 1.3 to 2.8 wt%, based on the total weight amount of monomer units in the random copolymer, and the polypropylene composition has a melt flow rate MFR2 of from 0.5 to 20.0 g/10 min, preferably from 1.0 to 15.0 g/10 min and most preferably from 1.5 to 12.5 g/10 min, determined according to ISO 1133 at a temperature of 230°C and a load of 2.16 kg, for the production of a film with an improved balance of properties of tensile modulus and protrusion impact. | (EP3960797A1) PENDING (WO202243385A1) PENDING (BR112023002569A0) PENDING | (EP3960797) The blown films of example section show good mechanical and impact properties but the optical properties leave something to be desired. Thus, it is appreciated that the gas phase reactor is a fluidized bed type reactor, optionally with a mechanical stirrer. Thus, there is a need in the art for polypropylene based films which show a good balance of properties as to good mechanical properties, good impact properties and good optical properties. Thus in case the process consists of two polymerization reactors, this definition does not exclude the option that the overall process comprises for instance a pre-polymerization step in a pre-polymerization reactor. | (EP3960797) 1. A film comprising a polypropylene composition comprising a random copolymer of propylene monomer units and ethylene comonomer units, wherein the random copolymer has a content of ethylene comonomer units of from 0.5 to 4.0 wt%, preferably from 0.7 to 3.5 wt%, more preferably from 1.0 to 3.0 wt% and most preferably from 1.3 to 2.8 wt%, based on the total weight amount of monomer units in the random copolymer, the polypropylene composition has a melt flow rate MFR2 of from 0.5 to 20.0 g/10 min, preferably from 1.0 to 15.0 g/10 min and most preferably from 1.5 to 12.5 g/10 min, determined according to ISO 1133 at a temperature of 230°C and a load of 2.16 kg, and the film has a tensile modulus in machine direction TM-MD in the range of from 450 to 850 MPa, preferably from 470 to 800 MPa and most preferably from 500 to 750 MPa, when measured according to ISO 527-3 on a 50 µm monolayer cast film. 15. The use of a polypropylene composition comprising a random copolymer of propylene monomer units and ethylene comonomer units, wherein the random copolymer has a content of ethylene comonomer units of from 0.5 to 4.0 wt%, preferably from 0.7 to 3.5 wt%, more preferably from 1.0 to 3.0 wt% and most preferably from 1.3 to 2.8 wt%, based on the total weight amount of monomer units in the random copolymer, and the polypropylene composition has a melt flow rate MFR2 of from 0.5 to 20.0 g/10 min, preferably from 1.0 to 15.0 g/10 min and most preferably from 1.5 to 12.5 g/10 min, determined according to ISO 1133 at a temperature of 230°C and a load of 2.16 kg, for the production of a film with an improved balance of properties of tensile modulus and protrusion impact. | (EP3960797) The present invention relates to a film comprising a polypropylene composition comprising a random copolymer of propylene monomer units and ethylene comonomer units, wherein the random copolymer has a content of ethylene comonomer units of from 0.5 to 4.0 wt%, based on the total weight amount of monomer units in the random copolymer, the polypropylene composition has a melt flow rate MFR2 of from 0.5 to 20.0 g/10 min, determined according to ISO 1133 at a temperature of 230°C and a load of 2.16 kg, and the film has a tensile modulus in machine direction TM-MD in the range of from 450 to 850 MPa, when measured according to ISO 527-3 on a 50 µm monolayer cast film. The present invention relates to a film, preferably an unoriented film, comprising a polypropylene composition comprising a random copolymer of propylene monomer units and ethylene comonomer units, wherein the random copolymer has a content of ethylene comonomer units of from 0.5 to 4.0 wt%, based on the total weight amount of monomer units in the random copolymer, the polypropylene composition has a melt flow rate MFR2 of from 0.5 to 20.0 g/10 min, determined according to ISO 1133 at a temperature of 230°C and a load of 2.16 kg, and the film has a tensile modulus in machine direction TM-MD in the range of from 450 to 850 MPa, when measured according to ISO 527-3 on a 50 µm monolayer cast film, a process for producing such a film and the use of such a polypropylene composition for the production of a film with an improved balance of properties of tensile modulus and protrusion impact. The present application relates to a film comprising a polypropylene composition comprising a random copolymer of propylene monomer units and ethylene comonomer units with a high tensile modulus in machine direction, a process for producing said film and the use of said polypropylene composition for the production of a film with a good balance of tensile modulus and protrusion impact. The present invention relates to a film, preferably an unoriented film, comprising a polypropylene composition comprising a random copolymer of propylene monomer units and ethylene comonomer units, wherein the random copolymer has a content of ethylene comonomer units of from 0.5 to 4.0 wt%, based on the total weight amount of monomer units in the random copolymer, the polypropylene composition has a melt flow rate MFR2 of from 0.5 to 20.0 g/10 min, determined according to ISO 1133 at a temperature of 230°C and a load of 2.16 kg, and the film has a tensile modulus in machine direction TM-MD in the range of from 450 to 850 MPa, when measured according to ISO 527-3 on a 50 µm monolayer cast film. In a further aspect the present invention relates to a process for producing a film, preferably an unoriented film, as described above or below comprising the steps of a) Polymerizing the random copolymer of propylene monomer units and ethylene comonomer units in the presence of a single site catalyst system; b) Preparing the polypropylene composition; and c) Preparing the film. In another aspect, the present invention relates to the use of a polypropylene composition comprising a random copolymer of propylene monomer units and ethylene comonomer units, wherein the random copolymer has a content of ethylene comonomer units of from 0.5 to 4.0 wt%, based on the total weight amount of monomer units in the random copolymer, and the polypropylene composition has a melt flow rate MFR2 of from 0.5 to 20.0 g/10 min, determined according to ISO 1133 at a temperature of 230°C and a load of 2.16 kg, for the production of a film, preferably an unoriented film, with an improved balance of properties of tensile modulus and protrusion impact. | AB (EP3960797) The present invention relates to a film, preferably an unoriented film, comprising a polypropylene composition comprising a random copolymer of propylene monomer units and ethylene comonomer units, whereinthe random copolymer has a content of ethylene comonomer units of from 0.5 to 4.0 wt%, based on the total weight amount of monomer units in the random copolymer,the polypropylene composition has a melt flow rate MFR2 of from 0.5 to 20.0 g/10 min, determined according to ISO 1133 at a temperature of 230°C and a load of 2.16 kg, and the film has a tensile modulus in machine direction TM-MD in the range of from 450 to 850 MPa, when measured according to ISO 527-3 on a 50 µm monolayer cast film,a process for producing such a film andthe use of such a polypropylene composition for the production of a film with an improved balance of properties of tensile modulus and protrusion impact. APD 2021-08-25 2021-08-25 CLMS (EP3960797) 1. A film comprising a polypropylene composition comprising a random copolymer of propylene monomer units and ethylene comonomer units, wherein the random copolymer has a content of ethylene comonomer units of from 0.5 to 4.0 wt%, preferably from 0.7 to 3.5 wt%, more preferably from 1.0 to 3.0 wt% and most preferably from 1.3 to 2.8 wt%, based on the total weight amount of monomer units in the random copolymer, the polypropylene composition has a melt flow rate MFR2 of from 0.5 to 20.0 g/10 min, preferably from 1.0 to 15.0 g/10 min and most preferably from 1.5 to 12.5 g/10 min, determined according to ISO 1133 at a temperature of 230°C and a load of 2.16 kg, and the film has a tensile modulus in machine direction TM-MD in the range of from 450 to 850 MPa, preferably from 470 to 800 MPa and most preferably from 500 to 750 MPa, when measured according to ISO 527-3 on a 50 µm monolayer cast film. 2. The film according to claim 1, wherein the film is an unoriented film and/or random copolymer has a sum of 2,1- and 3,1-regio-defects of from 0.10 to 1.40 mol%, preferably in the range of 0.20 to 1.20 mol%, more preferably in the range of from 0.30 to 1.10 mol% and most preferably from 0.35 to 1.00 mol%, determined by 13C-NMR spectroscopy. 3. The film according to any one of claims 1 or 2, wherein the polypropylene composition has a melting temperature Tm of from 122 to 150°C, preferably from 123°C to 148°C, more preferably from 125°C to 144°C has and/or a crystallization temperature Tc of from 90 to less than 115°C, preferably from 95°C to 113°C, still more preferably from 98°C to 110°C. 4. The film according to any one of claims 1 to 3, wherein the polypropylene composition comprises an alpha-nucleating agent, preferably a polymeric alpha-nucleating agent. 5. The film according to any one of claims 1 to 4 having a tensile modulus in traverse direction TM-TD of from 450 to 850 MPa, preferably from 470 to 800 MPa and most preferably from 500 to 750 MPa, when measured according to ISO 527-3 on a 50 µm monolayer cast film. 6. The film according to any one of claims 1 to 5 having a haze of from 0 to 2.5%, preferably from 0 to 2.4%, most preferably from 0 to 2.3%, when measured according to ASTM D 1003 on a 50 µm monolayer cast film. 7. The film according to any one of claims 1 to 6 having a sealing initiation temperature SIT of from 105 to 120°C, preferably from 107 to 118°C, most preferably from 109 to 116°C, when measured on a 50 µm monolayer cast film. 8. The film according to any one of claims 1 to 7 having a coefficient of friction at 7 days CoF@7days of 0.01 to 0.30, preferably from 0.02 to 0.27, most preferably 0.03 to 0.25, when measured according to DIN 53 375 on a 50 µm monolayer cast film. 9. The film according to any one of claims 1 to 8 having a hot tack force HTF of from 1.5 to 5.0 N, preferably from 2.0 to 4.0 N, most preferably from 2.5 to 3.5 N, when measured according to ASTM F 1921 - 98 (2004), method B on a 50 µm monolayer cast film. 10. The film according to any one of claims 1 to 9 having a protrusion impact of from 30.0 to 125.0 N, preferably of from 32.5 to 110.0 N, most preferably from 35.0 to 100.0 N, when measured according to ASTM D5748 on a 50 µm monolayer cast film. 11. The film according to any one of claims 1 to 10 being a cast film, a roll-stack film or a blown film; wherein preferably the random copolymer has a content of ethylene comonomer units of from 0.5 to 4.0 wt%, preferably from 0.7 to 3.5 wt%, more preferably from 1.0 to 3.0 wt% and most preferably from 1.3 to 2.8 wt%, based on the total weight amount of monomer units in the random copolymer, and a sum of 2,1- and 3,1-regio-defects of from 0.10 to 1.40 mol%, preferably in the range of 0.20 to 1.20 mol%, more preferably in the range of from 0.30 to 1.10 mol% and most preferably from 0.35 to 1.00 mol%, determined by 13C-NMR spectroscopy, the polypropylene composition has a melt flow rate MFR2 of from 0.5 to 20.0 g/10 min, preferably from 1.0 to 15.0 g/10 min and most preferably from 1.5 to 12.5 g/10 min, determined according to ISO 1133 at a temperature of 230°C and a load of 2.16 kg, a melting temperature Tm of from 122 to 150°C, preferably from 123°C to 148°C, more preferably from 125°C to 144°C has and a crystallization temperature Tc of from 90 to less than 115°C, preferably from 95°C to 113°C, still more preferably from 98°C to 110°C, and the unoriented film has a tensile modulus in machine direction TM-MD in the range of from 450 to 850 MPa, preferably from 470 to 800 MPa and most preferably from 500 to 750 MPa and a tensile modulus in traverse direction TM-TD of from 450 to 850 MPa, preferably from 470 to 800 MPa and most preferably from 500 to 750 MPa, when measured according to ISO 527-3 on a 50 µm monolayer cast film, a haze of from 0 to 2.5%, preferably from 0 to 2.4%, most preferably from 0 to 2.3%, when measured according to ASTM D 1003 on a 50 µm monolayer cast film, a sealing initiation temperature SIT of from 105 to 120°C, preferably from 107 to 118°C, most preferably from 109 to 116°C, when measured on a 50 µm monolayer cast film, a coefficient of friction at 7 days CoF@7days of 0.01 to 0.30, preferably from 0.02 to 0.27, most preferably 0.03 to 0.25, when measured according to DIN 53 375 on a 50 µm monolayer cast film, a hot tack force HTF of from 1.5 to 5.0 N, preferably from 2.0 to 4.0 N, most preferably from 2.5 to 3.5 N, when measured according to ASTM F 1921 - 98 (2004), method B on a 50 µm monolayer cast film, and a protrusion impact of from 30.0 to 125.0 N, preferably of from 32.5 to 110.0 N, most preferably from 35.0 to 100.0 N, when measured according to ASTM D5748 on a 50 µm monolayer cast film. 12. A process for producing a film according to any one of claims 1 to 11 comprising the steps of a) Polymerizing the random copolymer of propylene monomer units and ethylene comonomer units in the presence of a single site catalyst system; b) Preparing the polypropylene composition; and c) Preparing the film. 13. The process according to claim 12, wherein the film is an unoriented film and prepared by cast film or blown film extrusion and preferably the single site catalyst system comprises (i) a metallocene catalyst selected from rac-dimethylsilanediylbis[2-methyl-4-(3',5'-dimethylphenyl)-5 -methoxy-6-tert-butylinden-1- yl] zirconium dichloride, rac-anti-dimethylsilanediyl[2-methyl-4-(4'-tert-butylphenyl)-inden-1-yl][2-methyl-4-(4'-tertbutylphenyl)-5-methoxy-6-tert-butylinden-1-yl] zirconium dichloride, rac-anti-dimethylsilanediyl[2-methyl-4-(4'-tert-butylphenyl)-inden-1-yl][2-methyl-4-phenyl-5-methoxy-6-tert-butylinden-1-yl] zirconium dichloride, rac-anti-dimethylsilanediyl[2-methyl-4-(3',5'-tert-butylphenyl)-1,5,6,7-tetrahydro-sindacen-1-yl][2-methyl-4-(3',5'-dimethylphenyl)-5-methoxy-6-tert-butylinden-1-yl] zirconium dichloride, rac-anti-dimethylsilanediyl[2-methyl-4,8-bis-(4'-tert-butylphenyl)-1,5,6,7-tetrahydro-sindacen-1-yl][2-methyl-4-(3',5'-dimethyl-phenyl)-5 -methoxy-6-tert-butylinden-1-yl] zirconium dichloride, rac-anti-dimethylsilanediyl[2-methyl-4,8-bis-(3',5'-dimethylphenyl)-1,5,6,7-tetrahydro-s-indacen-1-yl][2-methyl-4-(3',5'-dimethylphenyl)-5 -methoxy-6-tert-butylinden-1-yl] zirconium dichloride, rac-anti-dimethylsilanediyl[2-methyl-4,8-bis-(3',5'-dimethylphenyl)-1,5,6,7-tetrahydro-s-indacen-1-yl][2-methyl-4-(3',5'-5 ditert-butyl-phenyl)-5-methoxy-6-tert-butylinden-1-yl] zirconium dichloride and (ii) a cocatalyst system comprising a boron containing cocatalyst and an aluminoxane cocatalyst. 14. The process according to claims 12 or 13, wherein the random copolymer is polymerized to have a melt flow rate MFR2 of from 0.5 to 3.5 g/10 min, determined according to ISO 1133 at a temperature of 230°C and a load of 2.16 kg and then visbroken to a melt flow rate MFR2 of from 5.5 to 20.0 g/10 min, preferably from 6.0 to 17.5 g/10 min, more preferably from 6.5 to 15.0 g/10 min and most preferably from 7.0 to 13.0 g/10 min determined according to ISO 1133 at a temperature of 230°C and a load of 2.16 kg. 15. The use of a polypropylene composition comprising a random copolymer of propylene monomer units and ethylene comonomer units, wherein the random copolymer has a content of ethylene comonomer units of from 0.5 to 4.0 wt%, preferably from 0.7 to 3.5 wt%, more preferably from 1.0 to 3.0 wt% and most preferably from 1.3 to 2.8 wt%, based on the total weight amount of monomer units in the random copolymer, and the polypropylene composition has a melt flow rate MFR2 of from 0.5 to 20.0 g/10 min, preferably from 1.0 to 15.0 g/10 min and most preferably from 1.5 to 12.5 g/10 min, determined according to ISO 1133 at a temperature of 230°C and a load of 2.16 kg, for the production of a film with an improved balance of properties of tensile modulus and protrusion impact. DESC (WO202243385) Polypropylene based film The present application relates to a film comprising a polypropylene composition comprising a random copolymer of propylene monomer units and ethylene comonomer units with a high tensile modulus in machine direction, a process for producing said film and the use of said polypropylene composition for the production of a film with a good balance of tensile modulus and protrusion impact. WO 2014/187686 Al of Borealis AG discloses a polypropylene composition comprising a propylene random copolymer for unoriented film applications with good optical and mechanical properties. Thus, there is a need in the art for polypropylene based films which show a good balance of properties as to good mechanical properties, good impact properties and good optical properties. It has surprisingly been found that films showing such a good balance of properties can be prepared from polypropylene compositions comprising a random copolymer of propylene monomer units with ethylene comonomer units which has a rather lo(...) The present invention relates to a film, preferably an unoriented film, comprising a polypropylene composition comprising a random copolymer of propylene monomer units and ethylene comonomer units, wherein the random copolymer has a content(...)units of from 0.5 to 4.0 wt%, based on the total weight amount of monomer units in the random copolymer, the polypropylene composition has a melt flow rate MFR2 of from 0.5 to 20.0 g/10 min, determined according to ISO 1133 at a temperature(...) (...)monomer units and ethylene comonomer units in the presence of a single site catalyst system; b) Preparing the polypropylene composition; and c) Preparing the film. In another aspect, the present invention relates to the use of a polypropylene composition comprising a random copolymer of propylene monomer units and ethylene comonomer units, wherein the random copolymer has a content of ethylene comonom(...)units of from 0.5 to 4.0 wt%, based on the total weight amount of monomer units in the random copolymer, and the polypropylene composition has a melt flow rate MFR2 of from 0.5 to 20.0 g/10 min, determined according to ISO 1133 at a tempera(...) (...)in the present case ethylene comonomer units - in which the comonomer units are distributed randomly over the polypropylene chain. Thereby, a propylene random copolymer includes a fraction, which is insoluble in xylene - xylene cold insolub(...) Due to impurities especially during commercial polymerization processes a propylene homopolymer can comprise up to 0.1 mol% comonomer units, preferably up to 0.05 mol% comonomer units and most preferably up to 0.01 mol% comonomer units. The present invention relates to a film comprising a polypropylene composition comprising a random copolymer of propylene monomer units and ethylene comonomer units, wherein the random copolymer has a content of ethylene comonomer units of (...)units of from 0.5 to 4.0 wt%, based on the total weight amount of monomer units in the random copolymer, the polypropylene composition has a melt flow rate MFR2 of from 0.5 to 20.0 g/10 min, determined according to ISO 1133 at a temperature(...) In particular, polypropylenes prepared by using a metallocene catalyst provide a different microstructure compared to polypropylenes prepared by using Ziegler-Natta (ZN) catalysts. The most significant difference is the presence of regio-defects in metallocene-made polypropylenes. These regio-defects can be of three different types, namely 2,1-erythro (2, le), 2,1-threo (2, It) and 3,1 defects. A detailed description of the structure and mechanism of formation of regio-defects in polypropylene can be found in Chemical Reviews 2000, 100(4), pages 1316-1327. By introducing defects into the polymer chain, such as comonomers, stereo-errors or regio-defects, the physical properties of polypropylene can be modified. In particular, by increasing the amount of chain defects, crystallinity and melting point of polypropylene can be reduced. (...)of 2,1 erythro regio-defects and 2,1 threo regio-defects.Accordingly it is preferred that the propylene copolymer (R-PP) according to this invention has a sum of 2,1- and 3,1 -regio-defects of at least 0.10 mol%, such as from 0.10 to 1.40 m(...) The random copolymer is preferably produced in a sequential polymerization process in the presence of a single site catalyst system as defined below. The term “sequential polymerization process” indicates that the random copolymer is produced in at least two reactors, preferably in two reactors, connected in series. Accordingly, the present process comprises at least a first reactor (Rl) and a second reactor (R2). The term “polymerization reactor” shall indicate that the main polymerization takes place there. Thus in case the process consists of two polymerization reactors, this definition does not exclude the option that the overall process comprises for instance a pre-polymerization step in a pre-polymerization reactor. The term “consist of’ is only a closing formulation in view of the main polymerization reactors. Bulk means a polymerization in a reaction medium that comprises of at least 60 wt% monomer. According to the present invention the slurry reactor (SR) is preferably a (bulk) loop reactor (LR). Accordingly for the instant process two polymerization reactors, namely a slurry reactor (SR), like a loop reactor (LR), and a gas phase reactor (GPR) are connected in series. If needed prior to the slurry reactor (SR) a pre-polymerization reactor is placed. If desired, the polymerization may be effected in a known manner under supercritical conditions in the first reactor (Rl), i.e. in the slurry reactor (SR), like in the loop reactor (LR), and/or as a condensed mode in the gas phase reactor ((...) Polypropylene composition The polypropylene composition comprises the random copolymer as described above or below. Preferably, the random copolymer is present in the polypropylene composition in an amount of at least 90.00 wt%, such as from 90.00 wt% to 100 wt%, more preferably from 92.50 wt% to 99.99 wt% and most preferably from 95.0 wt% to 99.90 wt%. (...) The polypropylene composition can comprise further polymer(s) in addition to the random copolymer, such as propylene based polymers, like propylene homopolymers or propylene random copolymers. (...)preferably not more than 5.0 wt%.It is, however, preferred that the random copolymer is the only polymer in the polypropylene composition. The polypropylene composition usually comprises additives suitable for film applications. Suitable additives are e.g. antioxidants, slip agents and antiblocking agents. Preferably, the additive content is from 0.01 to 5.00 wt%, more preferably from 0.10 to 1.00 wt%, based on the total weight content of the polypropylene composition. In one specific embodiment the polypropylene composition can comprise an alphanucleating agent. Preferably, the polypropylene composition contains from 0.00001 to 5.00 wt%, more preferably from 0.0001 to 2.50 wt% of the alpha-nucleating agent.The amount of pure alpha-nucleating agent in the polypropylene composition (without optional carrier polymer of a master batch) is preferably in the range of from 0.01 to 20(...) The additives and the alpha-nucleating agent can be added to the polypropylene composition as an isolated raw material or in a mixture with a carrier polymer, i.e. in a so-called master batch. The polypropylene composition has a melt flow rate of 0.5 to 20.0 g/10 min, more preferably from 1.0 to 15.0 g/10 min and most preferably from 1.5 to 12.5 g/10 min, determined according to ISO 1133 at a temperature of 230°C and a load of 2.(...) The melt flow rate of the polypropylene composition mainly depends on the melt flow rate of the random copolymer. In some embodiments the random copolymer has a rather low melt flow rate of less than 5.0 g/lOmin or even less than 3.5 g/lOmi(...) In these embodiments the melt flow rate of the polypropylene composition can beincreased by vis-breaking in the presence of a peroxide, such as an organic peroxide, preferably during the compounding step in which the optional additives and alphanucleating agent are added to the polypropylene composition. After vis-breaking, the polypropylene composition usually has a melt flow rate of from 5.5 to 20.0 g/10 min, preferably from 6.0 to 17.5 g/10 min, more preferably from 6.5 to 15.0 g/10 min and most preferably from 7.0 to 13.0 g/10 min, dete(...) The polypropylene composition preferably has a melting temperature Tm of from 122°C to 150°C, more preferably from 123°C to 148°C, still more preferably from 125°C to 144°C. Further, the polypropylene composition preferably has a crystallization temperature Tc of from 90°C to less than 115°C, more preferably from 95°C to 113°C, still more preferably from 98°C to 110°C. The present invention is related to a film, preferably an unoriented film, comprising the polypropylene composition as described above or below. (...)still more preferably comprising at least 95 wt%, yet more preferably comprising at least 99 wt%, of the instant polypropylene composition. It is preferred that the film consists of the instant polypropylene composition.Preferably, the film is a cast film, a roll-stack film or a blown film, like an air cooled blown film. More preferably, the film is a cast film or a roll-stack (...) One distinguishes between unoriented and oriented films (see for instance polypropylene handbook, Nello Pasquini, 2nd edition, Hanser). Oriented films are typically biaxially oriented films, whereas unoriented films are cast or blown films,(...) (...)tack force are preferably at the upper end of the ranges described above for films comprising an alpha-nucleated polypropylene composition. (...)monomer units and ethylene comonomer units in the presence of a single site catalyst system; b) Preparing the polypropylene composition; andc) Preparing the film. The film, preferably being an unoriented film, the polypropylene composition and the random copolymer are preferably defined as described in any embodiments above or below. The polypropylene composition is preferably prepared in a compounding step optionally by adding the additives, the alpha-nucleating agent and the additional polymers as described above or below, preferably optionally the additives and the a(...) In some embodiments, the polypropylene composition is subjected to a visbreaking step, preferably during the instant compounding step after polymerization, as described above or below. The film is preferably prepared by introducing the polypropylene composition into a suitable film line.In the case the film is produced by cast film technology the polypropylene composition is extruded through a slot extrusion die onto a chill roll to cool the polymer to a solid film. Typically, the polypropylene composition is firstly compressed and liquefied in an extruder, it being possible for(...) In the blown film process, the polypropylene composition melt is extruded through an annular die and blown into a tubular film by forming a bubble which is collapsed between nip rollers after solidification. In another aspect the present invention relates to the use of a polypropylene composition comprising a random copolymer of propylene monomer units and ethylene comonomer units, wherein the random copolymer has a content of ethylene comonome(...)units of from 0.5 to 4.0 wt%, based on the total weight amount of monomer units in the random copolymer, and the polypropylene composition has a melt flow rate MFR2 of from 0.5 to 20.0 g/10 min, determined according to ISO 1133 at a tempera(...) Preferably, the film, preferably the unoriented film, the polypropylene composition and the random copolymer are defined as described in any embodiments above or below. The MFR2 of the polypropylene composition is determined on the granules of the material, while the MFR2 of the melt-blown web is determined on cut pieces of a compression-molded plaque prepared from the web in a heated press at a temperatur(...) The method determines the sealing temperature range (sealing range) of polypropylene films, in particular blown films or cast films. The sealing temperature range is the temperature range, in which the films can be sealed according to condi(...) The single site catalyst system used for the polymerization of the random copolymers RC1, RC2, RC3 and RC4 (according to the invention) is prepared as follows: Next silica grade DM-L-303 from AGC Si-Tech Co, pre-calcined at 600 °C (5.0 kg) was added from a feeding drum followed by careful pressurising and depressurising with nitrogen using manual valves. Then toluene (22 kg) was added. The mixture(...) For the polymerization of the random copolymer RC5 (comparative) a phthalate-free Ziegler Natta catalyzed prepared as described in the example section of WO 2020/064673 Al as “Reference Catalyst” is used. 3. Polymerization of the random copolymers RC1-RC4 and RC5 The polymerization for preparing the random copolymers of propylene with ethylene comonomer units RC1, RC2, RC3 and RC4 (all according to the invention) as well as random copolymer (comparative) were performed in a Borstar pilot plant with (...) In Table 1 the polymerization conditions and properties for RC1, RC2, RC3 and RC4 are given.Table 1 : Polymerization conditions and of the random copolymers RC1 to RC54. Preparation of the compositions and films of examples IE1-IE4 and CE1-(...) After polymerization the melt flow rates of the random copolymers RC1-RC3 and RC5 were modified by vis-breaking during a compounding step in a twin extruder. During said compounding step additives as described below were added. Random copolymer RC1 was visbroken to a final melt flow rate MFR2 of 8.0 g/10 min to obtain the polypropylene composition of inventive example IE1. Random copolymer RC2 was visbroken to a final melt flow rate MFR2 of 12.0 g/10 min to obtain the polypropylene composition of inventive example IE2. Random copolymer RC2 was also visbroken to a final melt flow rate MFR2 of 7.5 g/10 min to obtain the polypropylene composition of inventive example IE3. Random copolymer RC3 was visbroken to a final melt flow rate MFR2 of 12.0 g/10 min to obtain the polypropylene composition of inventive example IE4. Random copolymer RC5 was visbroken to a final melt flow rate MFR2 of 8.0 g/10 min to obtain the polypropylene composition of comparative example CE1. Random copolymer RC5 was separately also visbroken to a final melt flow rate MFR2 of 11.0 g/10 min to obtain the polypropylene composition of comparative example CE2. The polypropylene compositions were extruded to monolayer cast films with a thickness of 50 pm using a cast film co-extrusion line. The polypropylene compositions were extruded to monolayer cast films with a thickness of 50 pm using a Collin pilot-scale cast film line. After polymerization the random copolymer RC4 was compounded in a twin extruder. Due to its high MFR2 visbreaking was not necessary. During said compounding step additives as described below were added. (...)poly(vinyl cyclohexane) and 0.7 wt% of talc were added during the compounding step to produce an alpha-nucleated polypropylene composition. The polypropylene compositions were extruded to monolayer cast films with a thickness of 50 pm using(...) When comparing the alpha-nucleated polypropylene composition IE6 and the monolayer cast film made from said composition with the unnucleated polypropylene composition IE5 and the monolayer cast film made from said composition it can be seen(...) DESC (EP3960797) The present application relates to a film comprising a polypropylene composition comprising a random copolymer of propylene monomer units and ethylene comonomer units with a high tensile modulus in machine direction, a process for producing said film and the use of said polypropylene composition for the production of a film with a good balance of tensile modulus and protrusion impact. WO 2014/187686 A1 of Borealis AG discloses a polypropylene composition comprising a propylene random copolymer for unoriented film applications with good optical and mechanical properties. Thus, there is a need in the art for polypropylene based films which show a good balance of properties as to good mechanical properties, good impact properties and good optical properties. It has surprisingly been found that films showing such a good balance of properties can be prepared from polypropylene compositions comprising a random copolymer of propylene monomer units with ethylene comonomer units which has a rather lo(...) The present invention relates to a film, preferably an unoriented film, comprising a polypropylene composition comprising a random copolymer of propylene monomer units and ethylene comonomer units, wherein the polypropylene composition has a melt flow rate MFR2 of from 0.5 to 20.0 g/10 min, determined according to ISO 1133 at a temperature of 230°C and a load of 2.16 kg, and the film has a tensile modulus in machine direction TM-MD in the ran(...) (...)b) Preparing the polypropylene composition; and c) Preparing the film. In another aspect, the present invention relates to the use of a polypropylene composition comprising a random copolymer of propylene monomer units and ethylene comonomer units, wherein the random copolymer has a content of ethylene comonom(...)units of from 0.5 to 4.0 wt%, based on the total weight amount of monomer units in the random copolymer, and the polypropylene composition has a melt flow rate MFR2 of from 0.5 to 20.0 g/10 min, determined according to ISO 1133 at a tempera(...) (...)in the present case ethylene comonomer units - in which the comonomer units are distributed randomly over the polypropylene chain. Thereby, a propylene random copolymer includes a fraction, which is insoluble in xylene - xylene cold insolub(...) Due to impurities especially during commercial polymerization processes a propylene homopolymer can comprise up to 0.1 mol% comonomer units, preferably up to 0.05 mol% comonomer units and most preferably up to 0.01 mol% comonomer units. The present invention relates to a film comprising a polypropylene composition comprising a random copolymer of propylene monomer units and ethylene comonomer units, wherein the random copolymer has a content of ethylene comonomer units of (...) the polypropylene composition has a melt flow rate MFR2 of from 0.5 to 20.0 g/10 min, determined according to ISO 1133 at a temperature of 230°C and a load of 2.16 kg, and the film has a tensile modulus in machine direction TM-MD in the ran(...) In particular, polypropylenes prepared by using a metallocene catalyst provide a different microstructure compared to polypropylenes prepared by using Ziegler-Natta (ZN) catalysts. The most significant difference is the presence of regio-defects in metallocene-made polypropylenes. These regio-defects can be of three different types, namely 2,1-erythro (2,1e), 2,1-threo (2,1t) and 3,1 defects. A detailed description of the structure and mechanism of formation of regio-defects in polypropylene can be found in Chemical Reviews 2000,100(4),pages 1316-1327. By introducing defects into the polymer chain, such as comonomers, stereo-errors or regio-defects, the physical properties of polypropylene can be modified. In particular, by increasing the amount of chain defects, crystallinity and melting point of polypropylene can be reduced. Accordingly it is preferred that the propylene copolymer (R-PP) according to this invention has a sum of 2,1- and 3,1-regio-defects of at least 0.10 mol%, such as from 0.10 to 1.40 mol%, more preferably in the range of 0.20 to 1.20 mol%, st(...) The random copolymer is preferably produced in a sequential polymerization process in the presence of a single site catalyst system as defined below. The term "sequential polymerization process" indicates that the random copolymer is produced in at least two reactors, preferably in two reactors, (...)
Полимерные компаунды, структура полипропилена | Патент описывает состав полимерных компаундов на основе полипропилена с добавлением волокон и промотора адгезии. В составе компаунда используется гетерофазный полипропилен, содержащий пропиленовый гомо- или кополимер с количеством дефектов 1,2 эритро-регио не менее 0,4 моль- % и содержанием компонента меньше 8,5 моль- %. Также в составе используется эластомерный кополимер этилена, а также опционально промотор адгезии. Состав имеет плавучесть в диапазоне от 1,0 до 60,0 г/10 мин. Компаунд может использоваться для создания различных изделий. | WO2022/157231 WO2022/157234 | BOREALIS | 2021-01-22 2021-01-27 | (WO2022157234) Fiber reinforced polypropylene composition | (WO2022/157234) The present invention is directed to a fiber reinforced composition (C) comprising a heterophasic polypropylene composition (HECO), fibers (F) and an adhesion promoter (AP) as well as an article comprising said fiber reinforced composition (C). | (WO2022/157234) 2. C L A I M S 1. Fiber reinforced composition (C), comprising a) 55.0 to 95.0 wt.-% of a heterophasic polypropylene composition (HECO), comprising i) a matrix being a propylene homo- or copolymer (PP) having an amount of 1,2 erythro regio-defects of at least 0.4 mol-% and a comonomer content equal or below 8.5 mol-%, and ii) an elastomeric ethylene copolymer (E) being dispersed in said matrix, b) 5.0 to 45.0 wt.-% of fibers (F), and c) optionally 0.1 to 5.0 wt.-% of an adhesion promoter (AP), based on the overall weight of the fiber reinforced composition (C), wherein the fiber reinforced composition (C) has a melt flow rate MFR2 (230 °C, 2.16 kg) determined according to ISO 1133 in the range of 1.0 to 60.0 g/10 min. 2. The fiber reinforced composition (C) according to claim 1, comprising a) 55.0 to 94.9 wt.-% of the heterophasic polypropylene composition (HECO), b) 5.0 to 45.0 wt.-% of the fibers (F), and c) optionally 0.1 to 5.0 wt.-% of the adhesion promoter (AP), based on the overall weight of the fiber reinforced composition (C). 3. Fiber reinforced composition (C) according to claim 1 or 2, wherein the heterophasic polypropylene composition (HECO) comprises i) 60.0 to 95.0 wt.-% of the matrix being the propylene homo- or copolymer (PP), and ii) 5.0 to 40.0 wt.-% of the elastomeric ethylene copolymer (E), based on the overall weight of the heterophasic copolymer (HECO). 4. Fiber reinforced composition (C) according to any one of the preceding claims, wherein the elastomeric ethylene copolymer (E) has an ethylene content in the range of 15.0 to 85.0 wt.-%, based on the overall weight of the elastomeric ethylene copolymer (E). 5. Fiber reinforced composition (C) according to any one of the preceding claims, wherein the heterophasic polypropylene composition (HECO) has a melting temperature Tm determined according to differential scanning calorimetry (DSC) in the range of 130 to 165 °C. 6. Fiber reinforced composition (C) according to any one of the preceding claims, wherein the heterophasic polypropylene composition (HECO) has an intrinsic viscosity (IV) measured according to ISO 1628/1 (at 135 °C in decalin) of the soluble fraction (SF) determined according to CRYSTEX QC in the range of 1.8 to 3.0 dl/g. 7. Fiber reinforced composition (C) according to any one of the preceding claims, wherein the fibers (F) are glass fibers (GF), preferably short glass fibers (SGF) having i) an average length of 2.0 to 10.0 mm, and/or ii) an average diameter of 5 to 20 µm. 8. Fiber reinforced composition (C) according to any one of the preceding claims, wherein the adhesion promoter (AP) is a polar modified polypropylene (PM-PP) being a propylene homo- or copolymer grafted with maleic anhydride having a melt flow rate MFR (230 °C, 2.16 kg) determined according to ISO 1133 of at least 20.0 g/10 min to 400 g/10 min. 9. Fiber reinforced composition (C) according to any one of the preceding claims, wherein i) the propylene homo- or copolymer (PP) is a propylene homopolymer (hPP), and ii) the elastomeric ethylene polymer (E) is a copolymer of ethylene and propylene. 10. Fiber reinforced composition (C) according to claim 9, wherein the propylene homopolymer (hPP) has a melting temperature Tm determined according to differential scanning calorimetry (DSC) in the range of 140 to 160 °C. 11. Fiber reinforced composition (C) according to any one of claims 9 and 10, wherein the heterophasic polypropylene composition (HECO) has a comonomer content in the range of 2.2 to 8.7 mol-%. 12. Fiber reinforced composition (C) according to any one of claims 9 to 11, wherein the heterophasic polypropylene composition (HECO) has a melt flow rate MFR2 (230 °C, 2.16 kg) determined according to ISO 1133 in the range of 20.0 to 100 g/10 min. 13. Fiber reinforced composition (C) according to any one of claims 9 to 12, wherein the heterophasic polypropylene composition (HECO) has i) a xylene cold soluble (XCS) content determined at 25 °C according ISO 16152 in the range of 5.0 to 35.0 wt.-%, based on the overall weight of the heterophasic polypropylene composition (HECO). 14. Fiber reinforced composition (C) according to any one of claims 9 to 13, wherein the heterophasic polypropylene composition (HECO) has an ethylene content of the xylene cold soluble (XCS) fraction in the range of 20.9 to 44.7 mol-%. 15. Fiber reinforced composition (C) according to any one of claims 9 to 14, wherein the heterophasic polypropylene composition (HECO) has a soluble fraction (SF) determined according to CRYSTEX QC in the range of 5.0 to 35.0 wt.-%, based on the overall weight of the heterophasic polypropylene composition (HECO). 16. Fiber reinforced composition (C) according to any one of claims 9 to 15, wherein the heterophasic polypropylene composition (HECO) has an ethylene content of the soluble fraction (SF) determined according to CRYSTEX QC in the range of 20.9 to 44.7 mol-%. 17. Fiber reinforced composition (C) according to any one of claims 9 to 16, having a tensile modulus determined according to ISO 527-1A in the range of 3000 to 6000 MPa. 18. Fiber reinforced composition (C) according to any one of claims 9 to 17, having an elongation at break determined according to ISO 527-2 of more than 3.0 %. 19. Fiber reinforced composition (C) according to any one of the preceding claims, further comprising up to 20.0 wt.-% of a low density polyethylene (LDPE) homo- or copolymer having a density determined according to ISO 1183-187 of more than 900 kg/m³ and comprising ethylene and optionally vinyl acetate. 20. Fiber reinforced composition (C) according to any one of the preceding claims, wherein the propylene homo- or copolymer (PP) is obtained in the presence of a solid catalyst system (SCS) comprising a metallocene complex, preferably having the formula (I) wherein each X independently is a sigma-donor ligand, L is a divalent bridge selected from -R'2C-, -R'2C-CR'2-, -R'2Si-, -R'2Si-SiR'2-, -R'2Ge-, wherein each R' is independently a hydrogen atom or a C1-C20-hydrocarbyl group optionally containing one or more heteroatoms from groups 14-16 of the periodic table or fluorine atoms, or optionally two R’ groups taken together can form a ring, each R1 are independently the same or can be different and are hydrogen, a linear or branched C1-C6-alkyl group, a C7-20-arylalkyl, C7-20-alkylaryl group or C6-20-aryl group or an OY group, wherein Y is a C1-10-hydrocarbyl group, and optionally two adjacent R1 groups can be part of a ring including the phenyl carbons to which they are bonded, each R2 independently are the same or can be different and are a CH2-R8 group, with R8 being H or linear or branched C1-6-alkyl group, C3-8-cycloalkyl group, C6-10- aryl group, R3 is a linear or branched C1-C6-alkyl group, C7-20-arylalkyl, C7-20-alkylaryl group or C6-C20-aryl group, R4 is a C(R9)3 group, with R9 being a linear or branched C1-C6-alkyl group, R5 is hydrogen or an aliphatic C1-C20-hydrocarbyl group optionally containing one or more heteroatoms from groups 14-16 of the periodic table; R6 is hydrogen or an aliphatic C1-C20-hydrocarbyl group optionally containing one or more heteroatoms from groups 14-16 of the periodic table; or R5 and R6 can be taken together to form a 5 membered saturated carbon ring which is optionally substituted by n groups R10, n being from 0 to 4; each R10 is same or different and may be a C1-C20-hydrocarbyl group, or a C1-C20- hydrocarbyl group optionally containing one or more heteroatoms belonging to groups 14-16 of the periodic table; R7 is H or a linear or branched C1-C6-alkyl group or an aryl or heteroaryl group having 6 to 20 carbon atoms optionally substituted by one to three groups R11, each R11 are independently the same or can be different and are hydrogen, a linear or branched C1-C6-alkyl group, a C7-20-arylalkyl, C7-20-alkylaryl group or C6-20-aryl group or an OY group, wherein Y is a C1-10-hydrocarbyl group. 21. Article, comprising the fiber reinforced composition (C) according to any one of claims 1 to 20. | (WO2022157231A1) PENDING (WO2022157234A1) PENDING | (WO2022/157234) Accordingly, it is appreciated that the heterophasic polypropylene composition (HECO) has a melting temperature Tm determined according to differential scanning calorimetry (DSC) in the range of 130 to 165 °C, preferably in a range of 130 to 160°C, more preferably in a range of 130 to 159°C, even more preferably in the range of 132 to 159 °C, still more preferably in the range of 135 to 158 °C, like in the range of 139 to 157 °C. The propylene homo- or copolymer (PP) has an amount of 1,2 erythro regio-defects of at least 0.4 mol-%, preferably in the range of from 0.4 to 1.2 mol-%. Accordingly, it is in particular appreciated that the fiber reinforced composition (C) contains only the heterophasic polypropylene composition (HECO), the adhesion promoter (A), the optional low density polyethylene (LDPE) and optionally polyethylene in amounts as mentioned in this paragraph as polymeric compounds. Accordingly, there is a need in the art for a fiber reinforced polypropylene composition featured by excellent heat deflection properties and low emissions while the tensile strength and elongation at break remain on a high level. Thus in case the process consists of three polymerization reactors, this definition does not exclude the option that the overall process comprises for instance a pre-polymerization step in a pre-polymerization reactor. | (WO2022/157234) 1. Fiber reinforced composition (C), comprising a) 55.0 to 95.0 wt.-% of a heterophasic polypropylene composition (HECO), comprising i) a matrix being a propylene homo- or copolymer (PP) having an amount of 1,2 erythro regio-defects of at least 0.4 mol-% and a comonomer content equal or below 8.5 mol-%, and ii) an elastomeric ethylene copolymer (E) being dispersed in said matrix, b) 5.0 to 45.0 wt.-% of fibers (F), and c) optionally 0.1 to 5.0 wt.-% of an adhesion promoter (AP), based on the overall weight of the fiber reinforced composition (C), wherein the fiber reinforced composition (C) has a melt flow rate MFR2 (230 °C, 2.16 kg) determined according to ISO 1133 in the range of 1.0 to 60.0 g/10 min. 2. C L A I M S | (WO2022/157234) The present invention is directed to a fiber reinforced composition (C) comprising a heterophasic polypropylene composition (HECO), fibers (F) and an adhesion promoter (AP) as well as an article comprising said fiber reinforced composition (C). The present invention is further directed to an article, comprising the fiber reinforced composition (C) as described above. Therefore, it is an object of the present invention to provide a fiber reinforced polypropylene composition with good mechanical properties which is preferably based on a polypropylene prepared in the presence of a metallocene catalyst. Hence, the present invention is directed to a fiber reinforced composition (C), comprising a) 55.0 to 95.0 wt.-% of a heterophasic polypropylene composition (HECO), comprising i) a matrix being a propylene homo- or copolymer (PP) having an amount of 1,2 erythro regio-defects of at least 0.4 mol-% and a comonomer content equal or below 8.5 mol-%, and ii) an elastomeric ethylene copolymer (E) being dispersed in said matrix, b) 5.0 to 45.0 wt.-% of fibers (F), and c) optionally 0.1 to 5.0 wt.-% of an adhesion promoter (AP), based on the overall weight of the fiber reinforced composition (C), wherein the fiber reinforced composition (C) has a melt flow rate MFR2 (230 °C, 2.16 kg) determined according to ISO 1133 in the range of 1.0 to 60.0 g/10 min. | AB (WO2022/157234) The present invention is directed to a fiber reinforced composition (C) comprising a heterophasic polypropylene composition (HECO), fibers (F) and an adhesion promoter (AP) as well as an article comprising said fiber reinforced composition (C). APD 2022-01-20 2022-01-20 CLMS (WO2022/157234) 2. C L A I M S 1. Fiber reinforced composition (C), comprising a) 55.0 to 95.0 wt.-% of a heterophasic polypropylene composition (HECO), comprising i) a matrix being a propylene homo- or copolymer (PP) having an amount of 1,2 erythro regio-defects of at least 0.4 mol-% and a comonomer content equal or below 8.5 mol-%, and ii) an elastomeric ethylene copolymer (E) being dispersed in said matrix, b) 5.0 to 45.0 wt.-% of fibers (F), and c) optionally 0.1 to 5.0 wt.-% of an adhesion promoter (AP), based on the overall weight of the fiber reinforced composition (C), wherein the fiber reinforced composition (C) has a melt flow rate MFR2 (230 °C, 2.16 kg) determined according to ISO 1133 in the range of 1.0 to 60.0 g/10 min. 2. The fiber reinforced composition (C) according to claim 1, comprising a) 55.0 to 94.9 wt.-% of the heterophasic polypropylene composition (HECO), b) 5.0 to 45.0 wt.-% of the fibers (F), and c) optionally 0.1 to 5.0 wt.-% of the adhesion promoter (AP), based on the overall weight of the fiber reinforced composition (C). 3. Fiber reinforced composition (C) according to claim 1 or 2, wherein the heterophasic polypropylene composition (HECO) comprises i) 60.0 to 95.0 wt.-% of the matrix being the propylene homo- or copolymer (PP), and ii) 5.0 to 40.0 wt.-% of the elastomeric ethylene copolymer (E), based on the overall weight of the heterophasic copolymer (HECO). 4. Fiber reinforced composition (C) according to any one of the preceding claims, wherein the elastomeric ethylene copolymer (E) has an ethylene content in the range of 15.0 to 85.0 wt.-%, based on the overall weight of the elastomeric ethylene copolymer (E). 5. Fiber reinforced composition (C) according to any one of the preceding claims, wherein the heterophasic polypropylene composition (HECO) has a melting temperature Tm determined according to differential scanning calorimetry (DSC) in the range of 130 to 165 °C. 6. Fiber reinforced composition (C) according to any one of the preceding claims, wherein the heterophasic polypropylene composition (HECO) has an intrinsic viscosity (IV) measured according to ISO 1628/1 (at 135 °C in decalin) of the soluble fraction (SF) determined according to CRYSTEX QC in the range of 1.8 to 3.0 dl/g. 7. Fiber reinforced composition (C) according to any one of the preceding claims, wherein the fibers (F) are glass fibers (GF), preferably short glass fibers (SGF) having i) an average length of 2.0 to 10.0 mm, and/or ii) an average diameter of 5 to 20 µm. 8. Fiber reinforced composition (C) according to any one of the preceding claims, wherein the adhesion promoter (AP) is a polar modified polypropylene (PM-PP) being a propylene homo- or copolymer grafted with maleic anhydride having a melt flow rate MFR (230 °C, 2.16 kg) determined according to ISO 1133 of at least 20.0 g/10 min to 400 g/10 min. 9. Fiber reinforced composition (C) according to any one of the preceding claims, wherein i) the propylene homo- or copolymer (PP) is a propylene homopolymer (hPP), and ii) the elastomeric ethylene polymer (E) is a copolymer of ethylene and propylene. 10. Fiber reinforced composition (C) according to claim 9, wherein the propylene homopolymer (hPP) has a melting temperature Tm determined according to differential scanning calorimetry (DSC) in the range of 140 to 160 °C. 11. Fiber reinforced composition (C) according to any one of claims 9 and 10, wherein the heterophasic polypropylene composition (HECO) has a comonomer content in the range of 2.2 to 8.7 mol-%. 12. Fiber reinforced composition (C) according to any one of claims 9 to 11, wherein the heterophasic polypropylene composition (HECO) has a melt flow rate MFR2 (230 °C, 2.16 kg) determined according to ISO 1133 in the range of 20.0 to 100 g/10 min. 13. Fiber reinforced composition (C) according to any one of claims 9 to 12, wherein the heterophasic polypropylene composition (HECO) has i) a xylene cold soluble (XCS) content determined at 25 °C according ISO 16152 in the range of 5.0 to 35.0 wt.-%, based on the overall weight of the heterophasic polypropylene composition (HECO). 14. Fiber reinforced composition (C) according to any one of claims 9 to 13, wherein the heterophasic polypropylene composition (HECO) has an ethylene content of the xylene cold soluble (XCS) fraction in the range of 20.9 to 44.7 mol-%. 15. Fiber reinforced composition (C) according to any one of claims 9 to 14, wherein the heterophasic polypropylene composition (HECO) has a soluble fraction (SF) determined according to CRYSTEX QC in the range of 5.0 to 35.0 wt.-%, based on the overall weight of the heterophasic polypropylene composition (HECO). 16. Fiber reinforced composition (C) according to any one of claims 9 to 15, wherein the heterophasic polypropylene composition (HECO) has an ethylene content of the soluble fraction (SF) determined according to CRYSTEX QC in the range of 20.9 to 44.7 mol-%. 17. Fiber reinforced composition (C) according to any one of claims 9 to 16, having a tensile modulus determined according to ISO 527-1A in the range of 3000 to 6000 MPa. 18. Fiber reinforced composition (C) according to any one of claims 9 to 17, having an elongation at break determined according to ISO 527-2 of more than 3.0 %. 19. Fiber reinforced composition (C) according to any one of the preceding claims, further comprising up to 20.0 wt.-% of a low density polyethylene (LDPE) homo- or copolymer having a density determined according to ISO 1183-187 of more than 900 kg/m³ and comprising ethylene and optionally vinyl acetate. 20. Fiber reinforced composition (C) according to any one of the preceding claims, wherein the propylene homo- or copolymer (PP) is obtained in the presence of a solid catalyst system (SCS) comprising a metallocene complex, preferably having the formula (I) wherein each X independently is a sigma-donor ligand, L is a divalent bridge selected from -R'2C-, -R'2C-CR'2-, -R'2Si-, -R'2Si-SiR'2-, -R'2Ge-, wherein each R' is independently a hydrogen atom or a C1-C20-hydrocarbyl group optionally containing one or more heteroatoms from groups 14-16 of the periodic table or fluorine atoms, or optionally two R’ groups taken together can form a ring, each R1 are independently the same or can be different and are hydrogen, a linear or branched C1-C6-alkyl group, a C7-20-arylalkyl, C7-20-alkylaryl group or C6-20-aryl group or an OY group, wherein Y is a C1-10-hydrocarbyl group, and optionally two adjacent R1 groups can be part of a ring including the phenyl carbons to which they are bonded, each R2 independently are the same or can be different and are a CH2-R8 group, with R8 being H or linear or branched C1-6-alkyl group, C3-8-cycloalkyl group, C6-10- aryl group, R3 is a linear or branched C1-C6-alkyl group, C7-20-arylalkyl, C7-20-alkylaryl group or C6-C20-aryl group, R4 is a C(R9)3 group, with R9 being a linear or branched C1-C6-alkyl group, R5 is hydrogen or an aliphatic C1-C20-hydrocarbyl group optionally containing one or more heteroatoms from groups 14-16 of the periodic table; R6 is hydrogen or an aliphatic C1-C20-hydrocarbyl group optionally containing one or more heteroatoms from groups 14-16 of the periodic table; or R5 and R6 can be taken together to form a 5 membered saturated carbon ring which is optionally substituted by n groups R10, n being from 0 to 4; each R10 is same or different and may be a C1-C20-hydrocarbyl group, or a C1-C20- hydrocarbyl group optionally containing one or more heteroatoms belonging to groups 14-16 of the periodic table; R7 is H or a linear or branched C1-C6-alkyl group or an aryl or heteroaryl group having 6 to 20 carbon atoms optionally substituted by one to three groups R11, each R11 are independently the same or can be different and are hydrogen, a linear or branched C1-C6-alkyl group, a C7-20-arylalkyl, C7-20-alkylaryl group or C6-20-aryl group or an OY group, wherein Y is a C1-10-hydrocarbyl group. 21. Article, comprising the fiber reinforced composition (C) according to any one of claims 1 to 20. DESC (WO2022157234) (...)Fiber reinforced polypropylene composition ------------------------------------------------------------------------------------------------------ The present invention is directed to a fiber reinforced composition (C) comprising a heterophasic polypropylene composition (HECO), fibers (F) and an adhesion promoter (AP) as well as an article comprising said fiber reinforced composition (C). Polypropylene is one of the most popular base polymers due to its diversity, low cost and lower density. It can fulfill most of the target properties. Polypropylene prepared in the presence of metallocene catalysts is a promising candidate (...) Accordingly, there is a need in the art for a fiber reinforced polypropylene composition featured by excellent heat deflection properties and low emissions while the tensile strength and elongation at break remain on a high level. Therefore, it is an object of the present invention to provide a fiber reinforced polypropylene composition with good mechanical properties which is preferably based on a polypropylene prepared in the presence of a metallocene catalyst. Hence, the present invention is directed to a fiber reinforced composition (C), comprising a) 55.0 to 95.0 wt.-% of a heterophasic polypropylene composition (HECO), comprising i) a matrix being a propylene homo- or copolymer (PP) having an amount of 1,2 erythro regio-defects of at least 0.4 mol-% and a comonomer content equal or b(...)1133 in the range of 1.0 to 60.0 g/10 min.According to one embodiment of the present invention, the heterophasic polypropylene composition (HECO) comprises i) 60.0 to 95.0 wt.-% of the matrix being the propylene homo- or copolymer (PP), and ii) 5.0 to 40.0 wt.-% of the elastomeric ethylene copolymer (E), based on the o(...) According to another embodiment of the present invention, the heterophasic polypropylene composition (HECO) has a melting temperature Tm determined according to differential scanning calorimetry (DSC) in the range of 130 to 165 °C. According to one embodiment of the present invention, the heterophasic polypropylene composition (HECO) has an intrinsic viscosity (IV) measured according to ISO 1628/1(...) According to another embodiment of the present invention, the adhesion promoter (AP) is a polar modified polypropylene (PM-PP) being a propylene homo- or copolymer grafted with maleic anhydride having a melt flow rate MFR2 (230 °C, 2.16 kg)(...) According a first embodiment of the present invention, the propylene homo- or copolymer (PP) is a propylene homopolymer (hPP), and the elastomeric ethylene polymer (E) is a copolymer of ethylene and propylene. (...)DSC) in the range of 140 to 160 °C.According to the first embodiment of the present invention, the heterophasic polypropylene composition (HECO) has a comonomer content in the range of 2.2 to 8.7 mol-%. It is especially preferred that the heterophasic polypropylene composition (HECO) according to the first embodiment of the present invention has i) a xylene cold soluble (XCS) content determined at(...)at 25 °C according ISO 16152 in the range of 5.0 to 35.0 wt.-%, based on the overall weight of the heterophasic polypropylene composition (HECO), and/or ii) an ethylene content of the xylene cold soluble (XCS) fraction in the range of 20.9 (...)according to CRYSTEX QC in the range of 5.0 to 35.0 wt.-%, based on the overall weight of the heterophasic polypropylene composition (HECO), and/or iv) an ethylene content of the soluble fraction (SF) determined according to CRYSTEX QC in t(...) According to the first embodiment of the present invention, the heterophasic polypropylene composition (HECO) has a melt flow rate MFR2 (230 °C, 2.16 kg) determined according to ISO 1133 in the range of 20.0 to 100 g/10 min. According to a second embodiment of the present invention, the propylene homo- or copolymer (PP) is a propylene copolymer (cPP) copolymer of propylene and ethylene, preferably having an ethylene content of 2.2 to 8.5 mol-%, and the elastome(...) (...)the present invention, the fiber reinforced composition (C) further comprises up to 20.0 wt.-% of a low density polyethylene (LDPE) homo- or copolymer having a density determined according to ISO 1183-187 of more than 900 kg/m³ and comprisi(...) According to one embodiment of the present invention, the propylene homo- or copolymer (PP) is obtained in the presence of a solid catalyst system (SCS) comprising a metallocene compound. (...)composition (C) The present invention is directed to a fiber reinforced composition (C) comprising a heterophasic polypropylene composition (HECO), fibers (F) and an adhesion promoter (AP). (...)60.0 to 85.0 wt.-%, still more preferably 66.0 to 82.0 wt.-%, like 72.0 to 79.0 wt.-% of the heterophasic polypropylene composition (HECO), and b) 5.0 to 45.0 wt.-%, preferably 10.0 to 40.0 wt.-%, more preferably 12.0 to 35.0 wt.-%, still m(...) (...)60.0 to 85.0 wt.-%, still more preferably 66.0 to 82.0 wt.-%, like 72.0 to 79.0 wt.-% of the heterophasic polypropylene composition (HECO), b) 5.0 to 45.0 wt.-%, preferably 10.0 to 40.0 wt.-%, more preferably 12.0 to 35.0 wt.-%, still more (...) (...)60.0 to 85.0 wt.- %, still more preferably 66.0 to 82.0 wt.-%, like 72.0 to 79.0 wt.-% of the heterophasic polypropylene composition (HECO), b) 5.0 to 45.0 wt.-%, preferably 10.0 to 40.0 wt.-%, more preferably 12.0 to 35.0 wt.-%, still more(...) (...)60.0 to 85.0 wt.-%, still more preferably 66.0 to 82.0 wt.-%, like 72.0 to 79.0 wt.-% of the heterophasic polypropylene composition (HECO), b) 5.0 to 45.0 wt.-%, preferably 10.0 to 40.0 wt.-%, more preferably 12.0 to 35.0 wt.-%, still more (...) Further, the fiber reinforced composition (C) according to the invention may further comprise a low density polyethylene (LDPE). Thus, according to another embodiment of the present invention, the fiber reinforced composition (C) comprises,(...)60.0 to 85.0 wt.- %, still more preferably 66.0 to 82.0 wt.-%, like 72.0 to 79.0 wt.-% of the heterophasic polypropylene composition (HECO), b) 5.0 to 25.0 wt.-%, preferably 10.0 to 22.0 wt.-%, more preferably 12.0 to 35.0 wt.-%, still more(...)0 to 18.0 wt.-%, more preferably 12.0 to 17.0 wt.-%, still more preferably 13.0 to 16.0 wt.-% of the low density polyethylene (LDPE), and e) 0.01 to 2.5 wt.-% of additives (AD), based on the overall weight of the fiber reinforced compositio(...) (...)60.0 to 85.0 wt.-%, still more preferably 66.0 to 82.0 wt.-%, like 72.0 to 79.0 wt.-% of the heterophasic polypropylene composition (HECO), b) 5.0 to 25.0 wt.-%, preferably 10.0 to 22.0 wt.-%, more preferably 12.0 to 35.0 wt.-%, still more (...)0 to 18.0 wt.-%, more preferably 12.0 to 17.0 wt.-%, still more preferably 13.0 to 16.0 wt.-% of the low density polyethylene (LDPE), and e) 0.01 to 2.5 wt.-% of additives (AD), based on the overall weight of the fiber reinforced compositio(...) (...)composition (C) of the invention does not comprise (a) further polymer(s) different to the heterophasic polypropylene composition (HECO), the adhesion promoter (AP) and the optional low density polyethylene (LDPE) in an amount exceeding 5.0 wt.-%, preferably in an amount exceeding 3.0 wt.-%, more preferably in an amoun(...) One additional polymer which may be present in such low amounts is a polyethylene which is a reaction by-product obtained by the preparation of the heterophasic polypropylene composition (HECO). Accordingly, it is in particular appreciated that the fiber reinforced composition (C) contains only the heterophasic polypropylene composition (HECO), the adhesion promoter (A), the optional low density polyethylene (LDPE) and optionally polyethylene in amounts as mentioned in this paragraph as polymeric compounds. The fiber reinforced composition (C) is preferably obtained by melt blending the heterophasic polypropylene composition (HECO), the fibers (F), optionally the adhesion promoter (AP), optionally the additives (AD) and optionally the low density polyethylene (LDPE). In the following, the heterophasic polypropylene composition (HECO), the fibers (F), the adhesion promoter (AP) and the low density polyethylene (LDPE) are described in more detail. The heterophasic polypropylene composition (HECO) The inventive fiber reinforced composition (C) comprises a heterophasic polypropylene composition (HECO). The heterophasic polypropylene composition (HECO) according to this invention comprises a matrix being the propylene homo- or copolymer (PP) and dispersed therein an elastomeric ethylene copolymer (E). Thus the matrix contains (finely) dispersed inclusions being not part of th(...) The term inclusion indicates that the matrix and the inclusion form different phases within the heterophasic polypropylene composition (HECO). The presence of second phases or the so called inclusions are for instance visible by high resolu(...) Accordingly, the heterophasic polypropylene composition (HECO) according to this invention preferably comprises (a) the (semi)crystalline propylene homo- or copolymer (PP) as the matrix and (b) the elastomeric ethylene copolymer (E).In particular, it is preferred that the heterophasic polypropylene composition (HECO) comprises, more preferably consists of, (a) 60.0 to 95.0 wt.-%, more preferably 61.0 to 92.0 wt.-%, of the matrix being the propylene homo- or copolymer (PP), and (b) 5.0 to 40.0 wt.-%, more preferably 8.0 to 39.0 wt.-%, of the elastomeric ethylene copolymer (E), based on the overall weight of the heterophasic polypropylene composition (HECO). It is preferred that the heterophasic polypropylene composition (HECO) according to this invention has at least two distinct glass tran(...) Preferably, the heterophasic polypropylene composition (HECO) has a melt flow rate MFR2 (230 °C, 2.16 kg) determined according to ISO 1133 in the range of 5.0 to 100 g/10 min., more preferably in the range of 6.0 to 95.0 g/10 min, still mor(...) Further, it is preferred that the heterophasic polypropylene composition (HECO) has an intrinsic viscosity (IV) measured according to ISO 1628/1 (at 135 °C in decalin) of the soluble fraction (SF) determined according to CRYSTEX QC the rang(...) Preferably, it is desired that the heterophasic polypropylene composition (HECO) is thermo mechanically stable. Accordingly, it is appreciated that the heterophasic polypropylene composition (HECO) has a melting temperature Tm determined according to differential scanning calorimetry (DSC) in the range of 130 to 165 °C(...) The propylene homo- or copolymer (PP) has an amount of 1,2 erythro regio-defects of at least 0.4 mol-%, preferably in the range of from 0.4 to 1.2 mol-%. Without being bound to theory, a high amount of misinsertions of propylene within the polymer chain indicates that the propylene homo- or copolymer (PP) is produced in the presence of a single site catalyst, preferably a metallocene catalyst. The heterophasic polypropylene composition (HECO) comprises apart from propylene also comonomers. Preferably the heterophasic polypropylene composition (HECO) comprises apart from propylene ethylene and/or C4 to C12 α-olefins. Accordingly, the term “propylene copolymer” according to this invention is understood as a polypropylene comprising, preferably consisting of, units derivable from (a) propy(...) Furthermore, the term “ethylene copolymer” according to this invention is understood as a polyethylene comprising, preferably consisting of, units derivable from (a) ethylene and (b) C3 to C12 α-olefins. Thus, the propylene homo- or copolymer (PP), i.e. the matrix of the heterophasic polypropylene composition (HECO), can comprise monomers copolymerizable with propylene, for example comonomers such(...) More specifically, the heterophasic polypropylene composition (HECO) of this invention comprises - apart from propylene and ethylene - units derivable from 1-butene, 1- hexene and/or 1-octene. Accordingly, the propylene homo- or copolymer (PP) according to the invention can be a propylene homopolymer or a propylene copolymer. In particular, it is preferred that the propylene homo- or copolymer (PP) has a comonomer content, preferably ethylene content, equal or below 8.5 mol-%(...) According to a first embodiment of the present invention, it is preferred that the propylene homo- or copolymer (PP) is a propylene homopolymer (hPP). The expression “propylene homopolymer” as used herein relates to a polypropylene that consists substantially, i.e. of at least 99.0 wt.-%, more preferably of at least 99(...) Thus, according to the first embodiment of the present invention, the heterophasic polypropylene composition (HECO) comprises a) a matrix being the propylene homopolymer (hPP), and b) the elastomeric ethylene copolymer (E). Accordingly, it is preferred that the heterophasic polypropylene composition (HECO) according to the first embodiment of the present invention comprises units derivable from ethylene and propylene only. Preferably, the heterophasic polypropylene composition (HECO) according to the first embodiment of the present invent(...)5.8 mol-%, still more preferably in the range of 2.9 to 4.4 mol-%.Further, it is preferred that the heterophasic polypropylene composition (HECO) according to the first embodiment of the present invention has a xylene cold soluble (XCS) con(...)of 9.0 to 15.0 wt.-%, like in the range of 10.0 to 12.0 wt.-%, based on the overall weight of the heterophasic polypropylene composition (HECO) according to the first embodiment of the present invention. Additionally or alternatively, it is preferred that said xylene cold soluble (XCS) fraction of the heterophasic polypropylene composition (HECO) according to the first embodiment of the present in(...) Preferably, the heterophasic polypropylene composition (HECO) according to the first embodiment of the present invention has an intrinsic viscosity (IV) measured according to ISO 1628/1 (at 135 °C in decalin) of the xylene cold soluble (XCS(...) Additionally or alternatively to the previous paragraphs, it is appreciated that the heterophasic polypropylene composition (HECO) according to the first embodiment of the present invention preferably has a soluble fraction (SF) determined (...)of 9.0 to 15.0 wt.-%, like in the range of 10.0 to 12.0 wt.-%, based on the overall weight of the heterophasic polypropylene composition (HECO) according to the first embodiment of the present invention. (...)preferably ethylene content of the soluble fraction (SF) determined according to CRYSTEX QC of the heterophasic polypropylene composition (HECO) according to the first embodiment of the present invention is preferably in the range of 20.9 t(...) Preferably, the heterophasic polypropylene composition (HECO) according to the first embodiment of the present invention has an intrinsic viscosity (IV) measured according to ISO 1628/1 (at 135 °C in decalin) of the soluble fraction (SF) de(...) It is preferred that the heterophasic polypropylene composition (HECO) according to the first embodiment of the present invention has a moderate melt flow rate. Therefore, the heterophasic polypropylene composition (HECO) according to the first embodiment of the present invention preferably has a melt flow rate MFR2 (2(...) Further, it is preferred that the heterophasic polypropylene composition (HECO) according to the first embodiment of the present invention has a melting temperature Tm determined according to differential scanning calorimetry (DSC) in the r(...) Regarding the mechanical properties, it is preferred that the heterophasic polypropylene composition (HECO) according to the first embodiment of the present invention has a flexural modulus determined according to ISO 178 in the range of 50(...)1100 to 1300 MPa. Additionally or alternatively to the previous paragraph, it is preferred that the heterophasic polypropylene composition (HECO) according to the first embodiment of the present invention has a Charpy notched impact strengt(...) The heterophasic polypropylene composition (HECO) according to the first embodiment of the present invention can be further defined by its individual components, i.e. the matrix being the propylene homopolymer (hPP) and the elastomeric ethy(...) (...)of 1,2 erythro regio-defects of at least 0.4 mol-% which, as outlined above, indicates that the propylene homopolymer (PP) is produced in the presence of a single site catalyst, preferably a metallocene catalyst. As described in more detail below, the heterophasic polypropylene composition (HECO) according to the first embodiment of the present invention is preferably obtained in a sequential proc(...) The heterophasic polypropylene composition (HECO) according to the first embodiment of the present of the present invention preferably comprisesi) 60.0 to 99.0 wt.-%, more preferably 75.0 to 98.0 wt.-%, still more preferably 80.0 to 95.0 wt(...) The heterophasic polypropylene composition (HECO) according to the first embodiment of the present of the present invention can be prepared by blending, preferably melt-blending the propylene homopolymer (hPP) and the elastomeric ethylene c(...) The process for the preparation of the heterophasic polypropylene composition (HECO) according to the first embodiment of the present of the present invention is preferably a sequential polymerization process comprising at least two reactors connected in series, wherein said process comprises the steps of (A) polymeriz(...)invention, said propylene homopolymer (hPP) and said elastomeric ethylene copolymer (E) form the heterophasic polypropylene composition (HECO) as defined in the instant invention, wherein furtherin the first reactor (R-1), second reactor (R-2) and third reactor (R-3) the polymerization takes place in the presence of a solid catalyst system (SCS). The solid catalyst system (SCS) is defined in more detail below. The term “sequential polymerization process” indicates that the heterophasic polypropylene composition (HECO) according to the first embodiment of the present of the present invention is produced in at least two reactors connected in series. More precisely the term “sequential polymerization process” indicates in the present application that the polymer of the first reactor (R-1) is (...) Accordingly the decisive aspect of the present process is the preparation of the heterophasic polypropylene composition (HECO) in at least two different reactors, wherein the reaction material of the first reactor (R-1) is directly conveyed(...) In one specific embodiment the instant process consists of three polymerization reactors (R-1), (R-2) and (R-3). The term “polymerization reactor” shall indicate that the main polymerization takes place there. Thus in case the process consists of three polymerization reactors, this definition does not exclude the option that the overall process comprises for instance a pre-polymerization step in a pre-polymerization reactor. The term “consists of” is only a closing formulation in view of the main polymerization reactors. The first reactor (R-1) is a slurry reactor (SR) and can be any continuous or simple stirred batch tank reactor o(...) Preferably, in the instant process for producing the heterophasic polypropylene composition (HECO) as defined above the conditions for the first reactor (R-1), i.e. the slurry reactor (SR), like a loop reactor (LR), of step (A) may be as fo(...) In one embodiment of the process for producing the heterophasic polypropylene composition (HECO) the residence time in the slurry reactor (SR), e.g. loop (LR) is in the range 0.2 to 4.0 hours, e.g.0.3 to 1.5 hours and the residence time in (...) If desired, the polymerization may be effected in a known manner under supercritical conditions in the first reactor (R-1), i.e. in the slurry reactor (SR), like in the loop reactor (LR).The conditions in the third reactor (R-3), i.e. the s(...) The present process may also encompass a pre-polymerization prior to the polymerization in the first reactor (R-1). The pre-polymerization can be conducted in the first reactor (R-1), however it is preferred that the pre-polymerization takes place in a separate reactor, a so called pre-polymerization reactor. The heterophasic polypropylene composition (HECO) according to the first embodiment of the present of the present invention according to the present invention is prepare(...) According to a second embodiment of the present invention, the propylene homo- or copolymer (PP) being the matrix of the heterophasic polypropylene composition (HECO) is a propylene copolymer (cPP). The heterophasic polypropylene composition (HECO) according to the second embodiment of the present invention preferably (...) Preferably, the melt flow rate MFR2 (230 °C, 2.16 kg) determined according to ISO 1133 of the heterophasic polypropylene composition (HECO) according to the second embodiment of the present invention is in the range of 5.0 to 20.0 g/10 min,(...) It is preferred that the heterophasic polypropylene composition (HECO) according to the second embodiment of the present invention comprises i) 40.0 to 90.0 wt.-%, more preferably 45.0 to 85.0 wt.-%, still more preferably 56.0 to 74.0 wt.-%(...)35.0 to 42.0 wt.-% of the elastomeric ethylene copolymer (E), based on the overall weight of the heterophasic polypropylene composition (HECO). The propylene copolymer (cPP) preferably comprises monomers copolymerizable with propylene, for (...) The term “random copolymer” has to be preferably understood according to IUPAC (Pure Appl. (...)
Полимерные материалы | Данный патент описывает невязаную ткань, состоящую из полипропиленовых волокон, которые содержат полипропилен с MFR2 (230°C/2.16кг) от 10 до 40 г/10 мин, температуру плавления Tm по ISO 11357 в диапазоне от >152.0°C до <162.0°C и число дефектов 2,1 и 3,1 регио, измеренное по 13C ЯМР, от 0,01 до 0,85%. Также описывается способ производства данной невязаной ткани, использование ее для производства изделий, таких как фильтры, пеленки, гигиенические прокладки, инконтиненция для взрослых, защитная одежда, хирургические дрэйпы и одежда, а также описывается соответствующее изделие. | CN115698100 KR10-2023-0017262 BR112022024109 BR112022024109 WO2021/239810 | BOREALIS | 2020-05-27 2021-05-26 | (WO2021239810) Non-woven fabric containing polypropylene fibers | (WO2021/239810) The present invention relates to a non-woven fabric comprising fibers which comprise a polypropylene composition comprising a polypropylene having - a melt flow rate MFR2 (230°C/2.16kg) measured according to ISO 1133 of 10 to 40 g/10 min, - a melting temperature Tm as determined by DSC according to ISO 11357 of >152.0°C to <162.0°C, and - a number of 2,1 and 3,1 regio defects as measured by 13C NMR of from 0.01 to 0.85 %, to a process for producing the non-woven fabric, to the use of said non-woven fabric for the production of an article and to an article comprising the non-woven fabric. | (WO2021/239810) Claims 1. A non-woven fabric comprising fibers which comprise a polypropylene composition comprising a polypropylene having a melt flow rate MFR2 (230°C/2.16kg) measured according to ISO 1133 of 10 to 40 g/10 min, a melting temperature Tm as determined by DSC according to ISO 11357 of >152.0°C to <162.0 °C, and a number of 2,1 and 3,1 regio defects as measured by 13C NMR of from 0.01 to 0.85 %. 2. Non-woven fabric according to claim 1 wherein the polypropylene is a propylene homopolymer. 3. Non-woven fabric according to claim 1 or 2 wherein the polypropylene has a molecular weight distribution MWD of 2 to 4.5 as determined by GPC. 4. Non-woven fabric according to any one of the preceding claims wherein the polypropylene has a melting Tm of 153.0 to 157.0 °C. 5. Non-woven fabric according to any one of the preceding claims wherein the polypropylene has been produced in the presence of a single-site catalyst. 6. Non-woven fabric according to any one of the preceding claims wherein the polypropylene has a xylene cold soluble (XCS) fraction as determined according to ISO 16152 of from 0.1 to below 4 wt.%. 7. Non-woven fabric according to any one of the preceding claims wherein the polypropylene has a xylene cold soluble (XCS) fraction as determined according to ISO 16152 of from 0.1 to 2.5 wt.%. 8. Non-woven fabric according to any one of the preceding claims wherein the polypropylene has a melt flow rate MFR2 of 20 to 35 g/10min. 9. Non-woven fabric according to any one of the preceding claims wherein the polypropylene comprises, or consists of, two polymer fractions (PPFI- 1 ) and (PPFI-2) with the split between fractions (PPH-1 ) and (PPFI-2) being preferably from 30:70 to 70:30. 10. Non-woven fabric according to any one of the preceding claims wherein the polypropylene has a crystallization temperature Tc as determined by DSC according to ISO 11357 in the range of 100 to 135 °C. 11. Non-woven fabric according to any one of the preceding claims wherein the polypropylene has a flexural modulus as determined according to ISO 178 on injection moulded specimens of 1200 to 1800 MPa. 12. A process for producing a non-woven fabric wherein fibers are formed from a polypropylene composition comprising a polypropylene having a melt flow rate MFR2 (230°C/2.16kg) measured according to ISO 1133 of 10 to 40 g/10 min, a melting temperature Tm as determined by DSC according to ISO 11357 of >152.0°C to <162.0 °C, and a number of 2,1 and 3,1 regio defects as measured by 13C NMR of from 0.01 to 0.85 %, and wherein the fibers are formed into the non-woven fabric. 13. Use of a non-woven fabric according to any one of claims 1 to 11 for the production of an article. 14. An article comprising the non-woven fabric according to any one of claims 1 to 11 . 15. Use according to claim 13 or article according to claim 14 wherein the article comprises or is a filtration medium (filter), diaper, sanitary napkin, panty liner, incontinence product for adults, protective clothing, surgical drape, surgical gown, and/or surgical wear. | (WO2021239810A1) PENDING (CN115698100A) PENDING (KR20230017262A) PENDING (BR112022024109A2) PENDING | (WO2021/239810) However, there is still the need for non-wovens with improved properties such as mechanical properties, e.g. it is desirable to produce polypropylene fibers which allow to produce non-wovens with still a higher force and elongation at break, as this does not only help to provide light weight products but also prolongs the life time of the finished products, helping to protect the environment. Still further, the polypropylene has the advantage of having only a low amount of hexane extractables. Thus in case the process consists of one or two polymerization reactors, this definition does not exclude the option that the overall system comprises for instance a pre-polymerization step in a pre polymerization reactor. | (WO2021/239810) 1. A non-woven fabric comprising fibers which comprise a polypropylene composition comprising a polypropylene having a melt flow rate MFR2 (230°C/2.16kg) measured according to ISO 1133 of 10 to 40 g/10 min, a melting temperature Tm as determined by DSC according to ISO 11357 of >152.0°C to <162.0 °C, and a number of 2,1 and 3,1 regio defects as measured by 13C NMR of from 0.01 to 0.85 %. 12. A process for producing a non-woven fabric wherein fibers are formed from a polypropylene composition comprising a polypropylene having a melt flow rate MFR2 (230°C/2.16kg) measured according to ISO 1133 of 10 to 40 g/10 min, a melting temperature Tm as determined by DSC according to ISO 11357 of >152.0°C to <162.0 °C, and a number of 2,1 and 3,1 regio defects as measured by 13C NMR of from 0.01 to 0.85 %, and wherein the fibers are formed into the non-woven fabric. | (WO2021/239810) The present invention provides a non-woven fabric comprising, or consisting of, fibers which comprise, or consist of, a polypropylene composition comprising, or consisting of, a polypropylene having a melt flow rate MFR2 (230°C/2.16kg) measured according to ISO a melting temperature Tm as determined by DSC according to ISO 11357 of >152.0°C to <162.0 °C, and a number of 2,1 and 3,1 regio defects as measured by 13C NMR of from 0.01 to 0.85 %. The present invention relates to a non-woven fabric comprising fibers which comprise a polypropylene composition comprising a polypropylene having - a melt flow rate MFR2 (230°C/2.16kg) measured according to ISO 1133 of 10 to 40 g/10 min, - a melting temperature Tm as determined by DSC according to ISO 11357 of >152.0°C to <162.0°C, and - a number of 2,1 and 3,1 regio defects as measured by 13C NMR of from 0.01 to 0.85 %, to a process for producing the non-woven fabric, to the use of said non-woven fabric for the production of an article and to an article comprising the non-woven fabric. The present invention relates to a non-woven fabric with fibers which comprise a polypropylene composition comprising a polypropylene, to a process for producing a non-woven fabric wherein fibers are formed from the polypropylene composition and wherein the fibers are formed into the non-woven fabric, to the use of said non-woven fabric for the production of an article and to an article made of said non-woven fabric. | AB (WO2021/239810) The present invention relates to a non-woven fabric comprising fibers which comprise a polypropylene composition comprising a polypropylene having - a melt flow rate MFR2 (230°C/2.16kg) measured according to ISO 1133 of 10 to 40 g/10 min, - a melting temperature Tm as determined by DSC according to ISO 11357 of >152.0°C to <162.0°C, and - a number of 2,1 and 3,1 regio defects as measured by 13C NMR of from 0.01 to 0.85 %, to a process for producing the non-woven fabric, to the use of said non-woven fabric for the production of an article and to an article comprising the non-woven fabric. APD 2021-05-26 2021-05-26 2021-05-26 2021-05-26 CLMS (WO2021/239810) Claims 1. A non-woven fabric comprising fibers which comprise a polypropylene composition comprising a polypropylene having a melt flow rate MFR2 (230°C/2.16kg) measured according to ISO 1133 of 10 to 40 g/10 min, a melting temperature Tm as determined by DSC according to ISO 11357 of >152.0°C to <162.0 °C, and a number of 2,1 and 3,1 regio defects as measured by 13C NMR of from 0.01 to 0.85 %. 2. Non-woven fabric according to claim 1 wherein the polypropylene is a propylene homopolymer. 3. Non-woven fabric according to claim 1 or 2 wherein the polypropylene has a molecular weight distribution MWD of 2 to 4.5 as determined by GPC. 4. Non-woven fabric according to any one of the preceding claims wherein the polypropylene has a melting Tm of 153.0 to 157.0 °C. 5. Non-woven fabric according to any one of the preceding claims wherein the polypropylene has been produced in the presence of a single-site catalyst. 6. Non-woven fabric according to any one of the preceding claims wherein the polypropylene has a xylene cold soluble (XCS) fraction as determined according to ISO 16152 of from 0.1 to below 4 wt.%. 7. Non-woven fabric according to any one of the preceding claims wherein the polypropylene has a xylene cold soluble (XCS) fraction as determined according to ISO 16152 of from 0.1 to 2.5 wt.%. 8. Non-woven fabric according to any one of the preceding claims wherein the polypropylene has a melt flow rate MFR2 of 20 to 35 g/10min. 9. Non-woven fabric according to any one of the preceding claims wherein the polypropylene comprises, or consists of, two polymer fractions (PPFI- 1 ) and (PPFI-2) with the split between fractions (PPH-1 ) and (PPFI-2) being preferably from 30:70 to 70:30. 10. Non-woven fabric according to any one of the preceding claims wherein the polypropylene has a crystallization temperature Tc as determined by DSC according to ISO 11357 in the range of 100 to 135 °C. 11. Non-woven fabric according to any one of the preceding claims wherein the polypropylene has a flexural modulus as determined according to ISO 178 on injection moulded specimens of 1200 to 1800 MPa. 12. A process for producing a non-woven fabric wherein fibers are formed from a polypropylene composition comprising a polypropylene having a melt flow rate MFR2 (230°C/2.16kg) measured according to ISO 1133 of 10 to 40 g/10 min, a melting temperature Tm as determined by DSC according to ISO 11357 of >152.0°C to <162.0 °C, and a number of 2,1 and 3,1 regio defects as measured by 13C NMR of from 0.01 to 0.85 %, and wherein the fibers are formed into the non-woven fabric. 13. Use of a non-woven fabric according to any one of claims 1 to 11 for the production of an article. 14. An article comprising the non-woven fabric according to any one of claims 1 to 11 . 15. Use according to claim 13 or article according to claim 14 wherein the article comprises or is a filtration medium (filter), diaper, sanitary napkin, panty liner, incontinence product for adults, protective clothing, surgical drape, surgical gown, and/or surgical wear. DESC (WO2021239810) Non-Woven Fabric Containing Polypropylene Fibers The present invention relates to a non-woven fabric with fibers which comprise a polypropylene composition comprising a polypropylene, to a process for producing a non-woven fabric wherein fibers are formed from the polypropylene composition and wherein the fibers are formed into the non-woven fabric, to the use of sai(...) A big part of these products are produced using polypropylene, especially propylene homopolymer, fibers. Such products include filtration media (filters), diapers, sanitary products, sanitary napkins, panty liners, incontinence products for(...) It is well known that polypropylene which is produced using a single-site catalyst has benefits for the application as fibers/non-woven fabrics compared to polypropylene produced with a Ziegler-Natta catalyst (see e.g. G.M. Benedikt & B.L. Goodall, Metallocene catalysed polymers, 1998, pp 315): Due to narrower MWD, the spinning is better and, therefore, finer fibers with improved mechanical proper(...) For example, EP 2 245 221 A1 discloses fibers which comprise polypropylene produced with a metallocene catalyst, which has a molecular weight distribution (Mw/Mn) of at least 3. (...)the need for non-wovens with improved properties such as mechanical properties, e.g. it is desirable to produce polypropylene fibers which allow to produce non-wovens with still a higher force and elongation at break, as this does not only (...) (...)invention provides a non-woven fabric comprising, or consisting of, fibers which comprise, or consist of, a polypropylene composition comprising, or consisting of, a polypropylene having a melt flow rate MFR2 (230°C/2.16kg) measured according to ISOa melting temperature Tm as determined by DSC according to ISO 11357 of(...) The non-woven fabrics of the invention have improved mechanical properties over non-woven fabrics comprising polypropylene of the prior art. In particular, the non-woven fabrics of the invention have increased force and a higher elongation (...) Preferably, the polypropylene composition does not contain any visbroken materials. Thus, in particular preferably the polypropylene is not a visbroken material. Furthermore, preferably, the polypropylene is a propylene homopolymer, i.e. preferably it consists of propylene monomer units and up to 1 wt.% of other olefin monomers such as ethylene, more preferably it consists of propylene monomer units(...) The catalyst used for producing the polypropylene influences in particular the microstructure of the polymer. Accordingly, polypropylenes prepared by using a metallocene catalyst provide a different microstructure compared to those prepared(...) The most significant difference is the presence of regio-defects in metallocene-made polypropylenes which is not the case for polypropylenes made by Ziegler-Natta (ZN) catalysts. A detailed description of the structure and mechanism of formation of regio defects in polypropylene can be found in Chemical Reviews 2000,100(4), pages 1316-1327. These defects are measured using 13C NMR as described in more detail below. (...) Preferably, the number of 2,1 and 3,1 regio defects in the polypropylene is from 0.45 to 0.80 mol% as measured by 13C NMR.Polypropylenes having a number of regio defects as required in the propylene composition to be used to produce the non(...) It is preferred that the polypropylene composition comprises at least 80 wt.% of the polypropylene, more preferably at least 90 wt.% of the polypropylene and most preferably the polypropylene is the only polymeric component present in the composition, i.e. the polypropylene composition consists of the polypropylene and, optionally, contains one or more additives such as described herein below. The polypropylene preferably has a comparatively small molecular weight distribution as determined by GPC. Thus, preferably the polypropylene has a MWD of 2.0 to 4.5, more preferably of 2.5 to 4.5, and still more preferably of 2.7 to 4.0. The melting temperature Tm as determined by DSC according to ISO 11357 of the polypropylene is preferably 153.0 to 157.0 °C. The polypropylene has preferably a melt flow rate MFR2 (230°C/2.16kg) measured according to ISO 1133 of 15 to 37 g/10min, still more preferably of 20 to 35 g/10min. Still further, the polypropylene has the advantage of having only a low amount of hexane extractables. Thus, it is preferred that the polypropylene has a hexane extractables contents as measured according to the FDA test of less than 2.0 wt(...) In order to facilitate processing it is also desirable that the polypropylene has a suitable crystallization temperature even in absence of any nucleating agents. Thus, preferably, the polypropylene has a crystallization temperature Tc as determined by DSC according to ISO 11357 in the range of 100 to 130°C, more preferably in the range of 105°C to 125°C, like in the range of 110°C to 120°C. The polypropylene preferably has a xylene cold soluble (XCS) fraction as determined according to ISO 16152 of from 0.1 to below 4.0 wt.%, more preferably of from 0.1 to 2.5 wt.%, and most preferably of 0.2 to 2.0 wt.%. Furthermore, the polypropylene preferably has a flexural modulus as determined according to ISO 178 on injection moulded specimens of 1200 to 1800 MPa,more preferably in the range of 1250 to 1650 MPa, and most ¨preferably in the range of 13(...) Preferably, the polypropylene comprises, or consists of, two polymer fractions (PPH-1) and (PPH-2). The split between fractions (PPH-1 ) and (PPH-2) is preferably from 30:70 to 70:30, more preferably is from 45:55 to 65:35, and most prefera(...) (...)which typically is a propylene homopolymer, in an amount of usually below 5 wt.%, may also be present in the polypropylene. Preferably, the polypropylene is produced in the presence of a metallocene catalyst, which is preferably a metallocene catalyst comprising a complex in any one of the embodiments as described in WO2013/007650, WO2015/158790 and WO2018/12213(...) The catalyst system used to manufacture the polypropylene is ideally provided in solid particulate form supported on an external carrier.The particulate support material used is silica or a mixed oxide such as silica- alumina. The polypropylene in any of its embodiments comprising two fractions (PPH-1 ) and (PPH-2) is preferably produced in a process comprising the following steps: a) polymerizing in a first reactor (R1 ) propylene obtaining polymer fraction (PPH(...) (...)PPH-1) propylene to obtain polymer fraction (PPH-2) in an intimate mixture with (PPH-1) and hence the final polypropylene, whereby preferably the polymerization takes place in the presence of a metallocene catalyst system in any one of the (...) The polypropylene is, therefore, preferably prepared by polymerizing propylene by a sequential polymerization process comprising, or consisting of, at least two reactors connected in series in the presence of a metallocene catalyst. Each of the two polymerization stages can be carried out in solution, slurry, fluidized bed, bulk or gas phase. The term “polymerization reactor” shall indicate that the main polymerization takes place therein. Thus in case the process consists of one or two polymerization reactors, this definition does not exclude the option that the overall system comprises for instance a pre-polymerization step in a pre polymerization reactor. The term “consist of” is only a closing formulation in view of the main polymerization reactors.The term “sequential polymerization process” indicates that the polypropylene is produced in at least two reactors connected in series. Accordingly, such a polymerization system comprises at least a first polymerization reactor (R1) and a second polymerization reactor (R2), and optionally a third polymerization reactor (R3). The first polymerization reactor (R1 ) is preferably a slurry reactor and can be any continuous or simple stirred batch tank reactor or loop reactor operating in bulk or slurry. Bulk means a polymerization in a reaction medium that comprises of at least 60 % (w/w) monomer. The second polymerization reactor (R2) and the optional third polymerization reactor (R3) are preferably gas phase reactors (GPRs), i.e. a first gas phase reactor (GPR1 ) and a second gas phase reactor (GPR2). Preferably, in the process for producing the polypropylene as defined above the conditions for the first reactor (R1 ), i.e. the slurry reactor (SR), like a loop reactor (LR), of step (a) may be as follows: The polypropylene composition may comprise one or more usual additives, preferably in a total amount of from 0.01 up to 5.0 wt.%, more preferably from 0.05 to 3.0 wt.%, selected from the group comprising slip agents, anti-block agents, UV s(...) In one preferred embodiment of the present invention, the polypropylene fibers used for producing the non-woven fabric have an average filament fineness of not more than 2.0 denier and more preferably of not more than 1.9 denier. Preferably, the polypropylene fibers have an average filament fineness greater than 0.2 denier, more preferably of greater than 0.3 denier. (...)present invention further relates to a process for producing a non-woven fabric wherein fibers are formed from a polypropylene composition in any one of the above disclosed embodiments and wherein the fibers are formed into the non-woven fa(...) Further preferred, the process includes spunbonding wherein the polypropylene composition in any of the above disclosed embodiments by using a fiber spinning line at a maximum cabin air pressure of at least 3,000 Pa, preferably of at least4(...) First, pellets or granules of the polypropylene composition as defined above are fed into an extruder. In the extruder, the pellets or granules are melted and forced through the system by a heating melting screw. The polypropylene homopolymer is melted at about 30°C to 150°C above its melting point to achieve sufficiently low melt viscosity for extrusion. The fibers exiting the spinneret are quenched and drawn into fine fibers measuring at most 20 m(...) MFR(A) is the melt flow rate MFR2 (230°C) [g/1 Omin] of the entire polypropylene (PPH), (...)MWD polystyrene (PS) standards in the range of 0.5 kg/mol to 11 500 kg/mol and a set of well characterized broad polypropylene standards. All samples were prepared by dissolving 5 - 10 mg of polymer in 10 mL (at 160 °C) of stabilized TCB (s(...) A polypropylene for producing a non-woven fabric in accordance with the invention (Inventive Examples, IE), using a single-site metallocene catalyst was prepared as follows: Next silica grade DM-L-303 from AGC Si-Tech Co, pre-calcined at 600 °C (7.4 kg) was added from a feeding drum followed by careful pressuring and depressurising with nitrogen using manual valves. Then toluene (32 kg) was added. The mixture w(...) The polymerization for preparing the polypropylene of the inventive examples was performed in a Borstar pilot plant with a 2-reactor set-up (loop - gas phase reactor (GPR 1 )) and a pre-polymerizer, using the catalyst system as described ab(...) In Table 1 , the polymerization conditions for the resin of the inventive examples IE and the final properties of the resins of the inventive examples and CE1 are given. Using the compounded resin of the inventive examples and of CE1 as described above, polypropylene fibers and spunbonded fabrics were produced as follows: The polypropylene homopolymers were converted into spunbonded fabrics on a Reicofil 4 line using a spinneret having 7377 holes of 0.6 mm exit diameter and 6827 holes per meter. The details of the process are in Table 2. The product is fixed(...) DESC (CN115698100) The invention relates to a nonwoven fabric with fibers comprising a polypropylene composition comprising polypropylene, to a process for producing a nonwoven fabric, in which process fibers are formed from the polypropylene composition and wherein the fibers form the nonwoven fabric, to the use of the nonwoven fabric f(...) A large part of these products are produced using polypropylene (in particular propylene homopolymer) fibres. Such products include filter media (filtration membranes), diapers, sanitary articles, sanitary napkins, pantiliners, adult incont(...) It is well known that polypropylene produced using single site catalysts has benefits for fibre/nonwoven applications compared to polypropylene produced using ziegler-natta catalysts (see for example g.m. benedikt & b.l. goodall, metallocene catalyzed polymers,1998, pp 315): due to the narrower MWD, better spinning, and therefore, finer fibers with improved mechanical properties can be obtained. For example, EP 2 245 A1 discloses fibers comprising a polypropylene produced with a metallocene catalyst, said polypropylene having a molecular weight distribution (Mw/Mn) of at least 3. (...)need for nonwovens with improved properties (e.g. mechanical properties), for example, it is desirable to produce polypropylene fibers which allow for the production of nonwovens with higher forces and elongations at break, as this not only(...) The invention provides a nonwoven fabric comprising or consisting of fibers comprising or consisting of a polypropylene composition comprising or consisting of a polypropylene having the following characteristics: (...)of the present invention has improved mechanical properties compared to prior art nonwoven fabrics comprising polypropylene. In particular, the nonwoven fabric of the present invention has greater force and higher elongation at break, allow(...) Preferably, the polypropylene composition is free of any visbreaking (visbroken) material. It is therefore particularly preferred that the polypropylene is not a visbroken material. Furthermore, preferably, the polypropylene is a propylene homopolymer, i.e. preferably it consists of propylene monomer units and up to 1 wt% of other olefin monomers (such as ethylene), more preferably it consists of propylene monomer unit(...) The catalysts used for the production of polypropylene influence, inter alia, the microstructure of the polymer. Thus, the use of metallocene catalysts to produce polypropylene provides a different microstructure compared to polypropylene produced using ziegler-natta (ZN) catalysts. The most significant difference is the presence of regio-defects in the metallocene polypropylene, which is not the case for polypropylene prepared with ziegler-natta (ZN) catalysts. A detailed description of the structure and mechanism of formation of regio-defects in polypropylene can be found in Chemical Reviews 2000,100 (4), pages 1316-1327. As described in more detail below, these deficiencies apply 13 C NMR was me(...) Preferably, by 13 The number of 2,1 and 3,1 regio defects in the polypropylene was 0.45 to 0.80 mol% as measured by C NMR. The polypropylene having the desired amount of regio-defects in the propylene composition used to produce the nonwoven fabric of the present invention is generally and preferably prepared in the presence of a single-site catalyst. Preferably, the polypropylene composition comprises at least 80 wt% polypropylene, more preferably at least 90 wt% polypropylene, most preferably the polypropylene is the only polymer component present in the composition, i.e. the polypropylene composition consists of polypropylene, and optionally comprises one or more additives, e.g. as described below. The polypropylene preferably has a relatively small molecular weight distribution as determined by GPC. Thus, preferably the polypropylene has a MWD of from 2.0 to 4.5, more preferably from 2.5 to 4.5, even more preferably from 2.7 to 4.0. Melting temperature T of Polypropylene determined by DSC according to ISO 11357 m Preferably 153.0 ℃ to 157.0 ℃. The polypropylene has a melt flow rate M measured according to ISO 1133FR 2 (230 ℃/2.16 kg) is preferably 15 to 37g/10min, more preferably 20 to 35g/10min. Still further, the polypropylene has the advantage of having only a small amount of hexane extractables. Thus, preferably the polypropylene has a hexane extractables content of less than 2.0 wt%, more preferably less than 1.5 wt%, as measur(...) For ease of processing, it is also desirable that the polypropylene have a suitable crystallization temperature even in the absence of any nucleating agent. Thus, preferably, the polypropylene has a crystallization temperature T determined by DSC according to ISO 11357 c In the range of 100 to 130 ℃, more preferably in the range of 105 ℃ to 125 ℃, such as in the range of 110 ℃ to 120 ℃. The polypropylene preferably has a Xylene Cold Soluble (XCS) fraction of from 0.1 to less than 4.0 wt. -%, more preferably from 0.1 to 2.5 wt. -%, most preferably from 0.2 to 2.0 wt. -%, determined according to ISO 16152. Furthermore, the polypropylene preferably has a flexural modulus, determined according to ISO 178 on injection moulded specimens, of from 1200 to 1800MPa, more preferably in the range from 1250 to 1650MPa, preferably in the range from 1300 (...) Preferably, the polypropylene comprises or consists of two polymer fractions (PPH-1) and (PPH-2). The split ratio between fractions (PPH-1) and (PPH-2) is preferably from 30. (...)amount of prepolymer, typically a propylene homopolymer, typically less than 5 wt%, may also be present in the polypropylene. Preferably, the polypropylene is prepared in the presence of a metallocene catalyst, preferably a metallocene catalyst comprising a complex in any of the embodiments described in WO2013/007650, WO2015/158790 and WO 2018/122134. The catalyst system for the preparation of polypropylene is ideally provided in the form of solid particles supported on an external support. In any of its embodiments, the polypropylene comprising the two fractions (PPH-1) and (PPH-2) is preferably produced by a process comprising the steps of: (...)of the polymer fraction (PPH-1) to obtain the polymer fraction PPH-2 in intimate mixture with (PPH-1) and finally polypropylene, thus preferably in any of the embodiments described herein, the polymerization is carried out in the presence of a metallocene catalyst system. Thus, preferably, the polypropylene is prepared by polymerizing propylene in the presence of a metallocene catalyst by a sequential polymerization process comprising or consisting of at least two reactors connected in series. Each of the two polymerization stages can be carried out in solution, slurry, fluidized bed, bulk or gas phase. The term "polymerization reactor" shall mean a reactor in which the main polymerization takes place. Thus, in case the process consists of one or two polymerization reactors, this definition does not exclude the option that the whole system(...) In view of the main polymerization reactor, the term "consisting of \8230; \8230composition" is only a closed expression. The term "sequential polymerization process" means that the polypropylene is produced in at least two reactors in series. Such a polymerization system therefore comprises at least a first polymerization reactor (R1) and a second polymerization reactor (R2), and optionally a third polymerization reactor (R3). The first polymerization reactor (R1) is preferably a slurry reactor and may be any continuous or simple stirred batch tank reactor or loop reactor operating in bulk or slurry. Bulk refers to polymerization in a reaction medium comprising at least 60% (w/w) monomer. The second polymerization reactor (R2) and the optional third polymerization reactor (R3) are preferably Gas Phase Reactors (GPR), i.e. a first gas phase reactor (GPR 1) and a second gas phase reactor (GPR 2). Preferably, in the process for producing polypropylene as defined above, the conditions of the first reactor (R1), i.e. the Slurry Reactor (SR), of step (a), such as the Loop Reactor (LR), may be as follows: The polypropylene composition may comprise one or more usual additives, preferably in a total amount of 0.01 up to 5.0 wt%, more preferably 0.05 to 3.0 wt%, selected from slip agents (slip agents), antiblocking agents, UV stabilizers, antis(...) In a preferred embodiment of the present invention, the polypropylene fibers used to produce the nonwoven fabric have an average filament denier of not greater than 2.0 denier, more preferably not greater than 1.9 denier. Preferably, the polypropylene fibers have an average filament denier of greater than 0.2 denier, more preferably greater than 0.3 denier. (...)present invention also relates to a process for producing a nonwoven fabric, wherein fibres are formed from the polypropylene composition in any of the above disclosed embodiments and wherein the fibres are formed into the nonwoven fabric. It is further preferred that the process comprises spunbonding the polypropylene composition of any of the above disclosed embodiments by using a fiber spinning line at a maximum cabin air pressure (maximum cabin air pressure) of at least 3(...) First, pellets or granules of the polypropylene composition defined above are fed into an extruder. In the extruder, the pellets or granules are melted by heating the melting screw and forced through the system. The polypropylene homopolymer is melted at a temperature of about 30 ℃ to 150 ℃ above its melting point to achieve a sufficiently low melt viscosity for extrusion. The fibers exiting the spinneret are quenched and drawn by cold air jets int(...) MFR (A) is the melt flow Rate MFR of the entire Polypropylene (PPH) 2 (230℃)[g/10min], (...)MWD Polystyrene (PS) standards in the range of 0.5kg/mol to 11500kg/mol and a set of well characterized broad polypropylene standards. All samples were prepared by dissolving 5-10mg of polymer in 10mL (160 ℃) of stabilized TCB (same as the (...) The polypropylene used to produce the nonwoven fabric according to the invention was prepared using a single-site metallocene catalyst (inventive example, IE) as follows: Next, silica grade DM-L-303 (7.4 kg), from AGC Si Tech, precalcined at 600 deg.C, was added from a feed tank and then carefully pressurized and depressurized with nitrogen using a manual valve. Toluene (32 kg) was then added. The mixture wa(...) The polymerization for the preparation of the polypropylene of the examples of the present invention was carried out in a Borstar pilot plant with 2 reactor units (loop-gas phase reactor (GPR 1)) and a prepolymerizer, using the catalyst sys(...) In table 1, the polymerization conditions for the resin of inventive example IE and the final properties of the inventive example and the resin of CE1 are given. Using the compounded resins of inventive examples and CE1 described above, polypropylene fibers and spunbond fabrics were prepared as follows: the polypropylene homopolymer was converted to a spunbond fabric on a Reicofil 4 line using a 7377 hole per meter spinneret with an exit diameter of 0.6mm and 6827 holes per meter. See table 2 for process details. The product is fixed at 10(...) DESC (KR20230017262) The present invention relates to a nonwoven having fibers comprising a polypropylene composition comprising polypropylene, to a process for the production of a nonwoven in which fibers are formed from the polypropylene composition and said fibers are formed into a nonwoven, to the use of said nonwoven for the productio(...) Most of these products are produced using polypropylene, especially propylene homopolymers, fibers. Such products include filtration media (filters), diapers, hygiene articles, sanitary napkins, pantiliners, adult incontinence products, pro(...) Polypropylene produced using single-site catalysts is well known to have advantages for application as fibers/nonwovens compared to polypropylene produced with Ziegler-Natta catalysts (see, e.g., G.M. Benedikt & B.L. Goodall, Metallocene catalysed polymers, 1998, pp 315); since MWD is narrow, finer fibers having better spinning and improved mechanical properties may therefore be obtained. For example, EP 2 245 221 A1 discloses a fiber comprising polypropylene produced with a metallocene catalyst having a molecular weight distribution (Mw/Mn) of at least 3. (...)for nonwovens with improved properties such as mechanical properties, for example, it is desirable to produce polypropylene fibers capable of producing nonwovens with higher forces and elongation at break, because it not only helps to provi(...) (...)The present invention provides a nonwoven fabric comprising or consisting of fibers comprising or consisting of a polypropylene composition comprising or consisting of polypropylene having: (...)fabrics of the present invention have improved mechanical properties compared to nonwoven fabrics comprising polypropylene of the prior art. In particular, the nonwoven fabric of the present invention can result in lighter and more durable (...) Preferably, the polypropylene composition does not contain any visbroken materials. Therefore, particularly preferably the polypropylene is not a visbroken material. Also preferably, the polypropylene is a propylene homopolymer, i.e. preferably it consists of propylene monomer units and up to 1% by weight of other olefin monomers such as ethylene, more preferably it consists of propylene monomer units a(...) The catalyst used in the preparation of polypropylene affects the microstructure of the polymer in particular. Thus, polypropylene prepared using metallocene catalysts provides a different microstructure compared to that prepared using Zieg(...) The most important difference is the presence of regio-defects of polypropylenes made with metallocenes, which is not the case for polypropylenes made with Ziegler-Natta (zn) catalysts. A detailed description of the structure and mechanism of formation of regio defects of polypropylene can be found in Chemical Reviews 2000,100 (4), pages 1316-1327. Such defects may be found in more detail below. 13C NMRs. Preferably, the number of 2,1 and 3,1 regio defects in the polypropylene is 130.45 to 0.80 mol% as measured by C NMR. The polypropylene having the plurality of regio defects required in(...)
Полимерные компаунды | Представлена полимерная композиция на основе производного пропилена, включающая средний распределенный кополимер пропилена с определенным числом дефектов, используемая для покрытия изделий путем экструзии. Композиция может использоваться для покрытия бумаги, картона, волокнистых субстратов и/или металлических фольг. | CN115667322 BR112022024163 BR112022024163 WO2021/239827 EP3916022 | BOREALIS | 2020-05-27 2021-05-26 | (EP3916022) Polypropylene coating composition | (EP3916022) The present invention relates to a polypropylene composition comprising a propylene random copolymer having- a melt flow rate MFR2 (230°C/2.16kg) measured according to ISO 1133 of 15 to 40 g/10min,- a melting temperature Tm as determined by DSC according to ISO 11357 of 115 to 145 °C, and- a number of 2,1 and 3,1 regio defects of from 0.01 to 1.2 mol% as measured by 13C NMR,to an article coated with said composition, to a process for coating an article with said composition and to the use of said composition for coating an article. | (EP3916022) 1. A polypropylene composition comprising a propylene random copolymer having - a melt flow rate MFR2 (230°C/2.16kg) measured according to ISO 1133 of 15 to 40 g/10min, - a melting temperature Tm as determined by DSC according to ISO 11357 of 115 to 145 °C, and - a number of 2,1 and 3,1 regio defects of from 0.01 to 1.2 mol% as measured by 13C NMR. 2. The polypropylene composition according to claim 1 wherein the propylene random copolymer has been produced in the presence of a single-site catalyst. 3. The polypropylene composition according to any one of the preceding claims wherein the propylene random copolymer has a molecular weight distribution MWD as determined by GPC of 2.4 to 5.5 and/or has a hexane extractables contents as measured according to the FDA test of less than 2.0 wt.%. 4. The polypropylene composition according to any one of the preceding claims wherein the propylene random copolymer has a molecular weight distribution MWD as determined by GPC of 2.5 to 4.5 and/or has a hexane extractables contents as measured according to the FDA test of less than 1.5 wt.%. 5. The polypropylene composition according to any one of the preceding claims wherein the propylene random copolymer is having a melt flow rate MFR2 (230°C/2.16kg) measured according to ISO 1133 of 17 to 35 g/10min, and/or a melting temperature Tm as determined by DSC according to ISO 11357 of 120 to 140 °C, and/or a number of 2,1 and 3,1 regio defects of from 0.1 to 1.0 mol% as measured by 13C NMR. 6. The polypropylene composition according to any one of the preceding claims wherein the propylene random copolymer is an ethylene propylene random copolymer. 7. The polypropylene composition according to any one of the preceding claims wherein the propylene random copolymer has an ethylene content in the range of from 2.0 to 5.5 wt.%, or in the range of 2.2 to 4.5 wt.%. 8. The polypropylene composition according to any one of the preceding claims wherein the propylene random copolymer has a crystallization temperature Tc as determined by DSC according to ISO 11357 in the range of 75 to 110°C and/or has a xylene cold soluble (XCS) fraction as determined according to ISO 16152 of from 0.1 to below 15 wt.%. 9. The polypropylene composition according to any one of the preceding claims wherein the propylene random copolymer has a crystallization temperature Tc as determined by DSC according to ISO 11357 in the range of 80 to 105°C and/or has a xylene cold soluble (XCS) fraction as determined according to ISO 16152 of from 0.1 to below 7.5 wt.%. 10. The polypropylene composition according to any one of the preceding claims wherein the propylene random copolymer has a flexural modulus as determined according to ISO 178 on injection moulded specimens of 500 to 1000 MPa. 11. The polypropylene composition according to any one of the preceding claims wherein the random propylene copolymer comprises, or consists of, two polymer fractions (RACO-1) and (RACO-2) and the split between fractions (RACO-1) and (RACO-2) is from 30:70 to 70:30. 12. A coated article having a coating layer which comprises the polypropylene composition according to any one of the previous claims. 13. A process for coating of an article in which a polypropylene composition according to any one of claims 1 to 11 is coated onto an article by extrusion. 14. Use of a polypropylene composition according to any one of claims 1 to 11 for extrusion coating of an article. 15. The process or use according to any one of claims 11 to 14 wherein the article is paper, paperboard, a fibrous substrate, and/or a metal foil. | (EP3916022A1) PENDING (WO2021239827A1) PENDING (CN115667322A) PENDING (BR112022024163A2) PENDING | (EP3916022) Accordingly, there is still the need for improved propylene polymer compositions being suitable for extrusion coating for a broad variety of substrates with improved sealing and hot tack properties, which have low gel content and are capable of withstanding high temperatures. Still further, the propylene random copolymer has the advantage of having only a low amount of hexane extractable. The polypropylene used is disclosed to have a high degree of hexane extractables, which is undesirable especially for coating of articles for food applications. Thus in case the process consists of one or two polymerization reactors, this definition does not exclude the option that the overall system comprises for instance a pre-polymerization step in a pre-polymerization reactor. | (EP3916022) 1. A polypropylene composition comprising a propylene random copolymer having - a melt flow rate MFR2 (230°C/2.16kg) measured according to ISO 1133 of 15 to 40 g/10min, - a melting temperature Tm as determined by DSC according to ISO 11357 of 115 to 145 °C, and - a number of 2,1 and 3,1 regio defects of from 0.01 to 1.2 mol% as measured by 13C NMR. | (EP3916022) The present invention further relates to a coated article having a coating layer which comprises, or consists of, the polypropylene composition in any of the above described embodiments and to a process for coating of an article in which the polypropylene composition in any of the above described embodiments is coated onto an article by extrusion. The present invention provides a polypropylene composition comprising, or consisting of, a propylene random copolymer having a melt flow rate MFR2 (230°C/2.16kg) measured according to ISO 1133 of 15 to 40 g/10min, a melting temperature Tm as determined by DSC according to ISO 11357 of 115 to 145 °C, and a number of 2,1 and 3,1 regio defects of from 0.01 to 1.2 mol% as measured by 13C NMR. The present invention relates to a polypropylene composition comprising a propylene random copolymer having - a melt flow rate MFR2 (230°C/2.16kg) measured according to ISO 1133 of 15 to 40 g/10min, - a melting temperature Tm as determined by DSC according to ISO 11357 of 115 to 145 °C, and - a number of 2,1 and 3,1 regio defects of from 0.01 to 1.2 mol% as measured by 13C NMR, to an article coated with said composition, to a process for coating an article with said composition and to the use of said composition for coating an article. The present invention relates to a propylene random copolymer suitable for extrusion coating, to a coated article having a layer comprising said propylene random copolymer, to a process for coating of an article in which said propylene random copolymer is used and to the use of said propylene random copolymer for coating of an article. | AB (EP3916022) The present invention relates to a polypropylene composition comprising a propylene random copolymer having- a melt flow rate MFR2 (230°C/2.16kg) measured according to ISO 1133 of 15 to 40 g/10min,- a melting temperature Tm as determined by DSC according to ISO 11357 of 115 to 145 °C, and- a number of 2,1 and 3,1 regio defects of from 0.01 to 1.2 mol% as measured by 13C NMR,to an article coated with said composition, to a process for coating an article with said composition and to the use of said composition for coating an article. APD 2021-05-26 2021-05-26 2021-05-26 CLMS (EP3916022) 1. A polypropylene composition comprising a propylene random copolymer having - a melt flow rate MFR2 (230°C/2.16kg) measured according to ISO 1133 of 15 to 40 g/10min, - a melting temperature Tm as determined by DSC according to ISO 11357 of 115 to 145 °C, and - a number of 2,1 and 3,1 regio defects of from 0.01 to 1.2 mol% as measured by 13C NMR. 2. The polypropylene composition according to claim 1 wherein the propylene random copolymer has been produced in the presence of a single-site catalyst. 3. The polypropylene composition according to any one of the preceding claims wherein the propylene random copolymer has a molecular weight distribution MWD as determined by GPC of 2.4 to 5.5 and/or has a hexane extractables contents as measured according to the FDA test of less than 2.0 wt.%. 4. The polypropylene composition according to any one of the preceding claims wherein the propylene random copolymer has a molecular weight distribution MWD as determined by GPC of 2.5 to 4.5 and/or has a hexane extractables contents as measured according to the FDA test of less than 1.5 wt.%. 5. The polypropylene composition according to any one of the preceding claims wherein the propylene random copolymer is having a melt flow rate MFR2 (230°C/2.16kg) measured according to ISO 1133 of 17 to 35 g/10min, and/or a melting temperature Tm as determined by DSC according to ISO 11357 of 120 to 140 °C, and/or a number of 2,1 and 3,1 regio defects of from 0.1 to 1.0 mol% as measured by 13C NMR. 6. The polypropylene composition according to any one of the preceding claims wherein the propylene random copolymer is an ethylene propylene random copolymer. 7. The polypropylene composition according to any one of the preceding claims wherein the propylene random copolymer has an ethylene content in the range of from 2.0 to 5.5 wt.%, or in the range of 2.2 to 4.5 wt.%. 8. The polypropylene composition according to any one of the preceding claims wherein the propylene random copolymer has a crystallization temperature Tc as determined by DSC according to ISO 11357 in the range of 75 to 110°C and/or has a xylene cold soluble (XCS) fraction as determined according to ISO 16152 of from 0.1 to below 15 wt.%. 9. The polypropylene composition according to any one of the preceding claims wherein the propylene random copolymer has a crystallization temperature Tc as determined by DSC according to ISO 11357 in the range of 80 to 105°C and/or has a xylene cold soluble (XCS) fraction as determined according to ISO 16152 of from 0.1 to below 7.5 wt.%. 10. The polypropylene composition according to any one of the preceding claims wherein the propylene random copolymer has a flexural modulus as determined according to ISO 178 on injection moulded specimens of 500 to 1000 MPa. 11. The polypropylene composition according to any one of the preceding claims wherein the random propylene copolymer comprises, or consists of, two polymer fractions (RACO-1) and (RACO-2) and the split between fractions (RACO-1) and (RACO-2) is from 30:70 to 70:30. 12. A coated article having a coating layer which comprises the polypropylene composition according to any one of the previous claims. 13. A process for coating of an article in which a polypropylene composition according to any one of claims 1 to 11 is coated onto an article by extrusion. 14. Use of a polypropylene composition according to any one of claims 1 to 11 for extrusion coating of an article. 15. The process or use according to any one of claims 11 to 14 wherein the article is paper, paperboard, a fibrous substrate, and/or a metal foil. DESC (WO2021239827) Polypropylene Coating Composition (...)Interscience Publishers, 1964), pages 478 to 484, or in Vieweg, Schley and Schwarz: Kunststoff Handbuch, Band IV, Polyolefine, Carl Hanser Verlag (1969), 20, pages 412 to 420. US 3,418,396 discloses polypropylene/polyethylene compositions for extrusion coating having high melt flow rates. The polypropylene used is disclosed to have a high degree of hexane extractables, which is undesirable especially for coating of articles for food applications. Furthermore, the presence of polyethylene decreases the ability of the compositions to withstand high temperatures. (...)rates required forextrusion coating are usually obtained through controlled rheology, i.e. by a treatment of the polypropylene after its production which increases the melt flow rate, such as by the use of peroxide or radiation. WO 2012/109449 discloses controlled rheology formulations containing high melt strength polypropylene for extrusion coating, based on a radiation modification process. However, these modifications lead to a significant degradation of the polypropylene which is responsible e.g. for the formation of gels so that the use of polypropylene compositions in high demand applications such as in the medical area is(...) The present invention provides a polypropylene composition comprising, or consisting of, a propylene random copolymer having a melt flow rate MFR2 (230°C/2.16kg) measured according to ISO 1133 of 15 to 40 g/10min, a melting temperature Tm a(...) The polypropylene composition of the invention is well suited for high speed extrusion coating, shows improved sealing properties and yields coatings which have, i.a., low hexane extractables so that the coated articles may be used for food(...) A detailed description of the structure and mechanism of formation of regio defects in polypropylene can be found in Chemical Reviews 2000,100(4), pages 1316-1327. These defects are measured using 13C NMR as described in more detail below.T(...) Accordingly, polypropylenes prepared by using a metallocene catalyst provide a different microstructure compared to those prepared by using Ziegler- Natta (ZN) catalysts. The most significant difference is the presence of regio-defects in metallocene-made polypropylenes which is not the case for polypropylenes made by Ziegler-Natta (ZN) catalysts. (...)preferably the propylene random copolymer is the only polymeric component present in the composition, i.e. the polypropylene composition consists of the propylene random copolymer and, optionally, contains one or more additives such as desc(...) (...)2) in an intimate mixture with (RACO-1) and hence the final propylene random copolymer, whereby preferably the polymerization takes place in the presence of a metallocene catalyst system in any one of the embodiments as described herein. (...)is, therefore, preferably prepared by polymerizing propylene and comonomer, preferably ethylene, by a sequential polymerization process comprising, or consisting of, at least two reactors connected in series in the presence of a metallocene(...) Each of the two polymerization stages can be carried out in solution, slurry, fluidized bed, bulk or gas phase. The term “polymerization reactor” shall indicate that the main polymerization takes place therein. Thus in case the process consists of one or two polymerization reactors, this definition does not exclude the option that the overall system comprises for instance a pre-polymerization step in a pre polymerization reactor. The term “consist of” is only a closing formulation in view of the main polymerization reactors.The term “sequential polymerization process” indicates that the propylene random copolymer is produced in at least two reactors connected in series. Accordingly, such a polymerization system comprises at least a first polymerization reactor (R1) and a second polymerization reactor (R2), and optionally a third polymerization reactor (R3). The first polymerization reactor (R1 ) is preferably a slurry reactor and can be any continuous or simple stirred batch tank reactor or loop reactor operating in bulk or slurry. Bulk means a polymerization in a reaction medium that comprises of at least 60 % (w/w) monomer. The second polymerization reactor (R2) and the optional third polymerization reactor (R3) are preferably gas phase reactors (GPRs), i.e. a first gas phase reactor (GPR1 ) and a second gas phase reactor (GPR2). The polypropylene composition of the invention may comprise one or more usual additives, preferably in a total amount of from 0.01 up to 5.0 wt.%, more preferably from 0.05 to 3.0 wt.%, selected from the group comprising slip agents, anti-b(...) (...)present invention further relates to a coated article having a coating layer which comprises, or consists of, the polypropylene composition in any of the above described embodiments and to a process for coating of an article in which the polypropylene composition in any of the above described embodiments is coated onto(...) The polypropylene composition of the invention can be extruded onto the substrate as a monolayer coating or as an outer layer in a co-extrusion process. In a multilayer extrusion coating, a polymer layer structure as defined above and optio(...) Still further, the invention relates to the use of the polypropylene composition in any of the above described embodiments for extrusion coating of an article. (...)paper or woven or non-woven fabrics, a metal foil, such as aluminium foil, or a plastic film, such as an oriented polypropylene film, non-oriented polypropylene film, PET film, PA film or cellophane film, a metallized film or combinations t(...) (...)MWD polystyrene (PS) standards in the range of 0.5 kg/mol to 11 500 kg/mol and a set of well characterized broad polypropylene standards. All samples were prepared by dissolving 5 - 10 mg of polymer in 10 mL (at 160 °C) of stabilized TCB (s(...) Next silica grade DM-L-303 from AGC Si-Tech Co, pre-calcined at 600 °C (7.4 kg) was added from a feeding drum followed by careful pressuring and depressurising with nitrogen using manual valves. Then toluene (32 kg) was added. The mixture w(...) The polymerization for preparing the inventive random copolymer of IE1 was performed in a Borstar pilot plant with a 2-reactor set-up (loop - gas phase reactor (GPR 1 )) and a pre-polymerizer, using the catalyst system as described above. In Table 1 , the polymerization conditions for IE1 and the final properties of the resins of IE1 and CE2 are given. Table 1: Polymerization data ( I E 1 ) (...)which was composed of the resin of IE1 or CE2 (Layer 1 , 9 g/m2), as disclosed above, and a Layer 2 (9 g/m2) of polypropylene resin WG341C (commercially available from Borealis, density: 910 kg/m3, melt Flow Rate (230 °C/2.16 kg): 25g/10min(...) DESC (EP3916022) (...)Interscience Publishers, 1964), pages 478 to 484, or in Vieweg, Schley and Schwarz: Kunststoff Handbuch, Band IV, Polyolefine, Carl Hanser Verlag (1969), 20, pages 412 to 420. US 3,418,396 discloses polypropylene/polyethylene compositions for extrusion coating having high melt flow rates. The polypropylene used is disclosed to have a high degree of hexane extractables, which is undesirable especially for coating of articles for food applications. Furthermore, the presence of polyethylene decreases the ability of the compositions to withstand high temperatures. (...)rates required for extrusion coating are usually obtained through controlled rheology, i.e. by a treatment of the polypropylene after its production which increases the melt flow rate, such as by the use of peroxide or radiation. WO 2012/109449 discloses controlled rheology formulations containing high melt strength polypropylene for extrusion coating, based on a radiation modification process. However, these modifications lead to a significant degradation of the polypropylene which is responsible e.g. for the formation of gels so that the use of polypropylene compositions in high demand applications such as in the medical area is(...) The present invention provides a polypropylene composition comprising, or consisting of, a propylene random copolymer having The polypropylene composition of the invention is well suited for high speed extrusion coating, shows improved sealing properties and yields coatings which have, i.a., low hexane extractables so that the coated articles may be used for food(...) A detailed description of the structure and mechanism of formation of regio defects in polypropylene can be found in Chemical Reviews 2000,100(4), pages 1316-1327. These defects are measured using 13C NMR as described in more detail below. Accordingly, polypropylenes prepared by using a metallocene catalyst provide a different microstructure compared to those prepared by using Ziegler- Natta (ZN) catalysts. The most significant difference is the presence of regio-defects in metallocene-made polypropylenes which is not the case for polypropylenes made by Ziegler-Natta (ZN) catalysts. (...)preferably the propylene random copolymer is the only polymeric component present in the composition, i.e. the polypropylene composition consists of the propylene random copolymer and, optionally, contains one or more additives such as desc(...) whereby preferably the polymerization takes place in the presence of a metallocene catalyst system in any one of the embodiments as described herein. (...)is, therefore, preferably prepared by polymerizing propylene and comonomer, preferably ethylene, by a sequential polymerization process comprising, or consisting of, at least two reactors connected in series in the presence of a metallocene(...) Each of the two polymerization stages can be carried out in solution, slurry, fluidized bed, bulk or gas phase. The term "polymerization reactor" shall indicate that the main polymerization takes place therein. Thus in case the process consists of one or two polymerization reactors, this definition does not exclude the option that the overall system comprises for instance a pre-polymerization step in a pre-polymerization reactor. The term "consist of" is only a closing formulation in view of the main polymerization reactors. The term "sequential polymerization process" indicates that the propylene random copolymer is produced in at least two reactors connected in series. Accordingly, such a polymerization system comprises at least a first polymerization reactor (R1) and a second polymerization reactor (R2), and optionally a third polymerization reactor (R3). The first polymerization reactor (R1) is preferably a slurry reactor and can be any continuous or simple stirred batch tank reactor or loop reactor operating in bulk or slurry. Bulk means a polymerization in a reaction medium that comprises of at least 60 % (w/w) monomer. The second polymerization reactor (R2) and the optional third polymerization reactor (R3) are preferably gas phase reactors (GPRs), i.e. a first gas phase reactor (GPR1) and a second gas phase reactor (GPR2). The polypropylene composition of the invention may comprise one or more usual additives, preferably in a total amount of from 0.01 up to 5.0 wt.%, more preferably from 0.05 to 3.0 wt.%, selected from the group comprising slip agents, anti-b(...) (...)present invention further relates to a coated article having a coating layer which comprises, or consists of, the polypropylene composition in any of the above described embodiments and to a process for coating of an article in which the polypropylene composition in any of the above described embodiments is coated onto(...) The polypropylene composition of the invention can be extruded onto the substrate as a monolayer coating or as an outer layer in a co-extrusion process. In a multilayer extrusion coating, a polymer layer structure as defined above and optio(...) Still further, the invention relates to the use of the polypropylene composition in any of the above described embodiments for extrusion coating of an article. (...)paper or woven or non-woven fabrics, a metal foil, such as aluminium foil, or a plastic film, such as an oriented polypropylene film, PET film, PA film or cellophane film, a metallized film or combinations thereof. (...)MWD polystyrene (PS) standards in the range of 0.5 kg/mol to 11 500 kg/mol and a set of well characterized broad polypropylene standards. All samples were prepared by dissolving 5 - 10 mg of polymer in 10 mL (at 160 °C) of stabilized TCB (s(...) Next silica grade DM-L-303 from AGC Si-Tech Co, pre-calcined at 600 °C (7.4 kg) was added from a feeding drum followed by careful pressuring and depressurising with nitrogen using manual valves. Then toluene (32 kg) was added. The mixture w(...) The polymerization for preparing the inventive random copolymer of IE1 was performed in a Borstar pilot plant with a 2-reactor set-up (loop - gas phase reactor (GPR 1)) and a pre-polymerizer, using the catalyst system as described above. In Table 1, the polymerization conditions for IE1 and the final properties of the resins of IE1 and CE2 are given. Table 1: Polymerization data (IE1)IE1CE2PrepolymerizerTemperature°C25PressurekPa5154LoopTemperature°C70PressurekPa5405Feed H2/C3mol/kmol0.4Feed C2/C3mol/kmol42.07Splitwt%56C2wt%2.9MFRq/10min11GPR1Temperature°C80H2/C3mol/kmol8.4C2/C3mol/kmol(...) (...)which was composed of the resin of IE1 or CE2 (Layer 1, 9 g/m2), as disclosed above, and a Layer 2 (9 g/m2) of polypropylene resin WG341C (commercially available from Borealis, density: 910 kg/m3, melt Flow Rate (230 °C/2.16 kg): 25g/10min,(...) DESC (CN115667322) (...)Interscience Publishers, 1964) pages 478 to 484, or in Vieweg, schley and Schwarz, kunststoff Handbuch, band IV, polyolefine, carl Hanser Verlag (1969), 20, pages 412 to 420, by R.A.V.Raff and K.W.Doak. US 3,418,396 discloses polypropylene/polyethylene compositions for extrusion coating having high melt flow rates. The polypropylene used is disclosed to have a high degree of hexane extractables, which is especially undesirable for coatings of articles used in food applications. Furthermore, the presence of polyethylene reduces the ability of the composition to withstand high temperatures. (...)flow rate required for extrusion coating is usually obtained by controlling the rheology, i.e. by subjecting the polypropylene to a treatment which increases the melt flow rate after its production, for example by using peroxides or radiati(...) (...)controlled rheology formulations based on radiation modification processes comprising high melt strength polypropylene for extrusion coating. However, these modifications can lead to significant degradation of the polypropylene, which is for example responsible for gel formation, thereby limiting the use of polypropylene compositions in demanding applications, such as in the medical field. The present invention provides a polypropylene composition comprising or consisting of a propylene random copolymer having The polypropylene composition of the present invention is very suitable for high speed extrusion coating, shows improved sealing properties and produces coatings with low hexane extractables, so that the coated articles can be used for food(...) A detailed description of the structure and mechanism of regio-defect formation in polypropylene can be found in Chemical reviews2000,100 (4), pages 1316-1327. As described in more detail below, use is made of 13 C NMR measures these defect(...) Thus, the polypropylene prepared using the metallocene catalyst provides a different microstructure compared to the polypropylene prepared using the ziegler-natta (ZN) catalyst. The most significant difference is the presence of regio-defects in metallocene-produced polypropylene, which is not the case for polypropylene produced with ziegler-natta (ZN) catalysts. (...)preferably said propylene random copolymer is the only polymer component present in the composition, i.e. the polypropylene composition consists of said propylene random copolymer, and optionally comprises one or more additives as described(...) (...)copolymer is preferably prepared by polymerizing propylene and a comonomer, preferably ethylene, in a sequential polymerization process comprising or consisting of at least two reactors in series in the presence of a metallocene catalyst. Each of the two polymerization stages can be carried out in solution, slurry, fluidized bed, bulk or gas phase. The term "polymerization reactor" shall mean a reactor in which the main polymerization takes place. Thus, if the process consists of one or two polymerization reactors, this definition does not exclude the option that the entire system com(...) The term "consisting of" is a closed expression only in terms of the main polymerization reactor. The term "sequential polymerization process" means that a propylene random copolymer is produced in at least two reactors in series. Such a polymerization system therefore comprises at least a first polymerization reactor (R1) and a second polymerization reactor (R2), and optionally a third polymerization reactor (R3). The first polymerization reactor (R1) is preferably a slurry reactor and may be any continuous or simple stirred batch tank reactor or loop reactor operating in bulk or slurry. Bulk means polymerization in a reaction medium comprising at least 60% (w/w) monomer. The second polymerization reactor (R2) and the optional third polymerization reactor (R3) are preferably Gas Phase Reactors (GPR), i.e. a first gas phase reactor (GPR 1) and a second gas phase reactor (GPR 2). The polypropylene composition of the present invention may comprise one or more commonly used additives, preferably in a total amount of from 0.01 to 5.0 wt%, more preferably from 0.05 to 3.0 wt%, selected from slip agents, antiblocking age(...) The invention also relates to a coated article having a coating comprising or consisting of the polypropylene composition according to any of the embodiments described above, and to a method of coating an article, wherein the polypropylene composition according to any of the embodiments described above is coated onto t(...) The polypropylene composition of the invention can be extruded onto a substrate as a single layer coating or as an outer layer in a co-extrusion process. In a multilayer extrusion coating, a polymer layer structure as defined above and opti(...) Still further, the present invention relates to the use of the polypropylene composition of any of the above embodiments for extrusion coating of an article. (...)kraft paper or woven or non-woven fabrics, a metal foil, e.g. aluminium foil, or a plastic film, e.g. an oriented polypropylene film, a non-oriented polypropylene film, a PET film, a PA film or cellophane film, a metallized film or combinat(...) (...)MWD Polystyrene (PS) standards in the range of 0.5kg/mol to 11500kg/mol and a set of well characterized broad polypropylene standards. All samples were prepared by dissolving 5-10mg of polymer in 10mL (160 ℃) of stabilized TCB (same as the (...) Next, silica grade DM-L-303 from AGC Si-Tech, pre-calcined at 600 deg.C (7.4 kg), was added from a feed drum and then carefully pressurized and depressurized with nitrogen using a manual valve. Toluene (32 kg) was then added. Stirring the m(...) The polymerization reaction for preparing the IE1 random copolymer of the present invention was carried out using the catalyst system as described above in a Borstar pilot plant with 2 reactor units (loop-gas phase reactor (GPR 1)) and a pr(...) Table 1 gives the polymerization conditions for IE1 and the final properties of IE1 and CE2 resins. (...)with the coextruded structure 2 Of IE1 or CE2 as described above (layer 1, 9 g/m) 2 ) And 2 nd layer (9 g/m) 2 ) Polypropylene resin WG341C (available from northern european chemicals, density: 910kg/m 3 Melt flow rate (230 ℃/2.16 kg): 25g/(...) EAB (CN115667322) The present invention relates to a polypropylene composition comprising a propylene random copolymer having: -a melt flow rate MFR2 (230 ℃/2.16 kg) measured according to ISO 1133 of from 15 to 40g/10min, -a melting temperature Tm determined(...) EAB (BR112022024163) POLYPROPYLENE COMPOSITION, COATED ARTICLE, PROCESS FOR COATING AN ARTICLE, AND USE. A polypropylene composition comprising a random propylene copolymer containing - a melt flow rate MFR2 (230 °C/2.16 kg) measured according to ISO 1133 of 15(...) EAB (EP3916022) The present invention relates to a polypropylene composition comprising a propylene random copolymer having- a melt flow rate MFR2 (230°C/2.16kg) measured according to ISO 1133 of 15 to 40 g/10min,- a melting temperature Tm as determined by(...) EAB (WO2021239827) The present invention relates to a polypropylene composition comprising a propylene random copolymer having - a melt flow rate MFR2 (230°C/2.16kg) measured according to ISO 1133 of 15 to 40 g/10min, - a melting temperature Tm as determined (...) ECLM (WO2021239827) 1. A polypropylene composition comprising a propylene random copolymer having a melt flow rate MFR2 (230°C/2.16kg) measured according to ISO 1133 of 15 to 40 g/1 Omin, a melting temperature Tm as determined by DSC according to ISO 11357 of (...) 2. The polypropylene composition according to claim 1 wherein the propylene random copolymer has been produced in the presence of a single-site catalyst. 3. The polypropylene composition according to any one of the preceding claims wherein the propylene random copolymer has a molecular weight distribution MWD as determined by GPC of 2.4 to 5.5 and/or has a hexane extractables contents as mea(...) 4. The polypropylene composition according to any one of the preceding claims wherein the propylene random copolymer has a molecular weight distribution MWD as determined by GPC of 2.5 to 4.5 and/or has a hexane extractables contents as mea(...) 5. The polypropylene composition according to any one of the preceding claims wherein the propylene random copolymer is having a melt flow rate MFR2 (230°C/2.16kg) measured according to ISO 1133 of 17 to 35 g/1 Omin, and/or a melting temper(...) 6. The polypropylene composition according to any one of the preceding claims wherein the propylene random copolymer is an ethylene propylene random copolymer. 7. The polypropylene composition according to any one of the preceding claims wherein the propylene random copolymer has an ethylene content in the range of from 2.0 to 5.5 wt.%, or in the range of 2.2 to 4.5 wt.%. 8. The polypropylene composition according to any one of the preceding claims wherein the propylene random copolymer has a crystallization temperature Tc as determined by DSC according to ISO 11357 in the range of 75 to 110°C and/or has a x(...) 9. The polypropylene composition according to any one of the preceding claims wherein the propylene random copolymer has a crystallization temperature Tc as determined by DSC according to ISO 11357 in the range of 80 to 105°C and/or has a x(...) 10. The polypropylene composition according to any one of the preceding claims wherein the propylene random copolymer has a flexural modulus as determined according to ISO 178 on injection moulded specimens of 500 to 1000 MPa. 11. The polypropylene composition according to any one of the preceding claims wherein the random propylene copolymer comprises, or consists of, two polymer fractions (RACO-1 ) and (RACO-2) and the split between fractions (RACO-1 ) and (RAC(...) 12. A coated article having a coating layer which comprises the polypropylene composition according to any one of the previous claims. 13. A process for coating of an article in which a polypropylene composition according to any one of claims 1 to 11 is coated onto an article by extrusion. 14. Use of a polypropylene composition according to any one of claims 1 to 11 for extrusion coating of an article. ECLM (EP3916022) 1. A polypropylene composition comprising a propylene random copolymer having - a melt flow rate MFR2 (230°C/2.16kg) measured according to ISO 1133 of 15 to 40 g/10min, - a melting temperature Tm as determined by DSC according to ISO 11357 (...) 2. The polypropylene composition according to claim 1 wherein the propylene random copolymer has been produced in the presence of a single-site catalyst. 3. The polypropylene composition according to any one of the preceding claims wherein the propylene random copolymer has a molecular weight distribution MWD as determined by GPC of 2.4 to 5.5 and/or has a hexane extractables contents as mea(...) 4. The polypropylene composition according to any one of the preceding claims wherein the propylene random copolymer has a molecular weight distribution MWD as determined by GPC of 2.5 to 4.5 and/or has a hexane extractables contents as mea(...) 5. The polypropylene composition according to any one of the preceding claims wherein the propylene random copolymer is having a melt flow rate MFR2 (230°C/2.16kg) measured according to ISO 1133 of 17 to 35 g/10min, and/or a melting tempera(...) 6. The polypropylene composition according to any one of the preceding claims wherein the propylene random copolymer is an ethylene propylene random copolymer. 7. The polypropylene composition according to any one of the preceding claims wherein the propylene random copolymer has an ethylene content in the range of from 2.0 to 5.5 wt.%, or in the range of 2.2 to 4.5 wt.%. 8. The polypropylene composition according to any one of the preceding claims wherein the propylene random copolymer has a crystallization temperature Tc as determined by DSC(...)
Пленки, гибкая упаковка | Данный патент описывает многослойную биполярно-ориентированную пленку на основе полипропилена для гибкой упаковки. Пленка состоит из ядерного слоя из полипропилена и двух внешних слоев, содержащих металлоксеновый пропилен-этиленовый случайный кополимер. Пленка характеризуется хорошими показателями плотности, прочности и прозрачности, а также хорошей герметичностью и устойчивостью к скольжению. Пленка также имеет хорошую плотность пара и хорошие свойства термосвариваемости при низкой температуре. | WO2022/207737 | BOREALIS | 2021-04-01 | (WO2022207737) Biaxially oriented polypropylene-based multilayer film | (WO2022/207737) Polypropylene-based multilayer film, which is biaxially oriented, a process for manufacturing the biaxially oriented multilayer film and its use in flexible packaging. | (WO2022/207737) Claims 1. Biaxially oriented polypropylene-based multilayer film comprising at least a core layer (CL), a first outer layer (OL1) and a second outer layer (OL2), wherein the first and the second outer layers (OL1) and (OL2) comprise a metallocene produced propylene-ethylene random copolymer having • a melt flow rate MFR2 (230 °C/2.16 kg) measured according to ISO 1133 in the range from 2 to 10 g/10min; • a melting temperature Tm as determined by DSC according to ISO 11357 in the range from 115 to 135 °C; and • an ethylene content in the range from 2.0 to 5.0 wt% based on the weight of the propylene-ethylene random copolymer; and wherein the core layer (CL) is a polypropylene-based layer. 2. Biaxially oriented polypropylene-based multilayer film according to claim 1 , wherein the propylene-ethylene random copolymer is furthermore characterized by a xylene cold soluble (XCS) fraction as determined according to ISO 16152 of from 0.1 to below 15.0 wt%, preferably from 0.3 to 5.0 wt%, more preferably from 0.5 to 3.0 wt%, based on the weight of the propylene-ethylene random copolymer. 3. Biaxially oriented polypropylene-based multilayer film according to claim 1 or 2, wherein the propylene-ethylene random copolymer comprises, or consists of, two polymer fractions (RACO-1) and (RACO-2) and the split between fractions (RACO-1) and (RACO-2) is preferably from 30:70 to 70:30, more preferably the fraction (RACO-1) is present in an amount of from 50.0 to 70.0 wt%, even more preferably from 55.0 to 65.0 wt%, based on the total propylene-ethylene random copolymer, and the fraction (RACO-2) is thus preferably present in an amount of from 30.0 to 50.0 wt%, and even more preferably from 35.0 to 45.0 wt%, based on the total propylene-ethylene random copolymer. 4. Biaxially oriented polypropylene-based multilayer film according to claim 3, wherein the fraction (RACO-1) of the propylene-ethylene random copolymer has an ethylene content in the range of 1.5 to 5.5 wt%, preferably of 2.0 to 5.0 wt% and more preferably of 2.5 to 4.0 wt%, and/or the fraction (RACO-2) has an ethylene content in the range of 3.0 to 8.0 wt%, preferably of 3.5 to 7.0 wt% and more preferably of 4.0 to 6.5 wt%, whereby the ethylene content of fraction (RACO-1) is preferably lower than the ethylene content of fraction (RACO- 2) and/or fraction (RACO-1) has a melt flow rate MFR2 (230 °C/2.16 kg) measured according to ISO 1133 in the range of from 2.5 to 15.0 g/10 min, more preferably from 3.0 to 10.0 g/10 min and even more preferably from 4.0 to 8.0 g/10 min, and/or that fraction (RACO-2) has a melt flow rate MFR2 (230 °C/2.16 kg) measured according to ISO 1133 in the range of from 2.0 to 12.0 g/10 min, more preferably 3.0 to 10.0 g/10 min and even more preferably from 3.5 to 8.0 g/10 min. 5. Biaxially oriented polypropylene-based multilayer film according to any of the preceding claims, wherein the propylene-ethylene random copolymer additionally has one or both of the following characteristics: • a hexane extractables content as measured according to the FDA method of less than 2.0 wt%, preferably in the range of 0.1 to less than 1.5 wt%, more preferably of 0.2 to less than 1.0 wt%, and even more preferably in the range of 0.3 to 0.9 wt%; • a number of 2,1 and 3,1 regio defects as measured by 13C-NMR in the range from 0.10 to 1.0 mol%, preferably from 0.20 to 0.80 mol% and more preferably from 0.30 to 0.50 mol%. 6. Biaxially oriented polypropylene-based multilayer film according to any of the preceding claims, wherein the core layer (CL) comprises, preferably consists of a propylene homopolymer (H-PP). 7. Biaxially oriented polypropylene-based multilayer film according to claim 6, wherein the propylene homopolymer (H-PP) is characterized by a xylene soluble content (XCS) as determined according to ISO 16152 of below 5.0 wt%, more preferably below 4.0 wt%, still more preferably below 3.5 wt% and/or a melting temperature Tm of at least 145 °C, more preferably at least 150 °C, still more preferably at least 160 °C. 8. Biaxially oriented polypropylene-based multilayer film according to any of the preceding claims, wherein the film may further comprise one or two tie layers (TL1) and (TL2), whereby the optional tie layers are located between the core layer (CL) and one or both of the outer layers (OL1) and/or (OL2). 9. Biaxially oriented polypropylene-based multilayer film according to claim 8, wherein the tie layers (TL1) and (TL2) are made of a polypropylene based polymer, preferably of the same propylene based polymer and more preferably of the same polypropylene based polymer as used for the core layer (CL), even more preferably of the same propylene homopolymer as used for the core layer (CL). 10. Biaxially oriented polypropylene-based multilayer film according to any of the preceding claims, wherein the thickness of the layers after biaxial orientation is for each outer layer: 0.3 pm to 3.0 pm, preferably 0.5 pm to 2.0 pm, more preferably 0.8 p to 1. 5 pm, whereby preferably, both outer layers have the same thickness; the core layer: 5 pm to 40 pm, preferably 10 pm to 35 pm, more preferably 15 pm to 25 pm; and each tie layers: 1.0 pm to 5 pm, preferably 1.5 pm to 4.5 pm, more preferably 2.0 pm to 4.50 pm, whereby preferably, both tie layers have the same thickness and whereby the total thickness of the BOPP film is 8 pm to 80 pm, preferably 10 pm to 60 pm, more preferably 15 pm to 40 pm. 11. Biaxially oriented polypropylene-based multilayer film according to any of the preceding claims, wherein the film is characterized by a sealing initiation temperature determined as described in the experimental part on a BOPP film with a thickness of 25 pm of below 115°C, preferably in the range of 80 to 112°C, more preferably in the range of 90°C to 110°C, like 95° C to 107°C. 12. Biaxially oriented polypropylene-based multilayer film according to any of the preceding claims, wherein the film is characterized by a seal strength@110°C determined on a BOPP film as described in the experimental part of at least 1.50 up to 5.00 N/25 mm, preferably 2.00 N/25 mm to 4.00 N/25 mm and more preferably 2.45 N/25 mm to 3.50 N/25 mm. 13. Biaxially oriented polypropylene-based multilayer film according to any of the preceding claims, wherein the film is characterized by a haze (measured on a BOPP film with a thickness of 25 pm according to ASTM D 1003-00) of below 5 %, preferably between 0.2 % and 3.0 %, more preferable between 0.5 % and 1.5 %. 14. Biaxially oriented polypropylene-based multilayer film according to any of the preceding claims, wherein the film is characterized by having at least a) a sealing initiation temperature determined as described in the experimental part on a BOPP film with a thickness of 25 pm of below 115°C, preferably in the range of 80 °C to 112 °C, more preferably in the range of 90 °C to 110°C, like 95 °C to 107 °C, and one or both of the following properties b) and c) b) a seal strength@110°C determined on a BOPP film as described in the experimental part of at least 1.50 up to 5.00 N/25 mm, preferably 2.00 N/25 mm to 4.00 N/25 mm and more preferably 2.45 N/25 mm to 3.50 N/25 mm, c) a haze (measured on a BOPP film with a thickness of 25 pm according to ASTM D 1003-00) of below 5 %, preferably between 0.2 % and 3.0 %, more preferable between 0.5 % and 1.5 %. 15. Use of the biaxially oriented polypropylene-based multilayer film according to any of the preceding claims, as packing material, in particular as a packing material for food and/or non food products like textiles, flowers, pet food, detergents and protective films for cardboard boxes containing tobacco product or perfumes. | (WO2022207737A1) PENDING | (WO2022/207737) Films for food packaging are typically transparent, or more general, shall furthermore have good optical properties, like low haze to provide an attractive appearance. Thus, there is still the need for BOPP multilayer films having a very good sealing behaviour, low haze and low extractable content. Typically, this application comprises a sealing layer, which provides the necessary sealing performance. Thus in case the process consists of one or two polymerization reactors, this definition does not exclude the option that the overall system comprises for instance a pre-polymerization step in a pre-polymerization reactor. | (WO2022/207737) 5 pm, whereby preferably, both outer layers have the same thickness; the core layer: 5 pm to 40 pm, preferably 10 pm to 35 pm, more preferably 15 pm to 25 pm; and each tie layers: 1.0 pm to 5 pm, preferably 1.5 pm to 4.5 pm, more preferably 2.0 pm to 4.50 pm, whereby preferably, both tie layers have the same thickness and whereby the total thickness of the BOPP film is 8 pm to 80 pm, preferably 10 pm to 60 pm, more preferably 15 pm to 40 pm. Biaxially oriented polypropylene-based multilayer film according to any of the preceding claims, wherein the film is characterized by a sealing initiation temperature determined as described in the experimental part on a BOPP film with a thickness of 25 pm of below 115°C, preferably in the range of 80 to 112°C, more preferably in the range of 90°C to 110°C, like 95° C to 107°C. Biaxially oriented polypropylene-based multilayer film according to any of the preceding claims, wherein the film is characterized by a seal strength@110°C determined on a BOPP film as described in the experimental part of at least 1.50 up to 5.00 N/25 mm, preferably 2.00 N/25 mm to 4.00 N/25 mm and more preferably 2.45 N/25 mm to 3.50 N/25 mm. Biaxially oriented polypropylene-based multilayer film according to any of the preceding claims, wherein the film is characterized by a haze (measured on a BOPP film with a thickness of 25 pm according to ASTM D 1003-00) of below 5 %, preferably between 0.2 % and 3.0 %, more preferable between 0.5 % and 1.5 %. Biaxially oriented polypropylene-based multilayer film according to any of the preceding claims, wherein the film is characterized by having at least a) a sealing initiation temperature determined as described in the experimental part on a BOPP film with a thickness of 25 pm of below 115°C, preferably in the range of 80 °C to 112 °C, more preferably in the range of 90 °C to 110°C, like 95 °C to 107 °C, and one or both of the following properties b) and c) b) a seal strength@110°C determined on a BOPP film as described in the experimental part of at least 1.50 up to 5.00 N/25 mm, preferably 2.00 N/25 mm to 4.00 N/25 mm and more preferably 2.45 N/25 mm to 3.50 N/25 mm, c) a haze (measured on a BOPP film with a thickness of 25 pm according to ASTM D 1003-00) of below 5 %, preferably between 0.2 % and 3.0 %, more preferable between 0.5 % and 1.5 %. Use of the biaxially oriented polypropylene-based multilayer film according to any of the preceding claims, as packing material, in particular as a packing material for food and/or non food products like textiles, flowers, pet food, detergents and protective films for cardboard boxes containing tobacco product or perfumes. | (WO2022/207737) The present invention is therefore related to a biaxially oriented polypropylene-based multilayer film comprising at least a core layer (CL), a first outer layer (OL1) and a second outer layer (OL2), wherein, the first and the second outer layers (OL1) and (OL2) comprise a metallocene produced propylene-ethylene random copolymer having The present invention relates to a polypropylene-based multilayer film, which is biaxially oriented, a process for manufacturing the biaxially oriented multilayer film and to its use in flexible packaging. Therefore, it was one objective of the present invention to provide a new type of BOPP multilayer films with improved sealing properties, like low sealing initiation temperature (SIT) and sufficient seal strength. | AB (WO2022/207737) Polypropylene-based multilayer film, which is biaxially oriented, a process for manufacturing the biaxially oriented multilayer film and its use in flexible packaging. APD 2022-03-30 CLMS (WO2022/207737) Claims 1. Biaxially oriented polypropylene-based multilayer film comprising at least a core layer (CL), a first outer layer (OL1) and a second outer layer (OL2), wherein the first and the second outer layers (OL1) and (OL2) comprise a metallocene produced propylene-ethylene random copolymer having • a melt flow rate MFR2 (230 °C/2.16 kg) measured according to ISO 1133 in the range from 2 to 10 g/10min; • a melting temperature Tm as determined by DSC according to ISO 11357 in the range from 115 to 135 °C; and • an ethylene content in the range from 2.0 to 5.0 wt% based on the weight of the propylene-ethylene random copolymer; and wherein the core layer (CL) is a polypropylene-based layer. 2. Biaxially oriented polypropylene-based multilayer film according to claim 1 , wherein the propylene-ethylene random copolymer is furthermore characterized by a xylene cold soluble (XCS) fraction as determined according to ISO 16152 of from 0.1 to below 15.0 wt%, preferably from 0.3 to 5.0 wt%, more preferably from 0.5 to 3.0 wt%, based on the weight of the propylene-ethylene random copolymer. 3. Biaxially oriented polypropylene-based multilayer film according to claim 1 or 2, wherein the propylene-ethylene random copolymer comprises, or consists of, two polymer fractions (RACO-1) and (RACO-2) and the split between fractions (RACO-1) and (RACO-2) is preferably from 30:70 to 70:30, more preferably the fraction (RACO-1) is present in an amount of from 50.0 to 70.0 wt%, even more preferably from 55.0 to 65.0 wt%, based on the total propylene-ethylene random copolymer, and the fraction (RACO-2) is thus preferably present in an amount of from 30.0 to 50.0 wt%, and even more preferably from 35.0 to 45.0 wt%, based on the total propylene-ethylene random copolymer. 4. Biaxially oriented polypropylene-based multilayer film according to claim 3, wherein the fraction (RACO-1) of the propylene-ethylene random copolymer has an ethylene content in the range of 1.5 to 5.5 wt%, preferably of 2.0 to 5.0 wt% and more preferably of 2.5 to 4.0 wt%, and/or the fraction (RACO-2) has an ethylene content in the range of 3.0 to 8.0 wt%, preferably of 3.5 to 7.0 wt% and more preferably of 4.0 to 6.5 wt%, whereby the ethylene content of fraction (RACO-1) is preferably lower than the ethylene content of fraction (RACO- 2) and/or fraction (RACO-1) has a melt flow rate MFR2 (230 °C/2.16 kg) measured according to ISO 1133 in the range of from 2.5 to 15.0 g/10 min, more preferably from 3.0 to 10.0 g/10 min and even more preferably from 4.0 to 8.0 g/10 min, and/or that fraction (RACO-2) has a melt flow rate MFR2 (230 °C/2.16 kg) measured according to ISO 1133 in the range of from 2.0 to 12.0 g/10 min, more preferably 3.0 to 10.0 g/10 min and even more preferably from 3.5 to 8.0 g/10 min. 5. Biaxially oriented polypropylene-based multilayer film according to any of the preceding claims, wherein the propylene-ethylene random copolymer additionally has one or both of the following characteristics: • a hexane extractables content as measured according to the FDA method of less than 2.0 wt%, preferably in the range of 0.1 to less than 1.5 wt%, more preferably of 0.2 to less than 1.0 wt%, and even more preferably in the range of 0.3 to 0.9 wt%; • a number of 2,1 and 3,1 regio defects as measured by 13C-NMR in the range from 0.10 to 1.0 mol%, preferably from 0.20 to 0.80 mol% and more preferably from 0.30 to 0.50 mol%. 6. Biaxially oriented polypropylene-based multilayer film according to any of the preceding claims, wherein the core layer (CL) comprises, preferably consists of a propylene homopolymer (H-PP). 7. Biaxially oriented polypropylene-based multilayer film according to claim 6, wherein the propylene homopolymer (H-PP) is characterized by a xylene soluble content (XCS) as determined according to ISO 16152 of below 5.0 wt%, more preferably below 4.0 wt%, still more preferably below 3.5 wt% and/or a melting temperature Tm of at least 145 °C, more preferably at least 150 °C, still more preferably at least 160 °C. 8. Biaxially oriented polypropylene-based multilayer film according to any of the preceding claims, wherein the film may further comprise one or two tie layers (TL1) and (TL2), whereby the optional tie layers are located between the core layer (CL) and one or both of the outer layers (OL1) and/or (OL2). 9. Biaxially oriented polypropylene-based multilayer film according to claim 8, wherein the tie layers (TL1) and (TL2) are made of a polypropylene based polymer, preferably of the same propylene based polymer and more preferably of the same polypropylene based polymer as used for the core layer (CL), even more preferably of the same propylene homopolymer as used for the core layer (CL). 10. Biaxially oriented polypropylene-based multilayer film according to any of the preceding claims, wherein the thickness of the layers after biaxial orientation is for each outer layer: 0.3 pm to 3.0 pm, preferably 0.5 pm to 2.0 pm, more preferably 0.8 p to 1. 5 pm, whereby preferably, both outer layers have the same thickness; the core layer: 5 pm to 40 pm, preferably 10 pm to 35 pm, more preferably 15 pm to 25 pm; and each tie layers: 1.0 pm to 5 pm, preferably 1.5 pm to 4.5 pm, more preferably 2.0 pm to 4.50 pm, whereby preferably, both tie layers have the same thickness and whereby the total thickness of the BOPP film is 8 pm to 80 pm, preferably 10 pm to 60 pm, more preferably 15 pm to 40 pm. 11. Biaxially oriented polypropylene-based multilayer film according to any of the preceding claims, wherein the film is characterized by a sealing initiation temperature determined as described in the experimental part on a BOPP film with a thickness of 25 pm of below 115°C, preferably in the range of 80 to 112°C, more preferably in the range of 90°C to 110°C, like 95° C to 107°C. 12. Biaxially oriented polypropylene-based multilayer film according to any of the preceding claims, wherein the film is characterized by a seal strength@110°C determined on a BOPP film as described in the experimental part of at least 1.50 up to 5.00 N/25 mm, preferably 2.00 N/25 mm to 4.00 N/25 mm and more preferably 2.45 N/25 mm to 3.50 N/25 mm. 13. Biaxially oriented polypropylene-based multilayer film according to any of the preceding claims, wherein the film is characterized by a haze (measured on a BOPP film with a thickness of 25 pm according to ASTM D 1003-00) of below 5 %, preferably between 0.2 % and 3.0 %, more preferable between 0.5 % and 1.5 %. 14. Biaxially oriented polypropylene-based multilayer film according to any of the preceding claims, wherein the film is characterized by having at least a) a sealing initiation temperature determined as described in the experimental part on a BOPP film with a thickness of 25 pm of below 115°C, preferably in the range of 80 °C to 112 °C, more preferably in the range of 90 °C to 110°C, like 95 °C to 107 °C, and one or both of the following properties b) and c) b) a seal strength@110°C determined on a BOPP film as described in the experimental part of at least 1.50 up to 5.00 N/25 mm, preferably 2.00 N/25 mm to 4.00 N/25 mm and more preferably 2.45 N/25 mm to 3.50 N/25 mm, c) a haze (measured on a BOPP film with a thickness of 25 pm according to ASTM D 1003-00) of below 5 %, preferably between 0.2 % and 3.0 %, more preferable between 0.5 % and 1.5 %. 15. Use of the biaxially oriented polypropylene-based multilayer film according to any of the preceding claims, as packing material, in particular as a packing material for food and/or non food products like textiles, flowers, pet food, detergents and protective films for cardboard boxes containing tobacco product or perfumes. DESC (WO2022207737) Biaxially oriented polypropylene-based multilayer film The present invention relates to a polypropylene-based multilayer film, which is biaxially oriented, a process for manufacturing the biaxially oriented multilayer film and to its use in flexible packaging. Polypropylene-based resins have been widely used in the food packaging field because they have excellent tensile strength, rigidity, transparency and the like, and are additionally advantageous due to their non-toxicity and odorlessness. Biaxially oriented polypropylene (BOPP) films are films stretched in both machine and transverse directions, producing molecular chain orientation in two directions. Biaxially oriented polypropylene-based (BOPP) multilayer films are commonly used in packaging industry, including food packaging. Other polypropylenes than propylene-ethylene-butene terpolymers for the sealing layers are also in general known. (...)films made of different materials, e.g. different kinds of polymers, like e.g. polyamide or polyester and polypropylene, than to recycle mono-material solutions. On the other hand, the use of different materials often is necessary to obtain(...) Therefore, another objective of the present invention is the provision of a polypropylene based mono-material solution, which shows a good sealing behaviour. The present invention is therefore related to a biaxially oriented polypropylene-based multilayer film comprising at least a core layer (CL), a first outer layer (OL1) and a second outer layer (OL2), wherein, the first and the second outer (...) (...)0 to 5.0 wt% based on the weight of the propylene-ethylene random copolymer; and wherein the core layer (CL) is a polypropylene-based layer.Unexpectedly, the biaxially oriented polypropylene-based multilayer film of the invention provides improved sealing properties, such as especially low sealing initiation temperatur(...) Polypropylene-based layer is defined in this invention as layer, which is made of polypropylene polymers only, i.e. polymers other than polypropylenes are substantially absent. A detailed description of the structure and mechanism of formation of regio defects in polypropylene can be found in Chemical Reviews 2000, 100(4), pages 1316 to 1327. These defects are measured using 13C NMR as described in more detail bel(...) Propylene random copolymers or polypropylene homopolymers having a number of regio defects as required in the propylene composition of the invention are usually and preferably prepared in the presence of a single-site catalyst.The catalyst influences in particular the microstructure of the polymer. Accordingly, polypropylenes prepared by using a metallocene catalyst provide a different microstruct(...) The most significant difference is the presence of regio-defects in metallocene-made polypropylenes, which is not the case for polypropylenes made by Ziegler-Natta (ZN) catalysts. The propylene-ethylene random copolymer can be produced in a single polymerization step comprising a single polymerization reactor (R1) or in a sequential polymerization process comprising at least two polymerization reactors (R1) and (R2), whereby in the first polymerization reactor (R1) a first fraction (RACO-1) is produced, which is subsequently transferred into the second polymerization reactor (R2). In the second polymerization reactor (R2) a second fraction (RACO-2) is produced in the presence of the first fraction (RACO-1). Polymerization processes which are suitable for producing the propylene-ethylene random copolymer generally comprises one or two polymerization stages and each stage can be carried out in solution, slurry, fluidized bed, bulk or gas phase. (...) The term “polymerization reactor” shall indicate that the main polymerization takes place. Thus in case the process consists of one or two polymerization reactors, this definition does not exclude the option that the overall system comprises for instance a pre-polymerization step in a pre-polymerization reactor. The term “consist of’ is only a closing formulation in view of the main polymerization reactors.The term “sequential polymerization process” indicates that the propylene-ethylene random copolymer is produced in at least two reactors connected in series. Accordingly, such a polymerization system comprises at least a first polymerization reactor (R1) and a second polymerization reactor (R2), and optionally a third polymerization reactor (R3). (...)intimate mixture with (RACO-1) and hence the final propylene-ethylene random copolymer, whereby preferably the polymerization takes place in the presence of a metallocene catalyst system in any one of the embodiments as described herein. According to the present invention, the multilayer film comprises furthermore a core layer (CL), which is a polypropylene-based layer. Suitable polypropylene polymers are propylene homopolymers or propylene random copolymers. Preferably, propylene homopolymers are used.The propylene homopolymer (H-PP) In an embodiment of the present invention, the core layer (CL) comprises a propylene homopolymer (H-PP). More preferably, the core layer (CL) consists of a propylene homopolymer (H-PP). The expression “propylene homopolymer” used in the instant invention relates to a polypropylene that consists substantially, i.e. of more than 98.0 wt% of, preferably of more than 99.0 wt%, even more preferably of more than 99.5 wt%, still (...) Accordingly, it is preferred that the propylene homopolymer (H-PP) has a xylene soluble content (XCS) as determined according to ISO 16152 of below 5.0 wt%, more preferably below 4.0 wt%, still more preferably below 3.5 wt%. It is preferred that the propylene homopolymer (H-PP) is featured by a high isotacticity. Accordingly, it is preferred that the propylene homopolymer (H-PP) has a mmmm pentad concentration of ³ 85.0 %, preferably in the range of from 85.0 t(...) It is especially preferred that the propylene homopolymer (H-PP) has a weight average molecular weight Mw in the range of 260 to 1000 kg/mol, preferably in the range of 300 to 700 kg/mol, still more preferably in the range of 380 to 650 kg/(...) Further, it is preferred that the propylene homopolymer (H-PP) has a rather broad molecular weight distribution (Mw/Mn). Accordingly, it is preferred that the molecular weight distribution (Mw/Mn) of the propylene homopolymer (H-PP) is in the range of 3.5 to 10.0, more preferably in the range of 4.0 to 8.5, like in the(...) Additionally, it is preferred that the propylene homopolymer (H-PP) has a very low melt flow rate. Accordingly, the melt flow rate (2.16 kg, 230 °C) measured according to ISO 1133 of the propylene homopolymer (H-PP) is preferably in the range of 0.1 to 15.0 g/10 min, more preferably in the range of 1.5 to 10.0 g/10 min(...)min, still more preferably in the range of 2.5 to 4.0 g/10 min.In a preferred embodiment, the propylene homopolymer (H-PP) is thermomechanically stable. Accordingly, it is preferred that the propylene homopolymer (H-PP) has a melting temperature Tm of at least 145 °C, more preferably at least 150 °C, still more prefera(...) Preferably, the propylene homopolymer (H-PP) according to the present invention is a propylene homopolymer known in the art. In particular, it is preferred that the propylene homopolymer (H-PP) is the commercial propylene homopolymer HC101BF of Borealis AG. (...)film structure therefore is OL1/TL1/CL/TL2/OL2.In an embodiment the tie layers (TL1) and (TL2) are made of a polypropylene based polymer, preferably of the same propylene based polymer. Suitable polypropylene based polymers are as defined above for the core layer (CL). In a preferred embodiment, the tie layers (TL1) and (TL2) are made of the same polypropylene polymer as the core layer (CL), more preferably the same propylene homopolymer (H-PP). The biaxially oriented polypropylene-based multilayer film according to the present invention is characterized by a sealing initiation temperature determined as described in the experimental part on a BOPP film with a thickness of 25 pm of (...)C, more preferably in the range of 90 °C to 110 °C, like 95 °C to 107 °C.In an embodiment, the biaxially oriented polypropylene-based multilayer film is additionally characterized by a seal strength@110°C determined on a BOPP film as descri(...) In another embodiment, the biaxially oriented polypropylene-based multilayer film may have a haze (measured on a BOPP film with a thickness of 25 pm according to ASTM D 1003-00) of below 5 %, preferably between 0.2 % and 3.0 %, more prefera(...) Thus, in a preferred embodiment, the biaxially oriented polypropylene-based multilayer film is characterized by having at least a) a sealing initiation temperature sealing initiation temperature determined as described in the experimental p(...) (...)multilayer biaxially oriented polymer film is fully recyclable and thus improves sustainability, as it is a “100% PP” solution with no other polymer than propylene-based polymers being present. The MFR2 of polypropylene is determined at a temperature of 230 °C and a load of 2.16 kg. The method determines the sealing temperature range (sealing range) of polyethylene films, in particular blown films or cast films. The sealing temperature range is the temperature range, in which the films can be sealed according to condit(...) Next silica grade DM-L-303 from AGC Si-Tech Co, pre-calcined at 600°C (5.0 kg) was added from a feeding drum followed by careful pressuring and depressurising with nitrogen using manual valves. Then toluene (22 kg) was added. The mixture wa(...) The polymerization for preparing the propylene-ethylene random copolymer (C3C2 copo) was performed in a Borstar pilot plant with a 2-reactor set-up (loop - gas phase reactor (GPR 1)) and a pre-polymerizer, using the catalyst system as descr(...) In Table 1, the polymerization conditions for inventive C3C2 copo and the final properties of the resins are given. Table 1 : Polymerization conditions and final properties of inventive C3C2 copo (IE1):The polymer powder was compounded in a co-rotating twin-screw extruder Coperion ZSK 70 at 220°C with 0.1 wt% antiblock agent (synthetic silica; CAS-no. 76(...) Table 2: Polymerization conditions and final properties of the trimodal C3C2 copo for CE1 :Multilayer BOPP film EAB (WO2022207737) Polypropylene-based multilayer film, which is biaxially oriented, a process for manufacturing the biaxially oriented multilayer film and its use in flexible packaging. ECLM (WO2022207737) 1. Biaxially oriented polypropylene-based multilayer film comprising at least a core layer (CL), a first outer layer (OL1) and a second outer layer (OL2), wherein the first and the second outer layers (OL1) and (OL2) comprise a metallocene (...) (...)0 to 5.0 wt% based on the weight of the propylene-ethylene random copolymer; and wherein the core layer (CL) is a polypropylene-based layer. 2. Biaxially oriented polypropylene-based multilayer film according to claim 1 , wherein the propylene-ethylene random copolymer is furthermore characterized by a xylene cold soluble (XCS) fraction as determined according to ISO 16152 of fr(...) 3. Biaxially oriented polypropylene-based multilayer film according to claim 1 or 2, wherein the propylene-ethylene random copolymer comprises, or consists of, two polymer fractions (RACO-1) and (RACO-2) and the split between fractions (RAC(...) 4. Biaxially oriented polypropylene-based multilayer film according to claim 3, wherein the fraction (RACO-1) of the propylene-ethylene random copolymer has an ethylene content in the range of 1.5 to 5.5 wt%, preferably of 2.0 to 5.0 wt% an(...) 5. Biaxially oriented polypropylene-based multilayer film according to any of the preceding claims, wherein the propylene-ethylene random copolymer additionally has one or both of the following characteristics: 6. Biaxially oriented polypropylene-based multilayer film according to any of the preceding claims, wherein the core layer (CL) comprises, preferably consists of a propylene homopolymer (H-PP). 7. Biaxially oriented polypropylene-based multilayer film according to claim 6, wherein the propylene homopolymer (H-PP) is characterized by a xylene soluble content (XCS) as determined according to ISO 16152 of below 5.0 wt%, more preferab(...) 8. Biaxially oriented polypropylene-based multilayer film according to any of the preceding claims, wherein the film may further comprise one or two tie layers (TL1) and (TL2), whereby the optional tie layers are located between the core la(...) 9. Biaxially oriented polypropylene-based multilayer film according to claim 8, wherein the tie layers (TL1) and (TL2) are made of a polypropylene based polymer, preferably of the same propylene based polymer and more preferably of the same polypropylene based polymer as used for the core layer (CL), even more preferably of the same propylene homopolymer as used for the core layer (CL). 10. Biaxially oriented polypropylene-based multilayer film according to any of the preceding claims, wherein the thickness of the layers after biaxial orientation is for each outer layer: 0.3 pm to 3.0 pm, preferably 0.5 pm to 2.0 pm, more p(...) 11. Biaxially oriented polypropylene-based multilayer film according to any of the preceding claims, wherein the film is characterized by a sealing initiation temperature determined as described in the experimental part on a BOPP film with (...) 12. Biaxially oriented polypropylene-based multilayer film according to any of the preceding claims, wherein the film is characterized by a seal strength@110°C determined on a BOPP film as described in the experimental part of at least 1.50(...) 13. Biaxially oriented polypropylene-based multilayer film according to any of the preceding claims, wherein the film is characterized by a haze (measured on a BOPP film with a thickness of 25 pm according to ASTM D 1003-00) of below 5 %, p(...) 14. Biaxially oriented polypropylene-based multilayer film according to any of the preceding claims, wherein the film is characterized by having at least a) a sealing initiation temperature determined as described in the experimental part o(...) 15. Use of the biaxially oriented polypropylene-based multilayer film according to any of the preceding claims, as packing material, in particular as a packing material for food and/or non food products like textiles, flowers, pet food, det(...) ETIH (WO2022207737) Biaxially oriented polypropylene-based multilayer film FAB (WO2022207737) L'invention concerne un film multicouche à base de polypropylène, qui est orienté biaxialement, un procédé de fabrication du film multicouche à orientation biaxiale et son utilisation dans un emballage souple. FTIH (WO2022207737) Film multicouche à base de polypropylène à orientation biaxiale ICLM (WO2022/207737) 5 pm, whereby preferably, both outer layers have the same thickness; the core layer: 5 pm to 40 pm, preferably 10 pm to 35 pm, more preferably 15 pm to 25 pm; and each tie layers: 1.0 pm to 5 pm, preferably 1.5 pm to 4.5 pm, more preferably 2.0 pm to 4.50 pm, whereby preferably, both tie layers have the same thickness and whereby the total thickness of the BOPP film is 8 pm to 80 pm, preferably 10 pm to 60 pm, more preferably 15 pm to 40 pm. Biaxially oriented polypropylene-based multilayer film according to any of the preceding claims, wherein the film is characterized by a sealing initiation temperature determined as described in the experimental part on a BOPP film with a thickness of 25 pm of below 115°C, preferably in the range of 80 to 112°C, more preferably in the range of 90°C to 110°C, like 95° C to 107°C. Biaxially oriented polypropylene-based multilayer film according to any of the preceding claims, wherein the film is characterized by a seal strength@110°C determined on a BOPP film as described in the experimental part of at least 1.50 up to 5.00 N/25 mm, preferably 2.00 N/25 mm to 4.00 N/25 mm and more preferably 2.45 N/25 mm to 3.50 N/25 mm. Biaxially oriented polypropylene-based multilayer film according to any of the preceding claims, wherein the film is characterized by a haze (measured on a BOPP film with a thickness of 25 pm according to ASTM D 1003-00) of below 5 %, preferably between 0.2 % and 3.0 %, more preferable between 0.5 % and 1.5 %. Biaxially oriented polypropylene-based multilayer film according to any of the preceding claims, wherein the film is characterized by having at least a) a sealing initiation temperature determined as described in the experimental part on a BOPP film with a thickness of 25 pm of below 115°C, preferably in the range of 80 °C to 112 °C, more preferably in the range of 90 °C to 110°C, like 95 °C to 107 °C, and one or both of the following properties b) and c) b) a seal strength@110°C determined on a BOPP film as described in the experimental part of at least 1.50 up to 5.00 N/25 mm, preferably 2.00 N/25 mm to 4.00 N/25 mm and more preferably 2.45 N/25 mm to 3.50 N/25 mm, c) a haze (measured on a BOPP film with a thickness of 25 pm according to ASTM D 1003-00) of below 5 %, preferably between 0.2 % and 3.0 %, more preferable between 0.5 % and 1.5 %. Use of the biaxially oriented polypropylene-based multilayer film according to any of the preceding claims, as packing material, in particular as a packing material for food and/or non food products like textiles, flowers, pet food, detergents and protective films for cardboard boxes containing tobacco product or perfumes. KEYW BIAXIALLY ORIENTED POLYPROPYLENE(100,30) POLYPROPYLENE MULTILAYER FILM(100,14) POLYPROPYLENE POLYMER(13,5) POLYPROPYLENE HOMOPOLYMER(8,1) POLYPROPYLENES(8,4) POLYPROPYLENE LAYER(6,3) POLYPROPYLENE RESIN(5,1) PAN BOREALIS TI (WO2022207737) Biaxially oriented polypropylene-based multilayer film
Полимерные компаунды, жесткая упаковка | Данный патент относится к полимерной композиции, содержащей пропиленовый гомополимер и гидрокарбоновую смолу. Композиция предназначена для использования в литье под давлением и производства упаковочных изделий. В композиции пропиленовый гомополимер представлен в количестве 70-99 вес.% с показателем массовой скорости течения в диапазоне от 30 до 250 г/10 мин при 230°C/2,16 кг и другими характеристиками. Гидрокарбоновая смола присутствует в количестве от 1 до 30 вес.% от общего количества композиции. Патент также охватывает процесс получения композиции и использование ее для производства упаковочных изделий. | WO2022/228812 | BOREALIS | 2021-04-30 | (WO2022228812) Polymer composition comprising polypropylene and hydrocarbon resin | (WO2022/228812) The present invention relates to a polymer composition comprising a propylene homopolymer (A) in an amount of 70 to 99 wt.% based on the total amount of the polymer composition, wherein the polypropylene homopolymer (A) has a melt flow rate, MFR2 (230°C/2.16kg), as measured according to ISO 1133 in the range of 30 to 250 g/10min, a content of 2,1 and 3,1 regio-defects of 0.0 to 1.0 mol% as measured by 13C NMR, a pentad isotacticity (mmmm) in the range of 90.0 to 99.9 % as measured by 13C NMR, and a molecular weight distribution, MWD, in the range of 2.0 to 15.0; and a hydrocarbon resin (B) in an amount of from 1 to 30 wt.% based on the total amount of the polymer composition; wherein the polymer composition has a melt flow rate, MFR2 (230°C/2.16kg), as measured according to ISO 1133 in the range of 30 to 250 g/10min. The invention also relates to a process for producing the polymer composition, the use of the polymer composition for injection moulding, the use of the polymer composition for producing packaging articles and an article produced from the polymer composition. | (WO2022/228812) Claims 1. A polymer composition comprising a propylene homopolymer (A) in an amount of 70 to 99 wt.% based on the total amount of the polymer composition, wherein the polypropylene homopolymer (A) has a melt flow rate, MFR2 (230°C/2.16kg), as measured according to ISO 1133, in the range of 30 to 250 g/1 Omin, a content of 2,1 and 3,1 regio-defects in the range of 0.0 to 1.0 mol% as measured by 13C NMR, a pentad isotacticity (mmmm) in the range of 90.0 to 99.9 %, preferably in the range of 93.0 to 99.8 % as measured by 13C NMR, and a molecular weight distribution, MWD, in the range of 2.0 to 15.0; and a hydrocarbon resin (B) in an amount of from 1 to 30 wt.% based on the total amount of the polymer composition; wherein the polymer composition has a melt flow rate, MFR2 (230°C/2.16kg), as measured according to ISO 1133, in the range of 30 to 250 g/1 Omin. 2. The polymer composition according to claim 1 , wherein the polypropylene homopolymer (A) has a melting temperature, Tm, in the range of 150 to 170 °C, preferably in the range of 152 to 164 °C; and/or a content of 2,1 and 3,1 regio-defects in the range of 0.1 to 0.9 mol%, preferably in the range of 0.2 to 0.8 mol% as measured by 13C NMR; and/or a molecular weight distribution, MWD, in the range of 3.0 to 7.5. 3. The polymer composition according to any one of the preceding claims, wherein the hydrocarbon resin (B) has an average molecular weight, Mn, in the range of 600 to 1000 g/mol, preferably in the range of 660 to 980 g/mol and more preferably in the range of 800 to 950 g/mol; and/or a density, as measured according to JIS K0061, in the range of 1.01 to 1.07 g/cm3 (at 20°C), preferably in the range of 1.02 to 1.06 g/cm3 (at 20°C), and more preferably in the range of 1.03 to 1.05 g/cm3 (at 20°C); and/or wherein the hydrocarbon resin (B) is a at least partially hydrogenated petroleum resin, preferably a fully hydrogenated resin. 4. The polymer composition according to any one of the preceding claims, wherein the propylene homopolymer (A) is present in an amount of 73 to 99 wt.%, preferably of 78 to 98.5 wt.%, more preferably of 83 to 98 wt.%, even more preferably of 88 to 97.5 wt.% and most preferably of 90 to 97.5 wt.% based on the total amount of the composition; and/or wherein the hydrocarbon resin (B) is present in an amount of 1 to 27 wt.%, preferably of 1.5 to 22 wt.%, more preferably of 2.0 to 17 wt.%, even more preferably of 2.5 to 12 wt.% and most preferably of 2.5 to 10 wt.% based on the total amount of the composition. 5. The polymer composition according to any of the preceding claims, wherein the polymer composition has a tensile modulus, measured according to ISO 527-2 (cross head speed = 1 mm/min; 23°C) using injection moulded specimens as described in EN ISO 1873-2 (dog bone shape, 4 mm thickness), in the range of 1500 to 3000 MPa, preferably in the range of 1600 to 2700 MPa and more preferably in the range of 1700 to 2400 MPa; and/or an elongation at break, measured according to ISO 527-2 (cross head speed = 1 mm/min; 23°C) using injection moulded specimens as described in EN ISO 1873-2 (dog bone shape, 4 mm thickness), of 15% or less, preferably of 10% or less, more preferably in the range of 0.5 to 8%. 6. The polymer composition according to any of the preceding claims, wherein the polymer composition has a tensile strength, measured according to ISO 527-2 (cross head speed = 1 mm/min; 23°C) using injection moulded specimens as described in EN ISO 1873-2 (dog bone shape, 4 mm thickness), in the range of 25 to 45 MPa, preferably in the range of 27 to 42 MPa and more preferably in the range of 28 to 40 MPa; and/or a Haze (1mm) when measured on 1mm plaques of 65% or below, preferably in the range of 5 to 65%. 7. The polymer composition according to any of the preceding claims, wherein the polypropylene homopolymer (A) is produced in the presence of a single site catalyst (SSC), wherein the polypropylene homopolymer (A) has a melt flow rate, MFR2 (230°C/2.16kg), as measured according to ISO 1133, in the range of 40 to 200 g/10min, preferably in the range of 50 to 140 g/10min, and/or a content of 2,1 and 3,1 regio-defects in the range of 0.1 to 0.9 mol%, preferably in the range of 0.2 to 0.8 mol%, and more preferably in the range of 0.30 to 0.65 mol% as measured by 13C NMR, and/or a pentad isotacticity (mmmm) in the range of 98.0 to 99.8 % as measured by 13C NMR, and/or a molecular weight distribution, MWD, in the range of 2.5 to 4.0, and/or a melting temperature, Tm, in the range of 152 to 156 °C. 8. The polymer composition according to any of the preceding claims, wherein the polymer composition comprises a nucleating agent (C), preferably the nucleating agent (C) is present in an amount of 0.00001 to 1 wt.%, preferably of 0.0001 to 0.75 wt.%, and more preferably of 0.001 to 0.5 wt.%, based on the total weight of the polymer composition. 9. The polymer composition according to claim 8, wherein the polymer composition has a ratio Tensile Modulus to Haze (1mm) when measured on 1mm plaques of at least 325 MPa/%. 10. A process for producing a polymer composition according to any one of claims 1 to 9, wherein the propylene homopolymer has been obtained by polymerizing propylene in the presence of a single site catalyst (SSC). 11. Use of the polymer composition according to claims 1 to 9 for injection moulding. 12. Use of the polymer composition according to claims 1 to 9 for producing packaging articles. 13. An article produced from the polymer composition according to claims 1 to 9, preferably an article produced by moulding the polymer composition according to claims 1 to 9, more preferably an article produced by injection moulding the polymer composition according to claims 1 to 9. 14. The article according to claim 13, wherein the article is used for packaging, preferably thin wall packaging or food packaging. 15. The article according to claim 13 or 14, wherein the article has a wall thickness in the range of 0.1 to 2.5 mm, preferably in the range of 0.5 to 2.0 mm, more preferably in the range of 0.7 to 1.5 mm and most preferably in the range of 0.9 to 1.2 mm. | (WO2022228812A1) PENDING | (WO2022/228812) Particularly, in the field of containers there is a need to have a material sufficiently stiff to be stacked. Therefore, replacing PS with PP to reduce the diversity of plastic materials in particular in packaging seems necessary. Therefore, there is a constant need for polymeric materials allowing the reduction of diversity in plastic materials, in particular avoidance of PS, and providing a good balance of the conflicting requirements of high stiffness and good processability, along with good optical performance, such as good haze. | (WO2022/228812) 1. A polymer composition comprising a propylene homopolymer (A) in an amount of 70 to 99 wt.% based on the total amount of the polymer composition, wherein the polypropylene homopolymer (A) has a melt flow rate, MFR2 (230°C/2.16kg), as measured according to ISO 1133, in the range of 30 to 250 g/1 Omin, a content of 2,1 and 3,1 regio-defects in the range of 0.0 to 1.0 mol% as measured by 13C NMR, a pentad isotacticity (mmmm) in the range of 90.0 to 99.9 %, preferably in the range of 93.0 to 99.8 % as measured by 13C NMR, and a molecular weight distribution, MWD, in the range of 2.0 to 15.0; and a hydrocarbon resin (B) in an amount of from 1 to 30 wt.% based on the total amount of the polymer composition; wherein the polymer composition has a melt flow rate, MFR2 (230°C/2.16kg), as measured according to ISO 1133, in the range of 30 to 250 g/1 Omin. | (WO2022/228812) It has been found that the combination of a polypropylene homopolymer with hydrocarbon (HC) resin gives the right properties. The present invention relates to a polymer composition comprising a propylene homopolymer (A) in an amount of 70 to 99 wt.% based on the total amount of the polymer composition, wherein the polypropylene homopolymer (A) has a melt flow rate, MFR2 (230°C/2.16kg), as measured according to ISO 1133 in the range of 30 to 250 g/10min, a content of 2,1 and 3,1 regio-defects of 0.0 to 1.0 mol% as measured by 13C NMR, a pentad isotacticity (mmmm) in the range of 90.0 to 99.9 % as measured by 13C NMR, and a molecular weight distribution, MWD, in the range of 2.0 to 15.0; and a hydrocarbon resin (B) in an amount of from 1 to 30 wt.% based on the total amount of the polymer composition; wherein the polymer composition has a melt flow rate, MFR2 (230°C/2.16kg), as measured according to ISO 1133 in the range of 30 to 250 g/10min. The invention also relates to a process for producing the polymer composition, the use of the polymer composition for injection moulding, the use of the polymer composition for producing packaging articles and an article produced from the polymer composition. The present invention relates to a polymer composition comprising a propylene homopolymer and a hydrocarbon resin, a process for producing the polymer composition, the use of the polymer composition for injection moulding and an article produced from the polymer composition. | AB (WO2022/228812) The present invention relates to a polymer composition comprising a propylene homopolymer (A) in an amount of 70 to 99 wt.% based on the total amount of the polymer composition, wherein the polypropylene homopolymer (A) has a melt flow rate, MFR2 (230°C/2.16kg), as measured according to ISO 1133 in the range of 30 to 250 g/10min, a content of 2,1 and 3,1 regio-defects of 0.0 to 1.0 mol% as measured by 13C NMR, a pentad isotacticity (mmmm) in the range of 90.0 to 99.9 % as measured by 13C NMR, and a molecular weight distribution, MWD, in the range of 2.0 to 15.0; and a hydrocarbon resin (B) in an amount of from 1 to 30 wt.% based on the total amount of the polymer composition; wherein the polymer composition has a melt flow rate, MFR2 (230°C/2.16kg), as measured according to ISO 1133 in the range of 30 to 250 g/10min. The invention also relates to a process for producing the polymer composition, the use of the polymer composition for injection moulding, the use of the polymer composition for producing packaging articles and an article produced from the polymer composition. APD 2022-03-30 CLMS (WO2022/228812) Claims 1. A polymer composition comprising a propylene homopolymer (A) in an amount of 70 to 99 wt.% based on the total amount of the polymer composition, wherein the polypropylene homopolymer (A) has a melt flow rate, MFR2 (230°C/2.16kg), as measured according to ISO 1133, in the range of 30 to 250 g/1 Omin, a content of 2,1 and 3,1 regio-defects in the range of 0.0 to 1.0 mol% as measured by 13C NMR, a pentad isotacticity (mmmm) in the range of 90.0 to 99.9 %, preferably in the range of 93.0 to 99.8 % as measured by 13C NMR, and a molecular weight distribution, MWD, in the range of 2.0 to 15.0; and a hydrocarbon resin (B) in an amount of from 1 to 30 wt.% based on the total amount of the polymer composition; wherein the polymer composition has a melt flow rate, MFR2 (230°C/2.16kg), as measured according to ISO 1133, in the range of 30 to 250 g/1 Omin. 2. The polymer composition according to claim 1 , wherein the polypropylene homopolymer (A) has a melting temperature, Tm, in the range of 150 to 170 °C, preferably in the range of 152 to 164 °C; and/or a content of 2,1 and 3,1 regio-defects in the range of 0.1 to 0.9 mol%, preferably in the range of 0.2 to 0.8 mol% as measured by 13C NMR; and/or a molecular weight distribution, MWD, in the range of 3.0 to 7.5. 3. The polymer composition according to any one of the preceding claims, wherein the hydrocarbon resin (B) has an average molecular weight, Mn, in the range of 600 to 1000 g/mol, preferably in the range of 660 to 980 g/mol and more preferably in the range of 800 to 950 g/mol; and/or a density, as measured according to JIS K0061, in the range of 1.01 to 1.07 g/cm3 (at 20°C), preferably in the range of 1.02 to 1.06 g/cm3 (at 20°C), and more preferably in the range of 1.03 to 1.05 g/cm3 (at 20°C); and/or wherein the hydrocarbon resin (B) is a at least partially hydrogenated petroleum resin, preferably a fully hydrogenated resin. 4. The polymer composition according to any one of the preceding claims, wherein the propylene homopolymer (A) is present in an amount of 73 to 99 wt.%, preferably of 78 to 98.5 wt.%, more preferably of 83 to 98 wt.%, even more preferably of 88 to 97.5 wt.% and most preferably of 90 to 97.5 wt.% based on the total amount of the composition; and/or wherein the hydrocarbon resin (B) is present in an amount of 1 to 27 wt.%, preferably of 1.5 to 22 wt.%, more preferably of 2.0 to 17 wt.%, even more preferably of 2.5 to 12 wt.% and most preferably of 2.5 to 10 wt.% based on the total amount of the composition. 5. The polymer composition according to any of the preceding claims, wherein the polymer composition has a tensile modulus, measured according to ISO 527-2 (cross head speed = 1 mm/min; 23°C) using injection moulded specimens as described in EN ISO 1873-2 (dog bone shape, 4 mm thickness), in the range of 1500 to 3000 MPa, preferably in the range of 1600 to 2700 MPa and more preferably in the range of 1700 to 2400 MPa; and/or an elongation at break, measured according to ISO 527-2 (cross head speed = 1 mm/min; 23°C) using injection moulded specimens as described in EN ISO 1873-2 (dog bone shape, 4 mm thickness), of 15% or less, preferably of 10% or less, more preferably in the range of 0.5 to 8%. 6. The polymer composition according to any of the preceding claims, wherein the polymer composition has a tensile strength, measured according to ISO 527-2 (cross head speed = 1 mm/min; 23°C) using injection moulded specimens as described in EN ISO 1873-2 (dog bone shape, 4 mm thickness), in the range of 25 to 45 MPa, preferably in the range of 27 to 42 MPa and more preferably in the range of 28 to 40 MPa; and/or a Haze (1mm) when measured on 1mm plaques of 65% or below, preferably in the range of 5 to 65%. 7. The polymer composition according to any of the preceding claims, wherein the polypropylene homopolymer (A) is produced in the presence of a single site catalyst (SSC), wherein the polypropylene homopolymer (A) has a melt flow rate, MFR2 (230°C/2.16kg), as measured according to ISO 1133, in the range of 40 to 200 g/10min, preferably in the range of 50 to 140 g/10min, and/or a content of 2,1 and 3,1 regio-defects in the range of 0.1 to 0.9 mol%, preferably in the range of 0.2 to 0.8 mol%, and more preferably in the range of 0.30 to 0.65 mol% as measured by 13C NMR, and/or a pentad isotacticity (mmmm) in the range of 98.0 to 99.8 % as measured by 13C NMR, and/or a molecular weight distribution, MWD, in the range of 2.5 to 4.0, and/or a melting temperature, Tm, in the range of 152 to 156 °C. 8. The polymer composition according to any of the preceding claims, wherein the polymer composition comprises a nucleating agent (C), preferably the nucleating agent (C) is present in an amount of 0.00001 to 1 wt.%, preferably of 0.0001 to 0.75 wt.%, and more preferably of 0.001 to 0.5 wt.%, based on the total weight of the polymer composition. 9. The polymer composition according to claim 8, wherein the polymer composition has a ratio Tensile Modulus to Haze (1mm) when measured on 1mm plaques of at least 325 MPa/%. 10. A process for producing a polymer composition according to any one of claims 1 to 9, wherein the propylene homopolymer has been obtained by polymerizing propylene in the presence of a single site catalyst (SSC). 11. Use of the polymer composition according to claims 1 to 9 for injection moulding. 12. Use of the polymer composition according to claims 1 to 9 for producing packaging articles. 13. An article produced from the polymer composition according to claims 1 to 9, preferably an article produced by moulding the polymer composition according to claims 1 to 9, more preferably an article produced by injection moulding the polymer composition according to claims 1 to 9. 14. The article according to claim 13, wherein the article is used for packaging, preferably thin wall packaging or food packaging. 15. The article according to claim 13 or 14, wherein the article has a wall thickness in the range of 0.1 to 2.5 mm, preferably in the range of 0.5 to 2.0 mm, more preferably in the range of 0.7 to 1.5 mm and most preferably in the range of 0.9 to 1.2 mm. DESC (WO2022228812) Polymer composition comprising polypropylene and hydrocarbon resin Polymers are widely used in daily life, including polymers such as polypropylene (PP), polyethylene (PE), polystyrene (PS) and the like. While the convenience of plastic products is enjoyed, a lot of waste is created. (...)Polystyrene is widely used in thermoforming (TF) for cups and trays; however, it is known that PS is not miscible with PP and PE. Therefore, replacing PS with PP to reduce the diversity of plastic materials in particular in packaging seems (...) These aspects make the replacement of PS by other materials, especially PP, which is more common and has established recycling streams, desirable. However, replacing PS is a challenging task since distinctive differences between PP and PS exist. PS is glassy resp. amorphous at application temperature and, therefore, it(...) This make PS difficult for inter-material replacement by using PP. However, several attempts to replace PS with PP have been made. It has been found that the combination of a polypropylene homopolymer with hydrocarbon (HC) resin gives the right properties. EP 2829556 B1 relates to a process for producing a multimodal polypropylene homopolymer using a single site catalyst in a multistage polymerization process. By using a modified catalyst, a gas phase step with very high activity can be obtai(...) (...)to an achievable range of polymer properties: for example, a higher gas phase split enables the production of polypropylenes with broader molecular weight distribution. Further, an increase in melt temperature Tm is achieved. WO 2016/079111 A1 discloses non-phthalate Ziegler-Natta-Catalyst based high flow polypropylene homopolymers with high meso sequence length. New injection moulded articles for medical applications are disclosed. EP 3184449 B1 claims non-phthalate Ziegler-Natta-Catalyst based nucleated polypropylene homopolymers or minirandom copolymers for injection moulded articles with improved HDT and haze. (...)in an amount from about 10 to 40% by weight, calculated on the total weight of said base layer; and at least one polyolefinic top layer situated on said base layer and containing a polydialkylsiloxane in an amount of about 0.3 to 1.5% by we(...) EP 0515969 A1 relates to biaxially oriented opaque multilayer sealable polypropylene films with hydrocarbon resins in one or more layers.There is a constant need in the industry to provide polymer compositions in particular comprising polypropylene homopolymers showing good processability combined with good stiffness a(...) Hence, it is an object of the present invention to provide a polymer composition comprising a polypropylene with a balance of good processability, and good stiffness along with good transparency. So the present inventors have sought to provide a polymer composition comprising a polypropylene homopolymer, whereby the composition can be easily processed, shows good mechanical and optical behaviour in the sense of higher tensile modulu(...) (...)homopolymer (A) in an amount of 70 to 99 wt.% based on the total amount of the polymer composition, wherein the polypropylene homopolymer (A) has a melt flow rate, MFR2 (230°C/2.16kg), as measured according to ISO 1133, in the range of 30 t(...) The polypropylene homopolymer according to the present invention relates to a polypropylene that consists substantially, i.e. of at least 99.0 wt.%, more preferably of at least 99.3 wt.%, still more preferably of at least 99.6 wt.%, like of(...) Preferably, the polypropylene homopolymer (A) has a melt flow rate, MFR2 (230°C/2.16kg), as measured according to ISO 1133, in the range of 40 to 200 g/10min, and more preferably in the range of 50 to 140 g/10min. Equally preferably, the polypropylene homopolymer (A) has a melting temperature, Tm, in the range of 150 to 170 °C, more preferably in the range of 152 to 164 °C. It is further preferred that the polypropylene homopolymer (A) has a content of 2,1 and 3,1 regio-defects in the range of 0.1 to 0.9 mol%, more preferably in the range of 0.2 to 0.8 mol% as measured by 13C NMR. In another preferred embodiment, the polypropylene homopolymer has a molecular weight distribution, MWD, in the range of 3.0 to 7.5. The polypropylene homopolymer in accordance with the present invention may be unimodal or multimodal including bimodal with respect to molecular weight distribution. Even further, the polypropylene homopolymer (A) has a flexural modulus in the range of 1400 to 2500 MPa. According to a preferred embodiment, the polypropylene homopolymer (A) has a melting temperature, Tm, in the range of 150 to 170 °C, preferably in the range of 152 to 164 °C; and/or a content of 2,1 and 3,1 regio-defects in the range of 0.1(...) A hydrocarbon resin, especially a hydrogenated hydrocarbon resin, is a thermoplastic resin prepared from a high-grade unsaturated hydrocarbon contained in thermal pyrolysis oil such as naphtha or the like in petrochemical plants, and has ex(...) In a specifically preferred embodiment, the polypropylene homopolymer (A) is produced in the presence of a single-site catalyst (SSC), wherein the polypropylene homopolymer (A) has a melt flow rate, MFR2 (230°C/2.16kg), as measured accordin(...) Polymerization Process The propylene homopolymer of the present invention can be produced by any known polymerization process, regardless whether these are single-stage or multi-stage processes, such as slurry or gas phase processes. Possible catalysts for being used in the production of the polypropylene homopolymer are described herein and in WO 2019/179959 and WO 2017/216093. A single site catalyst for being used in the production of the polypropylene composition is described herein and in WO 2019/179959, which is incorporated by reference herewith.The used metallocene catalyst complexes are of formula (I): The metallocene catalyst complex can be used in combination with a suitable cocatalyst as a catalyst for the polymerization of propylene, e.g. in a solvent such as toluene or an aliphatic hydrocarbon, (i.e. for polymerization in solution), as it is well known in the art. Preferably, polymerization of propylene takes place in the condensed phase or in gas phase. (...)in an aromatic solvent, or can be prepared by sequentially adding the dissolved catalyst components to the polymerization medium.Also no external carrier may be used but the catalyst is still presented in solid particulate form. Another catalyst for being used in the production of the polypropylene composition is described herein and WO 2017/216093, which is also incorporated by reference herewith. As further component in the instant polymerization process an external donor (ED) is preferably present. Suitable external donors (ED) include certain silanes, ethers, esters, amines, ketones, heterocyclic compounds and blends of these. The MFR is determined at 230 °C for polypropylene and at a loading of 2.16 kg (MFR2). (...)4:2003 and ASTM D 6474-99 using the following formulas:where A, and M, are the chromatographic peak slice area and polyolefin molecular weight (MW). Mark Houwink constants used for PS, PE and PP are as described per ASTM D 6474-99. All samples were prepared by dissolving 5.0 to 9.0 mg of polymer in 8 ml (at 160 °C) of stabilized TCB (same as mobile phase) for 2.5 hours for PP or 3 hours for PE at 160 °C under continuous gentle shaking in the autosampler of the GPC instrument. PP2 is a SSC based polypropylene homopolymer with a Tm of 155°C, a content of 2, 1 and 3, 1 regio-defects of 0.6 mol% and MFR2 (2.16 kg, 230°C) of 103 g/10 min. More details regarding polymerization of PP2 are given further below. Polymerization of PP2 Catalyst Next silica grade DM-L-303 from AGC Si-Tech Co, pre-calcined at 600°C (5.0 kg) was added from a feeding drum followed by careful pressuring and depressurising with nitrogen using manual valves. Then toluene (22 kg) was added. The mixture wa(...) Polymerization conditions of PP2 Table 1 EAB (WO2022228812) (...)homopolymer (A) in an amount of 70 to 99 wt.% based on the total amount of the polymer composition, wherein the polypropylene homopolymer (A) has a melt flow rate, MFR2 (230°C/2.16kg), as measured according to ISO 1133 in the range of 30 to(...) ECLM (WO2022228812) (...)homopolymer (A) in an amount of 70 to 99 wt.% based on the total amount of the polymer composition, wherein the polypropylene homopolymer (A) has a melt flow rate, MFR2 (230°C/2.16kg), as measured according to ISO 1133, in the range of 30 t(...) 2. The polymer composition according to claim 1 , wherein the polypropylene homopolymer (A) has a melting temperature, Tm, in the range of 150 to 170 °C, preferably in the range of 152 to 164 °C; and/or a content of 2,1 and 3,1 regio-defect(...) (...)wherein the polypropylene homopolymer (A) is produced in the presence of a single site catalyst (SSC), wherein the polypropylene homopolymer (A) has a melt flow rate, MFR2 (230°C/2.16kg), as measured according to ISO 1133, in the range of 4(...) ETIH (WO2022228812) Polymer composition comprising polypropylene and hydrocarbon resin FAB (WO2022228812) (...)de 70 à 99 % en poids sur la base de la quantité totale de la composition de polymère, l'homopolymère de polypropylène (A) présente un indice de fluidité, MFR2 (230°C/2.16kg), mesuré selon la norme ISO 1133 dans la plage de 30 à 250 g/10 mi(...) FTIH (WO2022228812) Composition de polymère comprenant du polypropylène et une résine hydrocarbonée ICLM (WO2022/228812) 1. A polymer composition comprising a propylene homopolymer (A) in an amount of 70 to 99 wt.% based on the total amount of the polymer composition, wherein the polypropylene homopolymer (A) has a melt flow rate, MFR2 (230°C/2.16kg), as measured according to ISO 1133, in the range of 30 to 250 g/1 Omin, a content of 2,1 and 3,1 regio-defects in the range of 0.0 to 1.0 mol% as measured by 13C NMR, a pentad isotacticity (mmmm) in the range of 90.0 to 99.9 %, preferably in the range of 93.0 to 99.8 % as measured by 13C NMR, and a molecular weight distribution, MWD, in the range of 2.0 to 15.0; and a hydrocarbon resin (B) in an amount of from 1 to 30 wt.% based on the total amount of the polymer composition; wherein the polymer composition has a melt flow rate, MFR2 (230°C/2.16kg), as measured according to ISO 1133, in the range of 30 to 250 g/1 Omin. KEYW POLYPROPYLENE(100,17) POLYPROPYLENE HOMOPOLYMER(80,23) MULTIMODAL POLYPROPYLENE HOMOPOLYMER(10,1) NUCLEATED POLYPROPYLENE HOMOPOLYMER(10,1) SEALABLE POLYPROPYLENE FILM(6,1) POLYPROPYLENES PRODUCTION(5,1) PAN BOREALIS TI (WO2022228812) Polymer composition comprising polypropylene and hydrocarbon resin
Полимерные компаунды, полимерные смеси | Данный патент описывает полимерную композицию, включающую гетерофазный кополимер пропилена и би- или мультимодальный полиэтилен. Композиция имеет высокую ударную прочность, хорошую прозрачность и сопротивление стиранию. Композиция может быть использована для производства формованных изделий и пленок. | ES2929211 RU2782633 EP3877464 US20210363314 IN202117024784 EP3877464 BR112021008668 CN113242883 BR112021008668 WO2020/094347 | BOREALIS | 2018-11-07 2019-10-16 | (EP3877464) Polyolefin composition with improved impact and whitening resistance | (EP3877464) The invention is related to polymercompositions combining high impact strength with goodhaze and additionally showing good stress whitening resistance. | (EP3877464) 1. A polymer composition comprising a) 95.0 to 70.0 wt% of a heterophasic propylene copolymer (HECO) comprising 70.0 to 90.0 wt% of a polypropylene matrix (M) and 10.0 to 30.0 wt% of an elastomeric propylene copolymer (EPC) dispersed in said matrix (M), wherein the ethylene comonomer content in the polypropylene matrix (M) is in the range of 0.0 - 10.0 wt% and wherein the heterophasic propylene copolymer (HECO) has a melt flow rate MFR2 (2.16 kg, 230 °C) measured according to ISO 1133 in the range of 0.5 to 20.0 g/10min, and b) 5.0 to 30.0 wt% of a bi- or multimodal polyethylene (mPE) being a terpolymer of ethylene and two different comonomers selected from alpha olefins having from 4 to 10 carbon atoms and being produced with a metallocene catalyst, wherein the bi- or multimodal polyethylene terpolymer has i. an MFR2 (2.16 kg, 190 °C) measured according to ISO 1133 of 0.5 to 10.0 g/10 min, ii. an MWD (Mw/Mn) of 2.0 to 7.0, and iii. a density measured according to ISO 1183 of 890 to 925 kg/m3, and wherein the bi- or multimodal polyethylene (mPE) comprises at least a first ethylene polymer component (A) having an melt flow rate MFR2 (2.16 kg, 190 °C) measured according to ISO 1133 in the range of 1.0 to 10.0 g/10 min, and a second ethylene polymer component (B) having an melt flow rate MFR2 (2.16 kg, 190 °C) measured according to ISO 1133 in the range of 0.2 to 1.0 g/10 min. 2. The polymer composition according to claim 1, wherein i. The xylene solubles fraction of the polypropylene matrix (M) is in the range of 1.0 wt% to 3.0 wt%, and/or ii. the melt flow rate MFR2 (2.16 kg, 230 °C) measured according to ISO 1133 of the polypropylene matrix (M) is in the range of 0.3 to 30.0 g/10 min. 3. The polymer composition according to any of the preceding claims, wherein i. the xylene cold soluble (XCS) content of the heterophasic propylene copolymer (HECO) determined according ISO 16152 (25°C) is in the range of 10.0 to 30.0 wt%, and/or ii. the intrinsic viscosity (IV) determined according to DIN ISO 1628/1 (in decalin at 135°C) of the xylene cold soluble (XCS) fraction of the heterophasic propylene copolymer (HECO) is in the range of 1.5 to 4.5 dl/g, and/or iii. the ethylene comonomer content of xylene cold soluble (XCS) fraction of the heterophasic propylene copolymer (HECO) is in the range of 20.0 to 60.0 wt%. 4. The polymer composition according to any of the preceding claims, wherein the total ethylene comonomer content based on the amount of heterophasic propylene copolymer (HECO) is in the range of from more than 3.0 to 15.0 wt%. 5. The polymer composition according to any of the preceding claims, wherein the bi- or multimodal polyethylene (mPE) has i. a Relaxation Spectrum Index (RSI) (determined as defined in the description under Experimental part using frequency sweep at 190°C) between 3.0 and 5.5 for the density range of 915 to < 920 kg/m3 (according to ISO 1183) and between 6.8 and 9.0 for the density range of 920 to 925 kg/m3 (according to ISO 1183), ii. a normalized Relaxation Spectrum Index (nRSI) defined as RSI/MFR2 in the range of 3.0 to 10.0, and iii. a calculated Relaxation Spectrum Index (cRSI) defined as RSI*MFR2*MWD in the range of 12.0 to 50. 6. The polymer composition according to any of the preceding claims, wherein the two alpha olefin comonomers having 4 to 10 carbon atoms of said bi- or multimodal polyethylene (mPE) are 1-butene and 1-hexene. 7. The polymer composition according to any of the preceding claims, wherein the bi- or multimodal polyethylene (mPE) is bi- or multimodal with respect to comonomer type and/or comonomer content (mol%) and wherein the alpha-olefin comonomer having from 4 to 10 carbon atoms of ethylene polymer component (A) is different from the alpha-olefin comonomer having from 4 to 10 carbon atoms of ethylene polymer component (B). 8. The polymer composition according to claim 7, wherein the ethylene polymer component (A) has lower amount (mol%) of comonomer than the ethylene polymer component (B), thus the amount of comonomer in the ethylene polymer component (A) is from 0.05 to 0.9 mol%, whereas the amount of comonomer in the ethylene polymer component (B) is from 1.0 to 5.0 mol%, more preferably from 1.2 to 3.5 mol%. 9. The polymer composition according to claim 7 or 8, wherein the alpha-olefin comonomer having from 4 to 10 carbon atoms of ethylene polymer component (A) is 1-butene and the alpha-olefin comonomer having from 4 to 10 carbon atoms of ethylene polymer component (B) is 1-hexene. 10. The polymer composition according to any of the preceding claims, wherein the bi- or multimodal polyethylene (mPE) is further bi- or multimodal with respect to a difference in density between the ethylene polymer component (A) and ethylene polymer component (B), whereby the density of ethylene polymer component (A) is higher than the density of the ethylene polymer component (B); the density of the ethylene polymer component (A) being in the range of 930 to 950 kg/m3. 11. The polymer composition according to any of the preceding claims, wherein the polymer composition has a melt flow rate MFR2 (2.16 kg, 230 °C) measured according to ISO 1133 in the range of 0.5 to 20.0 g/10min. 12. Article comprising a polymer composition according to any of the preceding claims. 13. Article according to claim 12, wherein the article is a moulded article. 14. Article according to claim 12, wherein the article is a film. | (EP3877464B1) GRANTED (US20210363314A1) PENDING (WO202094347A1) LAPSED (RU2782633C1) GRANTED (ES2929211T3) GRANTED (IN202117024784A) PENDING (BR112021008668A2) PENDING (CN113242883A) PENDING | (EP3877464) Accordingly, it is appreciated that the intrinsic viscosity of the xylene cold soluble (XCS) fraction of the heterophasic propylene copolymer (HECO) is in the range of 1.5 to 4.5 dl/g, preferably in the range of 1.8 to 4.0 dl/g, more preferably 2.0 to 3.8 dl/g. It is further important, that the polymers provide good optical properties in the sense of low haze and good transparency despite having undergone mechanical deformation. Surprisingly it has been found that such polymer composition provides both good impact behaviour and good optical properties, especially good resistance to stress whitening. Most preferably the organometallic compound (C) is a metallocene complex which comprises a transition metal compound, as defined above, which contains a cyclopentadienyl, indenyl or fluorenyl ligand as the substituent "L". | (EP3877464) 1. A polymer composition comprising a) 95.0 to 70.0 wt% of a heterophasic propylene copolymer (HECO) comprising 70.0 to 90.0 wt% of a polypropylene matrix (M) and 10.0 to 30.0 wt% of an elastomeric propylene copolymer (EPC) dispersed in said matrix (M), wherein the ethylene comonomer content in the polypropylene matrix (M) is in the range of 0.0 - 10.0 wt% and wherein the heterophasic propylene copolymer (HECO) has a melt flow rate MFR2 (2.16 kg, 230 °C) measured according to ISO 1133 in the range of 0.5 to 20.0 g/10min, and b) 5.0 to 30.0 wt% of a bi- or multimodal polyethylene (mPE) being a terpolymer of ethylene and two different comonomers selected from alpha olefins having from 4 to 10 carbon atoms and being produced with a metallocene catalyst, wherein the bi- or multimodal polyethylene terpolymer has i. an MFR2 (2.16 kg, 190 °C) measured according to ISO 1133 of 0.5 to 10.0 g/10 min, ii. an MWD (Mw/Mn) of 2.0 to 7.0, and iii. a density measured according to ISO 1183 of 890 to 925 kg/m3, and wherein the bi- or multimodal polyethylene (mPE) comprises at least a first ethylene polymer component (A) having an melt flow rate MFR2 (2.16 kg, 190 °C) measured according to ISO 1133 in the range of 1.0 to 10.0 g/10 min, and a second ethylene polymer component (B) having an melt flow rate MFR2 (2.16 kg, 190 °C) measured according to ISO 1133 in the range of 0.2 to 1.0 g/10 min. | (EP3877464) Accordingly, it is an object of the invention to provide polyolefin compositions for packaging applications with improved impact strength at ambient and low temperatures, and good optical properties, especially a low tendency to stress whitening after deformation. Accordingly, the present invention is directed to a polymer composition comprising a) 95.0 to 70.0 wt% of a heterophasic propylene copolymer (HECO) comprising 70.0 to 90.0 wt% of a polypropylene matrix (M) and 10.0 to 30.0 wt% of an elastomeric propylene copolymer (EPC) dispersed in said matrix (M), wherein the ethylene comonomer content in the polypropylene matrix (M) is in the range of 0.0 - 10.0 wt% and wherein the heterophasic propylene copolymer (HECO) has a melt flow rate MFR2 (2.16 kg, 230 °C) measured according to ISO 1133 in the range of 0.5 to 20.0 g/10min, and b) 5.0 to 30.0 wt% of a bi- or multimodal polyethylene (LLDPE) being a terpolymer of ethylene and two different comonomers selected from alpha olefins having from 4 to 10 carbon atoms and being produced with a metallocene catalyst, wherein the bi- or multimodal polyethylene terpolymer has i. an MFR2 (2.16 kg, 190 °C) measured according to ISO 1133 of 0.5 to 10 g/10 min, ii. an MWD (Mw/Mn) of 2.0 to 5.0, and iii. a density measured according to ISO 1183 of 890 to 925 kg/m3, and wherein the bi- or multimodal polyethylene (LLDPE) comprises at least a first ethylene polymer component (A) having an melt flow rate MFR2 (2.16 kg, 190 °C) measured according to ISO 1133 in the range of 1.0 to 10.0 g/10 min, and a second ethylene polymer component (B) having an melt flow rate MFR2 (2.16 kg, 190 °C) measured according to ISO 1133 in the range of 0.2 to 1.0 g/1.0 min. The present invention relates to polyolefin compositions having good impact strength with good whitening resistance characteristics. | APD 2021-06-03 CLMS (EP3877464) 1. A polymer composition comprising a) 95.0 to 70.0 wt% of a heterophasic propylene copolymer (HECO) comprising 70.0 to 90.0 wt% of a polypropylene matrix (M) and 10.0 to 30.0 wt% of an elastomeric propylene copolymer (EPC) dispersed in said matrix (M), wherein the ethylene comonomer content in the polypropylene matrix (M) is in the range of 0.0 - 10.0 wt% and wherein the heterophasic propylene copolymer (HECO) has a melt flow rate MFR2 (2.16 kg, 230 °C) measured according to ISO 1133 in the range of 0.5 to 20.0 g/10min, and b) 5.0 to 30.0 wt% of a bi- or multimodal polyethylene (mPE) being a terpolymer of ethylene and two different comonomers selected from alpha olefins having from 4 to 10 carbon atoms and being produced with a metallocene catalyst, wherein the bi- or multimodal polyethylene terpolymer has i. an MFR2 (2.16 kg, 190 °C) measured according to ISO 1133 of 0.5 to 10.0 g/10 min, ii. an MWD (Mw/Mn) of 2.0 to 7.0, and iii. a density measured according to ISO 1183 of 890 to 925 kg/m3, and wherein the bi- or multimodal polyethylene (mPE) comprises at least a first ethylene polymer component (A) having an melt flow rate MFR2 (2.16 kg, 190 °C) measured according to ISO 1133 in the range of 1.0 to 10.0 g/10 min, and a second ethylene polymer component (B) having an melt flow rate MFR2 (2.16 kg, 190 °C) measured according to ISO 1133 in the range of 0.2 to 1.0 g/10 min. 2. The polymer composition according to claim 1, wherein i. The xylene solubles fraction of the polypropylene matrix (M) is in the range of 1.0 wt% to 3.0 wt%, and/or ii. the melt flow rate MFR2 (2.16 kg, 230 °C) measured according to ISO 1133 of the polypropylene matrix (M) is in the range of 0.3 to 30.0 g/10 min. 3. The polymer composition according to any of the preceding claims, wherein i. the xylene cold soluble (XCS) content of the heterophasic propylene copolymer (HECO) determined according ISO 16152 (25°C) is in the range of 10.0 to 30.0 wt%, and/or ii. the intrinsic viscosity (IV) determined according to DIN ISO 1628/1 (in decalin at 135°C) of the xylene cold soluble (XCS) fraction of the heterophasic propylene copolymer (HECO) is in the range of 1.5 to 4.5 dl/g, and/or iii. the ethylene comonomer content of xylene cold soluble (XCS) fraction of the heterophasic propylene copolymer (HECO) is in the range of 20.0 to 60.0 wt%. 4. The polymer composition according to any of the preceding claims, wherein the total ethylene comonomer content based on the amount of heterophasic propylene copolymer (HECO) is in the range of from more than 3.0 to 15.0 wt%. 5. The polymer composition according to any of the preceding claims, wherein the bi- or multimodal polyethylene (mPE) has i. a Relaxation Spectrum Index (RSI) (determined as defined in the description under Experimental part using frequency sweep at 190°C) between 3.0 and 5.5 for the density range of 915 to < 920 kg/m3 (according to ISO 1183) and between 6.8 and 9.0 for the density range of 920 to 925 kg/m3 (according to ISO 1183), ii. a normalized Relaxation Spectrum Index (nRSI) defined as RSI/MFR2 in the range of 3.0 to 10.0, and iii. a calculated Relaxation Spectrum Index (cRSI) defined as RSI*MFR2*MWD in the range of 12.0 to 50. 6. The polymer composition according to any of the preceding claims, wherein the two alpha olefin comonomers having 4 to 10 carbon atoms of said bi- or multimodal polyethylene (mPE) are 1-butene and 1-hexene. 7. The polymer composition according to any of the preceding claims, wherein the bi- or multimodal polyethylene (mPE) is bi- or multimodal with respect to comonomer type and/or comonomer content (mol%) and wherein the alpha-olefin comonomer having from 4 to 10 carbon atoms of ethylene polymer component (A) is different from the alpha-olefin comonomer having from 4 to 10 carbon atoms of ethylene polymer component (B). 8. The polymer composition according to claim 7, wherein the ethylene polymer component (A) has lower amount (mol%) of comonomer than the ethylene polymer component (B), thus the amount of comonomer in the ethylene polymer component (A) is from 0.05 to 0.9 mol%, whereas the amount of comonomer in the ethylene polymer component (B) is from 1.0 to 5.0 mol%, more preferably from 1.2 to 3.5 mol%. 9. The polymer composition according to claim 7 or 8, wherein the alpha-olefin comonomer having from 4 to 10 carbon atoms of ethylene polymer component (A) is 1-butene and the alpha-olefin comonomer having from 4 to 10 carbon atoms of ethylene polymer component (B) is 1-hexene. 10. The polymer composition according to any of the preceding claims, wherein the bi- or multimodal polyethylene (mPE) is further bi- or multimodal with respect to a difference in density between the ethylene polymer component (A) and ethylene polymer component (B), whereby the density of ethylene polymer component (A) is higher than the density of the ethylene polymer component (B); the density of the ethylene polymer component (A) being in the range of 930 to 950 kg/m3. 11. The polymer composition according to any of the preceding claims, wherein the polymer composition has a melt flow rate MFR2 (2.16 kg, 230 °C) measured according to ISO 1133 in the range of 0.5 to 20.0 g/10min. 12. Article comprising a polymer composition according to any of the preceding claims. 13. Article according to claim 12, wherein the article is a moulded article. 14. Article according to claim 12, wherein the article is a film. DESC (US20210363314) The term “heterophasic propylene copolymer (HECO)” used herein denotes compositions comprising a crystalline polypropylene matrix resin and an elastomeric propylene copolymer dispersed in said matrix resin, and optionally a crystalline ethy(...) (...)indicates that the elastomeric propylene copolymer (EPC) is preferably (finely) dispersed at least in the polypropylene matrix (M) of the heterophasic propylene copolymer (HECO). In other words the elastomeric copolymer (E) forms inclusions in the polypropylene matrix (M). The term “inclusion” according to this invention shall preferably indicate that the matrix and the inclusion form different ph(...) (...)HECO) comprises 70.0 to 90.0 wt %, preferably 75.0 to 90.0 wt %, more preferably 77.0 to 85.0 wt % of the polypropylene matrix (M) and 10.0 to 30.0 wt %, preferably 10.0 to 25.0 wt %, more preferably 15.0 to 23.0 wt % of the elastomeric pro(...) As first component in the heterophasic propylene copolymer (HECO), the polypropylene matrix (M) can be a propylene homopolymer (H-PP) or a random propylene copolymer (RC-PP). Preferably the polypropylene matrix (M) is a propylene homopolymer (H-PP). Accordingly, the random propylene copolymer (RC-PP) does not contain an elastomeric polymer phase dispersed therein, i.e. is monophasic and has just one glass transition temperature. In one of the preferred embodiments of the present invention, the polypropylene matrix (M) has a rather low xylene cold soluble (XCS) content, i.e. of not more than 3.0 wt %, preferably not more than 2.6 wt %, like not more than 2.4 wt %, based on the total weight of the polypropylene matrix (M). Thus, a preferred range is 1.0 to 3.0 wt %, more preferred 1.2 to 2.6 wt %, based on the total weight of the polypropylene matrix (M). In one embodiment of the present invention, the polypropylene matrix (M) has a melt flow rate MFR2 (2.16 kg, 230° C.) of from 0.3 to 30.0 g/10 min, more preferably of from 0.5 to 25.0 g/10 min, still more preferably of from 0.7 to 20.0 g/10(...) If the polypropylene matrix (M) is a random propylene copolymer (RC-PP), the random propylene copolymer (RC-PP) preferably comprises, preferably consist of, units derived from Accordingly, the random propylene copolymer (RC-PP) may comprise units derived from (i) propylene and (ii) ethylene and/or at least one C4 to C8 α-olefin. In one embodiment of the present invention the random propylene copolymer (RC-PP) comprises units derived from (i) propylene and (ii) at least one o-olefin selected (...) It is in particular preferred that the random propylene copolymer (RC-PP) consists of units derived from propylene and ethylene. The ethylene comonomer content in the polypropylene matrix (M) is in the range of 0.0 to 10.0 wt %, preferably of 0.0 to 7.0 wt %, more preferably of 0.0 to 6.0 wt %, still more preferably of 0.0 to 5.0 wt %, based on the total weight of the polypropylene matrix (M). (...)including mixing and melt blending processes and any combinations thereof as well as in-situ blending during the polymerization process. These can be carried out by methods known to the skilled person, including batch processes and continuo(...) Bi- or Multimodal Polyethylene (mPE) (...)the present invention the polymer composition comprises another essential component which is a bi- or multimodal polyethylene (mPE) being a terpolymer of ethylene and two different comonomers selected from alpha olefins having from 4 to 10 (...) The amount of the bi- or multimodal polyethylene (mPE) is from 5.0 to 30.0 wt %, preferably 8.0-25.0 wt %, more preferably 10.0-20.0 wt % based on the amount of the polymer composition. The bi- or multimodal polyethylene (LLDPE) comprises at least a first ethylene polymer component (A) and a second ethylene polymer component (B). The term “bi- or multimodal” in context of bi- or multimodal polyethylene terpolymer means herein multimodality with respect to melt flow rate (MFR) of the ethylene polymer components (A) and (B), i.e. the ethylene polymer components (A) and (B) have different MFR values. The multimodal polyethylene terpolymer can have further multimodality with respect to one or more further properties between th(...) As already mentioned above, the polyethylene is referred herein as “bi- or multimodal”, since the ethylene polymer component (A) and the ethylene polymer component (B) have been produced under different polymerization conditions resulting in different Melt Flow Rates (MFR, e.g. MFR2). I.e. the polyethylene is bi- or multimodal at least with respect to difference in MFR of the two ethylene polymer (...) MIb is the MFR2 of the final polyethylene. (...)MI2) can then be solved from the equation when the MFR of the ethylene polymer component (A) (MI1) and the final polyethylene (MIb) are known. The two alpha-olefin comonomers having from 4 to 10 carbon atoms of the polyethylene terpolymer are preferably 1-butene and 1-hexene. (...)with respect to, i.e. difference between, the MFR of the ethylene polymer components (A) and (B), the polyethylene terpolymer of the invention can also be bi- or multimodal e.g. with respect to one or both of the two further properties: Preferably, the bi- or multimodal polyethylene terpolymer is further bi- or multimodal with respect to comonomer type and/or comonomer content (mol %), preferably wherein the alpha-olefin comonomer having from 4 to 10 carbon atoms of ethyle(...) More preferably, the total amount of comonomers present in the bi- or multimodal polyethylene terpolymer is of 1.0 to 6.0 mol %, preferably of 1.2 to 5.5 mol % and more preferably of 1.3 to 5.0 mol %. In addition it is further preferred that the bi- or multimodal polyethylene terpolymer is further bi- or multimodal with respect to a difference in density between the ethylene polymer component (A) and ethylene polymer component (B). The density of the bi- or multimodal polyethylene terpolymer is in the range of 890 to 925 kg/m3, preferably of 900 to 925 kg/m3, more preferably of 910 to 920 kg/m3. The bi- or multimodal polyethylene terpolymer is preferably a linear low density polyethylene (LLDPE), which has a well-known meaning. Additionally, the polyethylene terpolymer can also be multimodal with respect to, i.e. have difference between, the (weight average) molecular weight of the ethylene polymer components (A) and (B). (...)of the graph of the polymer weight fraction as function of its molecular weight, of such a bi- or multimodal polyethylene terpolymer will show two or more maxima or at least be distinctly broadened in comparison with the curves for the indi(...) The molecular weight distribution (MWD, Mw/Mn) of the polyethylene terpolymer of the present invention is in a range of 2.0 to 7.0, preferably in a range of 2.2 to 6.0 and more preferably in a range of 2.4 to 5.0, like in the range of 2.5 t(...) Preferably, the bi- or multimodal polyethylene terpolymer comprises the ethylene polymer component (A) in an amount of 30 to 70 wt %, more preferably of 35 to 60 wt %, and still more preferably of 40 to 45 wt %, and the ethylene polymer com(...) Most preferably, the polyethylene terpolymer consists of the ethylene polymer components (A) and (B) as the sole polymer components. The bi- or multimodal polyethylene terpolymer of the present invention is further defined by its rheological properties related to the relaxation spectrum index (RSI). The bi- or multimodal polyethylene terpolymer of the present invention has a quite high relaxation spectrum index (RSI) that makes it ideal for blown film. The quite narrow molecular weight distribution of the bi- or multimodal polyethylene of the present invention affects their relaxation spectra, the breadth of which is quantified by RSI. This dimensionless index is a sensitive, reliable ind(...) The bi- or multimodal polyethylene terpolymer of the present invention is characterized by the absence of such LCB and by a quite narrow molecular weight distribution, since it is produced by using a metallocene catalyst, as will be describ(...) (...)two facts influence the RSI of the inventive terpolymers and differentiates the inventive terpolymer from other polyethylenes, such as polyethylenes being produced with a Ziegler-Natta catalyst, or polyethylenes having LCBs, etc. Thus the bi- or multimodal polyethylene terpolymer of the present invention is characterized by a Relaxation Spectrum Index (RSI) (determined as defined in the description under Experimental part using frequency sweep at 190° C.) between 3.(...) The bi- or multimodal polyethylene terpolymer of the present invention is characterized by a nRSI in the range of 3.0 to 10.0, preferably in the range of 3.2 to 8.5. The bi- or multimodal polyethylene terpolymer of the present invention is characterized by a cRSI in the range of 12.0 to 50.0, preferably in the range of 13.0 to 45. The bi- or multimodal polyethylene terpolymer is produced using a metallocene catalyst. More preferably, the ethylene polymer components (A) and (B) of the polyethylene are preferably produced using a metallocene catalyst, which term has a (...) More preferably the ethylene polymer components (A) and (B) of the bi- or multimodal polyethylene are produced in the presence of the same metallocene catalyst. The bi- or multimodal polyethylene terpolymer may be produced in any suitable polymerization process known in the art, which comprise at least one polymerization stage, where polymerization is typically carried out in solution, slurry, bulk or gas phase. Preferably the bi- or multimodal polyethylene terpolymer is produced in a multi-stage polymerization process comprising at least two polymerization zones. The ethylene polymer component (A) is preferably produced in a first polymerization zone and the ethylene polymer component (B) is preferably produced in a second polymerization zone. The first polymerization zone and the second polymerization zone may be connected in any order, i.e. the first polymerization zone may precede the second polymerization zone, or the second polymerization zone may precede the first polymerization zone or, alternatively, polymerization zones may be connected in parallel. However, it is preferred to operate the polymerization zones in cascaded mode. The polymerization zones may operate in slurry, solution, or gas phase conditions or their combinations. Suitable processes comprising cascaded slurry and gas phase polymerization stages are disclosed, among others, in WO-A-92/12182 and WO-A-96/18662. It is often preferred to remove the reactants of the preceding polymerization stage from the polymer before introducing it into the subsequent polymerization stage. This is preferably done when transferring the polymer from one polymerization stage to another. The catalyst may be transferred into the polymerization zone by any means known in the art. For example, it is possible to suspend the catalyst in a diluent and maintain it as homogeneous slurry, to mix the catalyst with a viscous mixture of grease and oil and feed the resultant paste into the polymerization zone or to let the catalyst settle and introduce portions of thus obtained catalyst mud into the polymerization zone. The polymerization, preferably of the ethylene polymer component (A), in the first polymerization zone is preferably conducted in slurry. Then the polymer particles formed in the polymerization, together with the catalyst fragmented and dispersed within the particles, are suspended in the fluid hydrocarbon. The polymerization usually takes place in an inert diluent, typically a hydrocarbon diluent such as methane, ethane, propane, n-butane, isobutane, pentanes, hexanes, heptanes, octanes etc., or their mixtures. The temperature in the slurry polymerization is typically from 50 to 115° C., preferably from 60 to 110° C. and in particular from 70 to 100° C. The pressure is from 1 to 150 bar, preferably from 10 to 100 bar. The slurry polymerization may be conducted in any known reactor used for slurry polymerization. It is especially preferred to conduct the polymerization in loop reactor. In such reactors the slurry is circulated with a high velocity along a closed pipe by using a circulation pump. It is sometimes advantageous to conduct the slurry polymerization above the critical temperature and pressure of the fluid mixture. Such operation is described in U.S. Pat. No. 5,391,654. The polymerization of the ethylene polymer component (B), in the second polymerization zone is preferably conducted in gas phase, preferably in a fluidized bed reactor, in a fast fluidized bed reactor or in a settled bed reactor or in any combination of these. The polymerization in the second polymerization zone is more preferably conducted in a fluidized bed gas phase reactor, wherein ethylene is polymerized together with at least one comonomer in the presence of a polymerization catalyst and, preferably in the presence of the reaction mixture from the first polymerization zone comprising the ethylene polymer component (A) in an upwards moving gas stream. The actual composition is determined by the desired properties of the product and the catalyst used in the polymerization. (...)is a part of a reactor cascade the catalyst is usually dispersed within the polymer particles from the preceding polymerization stage. The polymer particles may be introduced into the gas phase reactor as disclosed in EP-A-1415999 and WO-A-(...) Typically the fluidized bed polymerization reactor is operated at a temperature within the range of from 50 to 100° C., preferably from 65 to 90° C. The pressure is suitably from 10 to 40 bar, preferably from 15 to 30 bar. The polymerization of the at least ethylene polymer component (A) and ethylene polymer component (B) in the first and second polymerization zones may be preceded by a prepolymerization step. Preferably the reaction product of the prepolymerization step is then introduced to the first polymerization zone. It is within the knowledge of a skilled person to adapt the polymerization conditions in each step as well as feed streams and resident times to obtain the claimed bi- or multimodal polyethylene terpolymer. The bi- or multimodal polyethylene terpolymer comprising at least, and preferably solely, the ethylene polymer components (A) and (B) obtained from the second polymerization zone, which is preferably a gas phase reactor as described above, (...) (...)composition e.g. in a compounding step for producing a polymer composition comprising the bi- or multimodal polyethylene and optional further polymer components additives and/or fillers. The melt flow rate is measured as the MFR2 in accordance with ISO 1133 (230° C., 2.16 kg load) for polypropylene and in accordance with ISO 1133 (190° C., 2.16 kg load) for polyethylene and is indicated in g/10 min. The MFR is an indication of the flowability, and hence the processability, of the polymer. (...)MWD polystyrene (PS) standards in the range of 0.5 kg/mol to 11 500 kg/mol and a set of well characterised broad polypropylene standards. All samples were prepared by dissolving 5-10 mg of polymer in 10 mL (at 160° C.) of stabilised TCB (sa(...) (...)2. Structure and Rheology of Molten Polymers, John Dealy & Ronald G. Larson, Hanser 2006, pp 119. Heterophasic polypropylene copolymer (HECO): Bi- or Multimodal Polyethylene (mPE): The mPE used in IE1 in the present invention is a bimodal linear low density polyethylene (LLDPE) which is the example IE1 in EP3257895 A1 having a 1-butene content of 0.3 mol %, a 1-hexene content of 2.6 mol %, density of 0.918 g/cm3 and a(...) Polymerization was performed in a Borstar® plant comprising a prepolymerization loop reactor, a loop reactor and a gas phase reactor, whereby the slurry from the prepolymerization reactor was withdrawn intermittently and directed into the l(...) The polypropylene compositions were prepared by mixing in a co-rotating twin-screw extruder ZSK18 from Copernon with a typical screw configuration and a melt temperature in the range of 200-220° C. The melt strands were solidified in a wate(...) (...)540.5SW intensity—200432Res. SW—3.12003.563.62.5intensity *Modifier for CE2 was FB2230, a C2C4 linear low density polyethylene, commercially available from Borealis; MRF2 (190° C.) 0.25 g/10 min; density 923 kg/m3Modifier for CE3 was Engage(...) DESC (US20210363314) The present invention relates to polyolefin compositions having good impact strength with good whitening resistance characteristics. Polypropylenes are widely used in a lot of application areas, like moulding, tubing, pipe, lids, etc. due to their good combination of cost, performance and processability. Nowadays, due to the higher life standards and more strict requirem(...) (...)and good transparency despite having undergone mechanical deformation. I.e. there is a strong requirement for polypropylene having a low tendency to stress whitening. Such stress whitening marks are disturbing the optical performance and im(...) In order to improve the impact behaviour of polypropylene, some rubber phase is required. It is well known in the art, that the rubber phase normally is incompatible with the matrix and therefore the optical properties will deteriorate, res(...) It is further well known in the art, that rubber phases can be incorporated into the polypropylene resulting in a multiphase or heterophasic polymer system. Said incorporation can be done either by in-situ multi-stage polymerization or by incorporation of an external rubber. (...)can alternatively be compensated by either using rubber phases of higher crystallinity or adding a high density polyethylene (HDPE) component. Both approaches are, however, also known to reduce transparency or increase haze respectively. EP 2586824 describes a polymer composition comprising (A) a polypropylene copolymer having below 4.0 wt % comonomer being C5 to C12 α-olefins, and (B) a propylene copolymer having a comonomer content of 4.0 to 20.0 wt %, the comonomers bein(...)crystalline polymer having a melting temperature of below 120° C., wherein further (i) the weight ratio of the polypropylene (A) to the propylene copolymer (B) is in the range of 20/80 to 80/20, and (ii) preferably the polymer composite com(...) EP 1828304 claims a PP composition comprising (a) 50-77 wt % of a crystalline propylene polymer having an amount of isotactic pentads (mmmm), measured by 13C-NMR on the XCI fraction, higher than 97.5 mol % and a polydispersity index ranging(...)than 45 wt %, the XCS fraction having an intrinsic viscosity value ranging from 2 to 4 dl/g; and (c) 10-22 wt % of PE homopolymer or ethylene-propylene copolymer having a comonomer content lower than 10 wt % and an intrinsic viscosity value(...) In this patent HDPE is used as modifier to reduce stress whitening in a polypropylene HECO material, resulting in the aforementioned disadvantages. EP 1702956 claims polyolefin compositions with good impact strength and transparency comprising (a) 85-98 wt % based on the total weight of the composition of a heterophasic propylene/α-olefin copolymer comprising a polymer or copolymer of (...)than 0,920 g/cm3 according to ISO1183. In this patent LDPE is used as modifier to reduce stress whitening in polypropylene, thus limiting the stiffness of the resulting composition. Accordingly, it is an object of the invention to provide polyolefin compositions for packaging applications with improved impact strength at ambient and low temperatures, and good optical properties, especially a low tendency to stress whit(...) a) 95.0 to 70.0 wt % of a heterophasic propylene copolymer (HECO) comprising 70.0 to 90.0 wt % of a polypropylene matrix (M) and 10.0 to 30.0 wt % of an elastomeric propylene copolymer (EPC) dispersed in said matrix (M), wherein the ethylene comonomer content in the polypropylene matrix (M) is in the range of 0.0-10.0 wt % and b) 5.0 to 30.0 wt % of a bi- or multimodal polyethylene (LLDPE) being a terpolymer of ethylene and two different comonomers selected from alpha olefins having from 4 to 10 carbon atoms and being produced with a metallocene catalyst, wherein the bi- or multimodal polyethylene terpolymer has and wherein the bi- or multimodal polyethylene (LLDPE) comprises at least a first ethylene polymer component (A) having an melt flow rate MFR2 (2.16 kg, 190° C.) measured according to ISO 1133 in the range of 1.0 to 10.0 g/10 min, and a sec(...) DESC (WO202094347) Polyolefin Composition with improved impact and whitening resistance The present invention relates to polyolefin compositions having good impact strength with good whitening resistance characteristics. Polypropylenes are widely used in a lot of application areas, like moulding, tubing, pipe, lids, etc. due t(...) I.e. there is a strong requirement for polypropylene having a low tendency to stress whitening. Such stress whitening marks are disturbing the optical performance and impression of injection moulded final articles strongly and should theref(...) In order to improve the impact behaviour of polypropylene, some rubber phase is required. It is well known in the art, that the rubber phase normally is incompatible with the matrix and therefore the optical properties will deteriorate, res(...) It is further well known in the art, that rubber phases can be incorporated into the polypropylene resulting in a multiphase or heterophasic polymer system. Said incorporation can be done either by in-situ multi-stage polymerization or by (...)can alternatively be compensated by either using rubber phases of higher crystallinity or adding a high density polyethylene (HDPE) component. Both approaches are, however, also known to reduce transparency or increase haze respectively. EP 2586824 describes a polymer composition comprising (A) a polypropylene copolymer having below 4.0 wt% comonomer being C5 to C12 a-olefins, and (B) a propylene copolymer having a comonomer content of 4.0 to 20.0 wt%, the (...)low-crystalline polymer having a melting temperature of below 120 °C, wherein further (i) the weight ratio of the polypropylene (A) to the propylene copolymer (B) is in the range of 20/80 to 80/20, and (ii) preferably the polymer composite (...) EP 1828304 claims a PP composition comprising (a) 50-77 wt% of a crystalline propylene polymer having an amount of isotactic pentads (mmmm), measured by 13C- NMR on the XCI fraction, higher than 97.5 mol% and a polydispersity index ranging (...)less than 45 wt%, the XCS fraction having an intrinsic viscosity value ranging from 2 to 4 dl/g; and (c) 10-22 wt% of PE homopolymer or ethylene-propylene copolymer having a comonomer content lower than 10 wt% and an intrinsic viscosity val(...) In this patent HDPE is used as modifier to reduce stress whitening in a polypropylene HECO material, resulting in the aforementioned disadvantages. EP 1702956 claims polyolefin compositions with good impact strength and In this patent LDPE is used as modifier to reduce stress whitening in polypropylene, thus limiting the stiffness of the resulting composition. Accordingly, it is an object of the invention to provide polyolefin compositions for packaging applications with improved impact strength at ambient and low (...)comprising a) 95.0 to 70.0 wt% of a heterophasic propylene copolymer (HECO) comprising 70.0 to 90.0 wt% of a polypropylene matrix (M) and 10.0 to 30.0 wt% of an elastomeric propylene copolymer (EPC) dispersed in said matrix (M), wherein the ethylene comonomer content in the polypropylene matrix (M) is in the range of 0.0 - 10.0 wt% andwherein the heterophasic propylene copolymer (HECO) has a melt (...) b) 5.0 to 30.0 wt% of a bi- or multimodal polyethylene (LLDPE) being a terpolymer of ethylene and two different comonomers selected from alpha olefins having from 4 to 10 carbon atoms and being produced with a metallocene catalyst, wherein the bi- or multimodal polyethylene terpolymer has and wherein the bi- or multimodal polyethylene (LLDPE) comprises at least a first ethylene polymer component (A) having an melt flow rate MFR2 (2.16 kg, 190 °C) measured according to ISO 1133 in the range of 1.0 to 10.0 g/10 min, and a seco(...) compositions comprising a crystalline polypropylene matrix resin and an elastomeric propylene co(...)
Полимерные компаунды, переработка пластмасс | Данный патент относится к полимерному компаунду, содержащему переработанный пластик, полученный из постпотребительских и/или постиндустриальных отходов, а также стекловолокна, тальк, связующее вещество и модификатор ударной вязкости. Полимерный компаунд имеет высокие показатели твердости и ударной вязкости, что делает его подходящим для использования в производстве конструкционных изделий, труб, пленок, крыш и пакетирования. В составе компаунда также могут присутствовать дополнительные добавки, такие как углеродный черный, антиоксиданты и/или стабилизаторы УФ-излучения. | CN115698145 IN202227065925 BR112022023713 BR112022023713 WO2021/239694 | BOREALIS | 2020-05-27 2021-05-25 | (WO2021239694) Reinforced polyolefin composition comprising recycled plastic material | (WO2021/239694) The present invention relates to a polyolefin composition comprising a) a blend (A) of recycled plastic material comprising polyproplyene and polyethylene, which is recovered from a waste plastic material derived from post-consumer and/or post-industrial waste; b) glass fibres; c) talc; d) at least one coupling agent; and e) at least one impact modifier (), wherein the polyolefin composition is characterized by a tensile modulus of at least 4 GPa, and an impact strength of at least 10 kJ/m2. | (WO2021/239694) Claims 1. Polyolefin composition comprising a) 7 - 82.5 wt% of a blend (A) of recycled plastic material comprising polypropylene and polyethylene, which is recovered from a waste plastic material derived from post-consumer and/or post-industrial waste; b) 10 - 40 wt% of glass fibres; c) 5 - 30 wt% talc; d) 0.5 - 3 wt% of at least one coupling agent; and e) 2- 20 wt % of at least one impact modifier (), wherein the polyolefin composition is preferably free of any virgin polyethylene and characterized by - a tensile modulus of at least 4 GPa, and - an impact strength of at least 10 kJ/m2. 2. Polyolefin composition according to claim 1 characterized by - a tensile modulus of at least 5 GPa, more preferably at least 5.5 GPa, and even more preferably at least 6 GPa, and - an impact strength of at least 15 kJ/m2, more preferably at least 17 kJ/m2 and even more preferably of at least 20 kJ/m2. 3. Polyolefin composition according to one of the preceding claims characterized in that the tensile modulus of the polyolefin composition is between 4 and 7 GPa, preferably between 4.5 and 6 GPa, and the impact strength is between 10 and 25 kJ/m2, preferably between 15 and 22 kJ/m2, preferably between 17 and 20 kJ/m2. 4. Polyolefin composition according to one of the preceding claims characterized in that blend (A) of recycled plastic material comprises at least 50 wt%, preferably at least 60 wt%, more preferably at least 70 wt%, and even more preferably at least 80 wt% polypropylene. 5. Polyolefin composition according to one of the preceding claims characterized in that blend (A) of recycled plastic material comprises at least 10 wt%, preferably at least 30 wt%, more preferably at least 40 wt% polyethylene. 6. Polyolefin composition according to one of the preceding claims characterized in that blend (A) of recycled plastic material comprises A-1 ) a content of polypropylene of 30 - 98 wt.-%, A-2) a content of polyethylene of 2 - 50 wt.-% A-3) 0 to 5.0 wt.-% of polystyrene, A-4) 0 to 3.0 wt.-% stabilizers, A-5) 0 to 4.0 wt.-% polyamide-6, A-6) 0 to 3.0 wt.-% talc, A-7) 0 to 3.0 wt.-% chalk, A-8) 0 to 1.0 wt.-% paper, A-9) 0 to 1.0 wt.-% wood, A-10) 0 to 0.5 wt.-% metal, A-11 ) 0.1 ppm to 100 ppm of limonene as determined by using solid phase microextraction (HS-SPME-GC-MS), and A-12) 0 to 200 ppm total fatty acid content as determined by using solid phase microextraction (HS-SPME-GC-MS) wherein all amounts are given with respect to the total weight of blend (A), 7. Polyolefin composition according to one of the preceding claims characterized in that the melt flow rate (ISO 1133, 2.16 kg, 230 V) of the polyolefin composition is between 0.5 and 6 g/10min, preferably between 1.5 and 5 g/10min, more preferably between 2 and 4 g/10min, and the density of the polyolefin composition is between 800 and 1500 kg/m3, preferably between 850 and 1300 kg/m3, more preferably between 900 and 1100 kg/m3. 8. Polyolefin composition according to one of the preceding claims characterized in that the glass fibers have a length of 2.0 to 10.0 mm, preferably in the range of 2.0 to 8.0 mm, even more preferably in the range of 2.0 to 6.0 mm and a diameter of from 5 to 20 pm, more preferably from 8 to 18 pm, still more preferably 8 to 15 pm. 9. Polyolefin composition according to one of the preceding claims characterized in that the talc comprises particles with a size d5o of 2.5 - 5 pm, preferably of 3.0 - 4.5 pm, more preferably of 3.5 - 4.0 pm. 10. Polyolefin composition according to one of the preceding claims characterized in that the at least one coupling agent is a functionalized polypropylene, in particular a polypropylene functionalized with maleic anhydride (MAH). 11. Polyolefin composition according to one of the preceding claims characterized by 5-12 wt %, preferably by 8-10 wt% of the impact modifier , in particular an ethylene based 1 -octene elastomer. 12. Polyolefin composition according to one of the preceding claims characterized by further additives, in particular carbon black, at least one antioxidant and/or at least one UV stabilizer. 13. Use of a polyolefin composition according to one of the preceding claims in the manufacture of structural products, appliances, automotive articles, pipes, films, geo membranes, roofing applications, pond liners, packaging, caps and closures, as well as in core layer(s) of a multilayer polyolefin sheet or film. 14. An article comprising the polyolefin composition according to one of the claims 1-12. 15. A process for preparing the polyolefin composition according to any one of claims 1 to 12, comprising the steps of - providing a mixture of the blend (A), glass fibers, talc, a coupling agent and an impact modifier in the required amounts; - melting the mixture in an extruder, and - optionally pelletizing the obtained polyolefin composition. | (WO2021239694A1) PENDING (CN115698145A) PENDING (IN202227065925A) PENDING (BR112022023713A2) PENDING | (WO2021/239694) It is appreciated that the present invention also refers to a process for producing the polyolefin compositions as defined herein. Polyethylene based materials are a particular problem as these materials are extensively used in packaging. | (WO2021/239694) 1. Polyolefin composition comprising a) 7 - 82.5 wt% of a blend (A) of recycled plastic material comprising polypropylene and polyethylene, which is recovered from a waste plastic material derived from post-consumer and/or post-industrial waste; b) 10 - 40 wt% of glass fibres; c) 5 - 30 wt% talc; d) 0.5 - 3 wt% of at least one coupling agent; and e) 2- 20 wt % of at least one impact modifier (), wherein the polyolefin composition is preferably free of any virgin polyethylene and characterized by - a tensile modulus of at least 4 GPa, and - an impact strength of at least 10 kJ/m2. | (WO2021/239694) It was found that addition of small quantities of mica to glass fibre reinforced blends exhibited a significant synergy in tensile strength and modulus. The invention relates to a reinforced polyolefin composition comprising recycled plastic material, to an article comprising the polyolefin composition and a process for preparing such polyolefin composition. The present invention relates to a polyolefin composition comprising a) a blend (A) of recycled plastic material comprising polyproplyene and polyethylene, which is recovered from a waste plastic material derived from post-consumer and/or post-industrial waste; b) glass fibres; c) talc; d) at least one coupling agent; and e) at least one impact modifier (), wherein the polyolefin composition is characterized by a tensile modulus of at least 4 GPa, and an impact strength of at least 10 kJ/m2. | AB (WO2021/239694) The present invention relates to a polyolefin composition comprising a) a blend (A) of recycled plastic material comprising polyproplyene and polyethylene, which is recovered from a waste plastic material derived from post-consumer and/or post-industrial waste; b) glass fibres; c) talc; d) at least one coupling agent; and e) at least one impact modifier (), wherein the polyolefin composition is characterized by a tensile modulus of at least 4 GPa, and an impact strength of at least 10 kJ/m2. APD 2021-05-25 2021-05-25 2021-05-25 2022-11-17 CLMS (WO2021/239694) Claims 1. Polyolefin composition comprising a) 7 - 82.5 wt% of a blend (A) of recycled plastic material comprising polypropylene and polyethylene, which is recovered from a waste plastic material derived from post-consumer and/or post-industrial waste; b) 10 - 40 wt% of glass fibres; c) 5 - 30 wt% talc; d) 0.5 - 3 wt% of at least one coupling agent; and e) 2- 20 wt % of at least one impact modifier (), wherein the polyolefin composition is preferably free of any virgin polyethylene and characterized by - a tensile modulus of at least 4 GPa, and - an impact strength of at least 10 kJ/m2. 2. Polyolefin composition according to claim 1 characterized by - a tensile modulus of at least 5 GPa, more preferably at least 5.5 GPa, and even more preferably at least 6 GPa, and - an impact strength of at least 15 kJ/m2, more preferably at least 17 kJ/m2 and even more preferably of at least 20 kJ/m2. 3. Polyolefin composition according to one of the preceding claims characterized in that the tensile modulus of the polyolefin composition is between 4 and 7 GPa, preferably between 4.5 and 6 GPa, and the impact strength is between 10 and 25 kJ/m2, preferably between 15 and 22 kJ/m2, preferably between 17 and 20 kJ/m2. 4. Polyolefin composition according to one of the preceding claims characterized in that blend (A) of recycled plastic material comprises at least 50 wt%, preferably at least 60 wt%, more preferably at least 70 wt%, and even more preferably at least 80 wt% polypropylene. 5. Polyolefin composition according to one of the preceding claims characterized in that blend (A) of recycled plastic material comprises at least 10 wt%, preferably at least 30 wt%, more preferably at least 40 wt% polyethylene. 6. Polyolefin composition according to one of the preceding claims characterized in that blend (A) of recycled plastic material comprises A-1 ) a content of polypropylene of 30 - 98 wt.-%, A-2) a content of polyethylene of 2 - 50 wt.-% A-3) 0 to 5.0 wt.-% of polystyrene, A-4) 0 to 3.0 wt.-% stabilizers, A-5) 0 to 4.0 wt.-% polyamide-6, A-6) 0 to 3.0 wt.-% talc, A-7) 0 to 3.0 wt.-% chalk, A-8) 0 to 1.0 wt.-% paper, A-9) 0 to 1.0 wt.-% wood, A-10) 0 to 0.5 wt.-% metal, A-11 ) 0.1 ppm to 100 ppm of limonene as determined by using solid phase microextraction (HS-SPME-GC-MS), and A-12) 0 to 200 ppm total fatty acid content as determined by using solid phase microextraction (HS-SPME-GC-MS) wherein all amounts are given with respect to the total weight of blend (A), 7. Polyolefin composition according to one of the preceding claims characterized in that the melt flow rate (ISO 1133, 2.16 kg, 230 V) of the polyolefin composition is between 0.5 and 6 g/10min, preferably between 1.5 and 5 g/10min, more preferably between 2 and 4 g/10min, and the density of the polyolefin composition is between 800 and 1500 kg/m3, preferably between 850 and 1300 kg/m3, more preferably between 900 and 1100 kg/m3. 8. Polyolefin composition according to one of the preceding claims characterized in that the glass fibers have a length of 2.0 to 10.0 mm, preferably in the range of 2.0 to 8.0 mm, even more preferably in the range of 2.0 to 6.0 mm and a diameter of from 5 to 20 pm, more preferably from 8 to 18 pm, still more preferably 8 to 15 pm. 9. Polyolefin composition according to one of the preceding claims characterized in that the talc comprises particles with a size d5o of 2.5 - 5 pm, preferably of 3.0 - 4.5 pm, more preferably of 3.5 - 4.0 pm. 10. Polyolefin composition according to one of the preceding claims characterized in that the at least one coupling agent is a functionalized polypropylene, in particular a polypropylene functionalized with maleic anhydride (MAH). 11. Polyolefin composition according to one of the preceding claims characterized by 5-12 wt %, preferably by 8-10 wt% of the impact modifier , in particular an ethylene based 1 -octene elastomer. 12. Polyolefin composition according to one of the preceding claims characterized by further additives, in particular carbon black, at least one antioxidant and/or at least one UV stabilizer. 13. Use of a polyolefin composition according to one of the preceding claims in the manufacture of structural products, appliances, automotive articles, pipes, films, geo membranes, roofing applications, pond liners, packaging, caps and closures, as well as in core layer(s) of a multilayer polyolefin sheet or film. 14. An article comprising the polyolefin composition according to one of the claims 1-12. 15. A process for preparing the polyolefin composition according to any one of claims 1 to 12, comprising the steps of - providing a mixture of the blend (A), glass fibers, talc, a coupling agent and an impact modifier in the required amounts - melting the mixture in an extruder, and - optionally pelletizing the obtained polyolefin composition. DESC (WO2021239694) Reinforced Polyolefin composition comprising recycled plastic material The invention relates to a reinforced polyolefin composition comprising recycled plastic material, to an article comprising the polyolefin composition and a process for preparing such polyolefin composition. Polyolefins, in particular polyethylene and polypropylene are increasingly consumed in large amounts in a wide range of applications, including packaging for food and other goods, fibres, automotive components, and a great variety of manufa(...) Polyethylene based materials are a particular problem as these materials are extensively used in packaging. Taking into account the huge amount of waste collected compared to the amount of waste recycled back into the stream, there is still(...) Generally, recycled quantities of polypropylene on the market are mixtures of both polypropylene (PP) and polyethylene (PE), this is especially true for post-consumer waste streams. Moreover, commercial recyclates from post-consumer waste sources are conventionally cross-contaminated with non-polyolefin materials such as polyethylene terephthalate, polyamide, polystyrene or non-polymeric substances like wood, paper, glass or aluminium. Polyolefinic recycling materials, especially from post consumer waste streams, are a mixture of PE and PP. The better the quality of the recyclate is, the less available it is and the more expensive it is. (...)overcome by reinforcing the recyclates, where the reinforcement particles physically bond the dissimilar domains (PP and PE). For example, recycled PP or PP/PE mixtures have been reinforced with GF or a hybrid GF with other fillers.EP2776494 (B1) describes a thermoplastic material comprising at least 75% polyolefins from recycling materials and at least 10% sized GF, wherein the GF are chopped GF out of which at least 80% have a length of 2-2(...) (...)of the mixture, 0-25 wt % of mineral filler selected from CaC03, talc, glass fiber, and wood, 8.0-99.9 wt % of polyolefin material from recycled packaging, wherein said polyolefin material comprises at least 80 wt % of PP and/or PE, a PA amount between 0 and 1 .0 wt % and a PET amount between 0 and 1 .0 wt %, polyolefin materials not from recycled packaging up to achieve 100%. (...)median particle size of 13.5 mhi), GF (14 mhi diameter and 4.5 mm length) and a mixtures as reinforcement/filler for PE/PP recyclates. The PE/PP recyclate had a tensile modulus of 750 MPa. The 20 % mica or 15% GF increased the modulus to 13(...) (...)prediction of glass fibre reinforced mixed plastics composites." Composites Part B: Engineering, 2017, 116: 16-29) use PE/PP recyclate in the form of flakes by Repeat Plastics (Replas) Pty of Australia which was collected from post-consumer(...) CN 103 254 500 A refers to a modified composite material comprising: 100 parts recycled polypropylene, 6-12 parts polyethylene, 6-15 parts of a mineral, 8-12 parts of polyethylene-octene elastomer (POE), 12-30 parts of glass fiber, and 4-10 parts of aids. The composition may also comprise PP functionalized maleic anhydride (as compatilizer), lubricant agents (e.g. calcium stearate), silan or alumi(...) Thus, it was an object of the invention to provide a polyolefin composition mainly based on polyolefin material recovered from waste plastic material with an improved stiffness-impact strength balance. This object has been solved by providing a polyolefin composition comprising: a) 7 - 82.5 wt% of a blend (A) of recycled plastic material comprising polypropylene and polyethylene, which is recovered from a waste plastic material derived from post consumer and/or post-industrial waste; b) 10 - 40 wt% of glass fibres; c(...)c) 5 - 30 wt% talc; d) 0.5 - 3 wt% of a coupling agent; and e) 2- 20 wt % of an impact modifier , wherein the polyolefin composition has a tensile modulus of at least 4 GPa, and an impact strength of at least 10 kJ/m2. It is to be understood that further additives may also be included in the polyolefin composition and the sum of all ingredients add always up to 100% in each of the embodiments described herein.The polyolefin composition is preferably free of any virgin polymer, in particular free of virgin polyethylene and/or any virgin polypropylene. It is in particular preferred if the present polymer composition is free of any virgin polyethylene, such as LDPE, HDPE, LLDPE. The term “virgin” denotes newly produced materials and/or objects prior to first use and not b(...) It is further to be noted that talc can also be present also in blend A of recycled plastic material comprising polypropylene and polyethylene (as mentioned further belowj.Thus, the overall content of talc in the present polyolefin composition may also comprise the talc originally present in recycled blend A. According to an embodiment the present polyolefin composition comprises a) 32 - 68 wt% of a blend (A) of recycled plastic material comprising polypropylene and polyethylene, which is recovered from a waste plastic material derived from post-consumer and/or post-industrial waste; b) 20 - 30 wt% of glass fibres; c) 10 - (...)fibres; c) 10 - 20 wt% talc; d) 1 - 3 wt% of a coupling agent; and e) 2-15 wt % of an impact modifier, wherein the polyolefin composition a tensile modulus of at least 4 GPa, and an impact strength of at least 10 kJ/m2. In a preferred embodiment the present polyolefin composition has a In an even more preferred embodiment the tensile modulus of the polyolefin composition is between 4 and 7 GPa, preferably between 4.5 and 6 GPa, and the impact strength is between 10 and 25 kJ/m2, preferably between 15 and 22 kJ/m2, prefera(...) Thus, a polyolefin composition is provided with an improved stiffness-impact strength balance of PP based recyclates by combination of talc, glass fiber, and an impact modifier. Compounding recyclates with GF strongly improves the stiffness(...) (...)improves the impact strength of final compound and to some extent improves the compatibility of the mixed polyolefines in the matrix. It is pointed out that any prediction of impact strength is hard or even impossible. In one aspect blend (A) may be a polypropylene (PP) rich material of recycled plastic material that comprises significantly more polypropylene than polyethylene. Recycled waste streams, which are high in polypropylene can be obtained for example from the automobile industry, particularly as some automobile parts such as bumpers are sources of fairly pure polypropylene material in a recycling stream or by enhanced sorting. The PP rich material may be obtainable by selective processing, degassing and filtration and/or by separation according to type and co(...) Preferably, the polypropylene rich recycled material is obtained from recycled waste by means of plastic recycling processes known in the art. Such PP rich recyclates are commercially available, e.g. from Corepla (Italian Consortium for the(...) None exhaustive examples of polypropylene rich recycled materials include: Purpolen®PP (Mtm PlasticsGmbH), Axpoly® recycled polypropylene pellets (Axion Ltd) and Polypropylene Copolymer (BSP Compounds). It is considered that the present invention could be applicable to a broad range of recycled polypropylene materials or materials or compositions having a high content of recycled polypropylene. The polypropylene-rich recycled material may be in the form of granules. PP rich blend (A) may have a relative amount of units derived from propylene of greater than 50 wt.-%, preferably greater than 53 wt.-%, more preferably greater than 60 wt.-%, more preferably greater than 70 wt.-%, more preferably greater t(...) It is to be understood that the PP present in the PP rich blend is preferably an isotactic polypropylene. In an embodiment the PP rich blend (A) preferably may have content of isotactic polypropylene of 50 wt.- 80 wt.%, with respect to the total weight of blend (A). Furthermore, PP rich blend (A) may have a relative amount of units derived from ethylene of less than 47 wt.-%, more preferably less than 40 wt.-%, more preferably less than 30 wt.-%, more preferably less than 20 wt.-%, most preferably less(...) It is to be understood that the PE present is preferably ethylene derived from polyethylene and ethylene containing copolymers. In another aspect blend (A) may be a polyethylene (PE) rich recycled material, meaning that it contains high amounts of polyethylene. Recycled waste streams, which are high in polyethylene can be obtained for example from cable sheathing manufacturers, film manufacturers and from waste packaging (e.g. flexible films) which is generally produced from polyethylene. Preferably, the polyethylene rich recycled material is obtained from recycled waste by means of plastic recycling processes known in the art. Such recyclates are commercially available, e.g. from Corepla (Italian Consortium for the collecti(...) None exhaustive examples of polyethylene rich recycled materials include: DIPOLEN H (Mtm Plastics GmbH), food grade rHDPE (BIFFA PLC) and a range of polyethylene rich materials, such as e.g. HD-LM02041from PLASgran Ltd. It is considered that the present invention could be applicable to a broad range of recycled polyethylene-rich materials or materials or compositions having a high content of recycled polyethylene. The polyethylene-rich recycled material may be in the form of granules. It may be obtained from domestic waste streams (i.e. it is a product o(...) PE rich Blend (A) may have a relative amount of units derived from ethylene of greater than 20 wt-%, preferably greater than 27 wt-%, more preferably greater than 30 wt-%, more preferably greater than 35 wt-%, more preferably greater than 40 wt-% with respect to the total weight of the composition. Thus, PE rich blend (A) may have an ethylene content up to 40 wt%, or even up to 47wt%. In addition, PE rich blend (A) may have relative amount of units derived from propylene of greater than 40 wt-%, but less than 65 wt-%, with respect to the total weight of the composition. The polyethylene fraction of the recycled material can comprise recycled high-density polyethylene (rHDPE), recycled medium-density polyethylene (rMDPE), recycled low-density polyethylene (rLDPE), linear low density polyethylene (LLDPE) and the mixtures thereof. In a certain embodiment, the recycled material is high density PE with an average density of greater than 0.8 g/cm3, preferably greater than 0.9 g/cm3, most preferably greater than 0.91 g/cm3. Limonene is conventionally found in recycled polyolefin materials and originates from packaging applications in the field of cosmetics, detergents, shampoos and similar products. Therefore, blend (A) contains limonene, when blend (A) contai(...) Thus, in an embodiment the present polyolefin composition blend (A) of recycled plastic material comprises A-1 ) a content of polypropylene of 30 - 98 wt.-%, A-2) a content of polyethylene of 2 - 50 wt.-% In one preferred embodiment PP rich blend (A) may compriseA-1 ) a content of polypropylene of 50 - 98 wt.-%, A-2) a content of polyethylene of 2 - 40 wt.-%, In another preferred embodiment PE enriched blend (A) may comprise A-1 ) a content of polypropylene of 30 - 70 wt.-%, A-2) a content of polyethylene of 20 - 50 wt.-% The polyolefin composition according to the invention may have a melt flow rate (ISO 1133, 2.16 kg, 230°C) between 0.5 and 6 g/10min, preferably between 1.5 and 5 g/10min, more preferably between 2 and 4 g/10min, and the density of the polyolefin composition is between 800 and 1500 kg/m3, preferably between 850 and 130(...) As mentioned above, the polyolefin composition according to the invention comprises glass fibers, in particular short glass fibers. The glass fibers used in the fiber reinforced composite preferably have an average fiber length in the range(...) As also mentioned above, the polyolefin composition according to the invention comprises talc. The talc comprises particles with a size d5o of 2.5 - 5 pm, preferably of 3.0 - 4.5 pm, morepreferably of 3.5 - 4.0 pm. As also mentioned above, the polyolefin composition according to the invention comprises at least one coupling agent. The at least one coupling agent is a functionalized polypropylene, in particular a polypropylene functionalized with maleic anhydride (MAH). The amount of coupling agent in the polyolefin composition may be 1 -2 wt%, such as 1.4 wt.%. It is to be understood that no silane or aluminate coupling agents are used in the present polyolefin composition. As further mentioned above, the polyolefin composition according to the invention comprises at least one impact modifier. The impact modifier may be a plastomer and/or an elastomer. In a further embodiment the polyolefin composition may comprise further additives. Examples of additives for use in the composition are pigments or dyes (for example carbon black), stabilizers (anti-oxidant agents), anti-acids and/or anti-U(...) However, it is also possible that no lubricants such as calcium stearate or polyethylene wax may be used in the present polyolefin composition. In a preferred embodiment the polyolefin composition comprises 45-55 wt% of blend (A) as main polymer, 20-30 wt% glass fibers, 10-20 wt% talc, 5-10% impact modifier, 1-1.5 % coupling agent, 1% carbon black, 0.25-5wt% of at least one antioxi(...) It is appreciated that the present invention also refers to a process for producing the polyolefin compositions as defined herein. The process comprises the steps of - optionally pelletizing the obtained polyolefin composition. The polyolefin composition according to the invention can be used for a wide range of applications, for example in the manufacture of structural products, appliances, automotive articles, pipes, films, geo-membranes, roofing applications, p(...) (...)a multilayer sheet (e.g. a three layer geo-membrane sheet), where the external layers are made of various kinds of polyolefin materials. (...)1 a diagram illustrating the tensile modulus and impact strength of recyclates blend (A) used for reinforced polyolefin composition composites. Figure 2 a diagram illustrating the tensile modulus and impact strength of polyolefin compositions with elastomer. The content of polyethylene and ethylene containing copolymers is obtained by subtracting (iPP+PS+PA6) from 100, taking into account the content of non-polymeric impurities as determined in the methods below. Example 1 : Reinforced PP rich blend (Recyclate 1 , 2) a) PP rich Blend A (recyclate 1 , 2) has the following composition PP content of > 80 wt% (second main constituent is PE) Table 1 : Limonene content in PP rich blend A (recyclate 1 , 2) Table 2: Total fatty acid content in PP rich blend A (recyclate 1, 2) (...)and decanoic acid in each sample was added together to give a totally fatty acid concentration value. b) Reinforced PP rich blend A (recylate 1, 2) has the following composition: 45 wt% PP rich blend A (recyclate 1 , 2), 1 .5 wt% polypropylene functionalized with maleic anhydride (MAH) as coupling agent; 1 wt% carbon black Example 2: Reinforced PE rich blend A (recyclate 4) a) PE rich Blend A (recyclate 4) from the yellow bag system has the following composition PE content of > 27 wt% (main constituent of the blend is PP) Table 3: Limonene [mg/ kg] content in PE rich blend A (recyclate 4) Table 4: Total fatty acid concentration [mg/ kg] in PE rich blend A (recyclate 4) (...)and decanoic acid in each sample was added together to give a totally fatty acid concentration value. b) Reinforced PE rich blend A (recyclate 4) has the following composition:45 wt% PE rich blend A (recyclate 4), 1 .5 wt% polypropylene functionalized with maleic anhydride (MAH) as coupling agent A wide range of recyclates with different PE/PP content as well as mixtures thereof as base resin for inventive GF/Talc composites were used. The diagram of Figure 1 provides an overview of stiffness-impact strength of recyclates 1 -4 used for GF/talc reinforced composites (recyclates 1 and 2 are PP rich blends, and recyclates 3 and 4 are PE enriched or PE rich blends). The virgin resins HECO-PP1 , HECO-PP2 and Homo-PP1 were used together as base resin for PP-GF-T (virgin base resin for composite 1). The Homo-PP2 was also mixed with a Non Prime homo PP grade, as base resin for PP-GF (virgin base resin for composite 2). These resins have different tensile modulus and similar NIS (See F(...) For comparisons the virgin base resins of PP-GF-T (composite 1) and PP-GF (composite 2) were also shown in Figure 1 . In these examples a wide range of stiffness/impact strength can be seen for virgin and recyclates. (...)mm, average diameter13 mhi) and 10% Talc 1 (particle size d5o of about 3.5 - 5.0 mhi), as well as current commercial grade PP-GF-T based on virgin PP matrix and 20% finer Glass 3 (average length 3 mm, average diameter 10.5 pm) and 10% highe(...)10.5 pm) and 10% higher aspect ratio Talc 3 (d5o of about 1.3 ± 0.2 pm) (composite 1), as well asPP-GF based on virgin PP and 30% Glass 2 (average length 4.5 mm, average diameter 13 pm), (composite 2) Two commercial grades PP-GF-T (composite 1 ) and PP-GF (composite 2) are based on virgin PP, and 20 wt% Glass 3 / 10 wt% Talc2 and 30 wt% Glass 2 (average length 4.5 mm, average diameter 13 pm), (without talc), respectively. DESC (CN115698145) The present invention relates to a reinforced polyolefin composition comprising recycled plastic material, to an article comprising said polyolefin composition and to a process for preparing such polyolefin composition. Polyolefins, particularly polyethylene and polypropylene, are increasingly being consumed in large quantities in a wide range of applications including packaging for food and other items, fibers, automotive components, and a wide variety of(...) Polyethylene-based materials are a particular problem because these materials are widely used for packaging. Given the large amount of waste collected compared to the amount of waste recycled back into the stream, intelligent reuse of plast(...) Typically, the large quantities of polypropylene recovered on the market are mixtures of both polypropylene (PP) and Polyethylene (PE), which is especially true for post-consumer waste streams. Furthermore, commercial recycles from post-consumer waste sources are routinely cross-contaminated with non-polyolefin materials (e.g., polyethylene terephthalate, polyamide, polystyrene) or non-polymeric substances (e.g., wood, paper, glass, or aluminum). The polyolefin recycled material, especially from post-consumer waste streams, is a mixture of PE and PP. The better the quality of the recycle, the less obtainable it is, and the more expensive it is. (...)to some extent by reinforcing recyclates, in which the reinforcing particles physically bind different domains (PP and PE), compared to the starting material. For example, recycled PP or PP/PE blends have been reinforced with GF or blended GF with additional fillers. EP2776494 (B1) describes thermoplastic materials comprising at least 75% of polyolefin from recycled material and at least 10% sized GF, wherein GF is chopped GF of which at least 80% has a length of 2mm to 20 mm. (...)by weight of a compound selected from CaCO 3 Mineral fillers of talc, glass fibers and wood; 8.0 to 99.9 wt% of a polyolefin material from a recycle package, wherein the polyolefin material comprises at least 80 wt% PP and/or PE, an amount of PA from 0 to 1.0 wt%, and an amount of PET from 0 to 1.0 wt%; up to 100% of polyolefin material not from recycle packaging. (...)rubber and compositions 2011,40 (6-7): 317-323) describe recycled polymer compositions using platy mica (20. The PE/PP recyclate had a tensile modulus of 750 MPa. 20% mica or 15% GF increase the modulus to 1350MPa.30% GF only increased the (...) CN 103 254 a relates to a modified composite comprising: 100 parts of recycled polypropylene, 6 to 12 parts of polyethylene, 6 to 15 parts of mineral, 8 to 12 parts of polyethylene-octene elastomer (POE), 12 to 30 parts of glass fiber, and 4 to 10 parts of auxiliaries. The composition may also contain maleic anhydride functionalized PP (as a compatibilizing agent), a lubricant (e.g., calcium stearate), a silane coupling agent, or an aluminate coupling agent. It is therefore an object of the present invention to provide a polyolefin composition with an improved stiffness-impact strength balance, based mainly on polyolefin materials recycled from waste plastic materials. This object has been solved by providing a polyolefin composition comprising: a) 7 to 82.5 wt. -% of a blend (a) of recycled plastic materials comprising polypropylene and polyethylene, the blend (a) being recycled from waste plastic materials derived from post consumer waste and/or post industrial waste wherein the polyolefin composition has a tensile modulus of at least 4GPa and at least 10kJ/m 2 The impact strength of (2). It is to be understood that additional additives may also be included in the polyolefin composition, and in each of the embodiments described herein, the sum of all ingredients always adds up to 100%. The polyolefin composition is preferably free of any virgin polymer, in particular virgin polyethylene and/or any virgin polypropylene. It is particularly preferred if the polymer composition of the invention does not contain any virgin polyethylene, e.g. LDPE, HDPE, LLDPE. The term "virgin" refers to newly produced ma(...) (...)that talc (as mentioned further below) may also be present in the blend a of recycled plastic material comprising polypropylene and polyethylene as well. Thus, the total content of talc in the polyolefin composition of the invention may also comprise talc originally present in the recycle blend a. According to one embodiment, the polyolefin composition of the invention comprises a) 32 to 68 wt% of a blend (a) of recycled plastic materials comprising polypropylene and polyethylene, said blend (a) being recycled from waste plastic materials derived from post-consumer waste and/or post-industrial waste wherein the polyolefin composition has a tensile modulus of at least 4GPa and at least 10kJ/m 2 The impact strength of (2). In a preferred embodiment, the polyolefin composition of the invention has In an even more preferred embodiment, the polyolefin composition has a tensile modulus of from 4GPa to 7GPa, preferably from 4.5GPa to 6GPa, and an impact strength of 10kJ/m 2 To 25kJ/m 2 Preferably 15kJ/m 2 To 22kJ/m 2 Preferably 17kJ/m 2 (...) Thus, by combining talc, glass fibers and impact modifiers, a polyolefin composition with an improved stiffness-impact balance of PP-based recyclates is provided. Mixing the recyclate with GF greatly improved stiffness. (...)modifier improves the impact strength of the final blend and to some extent the compatibility of the compounded polyolefin in the matrix. It should be noted that any prediction of the impact strength is difficult or even impossible. In one aspect, the blend (a) may be a polypropylene (PP) -rich material of recycled plastic material, said PP-rich material comprising significantly more polypropylene than polyethylene. Polypropylene rich recycle waste streams may be obtained, for example, from the automotive industry, particularly since some automotive components such as bumpers are the source of fairly pure polypropylene material in the recycle stream, or by enhanced sorting. The PP-rich material may be obtainable by selective treatment, degassing and filtration, and/or may be obtaina(...) Preferably, the polypropylene rich recycled material is obtained from recycled waste by plastic recycling processes known in the art. Such PP-rich recyclates are commercially available, for example, from Corepla (Italian Consortium for the (...) Non-exhaustive examples of polypropylene rich recycled materials include:(Mtm Plastics GmbH)、the polypropylene pellets (Axion Ltd) and the polypropylene copolymer (BSP compound) were recovered. It is believed that the present invention may be applied to a wide range of recycled polypropylene materials or compositions having a high content of recycled polypropylene. The polypropylene rich recycled material may be in the form of pellets. The PP-rich blend (a) may have the following relative amounts of units derived from propylene, with respect to the total wei(...)
Полимерные компаунды | Данный патент описывает процесс получения модифицированного полиэтилена с уменьшенной скоростью плавления (MFR2) путем сочетания металлосенового полиэтиленового кополимера с полифункциональным акрилатом. Также описывается процесс получения пленок из модифицированного полиэтилена. Описывается состав и способ производства модифицированного полиэтилена, а также его использование для производства пленок со специфическими характеристиками. | WO2022/162104 EP4036130 | BOREALIS | 2021-01-29 | (EP4036130) Modification of polyethylene copolymer | (EP4036130) Process for producing modified polyethylene having decreased melt flow rate (ISO1133, 2.16 kg, 190°C) (MFR2) and blown films made from the modified polyethylene. | (EP4036130) 1. A process for the reduction of the MFR2 (ISO1133, 2.16 kg, 190°C) of a polyethylene comprising the following steps: (i) forming a mixture (M) by combining (i-1) a metallocene produced polyethylene copolymer having an MFR2 (starting) of 0.5 to 10.0 g/10min (ISO1133, 2.16 kg, 190°C) and a density from 910 to 945 kg/m3 (ISO1183) with (i-2) 0.05 to 1.0 wt%, based on the total weight of the mixture (M), of a poly(n)functional acrylate, with n ≥ 2, as co-agent and optional with (i-3) a radical initiator; (ii) extruding the mixture (M) of step (i) at a temperature above the melting point of the polyethylene copolymer and, in case a radical initiator (i-3) is present, at a temperature above the initiation temperature of the initiator to yield a modified polyethylene copolymer in the form of pellets;wherein said pellets have a density of 910 to 945 kg/m3 (ISO1183), a xylene insoluble content (XHU, determined as described in the experimental part) of below 0.1 wt%, an MFR2 (pellets) of 0.001 to 4.0 g/10min (ISO1133, 2.16 kg, 190°C) and wherein the MFR2 (pellets) is lower than MFR2 (starting) such that MFR2 (pellets)/MFR2 (starting) is 0.60 or less and a F30 melt strength >10.5 cN as measured according to ISO 16790:2005 at a die pressure of 30 bar. 2. The process according to claim 1, wherein the poly(n)functional acrylate is a di- or tri-(meth)acrylate selected from the group consisting of 1,4-butanediol-dimethacrylate (BDDMA), 1,6-hexanediol-dimethacrylate (HDDMA), 1,3-butyleneglycol-dimethacrylate (BGDMA), ethyleneglycol-dimethacrylate (EGDMA), dodecanediol-dimethacrylate (DDDMA), trimethylolpropane-trimethacrylate (TMPTMA), trimethacrylate ester (TMA ester) and mixtures thereof. 3. The process according to claim 2, wherein the poly(n)functional acrylate preferably is 1,4-butanediol-dimethacrylate (BDDMA) or trimethylolpropane trimethacylate (TMPTMA), more preferably trimethylolpropane trimethacylate (TMPTMA). 4. A process as claimed in any preceding claims wherein the mixture (M) in step (i) comprises 0.00 to 1.0 wt%, preferably 0.00 to 0.8, more preferably 0.00 to 0.5 wt% based on the total weight of the mixture (M) of a radical initiator (i-3). 5. A process as claimed in claim 4, wherein the free radical generator is an organic peroxide, which is selected from the group consisting of diacyl peroxides, dialkyl peroxides, peroxyketals, peroxyesters, peroxycarbonates, and mixtures thereof. 6. A process as claimed in any preceding claim wherein the polyethylene copolymer (i-1) in step (i) is in the form of a powder and/or wherein the mixture is extruded at a temperature in the range of from 165°C to 280°C, preferably in the range of from 170°C to 250°C, more preferably in the range of from 180°C to 240°C, and even more preferably in the range of from 180°C and 230°C. 7. A process as claimed in any preceding claim wherein the polyethylene copolymer (i-1) in step (i) is a terpolymer. 8. A process as claimed in claim 7, wherein the polyethylene copolymer (i-1) in step (i) is a multimodal polyethylene terpolymer, which comprises a first copolymer component (A) of ethylene and an alpha-olefin comonomer having from 4 to 10 carbon atoms and a second copolymer component (B) of ethylene and an alpha-olefin comonomer having from 6 to 10 carbon atoms, wherein the first copolymer component (A) comprises at least a first and a second fraction (A-1 and A-2), preferably consists of first fraction (A-1) and second fraction (A-2). 9. A modified polyethylene obtained by a process according to any of the claims 1 to 8, wherein the modified polyethylene is in the form of pellets. 10. The modified polyethylene according to claim 9, wherein the final melt flow rate of the pellets (MFR2 pellets) preferably is in the range of from 0.01 to 2.0 g/10min, more preferably from 0.05 to 1.0 g/10min, and even more preferably from 0.10 to 0.80 g/10min and/or the ratio of the MFR2 (pellets)/MFR2 (starting) preferably is 0.50 or less, more preferably 0.40 or less. 11. The modified polyethylene according to claim 9 or 10, wherein the pellets comprising the modified polyethylene copolymer preferably have a F30 melt strength, as measured according to ISO 16790:2005 at a die pressure of 30 bar, of at least 11.0 cN up to 20cN, more preferably at least 11.4 cN up to 16 cN and/or show a max. draw down velocity vmax, as measured according to ISO 16790:2005 at a die pressure of 30 bar, of at least 180 mm/s, preferably of at least 185 mm/s and more preferably of at least 190 mm/s, like at least 195 mm/s. 12. Use of a poly(n)functional acrylate with n ≥ 2 as co-agent to reduce the MFR2 (ISO1133, 2.16 kg, 190°C) of metallocene produced polyethylene copolymer having an MFR2 (starting) of 0.5 to 10.0 g/10min (ISO1133, 2.16 kg, 190°C) and a density from 910 to 945 kg/m3 (ISO1183) by at least 50%, wherein the gel content measured as XHU of said polyethylene copolymer after treatment with said co-agent is less than 0.1 wt%. 13. A blown film comprising the modified polyethylene according to claim 9 to 11 and 0.0 to 40.0 wt%, preferably 5.0 to 30.0 wt%, more preferably 8.0 to 20.0 wt%, of an LDPE, wherein the blown film is characterized by a dart-drop impact strength (DDI) determined according to ASTM D1709, method A on a 40 µm monolayer blown film of at least 380 g up to 1700 g, preferably in the range of 400 to 1200 g, and more preferably in the range of 450 to 1000 g. 14. The blown film according to claim 13, wherein the LDPE preferably is a low density polyethylene produced in a high pressure process, having a density (ISO1183) in the range of 910 to 940 kg/m3, more preferably in the range of 915 to 935 kg/m3, still more preferably in the range of 918 to 930 kg/m3 and a melt flow rate MFR2 (ISO1133, 2.16 kg, 190°C) in the range of from 0.05 to 2.0 g/10min, more preferably in the range of from 0.10 to 1.8 g/10min, and even more preferably in the range of from 0.15 to 1.5 g/10 min. 15. The blown film according to claim 13 or 14, wherein the blown film is characterized by a sealing initiation temperature (SIT) determined on a blown film with a thickness of 40 µm (as described in the experimental part) in the range of 80°C to below 110°C, preferably in the range of 85°C to 100°C and more preferably in the range of 88°C to 96°C and a hot tack force determined on a blown film with a thickness of 40 µm (as described in the experimental part) in the range of 2.5 N to 5.0 N, preferably in the range of 2.8 to 4.8 N and more preferably in the range of 3.0 to 4.5 N. | (EP4036130A1) GRANTED (WO2022162104A1) PENDING | (EP4036130) It will be appreciated that the mixture (M) in step (i) can be formed before the mixture (M) is added to the extruder or formed within the extruder as components of the mixture (M) are added into the extruder via separate channels. It will be appreciated, that this MFR is measured in the presence of any optional additives present. On the contrary, WO 2010/009825 describes the visbreaking of the heterophasic propylene copolymers, where the peroxides initiate a breakage of the longest chains of the polymer molecules and, which subsequently, results in a decrease in viscosity of the polymer, an increase in melt flow rate, and a narrower molecular weight distribution, characteristics which are directly responsible for improved flow properties of polypropylene in order to make the product more suitable for certain applications. This is a particular problem with single site catalysts, like metallocene catalysts. | (EP4036130) 1. A process for the reduction of the MFR2 (ISO1133, 2.16 kg, 190°C) of a polyethylene comprising the following steps: (i) forming a mixture (M) by combining (i-1) a metallocene produced polyethylene copolymer having an MFR2 (starting) of 0.5 to 10.0 g/10min (ISO1133, 2.16 kg, 190°C) and a density from 910 to 945 kg/m3 (ISO1183) with (i-2) 0.05 to 1.0 wt%, based on the total weight of the mixture (M), of a poly(n)functional acrylate, with n ≥ 2, as co-agent and optional with (i-3) a radical initiator; (ii) extruding the mixture (M) of step (i) at a temperature above the melting point of the polyethylene copolymer and, in case a radical initiator (i-3) is present, at a temperature above the initiation temperature of the initiator to yield a modified polyethylene copolymer in the form of pellets; wherein said pellets have a density of 910 to 945 kg/m3 (ISO1183), a xylene insoluble content (XHU, determined as described in the experimental part) of below 0.1 wt%, an MFR2 (pellets) of 0.001 to 4.0 g/10min (ISO1133, 2.16 kg, 190°C) and wherein the MFR2 (pellets) is lower than MFR2 (starting) such that MFR2 (pellets)/MFR2 (starting) is 0.60 or less and a F30 melt strength >10.5 cN as measured according to ISO 16790:2005 at a die pressure of 30 bar. 12. Use of a poly(n)functional acrylate with n ≥ 2 as co-agent to reduce the MFR2 (ISO1133, 2.16 kg, 190°C) of metallocene produced polyethylene copolymer having an MFR2 (starting) of 0.5 to 10.0 g/10min (ISO1133, 2.16 kg, 190°C) and a density from 910 to 945 kg/m3 (ISO1183) by at least 50%, wherein the gel content measured as XHU of said polyethylene copolymer after treatment with said co-agent is less than 0.1 wt%. | (EP4036130) The present invention is directed to a process for producing modified polyethylene having decreased melt flow rate (ISO1133, 2.16 kg, 190°C) (MFR2) and to blown films made from the modified polyethylene. In particular, the present invention is directed to a process for reducing the MFR2 of a metallocene produced polyethylene copolymer and simultaneously improving melt strength (F30) without an increase in gel content by extruding said polyethylene copolymer in the presence of a poly(n)functional acrylate. Viewed from another aspect the invention provides the use of a poly(n)functional acrylate with n ≥ 2 as co-agent to reduce the MFR2 of metallocene produced polyethylene copolymer by at least 50%, wherein the gel content measured as XHU of said polyethylene copolymer after treatment with said co-agent is less than 0.1 wt%. Viewed from another aspect, the invention is directed to the use of a poly(n)functional acrylate, with n ≥ 2 to reduce the MFR2 (ISO1133, 2.16 kg, 190°C) of a metallocene produced polyethylene copolymer by at least 50%, wherein the gel content measured as XHU of said polyethylene copolymer after treatment with said poly(n)functional acrylate is from 0.0 wt% to less than 0.1 wt%, preferably from 0.0 wt% to less than 0.05 wt%. Viewed from a further aspect, the invention is directed to a blown film comprising the modified polyethylene and 0.0 to 40.0 wt% of an LDPE, wherein the blown film is characterized by a dart-drop impact strength (DDI) determined according to ASTM D1709, method A on a 40 µm monolayer blown film of at least 380 g up to 1700 g, preferably in the range of 400 to 1200 g, and more preferably in the range of 450 to 1000 g. This invention relates to a process for reducing the MFR2 (ISO1133, 2.16 kg, 190°C) of a polyethylene copolymer using a poly(n)functional acrylate, with n ≥ 2, as co-agent and optional a radical initiator, like a peroxide. | AB (EP4036130) Process for producing modified polyethylene having decreased melt flow rate (ISO1133, 2.16 kg, 190°C) (MFR2) and blown films made from the modified polyethylene. APD 2021-01-29 2022-01-28 CLMS (EP4036130) 1. A process for the reduction of the MFR2 (ISO1133, 2.16 kg, 190°C) of a polyethylene comprising the following steps: (i) forming a mixture (M) by combining (i-1) a metallocene produced polyethylene copolymer having an MFR2 (starting) of 0.5 to 10.0 g/10min (ISO1133, 2.16 kg, 190°C) and a density from 910 to 945 kg/m3 (ISO1183) with (i-2) 0.05 to 1.0 wt%, based on the total weight of the mixture (M), of a poly(n)functional acrylate, with n ≥ 2, as co-agent and optional with (i-3) a radical initiator; (ii) extruding the mixture (M) of step (i) at a temperature above the melting point of the polyethylene copolymer and, in case a radical initiator (i-3) is present, at a temperature above the initiation temperature of the initiator to yield a modified polyethylene copolymer in the form of pellets;wherein said pellets have a density of 910 to 945 kg/m3 (ISO1183), a xylene insoluble content (XHU, determined as described in the experimental part) of below 0.1 wt%, an MFR2 (pellets) of 0.001 to 4.0 g/10min (ISO1133, 2.16 kg, 190°C) and wherein the MFR2 (pellets) is lower than MFR2 (starting) such that MFR2 (pellets)/MFR2 (starting) is 0.60 or less and a F30 melt strength >10.5 cN as measured according to ISO 16790:2005 at a die pressure of 30 bar. 2. The process according to claim 1, wherein the poly(n)functional acrylate is a di- or tri-(meth)acrylate selected from the group consisting of 1,4-butanediol-dimethacrylate (BDDMA), 1,6-hexanediol-dimethacrylate (HDDMA), 1,3-butyleneglycol-dimethacrylate (BGDMA), ethyleneglycol-dimethacrylate (EGDMA), dodecanediol-dimethacrylate (DDDMA), trimethylolpropane-trimethacrylate (TMPTMA), trimethacrylate ester (TMA ester) and mixtures thereof. 3. The process according to claim 2, wherein the poly(n)functional acrylate preferably is 1,4-butanediol-dimethacrylate (BDDMA) or trimethylolpropane trimethacylate (TMPTMA), more preferably trimethylolpropane trimethacylate (TMPTMA). 4. A process as claimed in any preceding claims wherein the mixture (M) in step (i) comprises 0.00 to 1.0 wt%, preferably 0.00 to 0.8, more preferably 0.00 to 0.5 wt% based on the total weight of the mixture (M) of a radical initiator (i-3). 5. A process as claimed in claim 4, wherein the free radical generator is an organic peroxide, which is selected from the group consisting of diacyl peroxides, dialkyl peroxides, peroxyketals, peroxyesters, peroxycarbonates, and mixtures thereof. 6. A process as claimed in any preceding claim wherein the polyethylene copolymer (i-1) in step (i) is in the form of a powder and/or wherein the mixture is extruded at a temperature in the range of from 165°C to 280°C, preferably in the range of from 170°C to 250°C, more preferably in the range of from 180°C to 240°C, and even more preferably in the range of from 180°C and 230°C. 7. A process as claimed in any preceding claim wherein the polyethylene copolymer (i-1) in step (i) is a terpolymer. 8. A process as claimed in claim 7, wherein the polyethylene copolymer (i-1) in step (i) is a multimodal polyethylene terpolymer, which comprises a first copolymer component (A) of ethylene and an alpha-olefin comonomer having from 4 to 10 carbon atoms and a second copolymer component (B) of ethylene and an alpha-olefin comonomer having from 6 to 10 carbon atoms, wherein the first copolymer component (A) comprises at least a first and a second fraction (A-1 and A-2), preferably consists of first fraction (A-1) and second fraction (A-2). 9. A modified polyethylene obtained by a process according to any of the claims 1 to 8, wherein the modified polyethylene is in the form of pellets. 10. The modified polyethylene according to claim 9, wherein the final melt flow rate of the pellets (MFR2 pellets) preferably is in the range of from 0.01 to 2.0 g/10min, more preferably from 0.05 to 1.0 g/10min, and even more preferably from 0.10 to 0.80 g/10min and/or the ratio of the MFR2 (pellets)/MFR2 (starting) preferably is 0.50 or less, more preferably 0.40 or less. 11. The modified polyethylene according to claim 9 or 10, wherein the pellets comprising the modified polyethylene copolymer preferably have a F30 melt strength, as measured according to ISO 16790:2005 at a die pressure of 30 bar, of at least 11.0 cN up to 20cN, more preferably at least 11.4 cN up to 16 cN and/or show a max. draw down velocity vmax, as measured according to ISO 16790:2005 at a die pressure of 30 bar, of at least 180 mm/s, preferably of at least 185 mm/s and more preferably of at least 190 mm/s, like at least 195 mm/s. 12. Use of a poly(n)functional acrylate with n ≥ 2 as co-agent to reduce the MFR2 (ISO1133, 2.16 kg, 190°C) of metallocene produced polyethylene copolymer having an MFR2 (starting) of 0.5 to 10.0 g/10min (ISO1133, 2.16 kg, 190°C) and a density from 910 to 945 kg/m3 (ISO1183) by at least 50%, wherein the gel content measured as XHU of said polyethylene copolymer after treatment with said co-agent is less than 0.1 wt%. 13. A blown film comprising the modified polyethylene according to claim 9 to 11 and 0.0 to 40.0 wt%, preferably 5.0 to 30.0 wt%, more preferably 8.0 to 20.0 wt%, of an LDPE, wherein the blown film is characterized by a dart-drop impact strength (DDI) determined according to ASTM D1709, method A on a 40 µm monolayer blown film of at least 380 g up to 1700 g, preferably in the range of 400 to 1200 g, and more preferably in the range of 450 to 1000 g. 14. The blown film according to claim 13, wherein the LDPE preferably is a low density polyethylene produced in a high pressure process, having a density (ISO1183) in the range of 910 to 940 kg/m3, more preferably in the range of 915 to 935 kg/m3, still more preferably in the range of 918 to 930 kg/m3 and a melt flow rate MFR2 (ISO1133, 2.16 kg, 190°C) in the range of from 0.05 to 2.0 g/10min, more preferably in the range of from 0.10 to 1.8 g/10min, and even more preferably in the range of from 0.15 to 1.5 g/10 min. 15. The blown film according to claim 13 or 14, wherein the blown film is characterized by a sealing initiation temperature (SIT) determined on a blown film with a thickness of 40 µm (as described in the experimental part) in the range of 80°C to below 110°C, preferably in the range of 85°C to 100°C and more preferably in the range of 88°C to 96°C and a hot tack force determined on a blown film with a thickness of 40 µm (as described in the experimental part) in the range of 2.5 N to 5.0 N, preferably in the range of 2.8 to 4.8 N and more preferably in the range of 3.0 to 4.5 N. DESC (WO2022162104) MODIFICATION OF POLYETHYLENE COPOLYMER The present invention is directed to a process for producing modified polyethylene having decreased melt flow rate (ISO1133, 2.16 kg, 190°C) (MFR2) and to blown films made from the modified polyethylene. In particular, the present invention is directed to a process for reducing the MFR2 of a metallocene produced polyethylene copolymer and simultaneously improving melt strength (F30) without an increase in gel content by extruding said polyethylene copolymer in the presence of a poly(n)functional acrylate. Polyethylene, especially metallocene produced linear low density polyethylene (mLLDPE) is widely used in daily life due to its low cost and high performance. It is known that, depending on the application, different MFRs and density are req(...) Melt strength is directly connected to the rheological properties of a polyolefin. (...)But as is known, certain limits to rheological properties such as melt flow rate or viscosity are imposed by the polymerization catalyst used for polymerizing a polyolefin and/or by sequential multi-stage polymerization processes in which two or more polymerization reactors are connected in series to allow the polymerization of multimodal polyolefin. One simple way to produce lower MFR (i.e. higher molecular weight) polyethylene is to use less hydrogen in its manufacture. However, just using hydrogen to control molecular weight is not always an option. Achieving low MFR2 values in polyethylene copolymers using hydrogen molecular weight control is challenging. The present inventors therefore sought a method to reduce the MFR2 of polyethylene copolymers, in particular LLDPEs prepared using a metallocene catalyst (mLLDPE). Such modified polymers would desirably show a combination of processability (...)of the starting material.The present inventors have now found that MFR2 can be reduced in a metallocene produced polyethylene copolymer by extrusion with a poly(n)functional acrylate, with n > 2, as co-agent. (...)molecular weight distribution, characteristics which are directly responsible for improved flow properties of polypropylene in order to make the product more suitable for certain applications. (...)viewed from one aspect, directed to a process for the reduction of the MFR2 (ISO1133, 2.16 kg, 190°C) of a polyethylene comprising the following steps (i-1) a metallocene produced polyethylene copolymer having an MFR2 (starting) of 0.5 to 10.0 g/10min (ISO1133, 2.16 kg, 190°C) and a density from 910 to 945 kg/m3 (ISO 1183) with (ii) extruding the mixture (M) of step (i) at a temperature above the melting point of the polyethylene copolymer and, in case a radical initiator (i-3) is present, at a temperature above the initiation temperature of the initiator to yield a modified polyethylene copolymer in the form of pellets; wherein said pellets have a density of 910 to 945 kg/m3 (ISO 1183),a xylene insoluble content (XHU, d(...) (...)a poly(n)functional acrylate, with n > 2 to reduce the MFR2 (ISO1133, 2.16 kg, 190°C) of a metallocene produced polyethylene copolymer by at least 50%, wherein the gel content measured as XHU of said polyethylene copolymer after treatment with said poly(n)functional acrylate is from 0.0 wt% to less than 0.1 wt%, prefer(...) Viewed from a further aspect, the invention is directed to a blown film comprising the modified polyethylene and 0.0 to 40.0 wt% of an LDPE, wherein the blown film is characterized by a dart-drop impact strength (DDI) determined according t(...) This invention relates to a process for reducing the MFR2 (ISO1133, 2.16 kg, 190°C) of a polyethylene copolymer using a poly(n)functional acrylate, with n > 2, as co-agent and optional a radical initiator, like a peroxide. In addition, the melt strength (F30) of the polyethylene copolymer is increased. Metallocene Produced Polyethylene Copolymer (i-1) Metallocene produced polyethylene copolymer is defined in this invention as polyethylene, which has been produced in the presence of a metallocene catalyst. The metallocene produced polyethylene copolymer used as the starting material in the process of the present invention is a polyethylene copolymer having a density (ISO 1183) of 910 to 945 kg/m3. (...)930 kg/m3 and even more preferably in the range of 915 to 928 kg/m3.It is preferred if the metallocene produced polyethylene copolymer is a metallocene produced linear low density polyethylene (LLDPE), which has a well known meaning in the state of the art. The metallocene produced polyethylene copolymer used as starting material in the process of the present invention is a copolymer of ethylene with one or more alpha-olefin comonomer(s) having from 3 to 10 carbon atoms. The metallocene produced polyethylene copolymer may thus contain from 0.5 to 10.0 mol% of comonomer(s), preferably from 1 .0 to 8.0 mol% of comonomer(s) and more preferably from 2.0 to 7.0 mol% of comonomer(s). Thus, the metallocene produced polyethylene copolymer may contain from 90.0 to 99.5 mol%, preferably from 92.0 to 99.0 mol%, more preferably from 93.0 to 98.0 mol% of units derived from ethylene and from 0.5 to 10.0 mol%, preferably 1.0 to (...) The starting melt flow rate (ISO1133, 2.16 kg, 190°C) (MFR2) of the metallocene produced polyethylene copolymer in the process of the present invention is in the range of 0.5 to 10.0 g/10min, preferably in the range of 0.8 to 5.0 g/10 min, (...) The use of a polyethylene copolymer having a density of 912 to 930 kg/m3 or 915 to 928 kg/m3 and a MFR2 of 1.0 to 3.0 g/10 min or 1.2 to 2.5 g/10 min is especially preferred. The melting temperature (Tm) measured according to ISO 11357-3 of the metallocene produced polyethylene copolymer is preferably at least 115°C, more preferably at least 117°C and even more preferred at least 120°C. (...)appreciated that the melting temperature (Tm) measured according to ISO 11357-3 of the metallocene produced polyethylene copolymer is in the range of 115°C to 135°C, preferably in the range of 117°C to 133°C, and even more preferably in the(...) The metallocene produced polyethylene copolymer used as starting material in the process of present invention may be in any form including particles, pellets, or flakes, but it is preferably in the form of a powder when added to the extruder.In an embodiment of the present invention, the metallocene produced polyethylene copolymer of use in the invention is preferably multimodal, such as bimodal o(...) It is preferred that the polyethylene copolymer used as a starting material therefore has a molecular weight distribution (Mw/Mn) in the range of 2.0 to 20.0, more preferably in the range of from 2.5 to 15.0, most preferably in the range of(...) In one embodiment, the metallocene produced polyethylene copolymer is a polyethylene terpolymer, preferably a multimodal polyethylene terpolymer, of ethylene and at least two alpha-olefin comonomers having from 3 to 10 carbon atoms. The term terpolymer is used herein to define a polyethylene polymer with at least two comonomers. Ideally, the multimodal polyethylene terpolymer comprises a first copolymer component (A) of ethylene and an alpha-olefin comonomer having from 4 to 10 carbon atoms and a second copolymer component (B) of ethylene and an alpha-olefin comono(...) - a second copolymer component (B) of ethylene and 1 -hexene.By multimodal polyethylene copolymer is meant a copolymer which contains at least two distinct components having different average molecular weights, different contents of comonom(...) Multimodal polyethylene copolymers are well known and are widely described in the literature. The multimodal polyethylene terpolymer of the present invention is preferably produced by copolymerizing ethylene and at least two comonomers in two or more polymerization stages where the polymerization conditions are sufficiently different to allow production of different polymers in different stages. Such polymers a(...) Full details of how to prepare suitable multimodal polyethylene terpolymers can be found in this reference. As stated above in an embodiment the multimodal polyethylene terpolymer comprises a first copolymer component (A) and a second copolymer component (B). The first copolymer component (A) is ideally produced in a first polymerization stage, which is preferably a slurry polymerization step. Hydrogen can be introduced into the first polymerization stage for controlling the MFR2 of the first copolymer component (A). The first alpha-olefin comonomer is introduced into the first polymerization stage for controlling the density of the first copolymer component. As discussed above, the comonomer is an alpha-olefin having from 4 to 10 carbon atoms, preferab(...) In a most preferred embodiment, the multimodal polyethylene terpolymer comprises a first and a second copolymer component, wherein the first copolymer component (A) comprises at leasta first and a second fraction (A-1 and A-2), preferably c(...) Each fraction of the first copolymer component (A) is a polyethylene copolymer with one or more alpha-olefins having from 4 to 10 carbon atoms, preferably 1 -butene, 1 -hexene or 1- octene, more preferably 1 -butene. Ideally, each fraction (...) Multimodal polyethylene terpolymer (...)the second copolymer component (B) forms a significant part of the polymer fractions present in the multimodal polyethylene terpolymer, i.e. at least 50.0 wt% of the final multimodal polyethylene terpolymer, preferably 53.0 wt% or more, such as 55.0 wt% or more. More preferably, the second copolymer component (B) may form up to 65.0 wt% of the multimodal polyethylene copolymer. Consecutively the first copolymer component (A) forms at most 50.0 wt% or less of the multimodal polyethylene terpolymer, preferably 47.0 wt% or less, such as 45.0 wt% or less. More preferably, the first copolymer component (A) may form 35.0 wt% up to at most 50 wt% of the multimodal polyethylene terpolymer. A bimodal polyethylene terpolymer can be produced with a 2-stage or 3-stage process, preferably comprising at least one slurry reactor (loop reactor), whereby the slurry loop reactor is connected in series with a gas phase reactor (GPR), so(...)phase reactor (GPR), so that the ethylene polymer leaving the slurry reactor is fed to the GPR to produce bimodal polyethylene terpolymer. Alternatively, the process comprises 2 slurry reactors (loop reactors) and one gas phase reactor conn(...) Trimodal polyethylene terpolymers can be produced with a 3-stage process, preferably comprising a first slurry reactor (loop reactor 1), whereby the first slurry loop reactor is connected in series with another slurry reactor (loop reactor (...) (...)that the first copolymer component (A) leaving the second slurry reactor is fed to the GPR to produce a trimodal polyethylene terpolymer. In this case, the reaction conditions in the two slurry reactors are chosen in a way that in the two s(...)different products in view of MFR and/or density are produced.A suitable process is the Borstar process or Borstar PE 3G process. The multimodal polyethylene terpolymer used according to the present invention is therefore preferably produced in a loop gas cascade, more preferably in a loop loop gas cascade. Such polymerization steps may be preceded by a prepolymerization step. The purpose of the prepolymerization is to polymerize a small amount o(...) (...)a part of the cocatalyst is introduced into the prepolymerization stage and the remaining part into subsequent polymerization stages. Also in such cases it is necessary to introduce so much cocatalyst into the prepolymerization stage that a sufficient polymerization reaction is obtained therein. The polyethylene copolymer used in the process of the invention is one made using a metallocene catalyst. A metallocene catalyst comprises a metallocene complex and a cocatalyst. It is preferred if the metallocene complex comprises an eleme(...) Polyethylene copolymers made using single site catalysis, as opposed to Ziegler Natta catalysis, have characteristic features that allow them to be distinguished from Ziegler Natta materials. In particular, the comonomer distribution is mor(...) According to the present invention the metallocene produced polyethylene copolymer as described above is combined with at least a poly(n)functional acrylate with n > 2 as co-agent to form a mixture (M). In an embodiment of the present invention, the metallocene produced polyethylene copolymer as described above can be furthermore, in addition to the at least a poly(n)functional acrylate with n > 2 as co-agent, combined with an optional rad(...) Preferably, the radical initiator is pre-mixed with a carrier which can be a polymer, e.g. polyethylene or polypropylene, or other materials, e.g. silica or CaCO3, forming a masterbatch, which is then fed into an extruder. The process of the invention requires that the polyethylene copolymer (i-1) is contacted with at least a co-agent (i-2) and optionally a radical initiator (i-3) in an extruder. (...)of the invention may be combined using any means known in the art and in any order in order to obtain modified polyethylene copolymer. (...)mixture (M) are added into the extruder via separate channels.Preferably, the co-agent (i-2) is soaked with the polyethylene copolymer (i-1) to yield the mixture (M), which is then introduced into the extruder. The streams of the polyethylene copolymer (i-1), the co-agent (i-2) and the optional radical initiator (i-3) are suitably passed to the extruder simultaneously or in a preferred manner components (i-1) and (i-2) are pre-mixed, i.e. the co-agent (i-2) soaked with the polyethylene copolymer (i-1), and then added to the extruder. In case a radical initiator (i-3) is added, this is the preferably adde(...) The residence time of the polyethylene copolymer in the extrusion device I extruder may vary within wide limits; usually the residence time is at least 25, preferably at least 30 sec, e.g. 25 to 75 secs, and more preferably about 35 seconds(...) The temperature in the extruder is greater than the melting temperature of the polyethylene copolymer and, in case a radical initiator is present, at a temperature above the initiation temperature of the initiator.The temperature needs to be less than the decomposition temperature of the polyethylene copolymer. Suitably, the temperature is from about 5°C greater than the melting temperature of the polyethylene copolymer, preferably from about 10°C greater than the melting temperature of the polyethylene copolymer to preferably about 280°C, more preferably to about 250°C and especially preferably to about 240°C. Modified polyethylene copolymer The polyethylene copolymer that exits the extruder is called the modified polyethylene copolymer herein. It will be converted into pellets comprising the modified polyethylene by a pelletiser after the extrusion process. The modified polyethylene copolymer is characterised by the correlation between the final melt flow rate (ISO1133, 2.16 kg, 190°C) (MFR2 pellets) and the starting melt flow rate (MFR2 starting) (ISO1133, 2.16 kg, 190°C). It is thus preferred that the MFR2 of the starting polyethylene copolymer is reduced by at least 50% during the extrusion process. Preferably, the pellets comprising the modified polyethylene copolymer obtained from the process of the present invention have a gel content characterized by xylene hot insoluble content (XHU) of 0.1 wt% or less, preferably 0.05 wt% or less(...) More preferably, the pellets comprising the modified polyethylene copolymer contain no measurable xylene hot insoluble (XHU) content.Viewed from another aspect the invention provides the use of a poly(n)functional acrylate with n > 2 as co-agent to reduce the MFR2 of metallocene produced polyethylene copolymer by at least 50%, wherein the gel content measured as XHU of said polyethylene copolymer after treatment with said co-agent is less than 0.1 wt%. The pellets comprising the modified polyethylene copolymer furthermore have a F30 melt strength >10.5 cN as measured according to ISO 16790:2005 at a die pressure of 30 bar. In a further embodiment of the invention, the pellets comprising the modified polyethylene copolymer obtained from the process of the present invention show a max. draw down velocity vmaxof at least 180 mm/s, preferably of at least 185 mm/s(...) The pellets comprising the modified polyethylene copolymer obtained from the process of the present invention hereby show a max. draw down velocity vmax on the same level as the starting material, whereas in case only a radical initiator is used to modify the polyethylene copolymer, this max. draw down velocity vmax is significantly lower compared to the starting material. The modified polyethylene copolymer of the invention may be used to form a variety of final articles such as pipes, mouldings or films. It is most preferred if the modified polyethylene of the invention is used to form a film. Films comprising the modified polyethylene copolymer of the invention can be produced with several known conversion techniques, such as extrusion via blown or cast film technology, wherein blown films are preferred. Themodified polyethylene copolymer of the invention may be present in one or more layers of the film. (...)at least 70 wt%, more preferably at least 80 wt% and even more preferred at least 85 wt% of the modified polyethylene copolymer of the invention. It is within the scope of the present invention that the modified polyethylene copolymer may be combined with additives, such as phenolic stabilizers, antioxidants, slip and antistatic agents, antiblock agents processing aids, colorants and(...) The modified polyethylene copolymer may also be combined with other polymer components, e.g. low density polyethylene (LDPE), preferably a low density polyethylene produced in a high pressure process. Accordingly, one example of such a low density polyethylene (LDPE) is the commercial product FT5230 of Borealis AG (MFR2: 0.75g/10min; Density: 923kg/m3). In an embodiment of the present invention, the modified polyethylene copolymer is therefore combined with 0.0 to 40.0 wt%, preferably 5.0 to 30.0 wt% and more preferably 8.0 to 20.0 wt%, of a low density polyethylene (LDPE). Films comprising the modified polyethylene copolymer of the current invention comprise shrink films, collation shrink films, wrap films, lamination films, etc.. The MFR is determined at 190°C for polyethylene. MFR may be determined at different loadings such as 2.16 kg (MFR2), 5 kg (MFR5) or 21 .6 kg (MFR21). Density of the polyethylene was measured according to ISO 1183-1 :2004 (method A) on compression moulded specimen prepared according to EN ISO 1872-2 (Feb 2007) and is given in kg/m3. About 2 g of the polyethylene (mp) were weighed and put in a mesh of metal and the combined weight of the polyethylene and the mesh was determined (mp+m). The polyethylene in the mesh was extracted in a Soxhlet apparatus with boiling xylene(...) (...)the mesh was dried and weighed again for obtaining the combined mass of hot xylene insoluble polymer / polyethylene (XHU) and the mesh (mXHU+m). The mass of the xylene hot insoluble polymer I polyethylene (mXHU) obtained by the formula (mXHU+m) - m = mXHU was put in relation to the weight of the polymer I polyethylene (mp) to obtain the fraction of xylene insoluble polymer / polyethylene mXHU/mp. This fraction of xylene insoluble polymer / polyethylene was then taken as the gel content. The method determines the sealing temperature range (sealing range) of polyethylene films, in particular blown films or cast films. The sealing temperature range is the temperature range, in which the films can be sealed according to condit(...) The polyethylene copolymer (LLDPE) used in the Examples was obtained via the following process, i.e. in a Borstar pilot plant comprising a prepolymerization step - loop - loop - gas phase reactor cascade, as described inter alia in WO 2016/(...) TMPTMA: Trimethlyolpropane trimethacrylate, technical grade, purchased from SigmaAldrich and used directlyP0X5: peroxide masterbatch with 5 wt% 2,5-Dimethyl-2,5-di(tert-butylperoxy)hexane (commercial name Trigonox 101 , produced and supplie(...) FT5230: low density polyethylene, commercially available by Borealis AG (Austria), density 923 kg/m3 (determined according to ISO1183), Melt Flow Rate (190°C/2.16 kg, ISO 1133) of 0.75 g/10min and melting temperature (determined by DSC acco(...) DESC (EP4036130) The present invention is directed to a process for producing modified polyethylene having decreased melt flow rate (ISO1133, 2.16 kg, 190°C) (MFR2) and to blown films made from the modified polyethylene. In particular, the present invention is directed to a process for reducing the MFR2 of a metallocene produced polyethylene copolymer and simultaneously improving melt strength (F30) without an increase in gel content by extruding said polyethylene copolymer in the presence of a poly(n)functional acrylate. Polyethylene, especially metallocene produced linear low density polyethylene (mLLDPE) is widely used in daily life due to its low cost and high performance. It is known that, depending on the application, different MFRs and density are req(...) Melt strength is directly connected to the rheological properties of a polyolefin. (...)But as is known, certain limits to rheological properties such as melt flow rate or viscosity are imposed by the polymerization catalyst used for polymerizing a polyolefin and/or by sequential multi-stage polymerization processes in which two or more polymerization reactors are connected in series to allow the polymerization of multimodal polyolefin. One simple way to produce lower MFR (i.e. higher molecular weight) polyethylene is to use less hydrogen in its manufacture. However, just using hydrogen to control molecular weight is not always an option. Achieving low MFR2 values in polyethylene copolymers using hydrogen molecular weight control is challenging. The present inventors therefore sought a method to reduce the MFR2 of polyethylene copolymers, in particular LLDPEs prepared using a metallocene catalyst (mLLDPE). Such modified polymers would desirably show a combination of processability (...) The present inventors have now found that MFR2 can be reduced in a metallocene produced polyethylene copolymer by extrusion with a poly(n)functional acrylate, with n ≥ 2, as co-agent. Moreover, this reduction in MFR2 can be achieved without(...) (...)molecular weight distribution, characteristics which are directly responsible for improved flow properties of polypropylene in order to make the product more suitable for certain applications. (...)viewed from one aspect, directed to a process for the reduction of the MFR2 (ISO1133, 2.16 kg, 190°C) of a polyethylene comprising the following steps (i) forming a mixture (M) by combining(i-1) a metallocene produced polyethylene copolymer having an MFR2 (starting) of 0.5 to 10.0 g/10min (ISO1133, 2.16 kg, 190°C) and a d(...)
Полимерные компаунды, утилизация пластиковых отходов | Патент описывает улучшенный переработанный полиолефиновый компаунд, содержащий совместимитель стирен-модифицированного полипропилена. Компаунд получается путем смешивания переработанного материала, полученного из отходов полимеров, с совместимителем. Смесь включает полипропилен, полиэтилен, полистирол и лимонен, а также дополнительные компоненты. В результате смешивания полученный компаунд обладает улучшенными свойствами механической прочности и ударной вязкости. | CA3150540 US20220325084 KR10-2450958 EP4013820 IN202217012202 BR112022002457 KR10-2022-0035509 CN114207015 BR112022002457 CA3150540 WO2021/028100 | BOREALIS | 2019-08-13 2020-06-17 | (EP4013820) Upgraded recycled polyolefin | (EP4013820) Upgraded recycling polyolefin composition including a styrene-grafted polypropylene compatibilizer. | (US20220325084) 1. A polyolefin composition obtainable by blending a) 96.0 to 99.7 wt.-% of a blend (A) comprising polypropylene, polyethylene, polystyrene, and limonene, having A-1) a content of isotactic polypropylene of 30-70 wt. %, A-2) a content of ethylene derived from polyethylene and ethylene containing copolymers of 20-50 wt. % A-3) 0.5 to 5.0 wt. % of polystyrene, A-4) 0 to 3.0 wt. % stabilizers, A-5) 0 to 4.0 wt. % polyamide-6, A-6) 0 to 3.0 wt. % talc, A-7) 0 to 3.0 wt. % chalk, A-8) 0 to 1.0 wt. % paper, A-9) 0 to 1.0 wt. % wood, A-10) 0 to 0.5 wt. % metal, A-11) 0.1 ppm to 100 ppm of limonene as determined by using solid phase microextraction (HS-SPME-GC-MS), and A-12) 0 to 200 ppm total fatty acid content as determined by using solid phase microextraction (HS-SPME-GC-MS) wherein all amounts are given with respect to the total weight of blend (A), wherein blend (A) is a recycled material, which is recovered from a waste plastic material derived from post-consumer and/or post-industrial waste; and wherein blend (A) has a melt flow rate (ISO 1133, 2.16 kg, 230° C.) of 4.0 to 20.0 g/10 min; and b) 0.3 to 4.0 wt. % of a compatibilizer (B) being a styrene-grafted polypropylene having a melt flow rate (ISO 1133, 2.16 kg, 190° C.) of 4.0 to 20.0 g/10 min, and three fractions when being subjected Preparative Temperature Rising Elution Fractionation (p-TREF) using TCB as eluent, in amounts of fraction (i) eluting up to 50° C., 5 to 15 wt. % fraction (ii) eluting from 50° C. to 105° C., 5 to 15 wt. % and fraction (iii) eluting above 105° C. 70 to 90 wt. %, whereby fraction (i) has a polystyrene content as determined by 1H NMR in an amount of 50 to 70 wt %; and whereby fraction (ii) has a polystyrene content as determined by 1H NMR in an amount of 1 to 10 wt %; and whereby fraction (iii) has a polystyrene content as determined by 1H NMR in an amount of less than 5 wt %, and whereby the total polystyrene content as determined by 1H NMR of fractions (i) to (iii) is from 6 to 14 wt. %, and whereby the polyolefin composition has a tensile modulus of at least 850 MPa (ISO 527-1,2) when measured on an injection molded test specimen. 2. The polyolefin composition according to claim 1, whereby the compatibilizer (B) has a total polystyrene content as determined by 1H NMR of fractions (i) to (iii) of 8 to 12 wt % as determined by 1H NMR. 3. The polyolefin composition according to claim 1, whereby the compatibilizer (B) has a melt flow rate (ISO 1133, 2.16 kg, 190° C.) of 8.0 to 16.0 g/10 min. 4. The polyolefin composition according to claim 1, whereby the ratio of the melt flow rate (ISO 1133, 2.16 kg, 190° C.) of the compatibilizer (B) to the melt flow rate of the blend (A) (ISO 1133, 2.16 kg, 230° C.) MFR (B, (ISO 1133, 2.16 kg, 190° C.)/MFR (A, ISO 1133, 2.16 kg, 230° C.) is in the range of 0.5 to 2.0. 5. The polyolefin composition according to claim 1, whereby blend (A) has a content of limonene as determined by using solid phase microextraction (HS-SPME-GC-MS) of from 0.1 ppm to 50 ppm. 6. The polyolefin composition according to claim 1, whereby blend (A) has a content of fatty acids as determined by using solid phase microextraction (HS-SPME-GC-MS) of from 1 ppm to 150 ppm. 7. The polyolefin composition according to claim 1, having a melt flow rate (ISO 1133, 2.16 kg, 230° C.) of 3.0 to 10.0 g/10 min. 8. The polyolefin composition according to claim 1, whereby the fractions (i) to (iii) of compatibilizer (B) fulfill the following one or more criteria: isotacticity of 30 to 60 mmmm % 13C NMR in fraction (i) eluting up to 50° C., and/or isotacticity of 70 to 90 mmmm % 13C NMR in fraction (ii) eluting from 50° C. to 105° C., and/or isotacticity of 90 to 99 mmmm % 13C NMR in fraction (iii) eluting above 105° C. 9. The polyolefin composition according to claim 1, having a Charpy Impact Strength (ISO 179-1; 1 eA, 23° C.) of more than 6.0 kJ/m2 and up to 10.0 kJ/m2. 10. An article, comprising the polyolefin composition according to claim 1. 11. A process for preparing the polyolefin composition according to claim 1, comprising the steps of: a) providing the blend (A) in an amount of 96.0 to 99.7 wt. %, based on the overall weight of the polyolefin composition b) providing the compatibilizer (B) in an amount of 0.3 to 4.0 wt. %, based on the overall weight of the polyolefin composition c) melting and mixing the blend of blend (A) and the compatibilizer (B) in an extruder, and d) optionally pelletizing the obtained polyolefin composition. 12-13. (canceled) 14. A process of upgrading a blend (A) for providing an upgraded polyolefin composition: having a tensile modulus of at least 850 MPa (ISO 527-1,2) and/or a Charpy Impact Strength (ISO 179-1; 1 eA, 23° C.) of more than 6.0 kJ/m2 and up to 10 kJ/m2, wherein blend (A) is a recycled material, which is recovered from a waste plastic material derived from post-consumer and/or post-industrial waste; and wherein blend (A) has a melt flow rate (ISO 1133, 2.16 kg, 230° C.) of 4 to 20 g/10 min and wherein, blend (A) comprises polypropylene, polyethylene, polystyrene, and limonene, having, A-1) a content of isotactic polypropylene of 30-70 wt. %, A-2) a content of ethylene derived from polyethylene and ethylene containing copolymers of 20-50 wt. %, A-3) 0.5 to 5.0 wt. % of polystyrene, A-4) 0 to 3.0 wt. % stabilizers, A-5) 0 to 4.0 wt. % polyamide-6, A-6) 0 to 3.0 wt. % talc, A-7) 0 to 3.0 wt. % chalk, A-8) 0 to 1.0 wt.-% paper, A-9) 0 to 1.0 wt.-% wood, A-10) 0 to 0.5 wt.-% metal, A-11) 0.1 ppm to 100 ppm of limonene as determined by using solid phase microextraction (HS-SPME-GC-MS), and A-12) 0 to 200 ppm total fatty acid content using solid phase microextraction (HS-SPME-GC-MS) wherein all amounts are given with respect to the total weight of blend (A), the process comprising blending of: a compatibilizer (B) being a styrene-grafted polypropylene having a) a melt flow rate (ISO 1133, 2.16 kg, 190° C.) of 4.0 to 20 g/10 min, and b) three fractions when being subjected to preparative temperature rising elution fractionation (p-TREF) using TCB as eluent, in amounts of: fraction (i) eluting up to 50° C., 5 to 15 wt. % fraction (ii) eluting from 50° C. to 105° C., 5 to 15 wt. % and fraction (iii) eluting above 105° C., 70 to 90 wt. %, whereby, fraction (i) has a polystyrene content as determined by 1H NMR in an amount of 50 to 70 wt %; and whereby fraction (ii) has a polystyrene content as determined by 1H NMR in an amount of 1 to 10 wt %; and whereby fraction (iii) has a polystyrene content as determined by 1H NMR in an amount of less than 5 wt %, and whereby the total polystyrene content as determined by 1H NMR of fractions (i) to (iii) is from 6 to 14 wt. %, the upgraded polyolefin composition has a tensile modulus of at least 850 MPa (ISO 527-1,2) and/or a Charpy Impact Strength (ISO 179-1; 1 eA, 23° C.) of more than 6.0 kJ/m2 and up to 10 kJ/m2. | (EP4013820A1) GRANTED (US20220325084A1) PENDING (WO202128100A1) LAPSED (CA3150540C) GRANTED (KR102450958B1) GRANTED (IN202217012202A) PENDING (BR112022002457A2) PENDING (CN114207015A) PENDING | (US20220325084) Polyethylene based materials are a particular problem as these materials are extensively used in packaging. | (US20220325084) 1 . A polyolefin composition obtainable by blending a) 96.0 to 99.7 wt.-% of a blend (A) comprising polypropylene, polyethylene, polystyrene, and limonene, having A-1) a content of isotactic polypropylene of 30-70 wt. %, A-2) a content of ethylene derived from polyethylene and ethylene containing copolymers of 20-50 wt. % A-3) 0.5 to 5.0 wt. % of polystyrene, A-4) 0 to 3.0 wt. % stabilizers, A-5) 0 to 4.0 wt. % polyamide-6, A-6) 0 to 3.0 wt. % talc, A-7) 0 to 3.0 wt. % chalk, A-8) 0 to 1.0 wt. % paper, A-9) 0 to 1.0 wt. % wood, A-10) 0 to 0.5 wt. % metal, A-11) 0.1 ppm to 100 ppm of limonene as determined by using solid phase microextraction (HS-SPME-GC-MS), and A-12) 0 to 200 ppm total fatty acid content as determined by using solid phase microextraction (HS-SPME-GC-MS) wherein all amounts are given with respect to the total weight of blend (A), wherein blend (A) is a recycled material, which is recovered from a waste plastic material derived from post-consumer and/or post-industrial waste; and wherein blend (A) has a melt flow rate (ISO 1133, 2.16 kg, 230° C.) of 4.0 to 20.0 g/10 min; and b) 0.3 to 4.0 wt. % of a compatibilizer (B) being a styrene-grafted polypropylene having a melt flow rate (ISO 1133, 2.16 kg, 190° C.) of 4.0 to 20.0 g/10 min, and three fractions when being subjected Preparative Temperature Rising Elution Fractionation (p-TREF) using TCB as eluent, in amounts of fraction (i) eluting up to 50° C., 5 to 15 wt. % fraction (ii) eluting from 50° C. to 105° C., 5 to 15 wt. % and fraction (iii) eluting above 105° C. 70 to 90 wt. %, whereby fraction (i) has a polystyrene content as determined by 1H NMR in an amount of 50 to 70 wt %; and whereby fraction (ii) has a polystyrene content as determined by 1H NMR in an amount of 1 to 10 wt %; and whereby fraction (iii) has a polystyrene content as determined by 1H NMR in an amount of less than 5 wt %, and whereby the total polystyrene content as determined by 1H NMR of fractions (i) to (iii) is from 6 to 14 wt. %, and whereby the polyolefin composition has a tensile modulus of at least 850 MPa (ISO 527-1,2) when measured on an injection molded test specimen. 14 . A process of upgrading a blend (A) for providing an upgraded polyolefin composition: having a tensile modulus of at least 850 MPa (ISO 527-1,2) and/or a Charpy Impact Strength (ISO 179-1; 1 eA, 23° C.) of more than 6.0 kJ/m2 and up to 10 kJ/m2, wherein blend (A) is a recycled material, which is recovered from a waste plastic material derived from post-consumer and/or post-industrial waste; and wherein blend (A) has a melt flow rate (ISO 1133, 2.16 kg, 230° C.) of 4 to 20 g/10 min and wherein, blend (A) comprises polypropylene, polyethylene, polystyrene, and limonene, having, A-1) a content of isotactic polypropylene of 30-70 wt. %, A-2) a content of ethylene derived from polyethylene and ethylene containing copolymers of 20-50 wt. %, A-3) 0.5 to 5.0 wt. % of polystyrene, A-4) 0 to 3.0 wt. % stabilizers, A-5) 0 to 4.0 wt. % polyamide-6, A-6) 0 to 3.0 wt. % talc, A-7) 0 to 3.0 wt. % chalk, A-8) 0 to 1.0 wt.-% paper, A-9) 0 to 1.0 wt.-% wood, A-10) 0 to 0.5 wt.-% metal, A-11) 0.1 ppm to 100 ppm of limonene as determined by using solid phase microextraction (HS-SPME-GC-MS), and A-12) 0 to 200 ppm total fatty acid content using solid phase microextraction (HS-SPME-GC-MS) wherein all amounts are given with respect to the total weight of blend (A), the process comprising blending of: a compatibilizer (B) being a styrene-grafted polypropylene having a) a melt flow rate (ISO 1133, 2.16 kg, 190° C.) of 4.0 to 20 g/10 min, and b) three fractions when being subjected to preparative temperature rising elution fractionation (p-TREF) using TCB as eluent, in amounts of: fraction (i) eluting up to 50° C., 5 to 15 wt. % fraction (ii) eluting from 50° C. to 105° C., 5 to 15 wt. % and fraction (iii) eluting above 105° C., 70 to 90 wt. %, whereby, fraction (i) has a polystyrene content as determined by 1H NMR in an amount of 50 to 70 wt %; and whereby fraction (ii) has a polystyrene content as determined by 1H NMR in an amount of 1 to 10 wt %; and whereby fraction (iii) has a polystyrene content as determined by 1H NMR in an amount of less than 5 wt %, and whereby the total polystyrene content as determined by 1H NMR of fractions (i) to (iii) is from 6 to 14 wt. %, the upgraded polyolefin composition has a tensile modulus of at least 850 MPa (ISO 527-1,2) and/or a Charpy Impact Strength (ISO 179-1; 1 eA, 23° C.) of more than 6.0 kJ/m2 and up to 10 kJ/m2. | (US20220325084) It is the essence of the present invention that blend (A) is obtained from a recycled waste stream. The present application is further directed to an article comprising the polyolefin composition as described above. The present invention is further directed to the use of a compatibilizer (B) being a styrene-grafted polypropylene having a) a melt flow rate (ISO 1133, 2.16 kg, 190° C.) of 4.0 to 20.0 g/10 min, and b) three fractions when being subjected to to preparative Temperature Rising Elution Fractionation (p-TREF) using TCB as eluent, in amounts of | AB (EP4013820) Upgraded recycling polyolefin composition including a styrene-grafted polypropylene compatibilizer. APD 2022-03-07 CLMS (US20220325084) 1. A polyolefin composition obtainable by blending a) 96.0 to 99.7 wt.-% of a blend (A) comprising polypropylene, polyethylene, polystyrene, and limonene, having A-1) a content of isotactic polypropylene of 30-70 wt. %, A-2) a content of ethylene derived from polyethylene and ethylene containing copolymers of 20-50 wt. % A-3) 0.5 to 5.0 wt. % of polystyrene, A-4) 0 to 3.0 wt. % stabilizers, A-5) 0 to 4.0 wt. % polyamide-6, A-6) 0 to 3.0 wt. % talc, A-7) 0 to 3.0 wt. % chalk, A-8) 0 to 1.0 wt. % paper, A-9) 0 to 1.0 wt. % wood, A-10) 0 to 0.5 wt. % metal, A-11) 0.1 ppm to 100 ppm of limonene as determined by using solid phase microextraction (HS-SPME-GC-MS), and A-12) 0 to 200 ppm total fatty acid content as determined by using solid phase microextraction (HS-SPME-GC-MS) wherein all amounts are given with respect to the total weight of blend (A), wherein blend (A) is a recycled material, which is recovered from a waste plastic material derived from post-consumer and/or post-industrial waste; and wherein blend (A) has a melt flow rate (ISO 1133, 2.16 kg, 230° C.) of 4.0 to 20.0 g/10 min; and b) 0.3 to 4.0 wt. % of a compatibilizer (B) being a styrene-grafted polypropylene having a melt flow rate (ISO 1133, 2.16 kg, 190° C.) of 4.0 to 20.0 g/10 min, and three fractions when being subjected Preparative Temperature Rising Elution Fractionation (p-TREF) using TCB as eluent, in amounts of fraction (i) eluting up to 50° C., 5 to 15 wt. % fraction (ii) eluting from 50° C. to 105° C., 5 to 15 wt. % and fraction (iii) eluting above 105° C. 70 to 90 wt. %, whereby fraction (i) has a polystyrene content as determined by 1H NMR in an amount of 50 to 70 wt %; and whereby fraction (ii) has a polystyrene content as determined by 1H NMR in an amount of 1 to 10 wt %; and whereby fraction (iii) has a polystyrene content as determined by 1H NMR in an amount of less than 5 wt %, and whereby the total polystyrene content as determined by 1H NMR of fractions (i) to (iii) is from 6 to 14 wt. %, and whereby the polyolefin composition has a tensile modulus of at least 850 MPa (ISO 527-1,2) when measured on an injection molded test specimen. 2. The polyolefin composition according to claim 1, whereby the compatibilizer (B) has a total polystyrene content as determined by 1H NMR of fractions (i) to (iii) of 8 to 12 wt % as determined by 1H NMR. 3. The polyolefin composition according to claim 1, whereby the compatibilizer (B) has a melt flow rate (ISO 1133, 2.16 kg, 190° C.) of 8.0 to 16.0 g/10 min. 4. The polyolefin composition according to claim 1, whereby the ratio of the melt flow rate (ISO 1133, 2.16 kg, 190° C.) of the compatibilizer (B) to the melt flow rate of the blend (A) (ISO 1133, 2.16 kg, 230° C.) MFR (B, (ISO 1133, 2.16 kg, 190° C.)/MFR (A, ISO 1133, 2.16 kg, 230° C.) is in the range of 0.5 to 2.0. 5. The polyolefin composition according to claim 1, whereby blend (A) has a content of limonene as determined by using solid phase microextraction (HS-SPME-GC-MS) of from 0.1 ppm to 50 ppm. 6. The polyolefin composition according to claim 1, whereby blend (A) has a content of fatty acids as determined by using solid phase microextraction (HS-SPME-GC-MS) of from 1 ppm to 150 ppm. 7. The polyolefin composition according to claim 1, having a melt flow rate (ISO 1133, 2.16 kg, 230° C.) of 3.0 to 10.0 g/10 min. 8. The polyolefin composition according to claim 1, whereby the fractions (i) to (iii) of compatibilizer (B) fulfill the following one or more criteria: isotacticity of 30 to 60 mmmm % 13C NMR in fraction (i) eluting up to 50° C., and/or isotacticity of 70 to 90 mmmm % 13C NMR in fraction (ii) eluting from 50° C. to 105° C., and/or isotacticity of 90 to 99 mmmm % 13C NMR in fraction (iii) eluting above 105° C. 9. The polyolefin composition according to claim 1, having a Charpy Impact Strength (ISO 179-1; 1 eA, 23° C.) of more than 6.0 kJ/m2 and up to 10.0 kJ/m2. 10. An article, comprising the polyolefin composition according to claim 1. 11. A process for preparing the polyolefin composition according to claim 1, comprising the steps of: a) providing the blend (A) in an amount of 96.0 to 99.7 wt. %, based on the overall weight of the polyolefin composition b) providing the compatibilizer (B) in an amount of 0.3 to 4.0 wt. %, based on the overall weight of the polyolefin composition c) melting and mixing the blend of blend (A) and the compatibilizer (B) in an extruder, and d) optionally pelletizing the obtained polyolefin composition. 12-13. (canceled) 14. A process of upgrading a blend (A) for providing an upgraded polyolefin composition: having a tensile modulus of at least 850 MPa (ISO 527-1,2) and/or a Charpy Impact Strength (ISO 179-1; 1 eA, 23° C.) of more than 6.0 kJ/m2 and up to 10 kJ/m2, wherein blend (A) is a recycled material, which is recovered from a waste plastic material derived from post-consumer and/or post-industrial waste; and wherein blend (A) has a melt flow rate (ISO 1133, 2.16 kg, 230° C.) of 4 to 20 g/10 min and wherein, blend (A) comprises polypropylene, polyethylene, polystyrene, and limonene, having, A-1) a content of isotactic polypropylene of 30-70 wt. %, A-2) a content of ethylene derived from polyethylene and ethylene containing copolymers of 20-50 wt. %, A-3) 0.5 to 5.0 wt. % of polystyrene, A-4) 0 to 3.0 wt. % stabilizers, A-5) 0 to 4.0 wt. % polyamide-6, A-6) 0 to 3.0 wt. % talc, A-7) 0 to 3.0 wt. % chalk, A-8) 0 to 1.0 wt.-% paper, A-9) 0 to 1.0 wt.-% wood, A-10) 0 to 0.5 wt.-% metal, A-11) 0.1 ppm to 100 ppm of limonene as determined by using solid phase microextraction (HS-SPME-GC-MS), and A-12) 0 to 200 ppm total fatty acid content using solid phase microextraction (HS-SPME-GC-MS) wherein all amounts are given with respect to the total weight of blend (A), the process comprising blending of: a compatibilizer (B) being a styrene-grafted polypropylene having a) a melt flow rate (ISO 1133, 2.16 kg, 190° C.) of 4.0 to 20 g/10 min, and b) three fractions when being subjected to preparative temperature rising elution fractionation (p-TREF) using TCB as eluent, in amounts of: fraction (i) eluting up to 50° C., 5 to 15 wt. % fraction (ii) eluting from 50° C. to 105° C., 5 to 15 wt. % and fraction (iii) eluting above 105° C., 70 to 90 wt. %, whereby, fraction (i) has a polystyrene content as determined by 1H NMR in an amount of 50 to 70 wt %; and whereby fraction (ii) has a polystyrene content as determined by 1H NMR in an amount of 1 to 10 wt %; and whereby fraction (iii) has a polystyrene content as determined by 1H NMR in an amount of less than 5 wt %, and whereby the total polystyrene content as determined by 1H NMR of fractions (i) to (iii) is from 6 to 14 wt. %, the upgraded polyolefin composition has a tensile modulus of at least 850 MPa (ISO 527-1,2) and/or a Charpy Impact Strength (ISO 179-1; 1 eA, 23° C.) of more than 6.0 kJ/m2 and up to 10 kJ/m2. DESC (US20220325084) The polyethylene-polypropylene composition according to the present invention comprises from 96 to 99.7 wt.-% of blend (A). It is the essence of the present invention that blend (A) is obtained from a recycled waste stream. Non-exhaustive examples of polyethylene rich recycled materials include: DIPOLEN S (Mtm Plastics GmbH), food grade rHDPE (BIFFA PLC) and a range of polyethylene rich materials, such as e.g. HD-LM02041 from PLASgran Ltd. In a certain preferred embodiment, the recycled polyethylene rich material is DIPOLEN (Mtm Plastics GmbH), such as DIPOLEN S or DIPOLEN H, preferably DIPOLEN S. DIPOLEN is obtained from domestic waste streams (i.e. it is a product of domest(...) A-1) a content of isotactic polypropylene of 30-70 wt.-%, A-2) a content of ethylene derived from polyethylene and ethylene containing copolymers of 20-50 wt.-%, Blend (A) preferably may have a a content of ethylene derived from polyethylene and ethylene containing copolymers of greater than 35 wt.-%, more preferably greater than 40 wt.-% with respect to the total weight of blend (A). In addition, blend (A) usually has a content of isotactic polypropylene of greater than 30 wt.-%, but less than 70 wt.-%, with respect to the total weight of blend (A), preferably may have content of isotactic polypropylene of greater than 40 wt.-%, but less than 65 wt.-%, with respect to the total weight of blend (A).(...) The polyethylene of the recycled material typically includes recycled high-density polyethylene (rHDPE), recycled medium-density polyethylene (rMDPE), recycled low-density polyethylene (rLDPE) and the mixtures thereof. In a certain embodiment, the polyethylene is high density PE with an average density of greater than 0.8 g/cm3, preferably greater than 0.9 g/cm3, most preferably greater than 0.91 g/cm3. Limonene is conventionally found in recycled polyolefin materials and originates from packaging applications in the field of cosmetics, detergents, shampoos and similar products. Therefore, blend (A) contains limonene, when blend (A) contai(...) The polyolefin composition of the invention comprises 0.3 to 4.0 wt.-% of a compatibilizer (B), being a styrene-grafted polypropylene with respect to the total of the polyolefin composition. In a preferred embodiment the amount of compatibilizer (B) is 0.4 to 3.5 wt.-% with respect to the total of the polyolefin composition. The styrene-grafted polypropylene compatibilizer (B) has a melt flow rate (ISO 1133, 2.16 kg, 190° C.) of 4 to 20 g/10 min, preferably of 6 to 18 g/10 min, more preferably of 8 to 16 g/10 min. Further preferred is an embodiment in which the styrene-grafted polypropylene compatibilizer (B) has a melt flow rate (ISO 1133, 2.16 kg, 190° C.) of 8 to 16 g/10 min, a total polystyrene content as determined by 1H NMR of fractions (i) to (...) In situ compatibilization of polyolefin and polystyrene using Friedel—Crafts alkylation through reactive extrusion. Polymer, 1998, 39. Jg., Nr. 11, S. 2201-2208. Commercial compatibilizers (B) fulfilling the requirements of the present inve(...)resin being Byk Kometra SCONA TPPP 1616 FA. A person skilled in the art will understand that existing commercial grades may be further modified for the present invention. Polyolefin Composition The polyolefin composition of the invention is obtainable by blending - a) 96.0 to 99.7 wt.-% of of a blend (A) comprising polypropylene, polyethylene, polystyrene, and limonene, having - A-1) a content of isotactic polypropylene of 30-70 wt.-%, - A-2) a content of ethylene derived from polyethylene and ethylene containing copolymers of 20-50 wt.-%, - A-3) 0.5 to 5.0 wt.-% of(...) The inventive polyolefin composition may have a melt flow rate (ISO 1133, 2.16 kg, 230° C.) of between 3.0 and 10.0 g/10 min, preferably between 4.0 and 8.0 g/10 min, more preferably between 4.0 and 7.0 g/10 min, and still further preferabl(...) As outlined above, it is appreciated that the polyolefin composition according to the invention features a good impact strength without compromising the stiffness reflected by the tensile modulus of at least 850 MPa (ISO 527-1,2) when measu(...) Accordingly, it is preferred that the polyolefin composition of the invention has a Charpy Impact Strength (ISO 179-1; 1 eA, 23° C.) of more than 6.0 kJ/m2 and up to 10 kJ/m2, preferably of more than 6.2 kJ/m2 and up to 10 kJ/m2, more prefe(...) Additionally, the inventive polyolefin composition has a tensile modulus of at least 850 MPa (ISO 527-1,2) when measured on an injection molded test specimen, preferably of at least 880 MPa, more preferably of at least 900 MPa, still more p(...)940 MPa and most preferably of at least 950 MPa. Usually the tensile modulus (ISO 527-1,2) of the inventive polyolefin composition when measured on an injection molded test specimen will not be higher than 1200 MPa. In one embodiment, the inventive polyolefin composition is characterized by at least one, preferably all, of the following features: As described above, the polyolefin composition, and more preferably the blend (A), can and usually will comprise stabilizers. These stabilizers are typically compounds such as antioxidants, anti-acids, anti-blocking agents, anti-UVs, nuclea(...) The present application is further directed to an article comprising the polyolefin composition as described above. The process according to the present invention for preparing the polyolefin composition, comprises the steps of (...)providing the blend (A) as described herein in an amount of 96.0 to 99.7 wt.-%, based on the overall weight of the polyolefin composition - b) providing the compatibilizer (B) as described herein in an amount of 0.3 to 4.0 wt.-%, based on the overall weight of the polyolefin composition - c) melting and mixing the blend of blend (A) and the compatibilizer (B) in an extruder, and - d) optionally pelletizing the obtained polyolefin composition. The present invention is further directed to the use of a compatibilizer (B) being a styrene-grafted polypropylene having for blending with of a blend (A) comprising polypropylene, polyethylene, polystyrene, and limonene, having - A-1) a content of isotactic polypropylene of 30-70 wt.-%, - A-2) a content of ethylene derived from polyethylene and ethylene containing copolymers of 20-50 wt.-%, - A-3) 0.5 to 5.0 wt.-% of polystyrene, - A-4) 0 to 3.0 wt.-% stabilizers(...) (...)wherein blend (A) has a melt flow rate (ISO 1133, 2.16 kg, 230° C.) of 4.0 to 20.0 g/10 min, to obtain an upgraded polyolefin composition, preferably an upgraded polyolefin composition having a tensile modulus of at least 850 MPa (ISO 527-1,2) and a Charpy Impact Strength (ISO 179-1; 1 eA, 23° C.) of more than 6.0 kJ/m(...) The content of polyethylene and ethylene containing copolymers is obtained by subtracting (iPP+PS+PA6) from 100, taking into account the content of non-polymeric impurities as determined in the methods below. Following Mark Houwink constants were used to convert PS molecular weights into the PP molecular weight equivalents. KPP=19×10−3 mL/g, αPP=0.725 The calibration set used for this method includes minimum 17 different short chain branched polyethylenes, including polyethylene-co-butene, polyethylene-co-hexene and polyethylene-co-octene covering an overall branching level up to 80 methyl groups per 1000 carbons (CH3/1000C). The PP-g-PS polymer of the example (compatibilizer B) was separated according to its chemical composition distribution by preparative Temperature Rising Elution fractionation. The basics of this technique are described by Soares, J. B. P., (...)by Soares, J. B. P., Fractionation, In: Encyclopedia Of Polymer Science and Technology, John Wiley & Sons, New York, pp. 75-131, Vol. 10, 2001. The separations were generated using a PREP Mc2 instrument manufactured by PolymerChar S. A. (Va(...) Characteristic signals corresponding to polystyrene and polypropylene were observed and contents calculated. Reference is made to BRANDOLINI, Anita J.; HILLS, Deborah D. NMR spectra of polymers and polymer additives. CRC press, 2000. PP=[Ibulk−(18*BHT)−(3*BHT)−(3*PS)]/6 fPS=PS/(PS+PP) A number of blends was produced with DIPOLEN S as blend (A), a polyethylene-polypropylene blend from Mtm Plastics GmbH, materials according to the August 2018 specifications. Dipolen S-sample Polypropylene 59 wt.-% Polyethylene 33 wt.-% Polystyrene 2.3 wt.-% Polyamide-6 2.9 wt.-% Talc content 0.4 wt.-% Chalk content 0.2 wt.-% Paper content<1.0 wt.-% Wood content<1.0 wt.-% Metal content<0.2 wt.-% Li(...) DESC (US20220325084) The present invention relates to upgraded recycled polyolefin composition, and to a process for obtaining such upgraded recycled polyolefin compositions. Polyolefins, in particular polyethylene and polypropylene are increasingly consumed in large amounts in a wide range of applications, including packaging for food and other goods, fibres, automotive components, and a great variety of manufa(...) Polyethylene based materials are a particular problem as these materials are extensively used in packaging. Taking into account the huge amount of waste collected compared to the amount of waste recycled back into the stream, there is still(...) Generally, recycled quantities of polypropylene on the market are mixtures of both polypropylene (PP) and polyethylene (PE), this is especially true for post-consumer waste streams. Moreover, commercial recyclates from post-consumer waste sources are conventionally cross-contaminated with non-polyolefin materials such as polyethylene terephthalate, polyamide, polystyrene or non-polymeric substances like wood, paper, glass or aluminium. If PET, in the form of bottles, is properly separated, postconsumer waste contains mostly various polyolefins (high density, low density and linear low-density polyethylenes and polypropylene including also copolymers thereof) and polystyrene (neat, high-impact and foamed). (...)suggested the use of copolymer poly(styrene-b-ethylene-co-butylene-b-styrene) (SEBS) as compatibilizer for blends of PP and IPS in weight ratios of up to 6:1. They found SEBS reduces the diameter of HIPS dispersed particles and a concentrat(...)to be beneficial. S. E. Luzuriaga, J. Kovarova, and I. Fortelny studied the effect of SEBS/EPR compatibilizers at PE/PP/PS/HIPS systems. It is further known from A. A. Dewole that graft copolymers of polypropylene and polystyrene (PP-g-PS) have limited impact resistance and require rubber toughening agents such as EPR (...)the triblock copolymer poly(styrene-b-butadiene-b-styrene) (SBS) on the morphology and mechanical properties of polypropylene/polystyrene (PP/PS) blends. In yet a further study N. Equiza, W. Yave, R. Quijada, M. Yazdani-Pedram have dealt with compatibilization of PE/PP/PS/HIPS blends by use of SEBS/EPR compatibilizers. Springer Science & Business Media, 2013 that PP-g-PS having a content of 4% styrene when used as a compatibilizer for a recycling PP-PS blend result in either maintenance or deterioration of impact strength and tensile strength. Handbook of polypropylene and polypropylene composites, revised and expanded. CRC press, 2003 that grade Hivalloy, a styrenic product, having allegedly 10% grafted polystyrene, was a potential compatibilizer for polyolefins, polystyrene and PET recycling streams. However, due to various problems with Hivalloy, the resi(...) There was a long felt need for upgrading blends of polypropylene, polyethylene further containing low amounts of polystyrene, such as amounts of 1 to 5 wt.-% as occurring in high quality polyolefin recycling streams. There was further a long felt need for providing an alternative for polystyrene-b-poly(ethylene/propyle(...) (...)such as 0.5 to 5.0 wt.-%, can be upgraded surprisingly well by blending 0.3 to 4.0 wt.-% of a styrene-grafted polypropylene having a melt flow rate (ISO 1133, 2.16 kg, 190° C.) of 4.0 to 20 g/10 min, and a specific styrene distribution char(...) a polyolefin composition obtainable by blending a) 96.0 to 99.7 wt.-% of a blend (A) comprising polypropylene, polyethylene, polystyrene, and limonene, having A-1) a content of isotactic polypropylene of 30-70 wt.-%, A-2) a content of ethylene derived from polyethylene and ethylene containing copolymers of 20-50 wt.-%, being a styrene-grafted polypropylene having whereby the polyolefin composition has a tensile modulus of at least 850 MPa (ISO 527-1,2) when measured on an injection molded test specimen. The present invention is further directed to an article comprising the polyolefin composition according to the present invention. In a further aspect, the present invention is concerned with a process for providing a polyolefin composition according to the present invention, the process comprising the steps of: a) providing the blend (A) in an amount of 96.0 to 99.7 wt.-%, based on the overall weight of the polyolefin composition b) providing the compatibilizer (B) in an amount of 0.3 to 4.0 wt.-%, based on the overall weight of the polyolefin composition d) optionally pelletizing the obtained polyolefin composition. (...)a further aspect, the present invention is concerned with the use of a compatibilizer (B) being a styrene-grafted polypropylene having for blending with of a blend (A) comprising polypropylene, polyethylene, polystyrene, and limonene, having A-1) a content of isotactic polypropylene of 30-70 wt.-%, A-2) a content of ethylene derived from polyethylene and ethylene containing copolymers of 20-50 wt.-%, to obtain a polyolefin composition having a tensile modulus of at least 850 MPa (ISO 527-1,2) and a Charpy Impact Strength (ISO 179-1; 1 eA, 23° C.) of more than 6.0 kJ/m2 and up to 10.0 kJ/m2. Many different kinds of polyethylene or polypropylene can be present in “recycled waste”. Blend (A) according to the present invention includes at least polypropylene, polyethylene, polystyrene, limonene and fatty acids. Blend (A) is further characterized by a content of isotactic polypropylene of 30-70 wt.-%. Blend (A) is further characterized by a content of ethylene derived from polyethylene and ethylene containing copolymers of 20-50 wt.-%. Polyethylene denotes any of the conventional polyethylenes such as LDPE, LLDPE, MDPE, and HDPE. Ethylene containing copolymers are extremely widespread and may include for example eth(...) DESC (WO202128100) Upgraded recycled polyolefin The present invention relates to upgraded recycled polyolefin composition, and to a process for obtaining such upgraded recycled polyolefin compositions. Polyolefins, in particular polyethylene and polypropylene are increasingly consumed in large amounts in a wide range of applications, including packaging for food and other goods, fibres, automotive components, and a great variety of manufa(...) Polyethylene based materials are a particular problem as these materials are extensively used in packaging. Taking into account the huge amount of waste collected compared to the amount of waste recycled back into the stream, there is still(...) Generally, recycled quantities of polypropylene on the market are mixtures of both polypropylene (PP) and polyethylene (PE), this is especially true for post-consumer waste streams. Moreover, commercial recyclates from post-consumer waste sources are conventionally cross-contaminated with non-polyolefin materials such as polyethylene terephthalate, polyamide, polystyrene or non-polymeric substances like wood, paper, glass or aluminium. If PET, in the form of bottles, is properly separated, postconsumer waste contains mostly various polyolefins (high density, low density and linear low-density polyethylenes and polypropylene including also copolymers thereof) and polystyrene (neat, high-impact and foamed). (...)suggested the use of copolymer poly(styrene-b-ethylene-co-butylene-b-styrene) (SEBS) as compatibilizerfor blends of PP and IPS in weight ratios of up to 6:1. They found SEBS reduces the diameter of HIPS dispersed particles and a concentrati(...)found to bebeneficial. S. E. Luzuriaga, J. Kovarova, and I. Fortelny studied the effect of SEBS/EPR compatibilizers at PE/PP/PS/HIPS systems. It is further known from A.A. Dewole that graft copolymers of polypropylene and polystyrene (PP-g-PS) have limited impact resistance and require rubber toughening agents such as (...)the triblock copolymer poly(styrene-b-butadiene-b-styrene) (SBS) on the morphology and mechanical properties of polypropylene/polystyrene (PP/PS) blends. In yet a further study N. Equiza, W. Yave, R. Quijada, M. Yazdani- Pedram have dealt with compatibilization of PE/PP/PS/HIPS blends by use of SEBS/EPR compatibilizers. Springer Science & Business Media, 2013 that PP- g-PS having a content of 4% styrene when used as a compatibilizer for a recycling PP-PS blend result in either maintenance or deterioration of impact strength and tensile strength. Handbook of polypropylene and polypropylene composites, revised and expanded. CRC press, 2003 that grade Hivalloy, a styrenic product, having allegedly 10% grafted polystyrene, was a potential compatibilizer for polyolefins, polystyrene and PET recycling streams. However, due to various problems with Hivalloy, the resi(...) There was a long felt need for upgrading blends of polypropylene, polyethylene further containing low amounts of polystyrene, such as amounts of 1 to 5 wt.-% as occurring in high quality polyolefin recycling streams. There was further a long felt need for providing an alternative for polystyrene-b-poly(ethylene/propyle(...) (...)such as 0.5 to 5.0 wt.-%, can be upgraded surprisingly well by blending 0.3 to 4.0 wt.-% of a styrene-grafted polypropylene having a melt flow rate (ISO 1133, 2.16 kg, 190°C) of 4.0 to 20 g/10min, and a specific styrene distribution charact(...) (...)as determined by 1FI NMR of fractions (i) to (iii) is from 6 to 14 wt.-%.The present invention insofar provides a polyolefin composition obtainable by blending a) 96.0 to 99.7 wt.-% of a blend (A) comprising polypropylene, polyethylene, polystyrene, and limonene, having A-1 ) a content of isotactic polypropylene of 30 - 70 wt.-%, A-2) a content of ethylene derived from polyethylene and ethylene containing copolymers of 20 - 50 wt.-%, (...)2.16 kg, 230°C) of 4.0 to 20 g/10min; and b) 0.3 to 4.0 wt.-% of a compatibilizer (B) being a styrene-grafted polypropylene having a melt flow rate (ISO 1133, 2.16 kg, 190°C) of 4.0 to 20 g/10min, and three fractions when being subjected to(...) (...)the total polystyrene content as determined by 1H NMR of fractions (i) to (iii) is from 6 to 14 wt%, whereby the polyolefin composition has a tensile modulus of at least 850 MPa (ISO 527-1 ,2) when measured on an injection molded test speci(...) The present invention is further directed to an article comprising the polyolefin composition according to the present invention. In a further aspect, the present invention is concerned with a process for providing a polyolefin composition according to the present invention, the process comprising the steps of: a) providing the blend (A) in an amount of 96.0 to 99.7 wt.-%, based on the overall weight of the polyolefin composition b) providing the compatibilizer (B) in an amount of 0.3 to 4.0 wt.-%, based on the overall weight of the polyolefin composition c) melting and mixing the blend of blend (A) and the compatibilizer (B) in an extruder, and d) optionally pelletizing the obtained polyolefin composition. (...)a further aspect, the present invention is concerned with the use of a compatibilizer (B) being a styrene-grafted polypropylene havinga) a melt flow rate (ISO 1133, 2.16 kg, 190°C) of 4.0 to 20 g/10min, and b) three fractions when being sub(...)determined by 1FI NMR of fractions (i) to (iii) is from 6 to 14 wt-%, for blending with of a blend (A) comprising polypropylene, polyethylene, polystyrene, and limonene, having A-1 ) a content of isotactic polypropylene of 30 - 70 wt.-%, A-2) a content of ethylene derived from polyethylene and ethylene containing copolymers of 20 - 50 wt.-%, (...)waste; and wherein blend (A) has a melt flow rate (ISO 1133, 2.16 kg, 230°C) of 4 to 20 g/10min, to obtain a polyolefin composition having a tensile modulus of at least 850 MPa (ISO 527-1 ,2) and a Charpy Impact Strength (ISO 179-1 ; 1 eA, (...) Many different kinds of polyethylene or polypropylene can be present in “recycled waste”. Blend (A) according to the present invention includes at least polypropylene, polyethylene, polystyrene, limonene and fatty acids. Blend (A) is further characterized by a content of isotactic polypropylene of 30 - 70 wt.-%. Blend (A) is further characterized by a content of ethylene derived from polyethylene and ethylene containing copolymers of 20 - 50 wt.-%. Polyethylene denotes any of the conventional polyethylenes such as LDPE, LLDPE, MDPE, and HDPE. The polyethylene-polypropylene composition according to the present invention comprises from 96 to 99.7 wt.-% of blend (A). It is the essence of the present invention that blend (A) is obtained from a recycled waste stream. Non- exhaustive examples of polyethylene rich recycled materials include: DIPOLEN S (Mtm Plastics GmbH), food grade rHDPE (BIFFA PLC) and a range of polyethylene rich materials, such as e.g. HD-LM02041 from PLASgran Ltd. In a certain preferred embodiment, the recycled polyethylene rich material is DIPOLEN (Mtm Plastics GmbH), such as DIPOLEN S or DIPOLEN H, preferably DIPOLEN S. DIPOLEN is obtained from domestic waste streams (i.e. it is a productof domesti(...) A-1 ) a content of isotactic polypropylene of 30 - 70 wt.-%, A-2) a content of ethylene derived from polyethylene and ethylene containing copolymers of 20 - 50 wt.-%, Blend (A) preferably may have a a content of ethylene derived from polyethylene and ethylene containing copolymers of greater than 35 wt.-%, more preferably greater than 40 wt.-% with respect to the total weight of blend (A). In addition, blend (A) usually has a content of isotactic polypropylene of greater than 30 wt.-%, but less than 70 wt.-%, with respect to the total weight of blend (A), preferably may have content of isotactic polypropylene of greater than 40 wt.-%, but less than 65 wt.-%, with respect to the total weight of blend (A).(...) The polyethylene of the recycled material typically includes recycled high-density polyethylene (rHDPE), recycled medium-density polyethylene (rMDPE), recycled low-density polyethylene (rLDPE) and the mixtures thereof. In a certain embodiment, the polyethyl(...)
Полимерные смеси | Патент относится к производству гетерофазной полипропиленовой смеси в многоступенчатом процессе полимеризации в присутствии металлокенового катализатора. Процесс включает в себя два этапа полимеризации с различными комономерами и давлением не менее 26 бар. Полученная полипропиленовая смесь включает матричную фазу полипропилена и кополимер этилена-пропилена в качестве диспергирующей фазы, где кополимер этилена-пропилена является аморфным с интринсической вязкостью, измеренной в декалине при 135 ° C, не менее 3,5 дл / г и содержит не менее 15 мас.% этилена от общего веса этилен-пропиленового кополимера, содержащего не менее 4 длинных боковых ветвей на каждую цепь кополимера. | WO2022/200537 WO2022/200537 | BOREALIS | 2021-03-24 | (WO2022200537) Process for producing heterophasic propylene resin | (WO2022/200537) The invention relates to a process for the preparation of a heterophasic polypropylene resin in a multistage polymerisation process in the presence of a metallocene catalyst, said process comprising: (I) in a first polymerisation step, polymerising propylene and optionally at least one C2-10 alpha olefin comonomer; and subsequently (II) in a second polymerisation step, polymerising propylene, ethylene and optionally at least one C3-10 alpha olefin comonomer, in the presence of the metallocene catalyst and polymer from step (I); wherein step (II) takes place in at least one gas phase reactor operating at a pressure of at least 26 bar. The present invention further relates to a heterophasic polypropylene resin comprising a polypropylene matrix phase (A) and an ethylene- propylene copolymer phase (B) dispersed within said polypropylene matrix phase, wherein the ethylene-propylene copolymer phase (B) is an amorphous ethylene-propylene copolymer with an intrinsic viscosity (iV) measured in decalin at 135°C of at least 3.5 dl/g and an ethylene content of at least 15 wt% of the total weight to the ethylene-propylene copolymer, comprising at least 4 long chain branches (LCB) per copolymer chain. | (WO2022/200537) CLAIMS 1. A process for the preparation of a heterophasic polypropylene resin in a multistage polymerisation process in the presence of a metallocene catalyst, said process comprising: (I) in a first polymerisation step, polymerising propylene and optionally at least one C2-10 alpha olefin comonomer to a obtain polypropylene matrix phase (A); and subsequently (II) in a second polymerisation step, polymerising propylene, ethylene and optionally at least one C3-10 alpha olefin comonomer, in the presence of the metallocene catalyst and polymer from step (I) to obtain an ethylene-propylene copolymer phase (B) dispersed in the matrix phase (A); wherein said metallocene catalyst comprises a metallocene complex of Formula I Formula I wherein Mt is Zr or Hf; each X is a sigma-ligand; E is a -CR12-, -CR12-CR12-, -CR12-SiR12-, -SiR12- or -SiR12-SiR12- group chemically linking the two cyclopentadienyl ligands; The R1 groups, which can be the same or can be different, are hydrogen or C1-20 hydrocarbyl groups, optionally containing up to 2 silicon, oxygen, sulphur or nitrogen atoms, and optionally two R1 groups can be part of a C4-C8 ring, R2 and R2’ are the same or different from each other; R2 is a -CH2R group, with R being H or a linear or branched C1-6 alkyl group, C3-8 cycloalkyl group, C6-10 aryl group; R2’ is a C1-20 hydrocarbyl group; preferably, R2 and R2’ are the same and are linear or branched C1-6 alkyl groups; each R3 and R4 are independently the same or can be different and are hydrogen, a linear or branched C1-6 alkyl group, a C7-20 arylalkyl, a C7-20 alkylaryl group, C6-20 aryl group, an OY group wherein Y is a C1-10 hydrocarbyl group, and optionally two adjacent R3 or R4 groups can be part of a ring including the phenyl carbons to which they are bonded; each R5, R5’, R6 and R6’ are independently hydrogen or a C1-20 hydrocarbyl group, optionally containing up to 2 silicon, oxygen, sulphur or nitrogen atoms, or an OY group wherein Y is a C1-10 hydrocarbyl group, and can be -CH=, -CY=, -CH2-, -CHY- or -CY2- groups that are part of a cyclic structure of 4 to 7 atoms, including the carbon atoms at positions 5 and 6 and/or 5’ and 6’ of the corresponding indenyl ligand; R7 and R7’, same or different from each other, are H or an OY group or a C1-20 hydrocarbyl group optionally containing up to two silicon, oxygen, sulphur or nitrogen atoms, with the proviso that when R7=H, then both R5,R6 ≠H, and when R7’=H, then both R5’,R6’ ≠H, and with the additional proviso that R5 and R6 can be hydrogen only when R7 is different from hydrogen and that R5’ and R6’ can be hydrogen only when R7’ is different from hydrogen; and wherein step (II) takes place in at least one gas phase reactor operating at a pressure of at least 26 bar. 2. A process as claimed in claim 1 , wherein said at least one gas phase reactor of step (II) is operated at a reactor pressure of at least at least 28 bar, preferably at least 30 bar, more preferably at least 35 bar, typically in the range of 26 to 60 bar, preferably in the range of 28 to 50, more preferably in the range of 30 to 45 bar, even more preferably in the range of 30 to 38 bar. 3. A process as claimed in claim 1 or 2, wherein the ethylene-propylene copolymer phase (B) is an amorphous ethylene-propylene copolymer with an intrinsic viscosity (iV) measured in decalin at 135°C of at least 3.5 dl/g and an ethylene content of at least 15 wt% of the total weight to the ethylene-propylene copolymer, comprising at least 4, preferably 5, long chain branches (LCB) per copolymer chain measured as described in the Measurement methods section Branching Calculation g’(85-100 cum). 4. A process as claimed in any of claims 1 to 3, wherein said metallocene complex has a structure described by Formula II:wherein Mt is Zr or Hf; X, which can be the same or different from each other, are halogen, hydrogen, C1-20 hydrocarbyl groups, optionally containing up to 2 silicon, oxygen, sulphur or nitrogen atoms, or OY or NY2 groups wherein Y is a C1-10 hydrocarbyl group optionally containing up to 2 silicon atoms; the two R1 groups on silicon, which can be the same or different from each other, are hydrogen or C1-20 hydrocarbyl groups, optionally containing up to 2 silicon, oxygen, sulphur or nitrogen atoms, and are preferably C1-8 hydrocarbyl groups; most preferably one R1 is hydrogen, methyl, ethyl, n-propyl or i-propyl, and the other R1 is selected from methyl, ethyl, n-propyl, i-propyl, n-butyl, i-butyl, pentyl, cyclopentyl, hexyl, cyclohexyl and phenyl; R2 and R2’ are the same or different from each other; R2 is a -CH2R group, with R being H or a linear or branched C1-6 alkyl group, C3-8 cycloalkyl group, C6-10 aryl group optionally containing up to 2 silicon, oxygen, sulphur or nitrogen atoms; R2’ is a C1-20 hydrocarbyl group optionally containing up to 2 silicon, oxygen, sulphur or nitrogen atoms; preferably, R2 and R2’ are the same and are linear or branched C1- 6 alkyl groups; each R3 and R4 are independently the same or can be different and are hydrogen, a linear or branched C1-6 alkyl group, a C7-20 arylalkyl, a C7-20 alkylaryl group, C6-20 aryl group, an OY or NY2 group wherein Y is a C1-10 hydrocarbyl group, and optionally two adjacent R3 or R4 groups can be part of a 4-7 atom ring including the phenyl carbons to which they are bonded; each R5, R5’, R6 and R6’ are independently hydrogen or a C1-20 hydrocarbyl group, optionally containing up to 2 silicon, oxygen, sulphur or nitrogen atoms, or an OY or NY2 group wherein Y is a C1-10 hydrocarbyl group, and can be -CH=, -CY=, -CH2-, - CHY- or -CY2- groups that are part of a cyclic structure of 4 to 7 atoms, including the carbon atoms at positions 5 and 6 and/or 5’ and 6’ of the corresponding indenyl ligand; and R7 and R7’, same or different from each other, are H or an OY group or a C1-20 hydrocarbyl group optionally containing up to two silicon, oxygen, sulphur or nitrogen atoms, with the proviso that when R7=H, then both R5,R6 ≠H, and when R7’=H, then both R5’,R6’ ≠H, and with the additional proviso that R5 and R6 can be hydrogen only when R7 is different from hydrogen and that R5’ and R6’ can be hydrogen only when R7’ is different from hydrogen; or Formula IIIwherein Mt is Zr or Hf; X, which can be the same or different from each other, are halogen, hydrogen, C1-6 hydrocarbyl groups, or OY or NY2 groups wherein Y is a C1-6 hydrocarbyl group optionally containing 1 silicon atom; the two R1 groups on silicon, which can be the same or different from each other, are hydrogen or C1-8 hydrocarbyl groups, optionally containing up to 2 silicon, oxygen, sulphur or nitrogen atoms, and are preferably C1-8 hydrocarbyl groups; most preferably one R1 is hydrogen, methyl, ethyl, n-propyl or i-propyl, and the other R1 is selected from methyl, ethyl, n-propyl, i-propyl, n-butyl, i-butyl, pentyl, cyclopentyl, hexyl, cyclohexyl and phenyl; R2 and R2’ are the same or different from each other, and are a -CH2R group, with R being H or a linear or branched C1-6 alkyl group, C3-8 cycloalkyl group, C6-10 aryl group; preferably, R2 and R2’ are the same and are linear or branched C1-6 alkyl groups; each R3 and R4 are independently the same or can be different and are hydrogen, a linear or branched C1-C6 alkyl group, a C7-20 arylalkyl, a C7-20 alkylaryl group, C6-20 aryl group, an OY or NY2 group wherein Y is a C1-10 hydrocarbyl group, and optionally two adjacent R3 or R4 groups can be part of a 4-7 atom ring including the phenyl carbons to which they are bonded; each R5, R5’, R6 and R6’ are independently hydrogen or a C1-20 hydrocarbyl group, optionally containing up to 2 silicon, oxygen, sulphur or nitrogen atoms, or an OY group wherein Y is a C1-10 hydrocarbyl group, and can be -CH=, -CY=, -CH2-, -CHY- or -CY2- groups that are part of a cyclic structure of 4 to 7 atoms, including the carbon atoms at positions 5 and 6 and/or 5’ and 6’ of the corresponding indenyl ligand; R7 is H or an OY group or a C1-20 hydrocarbyl group optionally containing up to two silicon, oxygen, sulphur or nitrogen atoms, with the proviso that when R7=H, then both R5,R6 ≠H, and with the additional proviso that R5 and R6 can be hydrogen only when R7 is different from hydrogen. 5. A process as claimed in any of claims 1 to 4, wherein said metallocene complex has a structure described by Formula XIII:wherein M is Zr or Hf; X, which can be the same or different from each other, are halogen, C1-6 hydrocarbyl groups, or OY or NY2 groups wherein Y is a C1-10 hydrocarbyl group optionally containing up to 2 silicon atoms; each R3 and R4 are independently the same or can be different and are hydrogen, a linear or branched C1-6 alkyl group, a C7-20 arylalkyl, a C7-20 alkylaryl group, C6-20 aryl group, an OY or NY2 group wherein Y is a C1-10 hydrocarbyl group, and optionally two adjacent R3 or R4 groups can be part of a 4-7 atom ring including the phenyl carbons to which they are bonded. 6. A heterophasic polypropylene resin obtained or obtainable by a process as defined in any of claims 1 to 5. 7. A heterophasic polypropylene resin as claimed in claim 6, comprising a polypropylene matrix phase (A) and an ethylene-propylene copolymer phase (B) dispersed within said polypropylene matrix phase, wherein the ethylene-propylene copolymer phase (B) is an amorphous ethylene-propylene copolymer with an intrinsic viscosity (iV) measured in decalin at 135°C of at least 3.5 dl/g and an ethylene content of at least 15 wt% of the total weight to the ethylene-propylene copolymer, comprising at least 4, preferably 5, long chain branches (LCB) per copolymer chain. 8. A heterophasic polypropylene resin comprising a polypropylene matrix phase (A) and an ethylene-propylene copolymer phase (B) dispersed within said polypropylene matrix phase, wherein the ethylene-propylene copolymer phase (B) is an amorphous ethylene-propylene copolymer with an intrinsic viscosity (iV) measured in decalin at 135°C of at least 3.5 dl/g and an ethylene content of at least 15 wt% of the total weight to the ethylene-propylene copolymer, comprising at least 4, preferably 5, long chain branches (LCB) per copolymer chain. 9. A heterophasic polypropylene resin as claimed in any of claims 6 to 8, wherein the amorphous ethylene propylene copolymer has an Mw of at least 300,000 Da, preferably at least 350,000 Da, more preferably at least 400,000 Da. 10. A heterophasic polypropylene resin as claimed in any of claims 6 to 9, wherein the amorphous ethylene propylene copolymer has an iV measured in decalin at 135°C of at least 4.0 dl/g, preferably at least 4.5 dl/g, more preferably 4.5 to 7.0 dl/g. 11. A heterophasic polypropylene resin as claimed in any one of claims 6 to 10, wherein whereby said LCB are constituted of ethylene and propylene and do not contain crystallisable propylene sequences. 12. A heterophasic polypropylene resin as claimed in any one of the claims 6 to 11 , said resin comprising at least 40 wt%, preferably 45 to 90 wt%, more preferably 50 to 85 wt%, of said polypropylene matrix phase (A), relative to the total weight of the heterophasic polypropylene resin. 13. A heterophasic polypropylene resin as claimed in any one of claims 6 to 12, said resin comprising at least 10 wt%, preferably 10 to 55 wt%, more preferably 15 to 50 wt%, of said ethylene-propylene copolymer phase (B), relative to the total weight of the heterophasic polypropylene resin. 14. A heterophasic polypropylene resin as claimed in any of claims 6 to 13, wherein said resin has an MFR2 (measured according to ISO1133 at 230 °C with 2.16 kg load) of 0.1 to 200 g/10min, more preferably 1.0 to 100 g/10 min, such as 2.0 to 50 g/10min. 15. Use of a heterophasic polypropylene resin as defined in any of claims 6 to 14 in the manufacture of an article, e.g. a flexible tube, pipe, profile, cable insulation, sheet, or film. | (WO2022200537A3) PENDING | (WO2022/200537) It will be appreciated by the skilled person that where boron based cocatalysts are employed in the absence of alumoxane, it is normal to pre-alkylate the complex by reaction thereof with an aluminium alkyl compound, such as TIBA. It will be appreciated that in the complexes of the invention, the metal ion Mt is coordinated by ligands X so as to satisfy the valency of the metal ion and to fill its available coordination sites. It will be appreciated that polymers contain additives and these may be present. However, the C2/C3 gas phase ratio feed to the GPR is limited to low values due to pressure limitations in the GPR. For this reason, under commonly used temperature and pressure conditions, the rubber C2 content is limited upwards when using metallocene catalysts. However, there are some limitations in using metallocenes on an industrial scale in multistage polymerisation configurations, especially when producing copolymers in gas phase. | (WO2022/200537) 1. A process for the preparation of a heterophasic polypropylene resin in a multistage polymerisation process in the presence of a metallocene catalyst, said process comprising: (I) in a first polymerisation step, polymerising propylene and optionally at least one C2-10 alpha olefin comonomer to a obtain polypropylene matrix phase (A); and subsequently (II) in a second polymerisation step, polymerising propylene, ethylene and optionally at least one C3-10 alpha olefin comonomer, in the presence of the metallocene catalyst and polymer from step (I) to obtain an ethylene-propylene copolymer phase (B) dispersed in the matrix phase (A); wherein said metallocene catalyst comprises a metallocene complex of Formula I Formula I wherein Mt is Zr or Hf; each X is a sigma-ligand; E is a -CR12-, -CR12-CR12-, -CR12-SiR12-, -SiR12- or -SiR12-SiR12- group chemically linking the two cyclopentadienyl ligands; The R1 groups, which can be the same or can be different, are hydrogen or C1-20 hydrocarbyl groups, optionally containing up to 2 silicon, oxygen, sulphur or nitrogen atoms, and optionally two R1 groups can be part of a C4-C8 ring, R2 and R2' are the same or different from each other; R2 is a -CH2R group, with R being H or a linear or branched C1-6 alkyl group, C3-8 cycloalkyl group, C6-10 aryl group; R2' is a C1-20 hydrocarbyl group; preferably, R2 and R2' are the same and are linear or branched C1-6 alkyl groups; each R3 and R4 are independently the same or can be different and are hydrogen, a linear or branched C1-6 alkyl group, a C7-20 arylalkyl, a C7-20 alkylaryl group, C6-20 aryl group, an OY group wherein Y is a C1-10 hydrocarbyl group, and optionally two adjacent R3 or R4 groups can be part of a ring including the phenyl carbons to which they are bonded; each R5, R5', R6 and R6' are independently hydrogen or a C1-20 hydrocarbyl group, optionally containing up to 2 silicon, oxygen, sulphur or nitrogen atoms, or an OY group wherein Y is a C1-10 hydrocarbyl group, and can be -CH=, -CY=, -CH2-, -CHY- or -CY2- groups that are part of a cyclic structure of 4 to 7 atoms, including the carbon atoms at positions 5 and 6 and/or 5' and 6' of the corresponding indenyl ligand; R7 and R7', same or different from each other, are H or an OY group or a C1-20 hydrocarbyl group optionally containing up to two silicon, oxygen, sulphur or nitrogen atoms, with the proviso that when R7=H, then both R5,R6 ≠H, and when R7'=H, then both R5',R6' ≠H, and with the additional proviso that R5 and R6 can be hydrogen only when R7 is different from hydrogen and that R5' and R6' can be hydrogen only when R7' is different from hydrogen; and wherein step (II) takes place in at least one gas phase reactor operating at a pressure of at least 26 bar. 6. A heterophasic polypropylene resin comprising a polypropylene matrix phase (A) and an ethylene-propylene copolymer phase (B) dispersed within said polypropylene matrix phase, wherein the ethylene-propylene copolymer phase (B) is an amorphous ethylene-propylene copolymer with an intrinsic viscosity (iV) measured in decalin at 135°C of at least 3.5 dl/g and an ethylene content of at least 15 wt% of the total weight to the ethylene-propylene copolymer, comprising at least 4, preferably 5, long chain branches (LCB) per copolymer chain. | (WO2022/200537) The invention relates to a process for the preparation of a heterophasic polypropylene resin in a multistage polymerisation process in the presence of a metallocene catalyst, said process comprising: (I) in a first polymerisation step, polymerising propylene and optionally at least one C2-10 alpha olefin comonomer; and subsequently (II) in a second polymerisation step, polymerising propylene, ethylene and optionally at least one C3-10 alpha olefin comonomer, in the presence of the metallocene catalyst and polymer from step (I); wherein step (II) takes place in at least one gas phase reactor operating at a pressure of at least 26 bar. The present invention further relates to a heterophasic polypropylene resin comprising a polypropylene matrix phase (A) and an ethylene- propylene copolymer phase (B) dispersed within said polypropylene matrix phase, wherein the ethylene-propylene copolymer phase (B) is an amorphous ethylene-propylene copolymer with an intrinsic viscosity (iV) measured in decalin at 135°C of at least 3.5 dl/g and an ethylene content of at least 15 wt% of the total weight to the ethylene-propylene copolymer, comprising at least 4 long chain branches (LCB) per copolymer chain. | AB (WO2022/200537) The invention relates to a process for the preparation of a heterophasic polypropylene resin in a multistage polymerisation process in the presence of a metallocene catalyst, said process comprising: (I) in a first polymerisation step, polymerising propylene and optionally at least one C2-10 alpha olefin comonomer; and subsequently (II) in a second polymerisation step, polymerising propylene, ethylene and optionally at least one C3-10 alpha olefin comonomer, in the presence of the metallocene catalyst and polymer from step (I); wherein step (II) takes place in at least one gas phase reactor operating at a pressure of at least 26 bar. The present invention further relates to a heterophasic polypropylene resin comprising a polypropylene matrix phase (A) and an ethylene- propylene copolymer phase (B) dispersed within said polypropylene matrix phase, wherein the ethylene-propylene copolymer phase (B) is an amorphous ethylene-propylene copolymer with an intrinsic viscosity (iV) measured in decalin at 135°C of at least 3.5 dl/g and an ethylene content of at least 15 wt% of the total weight to the ethylene-propylene copolymer, comprising at least 4 long chain branches (LCB) per copolymer chain. APD 2022-03-24 CLMS (WO2022/200537) CLAIMS 1. A process for the preparation of a heterophasic polypropylene resin in a multistage polymerisation process in the presence of a metallocene catalyst, said process comprising: (I) in a first polymerisation step, polymerising propylene and optionally at least one C2-10 alpha olefin comonomer to a obtain polypropylene matrix phase (A); and subsequently (II) in a second polymerisation step, polymerising propylene, ethylene and optionally at least one C3-10 alpha olefin comonomer, in the presence of the metallocene catalyst and polymer from step (I) to obtain an ethylene-propylene copolymer phase (B) dispersed in the matrix phase (A); wherein said metallocene catalyst comprises a metallocene complex of Formula I Formula I wherein Mt is Zr or Hf; each X is a sigma-ligand; E is a -CR12-, -CR12-CR12-, -CR12-SiR12-, -SiR12- or -SiR12-SiR12- group chemically linking the two cyclopentadienyl ligands; The R1 groups, which can be the same or can be different, are hydrogen or C1-20 hydrocarbyl groups, optionally containing up to 2 silicon, oxygen, sulphur or nitrogen atoms, and optionally two R1 groups can be part of a C4-C8 ring, R2 and R2’ are the same or different from each other; R2 is a -CH2R group, with R being H or a linear or branched C1-6 alkyl group, C3-8 cycloalkyl group, C6-10 aryl group; R2’ is a C1-20 hydrocarbyl group; preferably, R2 and R2’ are the same and are linear or branched C1-6 alkyl groups; each R3 and R4 are independently the same or can be different and are hydrogen, a linear or branched C1-6 alkyl group, a C7-20 arylalkyl, a C7-20 alkylaryl group, C6-20 aryl group, an OY group wherein Y is a C1-10 hydrocarbyl group, and optionally two adjacent R3 or R4 groups can be part of a ring including the phenyl carbons to which they are bonded; each R5, R5’, R6 and R6’ are independently hydrogen or a C1-20 hydrocarbyl group, optionally containing up to 2 silicon, oxygen, sulphur or nitrogen atoms, or an OY group wherein Y is a C1-10 hydrocarbyl group, and can be -CH=, -CY=, -CH2-, -CHY- or -CY2- groups that are part of a cyclic structure of 4 to 7 atoms, including the carbon atoms at positions 5 and 6 and/or 5’ and 6’ of the corresponding indenyl ligand; R7 and R7’, same or different from each other, are H or an OY group or a C1-20 hydrocarbyl group optionally containing up to two silicon, oxygen, sulphur or nitrogen atoms, with the proviso that when R7=H, then both R5,R6 ≠H, and when R7’=H, then both R5’,R6’ ≠H, and with the additional proviso that R5 and R6 can be hydrogen only when R7 is different from hydrogen and that R5’ and R6’ can be hydrogen only when R7’ is different from hydrogen; and wherein step (II) takes place in at least one gas phase reactor operating at a pressure of at least 26 bar. 2. A process as claimed in claim 1 , wherein said at least one gas phase reactor of step (II) is operated at a reactor pressure of at least at least 28 bar, preferably at least 30 bar, more preferably at least 35 bar, typically in the range of 26 to 60 bar, preferably in the range of 28 to 50, more preferably in the range of 30 to 45 bar, even more preferably in the range of 30 to 38 bar. 3. A process as claimed in claim 1 or 2, wherein the ethylene-propylene copolymer phase (B) is an amorphous ethylene-propylene copolymer with an intrinsic viscosity (iV) measured in decalin at 135°C of at least 3.5 dl/g and an ethylene content of at least 15 wt% of the total weight to the ethylene-propylene copolymer, comprising at least 4, preferably 5, long chain branches (LCB) per copolymer chain measured as described in the Measurement methods section Branching Calculation g’(85-100 cum). 4. A process as claimed in any of claims 1 to 3, wherein said metallocene complex has a structure described by Formula II:wherein Mt is Zr or Hf; X, which can be the same or different from each other, are halogen, hydrogen, C1-20 hydrocarbyl groups, optionally containing up to 2 silicon, oxygen, sulphur or nitrogen atoms, or OY or NY2 groups wherein Y is a C1-10 hydrocarbyl group optionally containing up to 2 silicon atoms; the two R1 groups on silicon, which can be the same or different from each other, are hydrogen or C1-20 hydrocarbyl groups, optionally containing up to 2 silicon, oxygen, sulphur or nitrogen atoms, and are preferably C1-8 hydrocarbyl groups; most preferably one R1 is hydrogen, methyl, ethyl, n-propyl or i-propyl, and the other R1 is selected from methyl, ethyl, n-propyl, i-propyl, n-butyl, i-butyl, pentyl, cyclopentyl, hexyl, cyclohexyl and phenyl; R2 and R2’ are the same or different from each other; R2 is a -CH2R group, with R being H or a linear or branched C1-6 alkyl group, C3-8 cycloalkyl group, C6-10 aryl group optionally containing up to 2 silicon, oxygen, sulphur or nitrogen atoms; R2’ is a C1-20 hydrocarbyl group optionally containing up to 2 silicon, oxygen, sulphur or nitrogen atoms; preferably, R2 and R2’ are the same and are linear or branched C1- 6 alkyl groups; each R3 and R4 are independently the same or can be different and are hydrogen, a linear or branched C1-6 alkyl group, a C7-20 arylalkyl, a C7-20 alkylaryl group, C6-20 aryl group, an OY or NY2 group wherein Y is a C1-10 hydrocarbyl group, and optionally two adjacent R3 or R4 groups can be part of a 4-7 atom ring including the phenyl carbons to which they are bonded; each R5, R5’, R6 and R6’ are independently hydrogen or a C1-20 hydrocarbyl group, optionally containing up to 2 silicon, oxygen, sulphur or nitrogen atoms, or an OY or NY2 group wherein Y is a C1-10 hydrocarbyl group, and can be -CH=, -CY=, -CH2-, - CHY- or -CY2- groups that are part of a cyclic structure of 4 to 7 atoms, including the carbon atoms at positions 5 and 6 and/or 5’ and 6’ of the corresponding indenyl ligand; and R7 and R7’, same or different from each other, are H or an OY group or a C1-20 hydrocarbyl group optionally containing up to two silicon, oxygen, sulphur or nitrogen atoms, with the proviso that when R7=H, then both R5,R6 ≠H, and when R7’=H, then both R5’,R6’ ≠H, and with the additional proviso that R5 and R6 can be hydrogen only when R7 is different from hydrogen and that R5’ and R6’ can be hydrogen only when R7’ is different from hydrogen; or Formula IIIwherein Mt is Zr or Hf; X, which can be the same or different from each other, are halogen, hydrogen, C1-6 hydrocarbyl groups, or OY or NY2 groups wherein Y is a C1-6 hydrocarbyl group optionally containing 1 silicon atom; the two R1 groups on silicon, which can be the same or different from each other, are hydrogen or C1-8 hydrocarbyl groups, optionally containing up to 2 silicon, oxygen, sulphur or nitrogen atoms, and are preferably C1-8 hydrocarbyl groups; most preferably one R1 is hydrogen, methyl, ethyl, n-propyl or i-propyl, and the other R1 is selected from methyl, ethyl, n-propyl, i-propyl, n-butyl, i-butyl, pentyl, cyclopentyl, hexyl, cyclohexyl and phenyl; R2 and R2’ are the same or different from each other, and are a -CH2R group, with R being H or a linear or branched C1-6 alkyl group, C3-8 cycloalkyl group, C6-10 aryl group; preferably, R2 and R2’ are the same and are linear or branched C1-6 alkyl groups; each R3 and R4 are independently the same or can be different and are hydrogen, a linear or branched C1-C6 alkyl group, a C7-20 arylalkyl, a C7-20 alkylaryl group, C6-20 aryl group, an OY or NY2 group wherein Y is a C1-10 hydrocarbyl group, and optionally two adjacent R3 or R4 groups can be part of a 4-7 atom ring including the phenyl carbons to which they are bonded; each R5, R5’, R6 and R6’ are independently hydrogen or a C1-20 hydrocarbyl group, optionally containing up to 2 silicon, oxygen, sulphur or nitrogen atoms, or an OY group wherein Y is a C1-10 hydrocarbyl group, and can be -CH=, -CY=, -CH2-, -CHY- or -CY2- groups that are part of a cyclic structure of 4 to 7 atoms, including the carbon atoms at positions 5 and 6 and/or 5’ and 6’ of the corresponding indenyl ligand; R7 is H or an OY group or a C1-20 hydrocarbyl group optionally containing up to two silicon, oxygen, sulphur or nitrogen atoms, with the proviso that when R7=H, then both R5,R6 ≠H, and with the additional proviso that R5 and R6 can be hydrogen only when R7 is different from hydrogen. 5. A process as claimed in any of claims 1 to 4, wherein said metallocene complex has a structure described by Formula XIII:wherein M is Zr or Hf; X, which can be the same or different from each other, are halogen, C1-6 hydrocarbyl groups, or OY or NY2 groups wherein Y is a C1-10 hydrocarbyl group optionally containing up to 2 silicon atoms; each R3 and R4 are independently the same or can be different and are hydrogen, a linear or branched C1-6 alkyl group, a C7-20 arylalkyl, a C7-20 alkylaryl group, C6-20 aryl group, an OY or NY2 group wherein Y is a C1-10 hydrocarbyl group, and optionally two adjacent R3 or R4 groups can be part of a 4-7 atom ring including the phenyl carbons to which they are bonded. 6. A heterophasic polypropylene resin obtained or obtainable by a process as defined in any of claims 1 to 5. 7. A heterophasic polypropylene resin as claimed in claim 6, comprising a polypropylene matrix phase (A) and an ethylene-propylene copolymer phase (B) dispersed within said polypropylene matrix phase, wherein the ethylene-propylene copolymer phase (B) is an amorphous ethylene-propylene copolymer with an intrinsic viscosity (iV) measured in decalin at 135°C of at least 3.5 dl/g and an ethylene content of at least 15 wt% of the total weight to the ethylene-propylene copolymer, comprising at least 4, preferably 5, long chain branches (LCB) per copolymer chain. 8. A heterophasic polypropylene resin comprising a polypropylene matrix phase (A) and an ethylene-propylene copolymer phase (B) dispersed within said polypropylene matrix phase, wherein the ethylene-propylene copolymer phase (B) is an amorphous ethylene-propylene copolymer with an intrinsic viscosity (iV) measured in decalin at 135°C of at least 3.5 dl/g and an ethylene content of at least 15 wt% of the total weight to the ethylene-propylene copolymer, comprising at least 4, preferably 5, long chain branches (LCB) per copolymer chain. 9. A heterophasic polypropylene resin as claimed in any of claims 6 to 8, wherein the amorphous ethylene propylene copolymer has an Mw of at least 300,000 Da, preferably at least 350,000 Da, more preferably at least 400,000 Da. 10. A heterophasic polypropylene resin as claimed in any of claims 6 to 9, wherein the amorphous ethylene propylene copolymer has an iV measured in decalin at 135°C of at least 4.0 dl/g, preferably at least 4.5 dl/g, more preferably 4.5 to 7.0 dl/g. 11. A heterophasic polypropylene resin as claimed in any one of claims 6 to 10, wherein whereby said LCB are constituted of ethylene and propylene and do not contain crystallisable propylene sequences. 12. A heterophasic polypropylene resin as claimed in any one of the claims 6 to 11 , said resin comprising at least 40 wt%, preferably 45 to 90 wt%, more preferably 50 to 85 wt%, of said polypropylene matrix phase (A), relative to the total weight of the heterophasic polypropylene resin. 13. A heterophasic polypropylene resin as claimed in any one of claims 6 to 12, said resin comprising at least 10 wt%, preferably 10 to 55 wt%, more preferably 15 to 50 wt%, of said ethylene-propylene copolymer phase (B), relative to the total weight of the heterophasic polypropylene resin. 14. A heterophasic polypropylene resin as claimed in any of claims 6 to 13, wherein said resin has an MFR2 (measured according to ISO1133 at 230 °C with 2.16 kg load) of 0.1 to 200 g/10min, more preferably 1.0 to 100 g/10 min, such as 2.0 to 50 g/10min. 15. Use of a heterophasic polypropylene resin as defined in any of claims 6 to 14 in the manufacture of an article, e.g. a flexible tube, pipe, profile, cable insulation, sheet, or film. DESC (WO2022200537) Multistage polymerisation processes are well known and widely used in the art for producing polypropylene compositions. Process configurations containing at least one slurry phase polymerisation reactor and at least one gas phase polymerisa(...) Single site catalysts have been used to manufacture polyolefins for many years. Countless academic and patent publications describe the use of these catalysts in olefin polymerisation. One big group of single site catalysts are metallocenes, which are nowadays used industrially and polyethylenes and polypropylenes in particular are often produced using cyclopentadienyl based catalyst systems with (...) In the context of a heterophasic polypropylene resin, which comprises a propylene homopolymer matrix (or a propylene copolymer matrix with a low comonomer content, i.e. a random propylene copolymer) and a propylene ethylene (or propylene -e(...) (...)preparation of a heterophasic propylene copolymer (RAH ECO) comprising (i) a matrix (M) being a propylene copolymer (R-PP) and (ii) an elastomeric propylene copolymer (EC) dispersed in said matrix (M). WO2011/050963 discloses a process for the preparation of a heterophasic polypropylene resin, comprising a propylene random copolymer matrix phase (A), and an ethylene- propylene copolymer rubber phase (B) dispersed within the matrix phase. (...) (...)propylene polymer (HECO) comprising a) a matrix component (M) selected from a propylene homo- or random copolymer (PP); and b) an ethylene-propylene rubber (EPR), dispersed in the propylene homo- or random copolymer (PP), whereby the xylene cold soluble fraction (XCS) of the heterophasic propylene polymer (HECO) has an(...) The invention provides a process for the preparation of a heterophasic polypropylene resin, in a multistage polymerisation process in the presence of a metallocene catalyst, said process comprising: Thus, viewed from one aspect the invention provides a heterophasic polypropylene resin comprising a polypropylene matrix phase (A) and an ethylene-propylene copolymer phase (B) dispersed within the matrix, wherein the ethylene-propylene cop(...) Viewed from another aspect, the invention provides a heterophasic polypropylene resin obtained or obtainable by a process as hereinbefore defined. Viewed from a further aspect the invention provides the use of a heterophasic polypropylene resin as hereinbefore defined in the manufacture of an article, e.g. a flexible tube, pipe, profile, cable insulation, sheet, or film. The invention provides a process for the preparation of a heterophasic polypropylene resin, in a multistage polymerisation process in the presence of a metallocene catalyst as discussed herein, said process comprising: (...)one or more reactors, polymerising propylene and optionally at least one C2-10 alpha olefin comonomer to obtain a polypropylene matrix phase (A); and subsequently The present invention further relates to heterophasic polypropylene resins containing an amorphous ethylene propylene copolymer having an intrinsic viscosity (iV) in a particular range as well as a particular C2 content and comprising at le(...) Accordingly, the present process for the preparation of a heterophasic polypropylene resin, in a multistage polymerisation process in the presence of a metallocene catalyst as discussed herein, comprises: (...)reactor operating at a reactor pressure of at least 26 bar, wherein the process typically produces a heterophasic polypropylene resin as discussed herein. Further as an example of the present process, the first polymerisation step (I) produces a polypropylene matrix phase (A) as discussed herein and the second polymerization step (II) produces a rubber component (B) (i.e. the amorphous ethyle(...) First polymerisation step (I) - polypropylene matrix phase production In the present invention, the first polymerisation step involves polymerising propylene and optionally at least one C2-10 alpha olefin comonomer. The first polymerization step (I) results in a polypropylene polymer matrix which if further modified in the second polymerisation step (II) to provide the desired amorphous polymer wi(...) The second polymerization step (II) results in production of the rubber phase dispersed in the semi-crystalline polypropylene matrix produced in the first polymerisation step (I) and is crucial in providing the desired amorphous polymer wit(...) Heterophasic Polypropylene Resin The heterophasic polypropylene resin of the invention (HECO) comprises a crystalline or semi-crystalline propylene homopolymer or random propylene copolymer component, which is the polypropylene matrix phase (A), in which an amorphous propylene-ethylene copolymer (B) is dispersed (rubber phase, such as EPR). Thus, the polypropylene matrix phase (A) contains (finely) dispersed inclusions being not part of the matrix and said inclusions contain the amorphous copolymer (B). The term “heterophasic polypropylene resin” used herein denotes copolymers comprising a matrix resin, being a polypropylene homopolymer or a propylene copolymer and a predominantly amorphous copolymer (B) dispersed in said matrix resin, as (...) The “consists essentially of’ wording is used herein to indicate the absence of other polyolefinic components. It will be appreciated that polymers contain additives and these may be present. The heterophasic polypropylene resin according to the present invention is typically produced by sequential polymerization. Preferably, in at least one step the polypropylene matrix phase (A) is produced, and in at least one subsequent step the amorphous propylene-ethylene copolymer (B) is produced in the presence of the polypropylene matrix phase (A). It is required that the polypropylene matrix phase (A) is at least partially crystalline thus ensuring that the resin as a whole comprises a crystalline phase and an amorphous phase. It is preferred that the heterophasic polypropylene resin has a melting point (Tm) of 100 to 165°C, preferably 110 to 165°C, especially 120 to 165°C. It is preferred if the heterophasic polypropylene resin has an MFR2 (melt flow rate measured according to ISO1133 at 230 °C with 2.16 kg load) of 0.1 to 200 g/10min, more preferably 1.0 to 100 g/10 min, such as 2.0 to 50 g/10min. It is preferred if the heterophasic polypropylene resin has an Mw/Mn of 2.0 to 5.0, such as 2.5 to 4.5. Preferably there is at least 40 wt% of component (A) present in the heterophasic polypropylene resins of the invention, such as 45 to 90 wt%, more preferably 50 wt% to 85 wt% relative to the total weight of the heterophasic polypropylene resin.Alternatively viewed, there should ideally be at least 40 wt% of a crystalline fraction present in the heterophasic polypropylene resins of the invention, such as 45 to 90 wt%, more preferably 50 wt% to 85 wt% of a crystalline fraction relative to the total weight of the heterophasic polypropylene resin. (...)preferably in the range of 10 to 55 wt%, ideally 15 to 50 wt% relative to the total weight of the heterophasic polypropylene resin. (...)10 to less 60 wt%, such as 10 to 55 wt%, ideally 15 to 50 wt% relative to the total weight of the heterophasic polypropylene resin. Polypropylene Matrix Phase (A): The polypropylene matrix phase (A) of the heterophasic polypropylene resin is at least partially crystalline. The matrix therefore may be a crystalline or semi-crystalline propylene homopolymer or random propylene copolymer component, or a (...) In one embodiment the polypropylene matrix phase (A) comprises a homopolymer of propylene as defined below, preferably consists of a homopolymer of propylene as defined below. The expression “homopolymer” used in the instant invention relates to a polypropylene that consists substantially of propylene units. In a preferred embodiment, only propylene units in the propylene homopolymer are detectable.The homopolymer of propylene is isotactic polypropylene, with an isotactic pentad content higher than 90%, more preferably higher than 95%, even more preferab(...) The polypropylene homopolymer may comprise or consist of a single polypropylene homopolymer fraction (= unimodal), but may also comprise a mixture of different polypropylene homopolymer fractions. In cases where the polypropylene homopolymer comprises different fractions, the polypropylene homopolymer is understood to be bi- or multimodal. These fractions may have different average molecular weight or different molecular weight distr(...) It is preferred that the polypropylene homopolymer can be bimodal or multimodal with respect to molecular weight or molecular weight distribution. It is alternatively preferred that the polypropylene homopolymer can be unimodal with respect to average molecular weight and/or molecular weight distribution. Thus in one embodiment or the present invention the polypropylene matrix phase (A) is unimodal, whereas in another embodiment the polypropylene matrix phase (A) is bimodal and consists of two propylene homopolymer fractions (hPP-1) and (hPP(...) In another embodiment, the polypropylene matrix phase (A) may be a random propylene copolymer, such as a propylene-ethylene random copolymer or propylene-butene random copolymer or a propylene-ethylene butene random copolymer or a combinati(...) When an ethylene comonomer is present in the polypropylene matrix phase (insoluble fraction) component, its content can be up to 5 mol%, or 3.4 wt%, relative to the polypropylene matrix phase as a whole, while when butene comonomer is present, then its content can be up to 5 mol%, or 6.6 wt%, relative to the polypropylene matrix phase as a whole, provided that their combined content is at most 5 mol% relative to the polypropylene matrix phase as a whole. Even more preferably there is less than 2 wt% ethylene in the polypropylene matrix phase, relative to the total weight of the polypropylene matrix phase. It is therefore preferred if the ethylene content of the insoluble fraction of the polymers of the inventio(...)of the polymers of the invention is 2 wt% or less, ideally 1.5 wt% or less, relative to the total weight of the polypropylene matrix phase (the total weight of the insoluble fraction). Even more preferably there is less than 1 wt% ethylene in the insoluble fraction (C2(IF) < 1 wt%) relative to the total weight of the polypropylene matrix phase (the total weight of the insoluble fraction).In a further embodiment, the polypropylene matrix phase (A) is bimodal and consists of one homopolymer fraction and one copolymer fraction. It is preferred that the polypropylene matrix phase has a melting point (Tm) of 100 to 165°C, preferably 110 to 165°C, especially 120 to 165°C The MFR2 of the polypropylene matrix phase (A) may be in the range of 0.1 to 200 g/10 min, such 1 to 150 g/10min, preferably 2 to 100 g/10min. The intrinsic viscosity (iV) of the polypropylene matrix phase (A) is ideally 1 to 4 dl/g. Rubber Component (B) The second component of the heterophasic polypropylene resin is the rubber component (B) i.e. the ethylene-propylene copolymer phase, which is an amorphous copolymer of propylene and ethylene. Thus, the second component is an amorphous copolymer, which is dispersed in the polypropylene matrix phase (A). The rubber phase which forms component (B) of the heterophasic polypropylene resin of the invention may be defined as above for the amorphous propylene-ethylene copolymer of the invention. The heterophasic polypropylene resins of the invention can be used in the manufacture of an article such as a flexible pipe/tube, profile, pad, cable insulation, sheet or film. These articles are useful in the medical and general packaging (...) Alternatively, the heterophasic polypropylene resin can be used in impact modification of a composition for injection moulding of articles, such as for technical applications in the automotive area. For impact modification, the inventive heterophasic polypropylene resin may be blended with a further polymer. Thus, the invention also relates to polymer blends comprising the amorphous ethylene propylene copolymers or heterophasic polypropylene resins of the invention, in particular blends of either of these with oth(...) Likewise, the heterophasic polypropylene resin of the inventionmay form 5 to 50 wt% of such a blend, such as 10 to 40 wt%, in particular 15 to 30 wt% of such a blend, relative to the total weight of the blend. The heterophasic polypropylene resin might be mixed with a polypropylene having a higher MFR2, such as at least 10 g/10min. In particular, it can be mixed with polypropylenes used in car parts. Such polypropylenes may be homopolymers. Preferably they will not be other amorphous polymers like another EPR. (...)of the copolymer was determined according to known methods, for example as described in Macromolecules 2005, vol. 38, pp. 3054-3059. Calibration is achieved with several commercial EP PP copolymers with iV = 2 to 4 dL/g. A sample of the PP composition to be analyzed is weighed out in concentrations of 10mg/ml to 20mg/ml. After automated filling of the vial with 1,2,4-TCB containing 250 mg/I 2,6-tert-butyl-4-methylphenol (BHT) as antioxidant, the sample is d(...) (...)the first injection the whole sample is measured at high temperature, determining the iV[dl/g] and the C2[wt%] of the PP composition. During the second injection the soluble fraction (at low temperature) and the crystalline fraction (at hig(...) The conversion of the polystyrene peak molecular weight to polyethylene molecular weights is accomplished by using the Mark Houwink equation and the following Mark Houwink constants: KPP = 39 x 10-5 ml/g, αPE = 0.725 KPE = 19 x 10-5 ml/g, αPE = 0.725 For the molecular weight averages Mz, Mw and Mn the polyolefin molecular weight (MW) was determined by GPCconv, where Mz(LS), Mw(LS) and Mn(LS) stands that this molecular weight averages were obtained by GPCLS.GPC-VISC-LS processing The corresponding used dn/dc for the used PE standard in TCB was 0,094 cm3/g. The calculation was performed using the Cirrus Multi-Offline SEC-Software, Version 3.2 (Agilent). For a constant elution volume interval ΔVi, where Ai and Mi(LS) are the chromatographic peak slice area and polyolefin molecular weight (MW) determined by GPC-LS. (...)of LCB per chain, M0 is the molecular weight of the repeating unit, i.e. the propylene group, -CH2-CH(CH3)- (42), for PP, Mz is the z-average molecular weight and Nc is the number of C-Atoms in the monomer repeating unit (3 for polypropylene). The reported LCB/1000TC and the LCB per chain values in this application alw(...) Next silica grade DM-L-303 from AGO Si- Tech Co, pre-calcined at 600 °C (5.0 kg) was added from a feeding drum followed by careful pressurizing and depressurizing with nitrogen using manual valves. Then toluene (22 kg) was added. The mixtur(...) EAB (WO2022200537) The invention relates to a process for the preparation of a heterophasic polypropylene resin in a multistage polymerisation process in the presence of a metallocene catalyst, said process comprising: (I) in a first polymerisation step, poly(...) The present invention further relates to a heterophasic polypropylene resin comprising a polypropylene matrix phase (A) and an ethylene- propylene copolymer phase (B) dispersed within said polypropylene matrix phase, wherein the ethylene-propylene copolymer phase (B) is an amorphous ethylene-propylene copolymer with an(...) ECLM (WO2022200537) 1. A process for the preparation of a heterophasic polypropylene resin in a multistage polymerisation process in the presence of a metallocene catalyst, said process comprising: (I) in a first polymerisation step, polymerising propylene and optionally at least one C2-10 alpha olefin comonomer to a obtain polypropylene matrix phase (A); and subsequently 6. A heterophasic polypropylene resin obtained or obtainable by a process as defined in any of claims 1 to 5. 7. A heterophasic polypropylene resin as claimed in claim 6, comprising a polypropylene matrix phase (A) and an ethylene-propylene copolymer phase (B) dispersed within said polypropylene matrix phase, wherein the ethylene-propylene copolymer phase (B) is an amorphous ethylene-propylene copolymer with an intrinsic visco(...) 8. A heterophasic polypropylene resin comprising a polypropylene matrix phase (A) and an ethylene-propylene copolymer phase (B) dispersed within said polypropylene matrix phase, wherein the ethylene-propylene copolymer phase (B) is an amorp(...) 9. A heterophasic polypropylene resin as claimed in any of claims 6 to 8, wherein the amorphous ethylene propylene copolymer has an Mw of at least 300,000 Da, prefe(...)
Полимерные трубы, композиция для полимерных труб | Данный патент описывает состав, содержащий переработанный полимер и гетерофазный кополимер пропилена с низкой скоростью расплавления и низким содержанием растворимых в ксилоле в холодном состоянии и предназначенный для использования в полимерных трубах. Композиция содержит не менее 80 вес.-% переработанного полипропилена и обладает определенными физическими характеристиками, такими как модуль упругости и содержание лимонена. Патент также описывает процесс производства указанной композиции и использование гетерофазного кополимера пропилена в качестве совместимого компонента для переработанного полимера при производстве труб. | CA3134650 KR10-2419364 US20220162430 IN202117048681 KR10-2021-0135611 CN113631651 BR112021016514 BR112021016514 CA3134650 WO2020/200730 EP3715410 | BOREALIS | 2019-03-29 2020-03-16 | (EP3715410) Composition containing recycled material for pipes | (EP3715410) Composition comprising a heterophasic propylene copolymer with low melt flow rate and rather low amount of xylene cold solubles and a recycled polymer composition being rich in polypropylene. | (EP3715410) 1. Composition comprising a recycled polymer composition (RPC) and a heterophasic propylene copolymer (HECO), said composition is obtained by blending, wherein (a) the recycled polymer composition (RPC) comprises at least 80 wt.-%, based on the weight of the recycled polymer composition (RPC), of a recycled polypropylene, and (b) the heterophasic propylene copolymer (HECO) has (b1) a xylene cold soluble (XCS) fraction determined at 25 °C according to ISO 16152 in the range of 5.0 to 18 wt.-%, and (b2) a melt flow rate MFR2 (230 °C / 2.16 kg) measured according to ISO 1133 in the range of 0.05 to 1.5 g/10min, wherein further (c) the weight ratio between the heterophasic propylene copolymer (HECO) and the recycled polymer composition (RPC) [(HECO)/(RPC)] is in the range of 1.1 to 7.0, and (d) the precentage by weight of the heterophasic propylene copolymer (HECO) together with the recycled polymer composition (RPC) [(HECO)+(RPC)], based on the weight of the composition, is at least 85 wt.-%. 2. Composition according to claim 1 having a tensile modulus measured according to ISO 527-2 in the range of 1100 to 1600 MPa and/or a content of limonene as determined using solid phase microextraction (HS-SPME-GC-MS) of from 0.5 to 40 mg/kg. 3. Composition according to claim 1 or 2 consisting of the recycled polymer composition (RPC), the heterophasic propylene copolymer (HECO) and optional addives (AD), wherein preferably (a) the precentage by weight of the heterophasic propylene copolymer (HECO) together with the recycled polymer composition (RPC) [(HECO)+(RPC)], based on the weight of the composition, is at least 90 wt.-%, and (b) the remaining part up to 100 wt.-%, based on the weight of the composition, are additives (AD). 4. Composition according to any one of the preceding claims, wherein the composition has a melt flow rate MFR2 (230 °C / 2.16 kg) measured according to ISO 1133 in the range of 0.05 to 2.0 g/10min and preferably the recycled polymer composition (RPC) has a melt flow rate MFR2 (230 °C / 2.16 kg) measured according to ISO 1133 of at least 8.0 g/10min. 5. Composition according to any one of the preceding claims, wherein the recycled polymer composition (RPC) has (a) a content of limonene determined by using solid phase microextraction (HS-SPME-GC-MS) of from 5 to 100 mg/kg; and/or (b) a total fatty acid content determined by using solid phase microextraction (HS-SPME-GC-MS) of from 20 to 100 mg/kg. 6. Composition according to any one of the preceding claims, wherein the recycled polymer composition (RPC) additionally comprises minor amounts of recycled polyethylene, recycled polystyrene, recycled polyamide and inorganic compounds selected from the group consisting of talc, chalk and mixtures thereof, with the proviso that the amounts are as follows: (a) not more than 15.0 wt.-%, based on the weight of the recycled polymer composition (RPC), of recycled polyethylene; (b) not more than 8.00 wt.-%, based on the weight of the recycled polymer composition (RPC), of recycled polystyrene; (c) not more than 1.50 wt.-%, based on the weight of the recycled polymer composition (RPC), of recycled polyamide; and (d) not more than 2.50 wt.-% based on the weight of the recycled polymer composition (RPC), of inorganic components selected from the group consisting of talc, Chalk, and mixtures thereof. 7. Composition according to any one of the preceding claims, wherein the heterophasic propylene copolymer (HECO) contains only propylene and ethylene derived units, wherein further (a) the heterophasic propylene copolymer (HECO) has an ethylene content determined by 13C-NMR spectroscopy in the range of 3.0 to 8.0 wt.-%, and/or (b) the ethylene content of the xylene cold soluble (XCS) fraction of the heterophasic propylene copolymer (HECO) determined by 13C-NMR spectroscopy is in the range of 30 to 36 wt.-%. 8. Composition according to any one of the preceding claims, wherein the intrinsic viscosity determined according to DIN ISO 1628/1 (in decalin at 135°C) of the xylene cold soluble (XCS) fraction of the heterophasic propylene copolymer (HECO) is in the range of 2.9 to 4.5 dl/g, preferably in the range of 3.2 to 3.8 dl/g. 9. Composition according to any one of the preceding claims, wherein the heterophasic propylene copolymer (HECO) comprises a semicrystalline propylene homopolymer (PPH) as matrix in which a propylene-ethylene rubber as elastomeric propylene copolymer (EPC) is dispersed, wherein the semicrystalline propylene homopolymer (PPH) preferably has a melt flow rate MFR2 (230 °C / 2.16 kg) measured according to ISO 1133 in the range of 0.05 to 1.5 g/10min. 10. Composition according to claim 9, wherein semicrystalline polypropylene (PPH) comprises two semicrystalline propylene homopolymer fractions (PPH1) and (PPH2), wherein (a) the precentage by weight of the two semicrystalline propylene homopolymer fractions (PPH1) and (PPH2) together ((PPH1) +(PPH2)), based on the weight of the semicrystalline propylene homopolymer (PPH), is at least 90 wt.-%, more preferably at least 95 wt.-%, yet more preferably at least 98 wt.-%, still more preferably the semicrystalline propylene homopolymer (PPH) consists of the two semicrystalline propylene homopolymer fractions (PPH1) and (PPH2); and (b) weight ratio between the two semicrystalline propylene homopolymer fractions (PPH1) and (PPH2) ((PPH1)/(PPH2)) is in the range of 0.8 to 1.4, more preferably in the range of 0.9 to 1.3; wherein further (c) the semicrystalline propylene homopolymer fraction (PPH1) has a melt flow rate MFR2 (230 °C / 2.16 kg) measured according to ISO 1133 in the range of 0.01 to 1.0 g/10 min, more preferably in the range of 0.02 to 0.8 g/10 min, yet more preferably in the range of 0.02 to 0.10 g/10 min; and (d) the semicrystalline propylene homopolymer (PPH) has a melt flow rate MFR2 (230 °C / 2.16 kg) measured according to ISO 1133 in the range of 0.05 to 2.0 g/10 min, more preferably in the range of 0.05 to 1.5 g/10 min, yet more preferably in the range of 0.10 to 1.0 g/10 min; preferably with the proviso that the melt flow rate MFR2 ratio of the semicrystalline propylene homopolymer (PPH) to the semicrystalline propylene homopolymer fraction (PPH1) (MFR2 (PPH) / MFR2 (PPH1)) is at least 3, more preferably in the range of 3 to 10, yet more preferably in the range of 4 to 8. 11. Composition according to any one of the preceding claims, wherein the heterophasic propylene copolymer (HECO) is alpha-nucleated. 12. Process for producing a composition according to any one of the preceding claims, wherein the heterophasic propylene copolymer (HECO), the recycled polymer composition (RPC) and the optional additives (AD) are mixed, preferably melt mixed, obtaining thereby the composition. 13. Pipe comprising at least 90 wt.-%, based on the weight of of the pipe, of a composition according to any one of the preceding claims 1 to 11. 14. Use of a heterophasic propylene copolymer (HECO) as compatibilizer for a recycled polymer composition (RPC) in a pipe, wherein (a) said heterophasic propylene copolymer (HECO) has (a1) a xylene cold soluble (XCS) fraction determined at 25 °C according to ISO 16152 in the range of 5.0 to 18 wt.-%, and (a2) a melt flow rate MFR2 (230 °C / 2.16 kg) measured according to ISO 1133 in the range of 0.05 to 1.5 g/10min, and (b) the recycled polymer composition (RPC) comprises at least 80 wt.-%, based on the weight of the recycled polymer composition (RPC), of a recycled polyproylene, wherein further said heterophasic propylene copolymer (HECO), said recycled polymer composition (RPC) and optional additives (AD) are blended to form a composition being part of the pipe, wherein still further (c) the weight ratio between the heterophasic propylene copolymer (HECO) and the recycled polymer composition (RPC) [(HECO)/(RPC)] is in the range of 1.1 to 7.0, and (d) the precentage by weight of the heterophasic propylene copolymer (HECO) together with the recycled polymer composition (RPC) [(HECO)+(RPC)], based on the weight of the composition, is at least 85 wt.-%. 15. Use according to claim 14, wherein the pipe comprises at least 90 wt.-% of the composition. 16. Use according to claim 14 or 15, wherein (a) the composition is further defined according to any one of the claims 2 to 4; and/or (b) the heterophasic propylene copolymer (HECO) is further defined according to any one of the claims 8 to 12 and/or (c) the recycled polymer composition (RPC) is further defined according to any one of the claims 5 to 9. | (EP3715410A1) PENDING (US20220162430A1) PENDING (WO2020200730A1) LAPSED (CA3134650C) GRANTED (KR102419364B1) GRANTED (IN202117048681A) PENDING (CN113631651A) PENDING (BR112021016514A2) PENDING | (EP3715410) Furthermore, it is appreciated that the vinylcycloalkane polymer and/or vinylalkane polymer is introduced into the composition by the BNT technology as described in more detail below. That is the heterophasic propylene copolymer (HECO) does not only improve the miscibility of the components present in the composition according to this invention, but also reduces the total melt flow rate as well as improves mechanical properties especially in terms of tensile modulus and impact strength at 23 °C. That is the heterophasic propylene copolymer (HECO) as a compatibilizer makes it possible to produce pipes containing the recycled polymer composition (RCP) in an amount of at least 10 wt.-%, based on the weight of the pipe, and nevertheless the pipe complies with the standard requirements. Thus it is appreciated that the gas phase reactors are fluidized bed type reactors preferably with a mechanical stirrer. One major disadvantage of such recycled polymer compositions is that due to the refining process said compositions have a rather low molecular weight, i.e. have a rather high melt flow rate. Accordingly such recycled products are normally not suitable for the production of pipes as for such applications low melt flow rates are required. Polypropylene based materials are a particular problem as these materials are extensively used in packaging. The recycled polymer composition (RPC) of this invention must be polypropylene rich. | (EP3715410) 1. Composition comprising a recycled polymer composition (RPC) and a heterophasic propylene copolymer (HECO), said composition is obtained by blending, wherein (a) the recycled polymer composition (RPC) comprises at least 80 wt.-%, based on the weight of the recycled polymer composition (RPC), of a recycled polypropylene, and (b) the heterophasic propylene copolymer (HECO) has (b1) a xylene cold soluble (XCS) fraction determined at 25 °C according to ISO 16152 in the range of 5.0 to 18 wt.-%, and (b2) a melt flow rate MFR2 (230 °C / 2.16 kg) measured according to ISO 1133 in the range of 0.05 to 1.5 g/10min, wherein further (c) the weight ratio between the heterophasic propylene copolymer (HECO) and the recycled polymer composition (RPC) [(HECO)/(RPC)] is in the range of 1.1 to 7.0, and (d) the precentage by weight of the heterophasic propylene copolymer (HECO) together with the recycled polymer composition (RPC) [(HECO)+(RPC)], based on the weight of the composition, is at least 85 wt.-%. 14. Use of a heterophasic propylene copolymer (HECO) as compatibilizer for a recycled polymer composition (RPC) in a pipe, wherein (a) said heterophasic propylene copolymer (HECO) has (a1) a xylene cold soluble (XCS) fraction determined at 25 °C according to ISO 16152 in the range of 5.0 to 18 wt.-%, and (a2) a melt flow rate MFR2 (230 °C / 2.16 kg) measured according to ISO 1133 in the range of 0.05 to 1.5 g/10min, and (b) the recycled polymer composition (RPC) comprises at least 80 wt.-%, based on the weight of the recycled polymer composition (RPC), of a recycled polyproylene, wherein further said heterophasic propylene copolymer (HECO), said recycled polymer composition (RPC) and optional additives (AD) are blended to form a composition being part of the pipe, wherein still further (c) the weight ratio between the heterophasic propylene copolymer (HECO) and the recycled polymer composition (RPC) [(HECO)/(RPC)] is in the range of 1.1 to 7.0, and (d) the precentage by weight of the heterophasic propylene copolymer (HECO) together with the recycled polymer composition (RPC) [(HECO)+(RPC)], based on the weight of the composition, is at least 85 wt.-%. | (EP3715410) Accordingly the present invention is directed to a composition comprising a recycled polymer composition (RPC), a heterophasic propylene copolymer (HECO) and optional additives (AD), said composition is obtained by blending, preferably by melt mixing, wherein (a) the recycled polymer composition (RPC) comprises at least 80 wt.-%, based on the weight of the recycled polymer composition (RPC), of a recycled polypropylene, and (b) the heterophasic propylene copolymer (HECO) has (b1) a xylene cold soluble (XCS) fraction determined at 25 °C according to ISO 16152 in the range of 5.0 to 18 wt.-%, and (b2) a melt flow rate MFR2 (230 °C / 2.16 kg) measured according to ISO 1133 in the range of 0.05 to 1.5 g/10min, wherein further (c) the weight ratio between the heterophasic propylene copolymer (HECO) and the recycled polymer composition (RPC) [(HECO)/(RPC)] is in the range of 1.1 to 7.0, and (d) the percentage by weight of the heterophasic propylene copolymer (HECO) together with the recycled polymer composition (RPC) [(HECO)+(RPC)], based on the weight of the composition, is at least 85 wt.-%. The present invention is directed to a composition comprising a recycled polymer composition (RPC) and a specific heterophasic propylene copolymer (HECO) as compatibilizer as well as to the manufacture of said composition. The present invention is further directed to pipes comprising said composition. Finally the present invention is directed to the use of said specific heterophasic propylene copolymer (HECO) as compatibilizer for the recycled polymer composition (RPC) in a pipe. Thus the object of the present invention is to provide a composition which is suitable for pipe applications complying with the standards of pipes, especially in terms of the pipe pressure test as indicated in the example section, even though said composition contains a recycled polymer composition in significant amount. The finding of the present invention is to provide a composition containing a recycled polymer composition (RPC) which comprises at least 80 wt.-%, based on the weight of the recycled polymer composition (RPC), of a recycled polypropylene, and a heterophasic propylene copolymer (HECO) having a melt flow rate MFR2 (230 °C / 2.16 kg) measured according to ISO 1133 of not more than 1.5 g/10min and a moderate amount of xylene cold solubles (XCS), i.e. a xylene cold soluble (XCS) fraction of not more than 18 wt.-%. | AB (EP3715410) Composition comprising a heterophasic propylene copolymer with low melt flow rate and rather low amount of xylene cold solubles and a recycled polymer composition being rich in polypropylene. APD 2021-10-25 CLMS (EP3715410) 1. Composition comprising a recycled polymer composition (RPC) and a heterophasic propylene copolymer (HECO), said composition is obtained by blending, wherein (a) the recycled polymer composition (RPC) comprises at least 80 wt.-%, based on the weight of the recycled polymer composition (RPC), of a recycled polypropylene, and (b) the heterophasic propylene copolymer (HECO) has (b1) a xylene cold soluble (XCS) fraction determined at 25 °C according to ISO 16152 in the range of 5.0 to 18 wt.-%, and (b2) a melt flow rate MFR2 (230 °C / 2.16 kg) measured according to ISO 1133 in the range of 0.05 to 1.5 g/10min, wherein further (c) the weight ratio between the heterophasic propylene copolymer (HECO) and the recycled polymer composition (RPC) [(HECO)/(RPC)] is in the range of 1.1 to 7.0, and (d) the precentage by weight of the heterophasic propylene copolymer (HECO) together with the recycled polymer composition (RPC) [(HECO)+(RPC)], based on the weight of the composition, is at least 85 wt.-%. 2. Composition according to claim 1 having a tensile modulus measured according to ISO 527-2 in the range of 1100 to 1600 MPa and/or a content of limonene as determined using solid phase microextraction (HS-SPME-GC-MS) of from 0.5 to 40 mg/kg. 3. Composition according to claim 1 or 2 consisting of the recycled polymer composition (RPC), the heterophasic propylene copolymer (HECO) and optional addives (AD), wherein preferably (a) the precentage by weight of the heterophasic propylene copolymer (HECO) together with the recycled polymer composition (RPC) [(HECO)+(RPC)], based on the weight of the composition, is at least 90 wt.-%, and (b) the remaining part up to 100 wt.-%, based on the weight of the composition, are additives (AD). 4. Composition according to any one of the preceding claims, wherein the composition has a melt flow rate MFR2 (230 °C / 2.16 kg) measured according to ISO 1133 in the range of 0.05 to 2.0 g/10min and preferably the recycled polymer composition (RPC) has a melt flow rate MFR2 (230 °C / 2.16 kg) measured according to ISO 1133 of at least 8.0 g/10min. 5. Composition according to any one of the preceding claims, wherein the recycled polymer composition (RPC) has (a) a content of limonene determined by using solid phase microextraction (HS-SPME-GC-MS) of from 5 to 100 mg/kg; and/or (b) a total fatty acid content determined by using solid phase microextraction (HS-SPME-GC-MS) of from 20 to 100 mg/kg. 6. Composition according to any one of the preceding claims, wherein the recycled polymer composition (RPC) additionally comprises minor amounts of recycled polyethylene, recycled polystyrene, recycled polyamide and inorganic compounds selected from the group consisting of talc, chalk and mixtures thereof, with the proviso that the amounts are as follows: (a) not more than 15.0 wt.-%, based on the weight of the recycled polymer composition (RPC), of recycled polyethylene; (b) not more than 8.00 wt.-%, based on the weight of the recycled polymer composition (RPC), of recycled polystyrene; (c) not more than 1.50 wt.-%, based on the weight of the recycled polymer composition (RPC), of recycled polyamide; and (d) not more than 2.50 wt.-% based on the weight of the recycled polymer composition (RPC), of inorganic components selected from the group consisting of talc, Chalk, and mixtures thereof. 7. Composition according to any one of the preceding claims, wherein the heterophasic propylene copolymer (HECO) contains only propylene and ethylene derived units, wherein further (a) the heterophasic propylene copolymer (HECO) has an ethylene content determined by 13C-NMR spectroscopy in the range of 3.0 to 8.0 wt.-%, and/or (b) the ethylene content of the xylene cold soluble (XCS) fraction of the heterophasic propylene copolymer (HECO) determined by 13C-NMR spectroscopy is in the range of 30 to 36 wt.-%. 8. Composition according to any one of the preceding claims, wherein the intrinsic viscosity determined according to DIN ISO 1628/1 (in decalin at 135°C) of the xylene cold soluble (XCS) fraction of the heterophasic propylene copolymer (HECO) is in the range of 2.9 to 4.5 dl/g, preferably in the range of 3.2 to 3.8 dl/g. 9. Composition according to any one of the preceding claims, wherein the heterophasic propylene copolymer (HECO) comprises a semicrystalline propylene homopolymer (PPH) as matrix in which a propylene-ethylene rubber as elastomeric propylene copolymer (EPC) is dispersed, wherein the semicrystalline propylene homopolymer (PPH) preferably has a melt flow rate MFR2 (230 °C / 2.16 kg) measured according to ISO 1133 in the range of 0.05 to 1.5 g/10min. 10. Composition according to claim 9, wherein semicrystalline polypropylene (PPH) comprises two semicrystalline propylene homopolymer fractions (PPH1) and (PPH2), wherein (a) the precentage by weight of the two semicrystalline propylene homopolymer fractions (PPH1) and (PPH2) together ((PPH1) +(PPH2)), based on the weight of the semicrystalline propylene homopolymer (PPH), is at least 90 wt.-%, more preferably at least 95 wt.-%, yet more preferably at least 98 wt.-%, still more preferably the semicrystalline propylene homopolymer (PPH) consists of the two semicrystalline propylene homopolymer fractions (PPH1) and (PPH2); and (b) weight ratio between the two semicrystalline propylene homopolymer fractions (PPH1) and (PPH2) ((PPH1)/(PPH2)) is in the range of 0.8 to 1.4, more preferably in the range of 0.9 to 1.3; wherein further (c) the semicrystalline propylene homopolymer fraction (PPH1) has a melt flow rate MFR2 (230 °C / 2.16 kg) measured according to ISO 1133 in the range of 0.01 to 1.0 g/10 min, more preferably in the range of 0.02 to 0.8 g/10 min, yet more preferably in the range of 0.02 to 0.10 g/10 min; and (d) the semicrystalline propylene homopolymer (PPH) has a melt flow rate MFR2 (230 °C / 2.16 kg) measured according to ISO 1133 in the range of 0.05 to 2.0 g/10 min, more preferably in the range of 0.05 to 1.5 g/10 min, yet more preferably in the range of 0.10 to 1.0 g/10 min; preferably with the proviso that the melt flow rate MFR2 ratio of the semicrystalline propylene homopolymer (PPH) to the semicrystalline propylene homopolymer fraction (PPH1) (MFR2 (PPH) / MFR2 (PPH1)) is at least 3, more preferably in the range of 3 to 10, yet more preferably in the range of 4 to 8. 11. Composition according to any one of the preceding claims, wherein the heterophasic propylene copolymer (HECO) is alpha-nucleated. 12. Process for producing a composition according to any one of the preceding claims, wherein the heterophasic propylene copolymer (HECO), the recycled polymer composition (RPC) and the optional additives (AD) are mixed, preferably melt mixed, obtaining thereby the composition. 13. Pipe comprising at least 90 wt.-%, based on the weight of of the pipe, of a composition according to any one of the preceding claims 1 to 11. 14. Use of a heterophasic propylene copolymer (HECO) as compatibilizer for a recycled polymer composition (RPC) in a pipe, wherein (a) said heterophasic propylene copolymer (HECO) has (a1) a xylene cold soluble (XCS) fraction determined at 25 °C according to ISO 16152 in the range of 5.0 to 18 wt.-%, and (a2) a melt flow rate MFR2 (230 °C / 2.16 kg) measured according to ISO 1133 in the range of 0.05 to 1.5 g/10min, and (b) the recycled polymer composition (RPC) comprises at least 80 wt.-%, based on the weight of the recycled polymer composition (RPC), of a recycled polyproylene, wherein further said heterophasic propylene copolymer (HECO), said recycled polymer composition (RPC) and optional additives (AD) are blended to form a composition being part of the pipe, wherein still further (c) the weight ratio between the heterophasic propylene copolymer (HECO) and the recycled polymer composition (RPC) [(HECO)/(RPC)] is in the range of 1.1 to 7.0, and (d) the precentage by weight of the heterophasic propylene copolymer (HECO) together with the recycled polymer composition (RPC) [(HECO)+(RPC)], based on the weight of the composition, is at least 85 wt.-%. 15. Use according to claim 14, wherein the pipe comprises at least 90 wt.-% of the composition. 16. Use according to claim 14 or 15, wherein (a) the composition is further defined according to any one of the claims 2 to 4; and/or (b) the heterophasic propylene copolymer (HECO) is further defined according to any one of the claims 8 to 12 and/or (c) the recycled polymer composition (RPC) is further defined according to any one of the claims 5 to 9. DESC (US20220162430) For polypropylene homopolymers all chemical shifts are internally referenced to the methyl isotactic pentad (mmmm) at 21.85 ppm. Polypropylene: 1167 cm−1 Polystyrene: 1601.5 cm−1 Polyamide: 3300 cm−1 Talc: 3676 cm−1 Chalk: 1797 cm−1 Rest to 100 wt.-% is polyethylene A number of blends were produced with DIPOLEN PP, a polypropylene-rich recycled plastic material (from Mtm Plastics GmbH, material according to the February 2014 specification) as the recycled polymer composition (RCP). Recycled Polymer Composition (RCP): DIPOLEN PP TABLE 1 Composition of Dipolen PP Dipolen PP[wt.-%]1 polypropylene93 polyethylene4.5 Polystyrene1.0 Polyamide0.2 Talc, chalk1.3 1The concentration of the components has been measured by IR spectroscopy TABLE 2 Limonene content in DIPOLEN PP SampleLimonen [mg/kg] HS-SPME-GC-MS1 Dipolen PP20.6 ± 1.7 1Headspace Soldiphase Microextraction. Material available from mtm plastics GmbH, according to 2018 specification. TABLE 3 Total fatty acid content in Dipolen PP SampleLimonen [mg/kg] HS-SPME-GC-MS1 Dipolen PP35.7 mg/kg 1The concentration of acetic acid, propionic acid, butyric acid, pentanoic acid, hexanoic acid, octanoic acid, nonanoic acid and de(...) TABLE 4 Polymerization conditions for heterophasicpropylene copolymer (HECO) UnitHECO Loop Temperature[° C.]85 Pressure[kPa]5500 H2/C3 ratio[mol/kmol]0.08 MFR2[g/10 min]0.05 C2[wt.-%]0 Split[wt.-%]46 GPR 1 Temperature[° C.]90 Pressur(...) TABLE 5 Properties of the compositions CE1IE1IE2IE3 DIPOLEN PP[wt.-%]100152540HECO[wt.-%]—857560MFR2[g/10 min]130.60.751.2Tensile modulus[MPa]1280153014461400Charpy notched impact[kJ/m2]5.234.519.910.9[23° C.] HDT[° C.]—55.45453OIT[min(...) DESC (US20220162430) Polyolefins, in particular polypropylene, are increasingly consumed in large amounts in a wide range of applications, including packaging for food and other goods, fibres, automotive components, and a great variety of manufactured articles.(...) (...)copolymerisation, blending, drawing, thermal treatment and a combination of these techniques can convert common-grade polyolefins into valuable products with desirable properties. This has led to huge amounts of polyolefin materials being produced for consumer applications. This has led to new legislation on disposal, collection and recycling of polyolefins. There have, in addition, been efforts in a number of countries to increase the percentage of plastic materials, which are recycled instead of being sent t(...) Polypropylene based materials are a particular problem as these materials are extensively used in packaging. Taking into account the huge amount of waste collected compared to the amount of waste recycled back into the stream (amounting to (...) For instance recycled polymer compositions being polypropylene rich are on the market. One propylene rich recycled polymer composition is for instance the commercial product Dipolen PP from mtm plastics. One major disadvantage of such recycled polymer compositions is that due to the refining process said compositions h(...) (...)which comprises at least 80 wt.-%, based on the weight of the recycled polymer composition (RPC), of a recycled polypropylene, and a heterophasic propylene copolymer (HECO) having a melt flow rate MFR2 (230° C./2.16 kg) measured according t(...) (...)RPC) comprises at least 80 wt.-%, based on the weight of the recycled polymer composition (RPC), of a recycled polypropylene, and - (b) the heterophasic propylene copolymer (HECO) has - (b1) a xylene cold soluble (XCS) fraction determine(...) (...)RPC) comprises at least 85 wt.-%, based on the weight of the recycled polymer composition (RPC), of a recycled polypropylene, wherein further said heterophasic propylene copolymer (HECO), said recycled polymer composition (RPC) and optional(...) Limonene is conventionally found in recycled polyolefin materials and originates from packing application in the field of cosmetics, detergents, shampoos and similar products. Accordingly due to the presence of the recycled polymer composit(...) The Recycled Polymer Composition (RPC) The recycled polymer composition (RPC) of this invention must be polypropylene rich. Many different kinds of recycled polypropylene and but also many different kinds of recycled polyethylene can be present in “recycled polymer composition (RPC)”. In particular, the polypropylene fraction can comprise: isotactic propylene homopolymers, random copolymers of propylene with ethylene and/or C4-C8 α-olefins,(...) Preferably, the polypropylene-rich recycled polymer composition (RPC) of this invention is obtained from recycled waste by means of plastic recycling processes known in the art. Such recyclates are commercially available, e.g. from Corepla (...) One none exhaustive example of the polypropylene rich recycled polymer composition (RPC) is DIPOLEN PP (mtm Plastics GmbH). It is considered that the present invention could be applicable to a broad range of recycled polypropylene-rich materials or materials or compositions having a high content of recycled polypropylene. The polypropylene-rich recycled polymer composition (RPC) may be in the form of pellets. As mentioned above the recycled polymer composition (RCP) according to this invention is polypropylene rich, i.e. the major amount of the recycled polymer composition (RCP) is recycled polypropylene. Accordingly, the recycled polymer composition (RCP) comprises at least 80 wt.-%, preferably at least 83 wt.-%, more pref(...)more preferably at least 85 wt.-%, based on the weight of the recycled polymer composition (RCP), of recycled polypropylene. (...)up to 100 wt.-%, based on the recycled polymer composition (RCP), can be other recycled polymers, like recycled polyethylene, recycled polystyrene and recycled polyamide, but also inorganic residues, like talk or chalk. However the by far m(...) Thus the amount of recycled polymers, including recycled polypropylene, is at least 90 wt.-%, more preferably at least 93 wt.-%, still more preferably at least 95 wt.-%, based on the weight of the recycled polymer composition (RCP). Still more preferably the amount of recycled polymers selected from the group consisting of recycled polypropylene, recycled polyethylene, recycled polystyrene, recycled polyamide and mixtures thereof, is at least 90 wt.-%, more preferably (...)based on the weight of the recycled polymer composition (RCP), with the proviso that the amount of recycled polypropylene is at least 80 wt.-%, more preferably at least 83 wt.-%, more preferably at least 85 wt.-%, based on the weight of the(...) Accordingly in one preferred embodiment the recycled polymer composition (RPC) comprises recycled polypropylene, and in minor amounts of at least one recycled polymer selected from the group consisting of recycled polyethylene, recycled polystyrene, recycled polyamide and mixtures thereof, and at least one inorganic co(...) (...)still more preferably 85 to 94 wt.-%, based on the weight of the recycled polymer composition (RPC), of recycled polypropylene; - (b) not more than 15.0 wt.-%, more preferably not more than 12.0 wt.-%, still more preferably not more than 10.(...)preferably not more than 10.0 wt.-%, based on the weight of the recycled polymer composition (RPC), of recycled polyethylene; - (c) not more than 8.00 wt.-%, more preferably not more than 7.0 wt.-%, still more preferably not more than 6.0 wt(...) Accordingly in one more preferred embodiment the recycled polymer composition (RPC) comprises recycled polypropylene, and in minor amounts of recycled polyethylene, recycled polystyrene, recycled polyamide and inorganic compounds selected f(...) (...)still more preferably 85 to 94 wt.-%, based on the weight of the recycled polymer composition (RPC), of recycled polypropylene; - (b) not more than 15.0 wt.-%, more preferably not more than 12.0 wt.-%, still more preferably not more than 10.(...)preferably not more than 10.0 wt.-%, based on the weight of the recycled polymer composition (RPC), of recycled polyethylene; - (c) not more than 8.00 wt.-%, more preferably not more than 7.0 wt.-%, still more preferably not more than 6.0 wt(...) Accordingly in one specific preferred embodiment the recycled polymer composition (RPC) comprises recycled polypropylene, and in minor amounts of recycled polyethylene, recycled polystyrene, recycled polyamide and inorganic compounds select(...) (...)still more preferably 85 to 94 wt.-%, based on the weight of the recycled polymer composition (RPC), of recycled polypropylene, - (b) more than 0.05 to 15.0 wt.-%, more preferably 1.0 to 12.0 wt.-%, still more preferably 3.0 to 10.0 wt.-%, based on the weight of the recycled polymer composition (RPC), of recycled polyethylene; - (c) more than 0.05 to 8.00 wt.-%, more preferably 0.1 to 7.0 wt.-%, sti(...) Limonene is conventionally found in recycled polyolefin materials and originates from packing application in the field of cosmetics, detergents, shampoos and similar products. Therefore, the recycled polymer composition (RPC) according to t(...) As discussed above recycled polyolefin materials, like the recycled polymer composition (RCP), generally contain a mixture of recycled polypropylene, recycled polyethylene and optionally other recycled polymers, like recycled polystyrene and/or recycled polyamide. Unfortunately, polypropylene and polyethylene are highly immiscible resulting in a blend with poor adhesion among its phases, coarse mo(...) Accordingly, there is the need of further components to make such recycled polyolefin materials applicable for specific applications, like in the present case applicable for pipe applications. A heterophasic propylene copolymer comprises a matrix being a (semicrystalline) polypropylene and an elastomeric propylene copolymer. The expression “heterophasic propylene copolymer” or “heterophasic” as used in the present invention indic(...)invention indicates that the elastomeric propylene copolymer is (finely) dispersed in the (semicrystalline) polypropylene. In other words, the (semicrystalline) polypropylene constitutes a matrix in which the elastomeric propylene copolymer forms inclusions in the matrix, i.e. in the (semicrystalline) polypropylene. Thus the matrix contains (finely) dispersed inclusions being not part of the matri(...) The heterophasic propylene copolymer (HECO) comprises a matrix being a (semicrystalline) polypropylene (PP) and an elastomeric propylene copolymer (EPC). The (semicrystalline) polypropylene (PP) is preferably a (semicrystalline) random propylene copolymer (R-PP) or a (semicrystalline) propylene homopolymer (H-PP), the latter especially preferred. The expression “propylene homopolymer” used in the instant invention relates to a polypropylene that consists substantially, i.e. of more than 99.5 wt.-%, still more preferably of at least 99.7 wt.-%, of propylene units. In case the (semicrystalline) polypropylene (PP) is a (semicrystalline) random propylene copolymer (R-PP) it is preferred that the (semicrystalline) random propylene copolymer (R-PP) comprises monomers co-polymerizable with propylene, for example co-monomers such as ethylene and/or C4 to C12 alpha-olefins, in particula(...) Preferably the (semicrystalline) random propylene copolymer (R-PP) according to this invention comprises, especially consists of, monomers co-polymerizable with propylene from the group consisting of ethylene, 1-butene and 1-hexene. More specifically the (semicrystalline) random propylene copolymer (R-PP) of this invention comprises—apart from propylene—units derivable from ethylene and/or 1-buten(...) In a preferred embodiment the (semicrystalline) random propylene copolymer (R-PP) comprises units derivable from propylene and ethylene only. Additionally, it is preferred that the (semicrystalline) random propylene copolymer (R-PP) has a co-monomer content, more preferably ethylene content, in the range of more than 0.6 to 5.0 wt.-%, more preferably in the range of more than 0.6(...) The term “random” indicates that the co-monomers of the (semicrystalline) random propylene copolymers (R-PP) are randomly distributed within the propylene copolymer. The term random is understood according to IUPAC (Glossary of basic terms (...) (...)be explained below, the heterophasic propylene copolymer (HECO) can be produced by blending the (semicrystalline) polypropylene (PP) and the elastomeric propylene copolymer (EPC). However, it is preferred that the heterophasic propylene copolymer (HECO) is produced in a sequential polymerization process, using reactors in serial configuration and operating at different reaction conditions. Typically, the (semicrystalline) polypropylene (PP) is produced in at least one first reactor, preferably two reactors, and subsequently the elastomeric propylene copo(...) Further it is preferred that the (semicrystalline) polypropylene (PP), like (semicrystalline) propylene homopolymer (H-PP), of the heterophasic propylene copolymer (HECO) has a low melt flow MFR2 (230° C./2.16 kg). Thus it is preferred that the (semicrystalline) polypropylene (PP), like (semicrystalline) propylene homopolymer (H-PP), of the heterophasic propylene copolymer (HECO) has a melt flow rate MFR2 (230° C./2.16 kg) measured according to ISO 1133 in the range of 0.05 t(...) Accordingly, it is preferred that the semicrystalline polypropylene (PP) according to this invention has a xylene soluble fraction (XCS) of not more than 8 wt.-%, in case of a (semicrystalline) propylene homopolymer (H-PP) the xylene soluble fraction (XCS) is even lower, i.e. not more than 5.0 wt.-%, more preferably no(...) Accordingly, it is preferred that the (semicrystalline) propylene homopolymer (H-PP) has a xylene soluble fraction (XCS) of below 5.0 wt.-%, more preferably in the range of 0.5 to 4.5 wt.-%, like in the range of 0.5 to 3.5 wt.-%. Preferably the (semicrystalline) polypropylene (PP) according to this invention has a melting temperature Tm above 135° C., more preferably above 140° C. In case of the (semicrystalline) propylene homopolymer (H-PP) the melting temperature Tm is above 150° C., like at least 156° C. Upper ranges are not more than 168° C(...) Preferably the (semicrystalline) polypropylene (PP) comprises two (semicrystalline) polypropylene fractions (PP1) and (PP2) which differ in the molecular weight. Accordingly it is preferred that the (semicrystalline) polypropylene (PP) comprises two (semicrystalline) polypropylene fractions (PP1) and (PP2), wherein - (a) the percentage by weight of the two (semicrystalline) polypropylene fractions (PP1) and (PP2) together ((PP1)+(PP2)), based on the weight of the (semicrystalline) polypropylene (PP), is at least 90 wt.-%, more preferably at least 95 wt.-%, yet more preferably at least 98 wt.-%, - and - (b) weight ratio between the (semicrystalline) polypropylene fractions (PP1) and (PP2) ((PP1)/(PP2)) is in the range of 0.8 to 1.4, more preferably in the range of 0.9 to 1.3, - wherein further - (c) the (semicrystalline) polypropylene fraction (PP1) has a melt flow rate MFR2 (230° C./2.16 kg) measured according to ISO 1133 in the range of 0.01 to 1(...)d) the (semicrystalline) polypropylene (PP) has a melt flow rate MFR2 (230° C./2.16 kg) measured according to ISO 1133 in the range of 0.05 to 2.0 g/10 min, more preferably in the range of 0.05 to 1.5 g/10 min, yet more preferably in the ra(...)preferably with the proviso that the melt flow rate MFR2 ratio of the (semicrystalline) polypropylene (PP) to the (semicrystalline) polypropylene fraction (PP1) (MFR2 (PP)/MFR2(PP1)) is at least 3, more preferably in the range of 3 to 10, yet more preferably in the range of 4 to 8. Preferably the (semicrystalline) polypropylene fractions (PP1) and (PP2) are semicrystalline propylene homopolymer fractions (PPH1) and (PPH2) and the (semicrystalline) polypropylene (PP) is semicrystalline propylene homopolymer (PPH). As mentioned above the heterophasic propylene copolymer (HECO) can be produced by blending the (semicrystalline) polypropylene (PP) and the elastomeric propylene copolymer (EPC). However, it is preferred that the heterophasic propylene copo(...) The heterophasic propylene copolymer (HECO) according to this invention is preferably produced in a sequential polymerization process, i.e. in a multistage process, known in the art, wherein the (semicrystalline) polypropylene (PP) is produced at least in one slurry reactor, preferably in a slurry reactor and optionall(...) Accordingly, it is preferred that the heterophasic propylene copolymer (HECO) is produced in a sequential polymerization process comprising the steps of (...)or C4 to C12 alpha-olefin, preferably polymerizing only propylene, in a first reactor (R1) obtaining the first polypropylene fraction (PP1) of the (semicrystalline) polypropylene (PP), preferably said first polypropylene fraction (PP1) is a propylene homopolymer fraction (PPH1), (b) transferring the first polypropylene fraction (PP1), like the propylene homopolymer fraction (PPH1), into a second re(...) (c) polymerizing in the second reactor (R2) and in the presence of said first polypropylene fraction (PP1), like the propylene homopolymer fraction (PPH1), propylene and optionally at least one ethylene and/or C4 to C12 alpha-olefin, preferably polymerizing only propylene, obtaining thereby the second polypropylene fraction (PP1), preferably said second polypropylene fraction (PP2) is a second propylene homopolymer fraction (PPH2), said first polypropylene fraction (PP1) and said second polypropylene fraction (PP2) form the (semicrystalline) polypropylene (PP), preferably the propylene homopolymer (HPP), i.e. the matrix of the heterophasic propylene copolymer (HECO), (d) transferring the (semicrystalline) polypropylene (PP), like the propylene homopolymer (HPP), of step (c) into a third reactor (R3), (e) polymerizing in the third reactor (R3) and in the presence of the (semicrystalline) polypropylene (PP), like the propylene homopolymer (HPP), obtained in step (c) propylene and at least one ethylene and/or C4 to C12 alpha-olef(...)propylene copolymer (EPC); the elastomeric propylene copolymer (EPC) is dispersed in the (semicrystalline) polypropylene (PP), like the propylene homopolymer (HPP); the (semicrystalline) polypropylene (PP) and the elastomeric propylene copolymer (EPC) form the heterophasic propylene copolymer (HECO). Of course, in the first reactor (R1) the second polypropylene fraction (PP2) can be produced and in the second reactor (R2) the first polypropylene fraction (PP1) can be obtained. The term “sequential polymerization process” indicates that the heterophasic propylene copolymer (HECO) is produced in at least two, like three, reactors connected in series. Accordingly, the present process comprises at least a first react(...) The term “polymerization reactor” shall indicate that the main polymerization takes place. Thus in case the process consists of three polymerization reactors, this definition does not exclude the option that the overall process comprises for instance a pre-polymerization step in a pre-polymerization reactor. The term “consist of” is only a closing formulation in view of the main polymerization reactors. Bulk means a polymerization in a reaction medium that comprises of at least 60% (w/w) monomer. According to the present invention the slurry reactor (SR) is preferably a (bulk) loop reactor (LR). Accordingly, for the instant process at least three, preferably three polymerization reactors, namely a slurry reactor (SR), like a loop reactor (LR), a first gas phase reactor (GPR-1) and a second gas phase reactor (GPR-2) connected in series are used. If needed prior to the slurry reactor (SR) a pre-polymerization reactor is placed. Accordingly, for the instant process at least three, preferably three polymerization reactors, namely two slurry reactors (SR), like two loop reactors (LR) and a gas phase reactor (GPR-1) connected in series are used. If needed prior to the first slurry reactor (SR) a pre-polymerization reactor is placed. If desired, the polymerization may be effected in a known manner under supercritical conditions in the first reactor (R1), i.e. in the slurry reactor (SR), like in the loop reactor (LR), and/or as a condensed mode in the gas phase reactors (...) In a preferred embodiment, the prepolymerization is conducted as bulk slurry polymerization in liquid propylene, i.e. the liquid phase mainly comprises propylene, with minor amount of other reactants and optionally inert components dissolve(...) (...)a part of the cocatalyst is introduced into the prepolymerization stage and the remaining part into subsequent polymerization stages. Also in such cases it is necessary to introduce so much cocatalyst into the prepolymerization stage that a sufficient polymerization reaction is obtained therein. According to the (...)
Полимерные компаунды, катализаторы для полимеризации | Патент описывает катализаторную систему для производства этиленовых кополимеров в процессе полимеризации в высокотемпературном растворе, которая содержит металлокомплекс и борсодержащий кокатализатор. Описание включает состав и структуру катализаторной системы, а также определяет условия производства полимеров при помощи данной системы. | JP7213183 US11530280 US20220325009 CN110337455 IN395473 US20200079884 JP2020502329 EP3555149 CN110337455 KR10-2019-0091543 IN201947023755 WO2018/108917 | BOREALIS | 2016-12-15 2017-12-12 2019-06-13 2022-06-23 | (EP3555149) New catalyst system for producing polyethylene copolymers in a high temperature solution polymerization process | (EP3555149) Catalyst system for producing ethylene copolymers in a high temperature solution process, the catalyst system comprising (i) a metallocene complex of formula (I), M is Hf or a mixture with Zr, provided that more than 50% by moles of the complex of Formula I has M = Hf, X is a sigma ligand, R are the same or different from each other and can be saturated linear or branched C1-C10 alkyl, C5-C10 aryl, C6-C20 alkylaryl or C6-C20 arylalkyl groups, which can optionally contain up to 2 heteroatoms or silicon atoms, R1 is a C6-C20-aryl, which can be unsubstituted or substituted by one or up to 5 linear or branched C1- C10 alkyl group(s), R2 is a saturated linear or cyclic C3 - C20 alkyl group or a branched CR3R4R5 group, wherein R3 is hydrogen or an C1 - C20 alkyl group and R4 and R5 are the same or are different and can be an C1 - C20 alkyl group and (ii) a boron containing cocatalyst | (US11530280) The invention claimed is: 1. A catalyst system for producing ethylene copolymers in a high temperature solution process at temperatures higher than 100° C., the catalyst system comprising: (i) a metallocene complex of formula (I) wherein M is Hf; each X is independently a C1-6 alkyl, benzyl or a halogen atom; R's are the same or different and are independently selected from the group consisting of linear or branched C1-C10 alkyl; R1 is phenyl, which is unsubstituted or substituted by one linear or branched C1-C10 alkyl group; and R2 is a linear or cyclic C3-C20 alkyl group or a branched CR3R4R5 group, wherein R3 is hydrogen or a C1-C20 alkyl group and R4 and R5 are the same or are different and are independently a C1-C20 alkyl group; and (ii) a boron containing cocatalyst; wherein the catalyst system is a homogeneous or non-supported catalyst system. 2. The catalyst system according to claim 1, wherein in the formula (I): R's are the same or different and are independently selected from the group consisting of linear or branched C1-C6 alkyl; R1 is phenyl, which is unsubstituted or substituted by one linear or branched C1-C6 alkyl group; and R2 is a linear or cyclic C3-C10 alkyl group or a branched CR3R4R5 group, wherein R3 is hydrogen and R4 and R5 are the same or are different and are independently a C1-C10 alkyl group. 3. The catalyst system according to claim 2, wherein in the formula (I): R's are the same and are a linear or branched C1-C6 alkyl; R1 is phenyl; and R2 is a linear or cyclic C5-C10 alkyl group or a branched CR3R4R5 group, wherein R3 is hydrogen and R4 and R5 are the same or are different and are independently a C1-C3 alkyl group. 4. The catalyst system according to claim 3, wherein in the formula (I): each X is independently a methyl, benzyl, or chloride group; R's are the same and are all methyl groups; and R2 is i-propyl, n-hexyl, or cyclohexyl. 5. The catalyst system according to claim 1, wherein the metallocene complex of formula (I) is (Phenyl)(cyclohexyl) methylene(cyclopentadienyl)(2,7-di-tert-butylfluoren-9-yl)hafnium dibenzyl; (Phenyl)(cyclohexyl)methylene(cyclopentadienyl)(2,7-di-tert-butylfluoren-9-yl)hafnium dimethyl; (Phenyl)(isopropyl)methylene(cyclopentadienyl)(2,7-di-tert-butylfluoren-9-yl)hafnium dibenzyl; (Phenyl)(isopropyl)methylene(cyclopentadienyl)(2,7-di-tert-butylfluoren-9-yl)hafnium dimethyl; (Phenyl)(1-hexyl)methylene(cyclopentadienyl)(2,7-di-tert-butylfluoren-9-yl)hafnium dibenzyl; (Phenyl)(1-hexyl)methylene(cyclopentadienyl)(2,7-di-tert-butylfluoren-9-yl)hafnium dimethyl; (Phenyl)(cyclopentyl)methylene(cyclopentadienyl)(2,7-di-tert-butylfluoren-9-yl)hafnium dibenzyl; (Phenyl)(cyclopentyl)methylene(cyclopentadienyl)(2,7-di-tert-butylfluoren-9-yl)hafnium dimethyl; (para-isopropylphenyl)(cyclohexyl)methylene (cyclopentadienyl)(2,7-di-tert-butylfluoren-9-yl)hafnium dibenzyl; (para-isopropylphenyl) (cyclohexyl)methylene(cyclopentadienyl)(2,7-di-tert-butylfluoren-9-yl)hafnium dimethyl; (para-isopropylphenyl)(isopropyl)methylene(cyclopentadienyl)(2,7-di-tert-butylfluoren-9-yl)hafnium dibenzyl; (para-isopropylphenyl)(isopropyl)methylene(cyclopentadienyl)(2,7-di-tert-butylfluoren-9-yl)hafnium dimethyl; (para-isopropylphenyl)(1-hexyl)methylene (cyclopentadienyl)(2,7-di-tert-butylfluoren-9-yl)hafnium dibenzyl; (para-isopropylphenyl)(1-hexyl)methylene(cyclopentadienyl)(2,7-di-tert-butylfluoren-9-yl)hafnium dimethyl; (para-isopropylphenyl)(cyclopentyl)methylene(cyclopentadienyl)(2,7-di-tert-butylfluoren-9-yl)hafnium dibenzyl; or (para-isopropyl)(cyclopentyl)methylene(cyclopentadienyl)(2,7-di-tert-butylfluoren-9-yl)hafnium dimethyl. 6. The catalyst system as claimed in claim 1, wherein said boron containing cocatalyst comprises an anion of formula: (Z)4B− (II) where Z is an optionally substituted phenyl derivative, said substituent being a halo-C1-6-alkyl or halide group. 7. The catalyst system according to claim 1, wherein all R's are the same and are a linear or branched C1-C6 alkyl. 8. The catalyst system according to claim 1, wherein: the catalyst system is prepared in solution by contacting the metallocene complex of Formula (I), as a solid or as a solution, with the cocatalyst in a hydrocarbon diluent or previously dissolved in an aromatic solvent, or the catalyst system is formed by sequentially adding the components of the catalyst system directly into a polymerization reactor. 9. The catalyst system as claimed in claim 1, wherein said boron containing cocatalyst is selected from the group consisting of triphenylcarbeniumtetrakis (pentafluorophenyl) borate, N,N-dimethylcyclohexylammoniumtetrakis(pentafluorophenyl) borate, N,N-dimethylbenzylammoniumtetrakis(pentafluorophenyl)borate, and N,N-dimethylaniliniumtetrakis(pentafluorophenyl)borate. 10. The catalyst system of claim 1, wherein in the formula (I) R's are the same and are all methyl groups. 11. The catalyst system of claim 1, wherein in the formula (I) R2 is i-propyl, n-hexyl, or cyclohexyl. 12. The catalyst system of claim 1, wherein in the formula (I) R1 is unsubstituted phenyl. 13. The catalyst system of claim 1, wherein in the formula (I) each X is independently a methyl, benzyl, or chloride group. 14. The catalyst system of claim 1, wherein the metallocene complex of formula (I) is (Phenyl)(cyclohexyl)methylene(cyclopentadienyl)(2,7-di-tert-butylfluoren-9-yl)hafnium dimethyl; (Phenyl)(isopropyl)methylene(cyclopentadienyl)(2,7-di-tert-butylfluoren-9-yl)hafnium dimethyl; or (Phenyl)(1-hexyl)methylene(cyclopentadienyl)(2,7-di-tert-butylfluoren-9-yl)hafnium dimethyl. 15. The catalyst system of claim 1, wherein said boron containing cocatalyst comprises N,N-Dimethylanilinium Tetrakis(pentafluorophenyl)borate. 16. The catalyst system of claim 1, wherein the metallocene complex of formula (I) and the boron containing cocatalyst are provided in a molar ratio of boron to Hf of 1:1 to 5:1 mol/mol. 17. The catalyst system of claim 1, the metallocene complex of formula (I) and the boron containing cocatalyst are provided in a molar ratio of boron to Hf of 1:1 to less than 2:1 mol/mol. | (EP3555149A1) PENDING (US11530280B2) GRANTED (US20220325009A1) PENDING (WO2018108917A1) LAPSED (JP7213183B2) GRANTED (CN110337455BB) GRANTED (IN-395473B) GRANTED (KR20190091543A) PENDING | (US11530280) The new catalyst systems, comprising component (i) and (ii) can be advantageously used for ethylene copolymerization in high temperature solution polymerization process. As is shown in Table 4, complex C2 has a higher solubility compared to complex C0. In none of the above cited literatures and patents the simultaneous increase of solubility, productivity, molecular weight capability and comonomer incorporation ability of the catalyst system is mentioned. | (US11530280) 1. A catalyst system for producing ethylene copolymers in a high temperature solution process at temperatures higher than 100° C., the catalyst system comprising: (i) a metallocene complex of formula (I) wherein M is Hf; each X is independently a C1-6 alkyl, benzyl or a halogen atom; R's are the same or different and are independently selected from the group consisting of linear or branched C1-C10 alkyl; R1 is phenyl, which is unsubstituted or substituted by one linear or branched C1-C10 alkyl group; and R2 is a linear or cyclic C3-C20 alkyl group or a branched CR3R4R5 group, wherein R3 is hydrogen or a C1-C20 alkyl group and R4 and R5 are the same or are different and are independently a C1-C20 alkyl group; and (ii) a boron containing cocatalyst; wherein the catalyst system is a homogeneous or non-supported catalyst system. | (US11530280) The present invention is related to a new catalysts system, which is able to produce polyethylene copolymers in a high temperature solution polymerization process. Thus, viewed from one aspect the invention relates to a catalyst system for producing ethylene copolymers in a high temperature solution process, the catalyst system comprising (i) a metallocene complex of formula (I) Viewed from another aspect the invention provides a process for the preparation of an ethylene copolymer comprising polymerizing ethylene and a C4-10 alpha-olefin comonomer in a high temperature solution process at a temperature greater than 100° C. in the presence of a catalyst comprising: (i) a metallocene complex of formula (I) as defined above and (ii) a boron containing cocatalyst. Viewed from a further aspect the invention provides an ethylene copolymer made by a process as hereinbefore defined. | APD 2022-06-23 DESC (US11530280) (...)complex of the present invention is used in combination with the cocatalyst(s) as a catalyst system for the polymerization of ethylene and C4-10 alpha-olefin comonomer in a high temperature solution polymerization process. (...)aromatic solvent, or preferably can be formed by sequentially adding the catalyst components directly into the polymerization reactor. Polymerization (...)of the present invention is used to produce the above defined ethylene copolymers in a high temperature solution polymerization process at temperatures higher than 100° C. The polymerization is carried out at a temperature above the melting point of the polymer, as a result of which a polymer solution is obtained. This solution is flashed in order to separate the polymer from the unreacted monomer and the sol(...) A solution polymerization process is known for its short reactor residence times (compared to Gas-phase or slurry processes) allowing, thus, very fast grade transitions and significant flexibility in producing a wide product range in a shor(...) According to the present invention the used solution polymerization process is a high temperature solution polymerization process, using a polymerization temperature of higher than 100° C. Preferably the polymerization temperature is at least 110° C., more preferably at least 150° C. The polymerization temperature can be up to 250° C. The pressure in the used solution polymerization process according to the invention is preferably in a range of 10 to 100 bar, preferably 15 to 100 bar and more preferably 20 to 100 bar. (...)component (i) and (ii) can be advantageously used for ethylene copolymerization in high temperature solution polymerization process. (...)ability and molecular weight capability, if used for ethylene copolymerization in high temperature solution polymerization process. The molecular weights were calculated with respect to polyethylene standards (Polymer Laboratories, Mp=5.310 up to Mp=1.510.000 g/mol). A Polymer Laboratories PL XT-220 robotic sample handling system was used as autosampler. (...)in liquid phase can be considered constant since total pressure is kept constant by feeding ethylene during polymerization. The C8/C2 ratio in solution at the end of the polymerization is calculated by subtracting the amount of octene incorporated in the polymer from the measured composition of the latter (% wt 1-octen(...) b) Preparation of Catalyst System and Polymerization c. Polymerization Procedure Solvent and monomers amounts are chosen to have an initial liquid volume of 80 mL at the polymerization conditions. After 10 minutes of polymerization a killing agent (either EtOH or CO2) is injected to quench the polymerization. Then the reactor is vented, the temperature decreased and then the vessel is opened and the solution discharged in an aluminiu(...) Polymerization procedure is in general terms the same as for the MAO/TiBA case except for-Scavenger, TEA (0.035 or 0.35 mmoles) is used instead of MAO/TiBA (...)Examples CE1-CE3 Average.C8 in C8/C2 ratiopolymerReactivity Productivityin solution(NMR)ratio C8/C2GPC unit kg PE/gcat Mw ExComplexCocatalystin 10 minwt/wt% wt kDaPDI IE1C1AB25.31.120.00.221853.4CE1C1MAO/TIBA4.51.312.40.11873.5IE2C1(...) TABLE 2 Average.C8 in C8/C2polymer Productivityratio in(NMR orReactivity kg PE/gcatsolutionTg)ratioGPCExComplexcocatalystin 10 minwt/wt% wtC8/C2Mw kDaPDI IE3C2AB56.01.321.70.211533.2CE2C2MAO/TiBA3.01.310.80.091053.7IE4C2AB74.41.628.1(...) TABLE 3 Average.C8 in C8/C2polymer Productivityratio in(NMR B/Hfkg PE/gcatsolutionor Tg)ReactivityGPCExComplexmolarin 10 minwt/wt% wtratio C8/C2Mw kDaPDI IE8C2AB 174.81.628.60.251213.0 (Tg)IE4C2AB 1.2574.41.628.10.241213.3IE9C(...) DESC (US11530280) The present invention is related to a new catalysts system, which is able to produce polyethylene copolymers in a high temperature solution polymerization process. The new catalyst system comprises a specifically substituted, bridged hafnoc(...) Metallocene catalysts have been used to manufacture polyolefins for many years. Countless academic and patent publications describe the use of these catalysts in olefin polymerization. Metallocenes are now used industrially and polypropylenes as well as polyethylenes are often produced using cyclopentadienyl based catalyst systems with different substitution patterns. Several of these metallocene catalysts have been described for the use in solution polymerization for producing polyethylene homo- or copolymers. (...)and co-workers (literatures 1 to 4) studied the effect of ligand structure on high temperature ethylene homo-polymerization and copolymerization with various Cp-Flu metallocenes. (...)of a C-atom substituted by an aryl group whereas the second substituent being a non-aryl substituent at higher polymerization temperature on the catalyst performance of a Hafnium complex. (...)molecular weight capability (lowest achievable melt index for a given polymer density, monomer concentration and polymerization temperature) and catalyst thermal stability must ensure the production of copolymers with density down to ˜0.850(...)a melt index MI2 (190° C., 2.16 kg) down to ˜0.3 g/10 min with high productivity (in order to get a maximum of polyethylene produced with as low amount of catalyst as possible). Solubility of the transition metal complex in aliphatic hydroc(...) As a consequence, the inventors set out to develop a new catalyst system having superior polymerization behaviour than the above mentioned polymerization catalyst systems regarding to solubility, productivity, comonomer incorporation abilit(...) The present inventors have now found a new class of olefin polymerization catalyst systems, which are able to solve the problems disclosed above. In particular, the invention combines the use of special metallocene complexes with a boron co(...) DESC (US20220325009) (...)complex of the present invention is used in combination with the cocatalyst(s) as a catalyst system for the polymerization of ethylene and C4-10 alpha-olefin comonomer in a high temperature solution polymerization process. (...)aromatic solvent, or preferably can be formed by sequentially adding the catalyst components directly into the polymerization reactor. Polymerization (...)of the present invention is used to produce the above defined ethylene copolymers in a high temperature solution polymerization process at temperatures higher than 100° C. The polymerization is carried out at a temperature above the melting point of the polymer, as a result of which a polymer solution is obtained. This solution is flashed in order to separate the polymer from the unreacted monomer and the sol(...) A solution polymerization process is known for its short reactor residence times (compared to Gas-phase or slurry processes) allowing, thus, very fast grade transitions and significant flexibility in producing a wide product range in a shor(...) According to the present invention the used solution polymerization process is a high temperature solution polymerization process, using a polymerization temperature of higher than 100° C. Preferably the polymerization temperature is at least 110° C., more preferably at least 150° C. The polymerization temperature can be up to 250° C. The pressure in the used solution polymerization process according to the invention is preferably in a range of 10 to 100 bar, preferably 15 to 100 bar and more preferably 20 to 100 bar. (...)component (i) and (ii) can be advantageously used for ethylene copolymerization in high temperature solution polymerization process. (...)ability and molecular weight capability, if used for ethylene copolymerization in high temperature solution polymerization process. The molecular weights were calculated with respect to polyethylene standards (Polymer Laboratories, Mp=5.310 up to Mp=1.510.000 g/mol). A Polymer Laboratories PL XT-220 robotic sample handling system was used as autosampler. (...)in liquid phase can be considered constant since total pressure is kept constant by feeding ethylene during polymerization. The C8/C2 ratio in solution at the end of the polymerization is calculated by subtracting the amount of octene incorporated in the polymer from the measured composition of the latter (% wt 1-octen(...) b) Preparation of Catalyst System and Polymerization c. Polymerization Procedure Solvent and monomers amounts are chosen to have an initial liquid volume of 80 mL at the polymerization conditions. After 10 minutes of polymerization a killing agent (either EtOH or CO2) is injected to quench the polymerization. Then the reactor is vented, the temperature decreased and then the vessel is opened and the solution discharged in an aluminiu(...) Polymerization procedure is in general terms the same as for the MAO/TiBA case except for: (...)IE6 and Comparative Examples CE1-CE3 Average. C8/C2C8 in Productivityratio in polymerReactivityGPCEx kg PE/gcatsolution(NMR)ratio Mw unitComplexCocatalystin 10 minwt/wt% wtC8/C2kDaPDI IE1C1AB25.3 1.120.00.221853.4CE1C1MAO/TIBA(...) TABLE 2 Average.C8 in C8/C2polymer Productivityratio in (NMRReactivityGPC kg PE/gcatsolutionor Tg)ratio Mw ExComplexcocatalystin 10 minwt/wt% wtC8/C2kDaPDI IE3C2AB56.0 1.321.70.211533.2CE2C2MAO/TiBA3.01.310.80.091053.7IE4C2AB(...) TABLE 3 Average.C8 in C8/C2polymer Productivityratio in (NMRReactivityGPC B/Hfkg PE/gcatsolutionor Tg)ratio Mw ExComplexmolarin 10 minwt/wt% wtC8/C2kDaPDI IE8C2AB 1 74.81.628.6 (Tg)0.251213.0IE4C2AB 1.2574.41.628.10.241213.3I(...) DESC (US20220325009) The present invention is related to a new catalysts system, which is able to produce polyethylene copolymers in a high temperature solution polymerization process. The new catalyst system comprises a specifically substituted, bridged hafnoc(...) Metallocene catalysts have been used to manufacture polyolefins for many years. Countless academic and patent publications describe the use of these catalysts in olefin polymerization. Metallocenes are now used industrially and polypropylenes as well as polyethylenes are often produced using cyclopentadienyl based catalyst systems with different substitution patterns. Several of these metallocene catalysts have been described for the use in solution polymerization for producing polyethylene homo- or copolymers. (...)and co-workers (literatures 1 to 4) studied the effect of ligand structure on high temperature ethylene homo-polymerization and copolymerization with various Cp-Flu metallocenes. (...)of a C-atom substituted by an aryl group whereas the second substituent being a non-aryl substituent at higher polymerization temperature on the catalyst performance of a Hafnium complex. (...)molecular weight capability (lowest achievable melt index for a given polymer density, monomer concentration and polymerization temperature) and catalyst thermal stability must ensure the production of copolymers with density down to ˜0.850(...)a melt index MI2 (190° C., 2.16 kg) down to ˜0.3 g/10 min with high productivity (in order to get a maximum of polyethylene produced with as low amount of catalyst as possible). Solubility of the transition metal complex in aliphatic hydroc(...) As a consequence, the inventors set out to develop a new catalyst system having superior polymerization behaviour than the above mentioned polymerization catalyst systems regarding to solubility, productivity, comonomer incorporation abilit(...) The present inventors have now found a new class of olefin polymerization catalyst systems, which are able to solve the problems disclosed above. In particular, the invention combines the use of special metallocene complexes with a boron co(...) DESC (US20200079884) (...)complex of the present invention is used in combination with the cocatalyst(s) as a catalyst system for the polymerization of ethylene and C4-10 alpha-olefin comonomer in a high temperature solution polymerization process. (...)aromatic solvent, or preferably can be formed by sequentially adding the catalyst components directly into the polymerization reactor. Polymerization (...)of the present invention is used to produce the above defined ethylene copolymers in a high temperature solution polymerization process at temperatures higher than 100° C. The polymerization is carried out at a temperature above the melting point of the polymer, as a result of which a polymer solution is obtained. This solution is flashed in order to separate the polymer from the unreacted monomer and the sol(...) A solution polymerization process is known for its short reactor residence times (compared to Gas-phase or slurry processes) allowing, thus, very fast grade transitions and significant flexibility in producing a wide product range in a shor(...) According to the present invention the used solution polymerization process is a high temperature solution polymerization process, using a polymerization temperature of higher than 100° C. Preferably the polymerization temperature is at least 110° C., more preferably at least 150° C. The polymerization temperature can be up to 250° C. The pressure in the used solution polymerization process according to the invention is preferably in a range of 10 to 100 bar, preferably 15 to 100 bar and more preferably 20 to 100 bar. (...)component (i) and (ii) can be advantageously used for ethylene copolymerization in high temperature solution polymerization process. (...)ability and molecular weight capability, if used for ethylene copolymerization in high temperature solution polymerization process. The molecular weights were calculated with respect to polyethylene standards (Polymer Laboratories, Mp=5.310 up to Mp=1.510.000 g/mol). A Polymer Laboratories PL XT-220 robotic sample handling system was used as autosampler. (...)in liquid phase can be considered constant since total pressure is kept constant by feeding ethylene during polymerization. The C8/C2 ratio in solution at the end of the polymerization is calculated by subtracting the amount of octene incorporated in the polymer from the measured composition of the latter (% wt 1-octen(...) b) Preparation of Catalyst System and Polymerization c. Polymerization Procedure Solvent and monomers amounts are chosen to have an initial liquid volume of 80 mL at the polymerization conditions. After 10 minutes of polymerization a killing agent (either EtOH or CO2) is injected to quench the polymerization. Then the reactor is vented, the temperature decreased and then the vessel is opened and the solution discharged in an aluminiu(...) Polymerization procedure is in general terms the same as for the MAO/TiBA case except for: Scavenger, TEA (0.035 or 0.35 mmoles) is used instead of MAO/TiBA (...)Examples CE1-CE3 Average.C8 in C8/C2 ratiopolymerReactivity Productivityin solution(NMR)ratio C8/C2GPC unit kg PE/gcat Mw ExComplexCocatalystin 10 minwt/wt% wt kDaPDI IE1C1AB25.31.120.00.221853.4CE1C1MAO/TIBA4.51.312.40.11873.5IE2C1(...) TABLE 2 Average.C8 in C8/C2polymer Productivityratio in(NMR orReactivity kg PE/gcatsolutionTg)ratioGPCExComplexcocatalystin 10 minwt/wt% wtC8/C2Mw kDaPDI IE3C2AB56.01.321.70.211533.2CE2C2MAO/TiBA3.01.310.80.091053.7IE4C2AB74.41.628.1(...) TABLE 3 Average.C8 in C8/C2polymer Productivityratio in(NMR B/Hfkg PE/gcatsolutionor Tg)ReactivityGPCExComplexmolarin 10 minwt/wt% wtratio C8/C2Mw kDaPDI IE8C2AB 174.81.628.60.251213.0 (Tg)IE4C2AB 1.2574.41.628.10.241213.3IE9C(...) DESC (US20200079884) The present invention is related to a new catalysts system, which is able to produce polyethylene copolymers in a high temperature solution polymerization process. The new catalyst system comprises a specifically substituted, bridged hafnoc(...) Metallocene catalysts have been used to manufacture polyolefins for many years. Countless academic and patent publications describe the use of these catalysts in olefin polymerization. Metallocenes are now used industrially and polypropylenes as well as polyethylenes are often produced using cyclopentadienyl based catalyst systems with different substitution patterns. Several of these metallocene catalysts have been described for the use in solution polymerization for producing polyethylene homo- or copolymers. (...)and co-workers (literatures 1 to 4) studied the effect of ligand structure on high temperature ethylene homo-polymerization and copolymerization with various Cp-Flu metallocenes. (...)of a C-atom substituted by an aryl group whereas the second substituent being a non-aryl substituent at higher polymerization temperature on the catalyst performance of a Hafnium complex. (...)molecular weight capability (lowest achievable melt index for a given polymer density, monomer concentration and polymerization temperature) and catalyst thermal stability must ensure the production of copolymers with density down to ˜0.850(...)a melt index MI2 (190° C., 2.16 kg) down to ˜0.3 g/10 min with high productivity (in order to get a maximum of polyethylene produced with as low amount of catalyst as possible). Solubility of the transition metal complex in aliphatic hydroc(...) As a consequence, the inventors set out to develop a new catalyst system having superior polymerization behaviour than the above mentioned polymerization catalyst systems regarding to solubility, productivity, comonomer incorporation abilit(...) The present inventors have now found a new class of olefin polymerization catalyst systems, which are able to solve the problems disclosed above. In particular, the invention combines the use of special metallocene complexes with a boron co(...) DESC (WO2018108917) New catalyst system for producing polyethylene copolymers in a high temperature solution polymerization process The present invention is related to a new catalysts system, which is able to produce polyethylene copolymers in a high temperature solution polymerization process. The new catalyst system comprises a specifically substituted, bridged hafnoc(...) Metallocene catalysts have been used to manufacture polyolefins for many years. Countless academic and patent publications describe the use of these catalysts in olefin polymerization. Metallocenes are now used industrially and polypropylenes as well as polyethylenes are often produced using cyclopentadienyl based catalyst systems with different substitution patterns. Several of these metallocene catalysts have been described for the use in solution polymerization for producing polyethylene homo- or copolymers. (...)and co-workers (literatures 1 to 4) studied the effect of ligand structure on high temperature ethylene homo-polymerization and copolymerization with various Cp-Flu metallocenes. (...)of a C-atom substituted by an aryl group whereas the second substituent being a non-aryl substituent at higher polymerization temperature on the catalyst performance of a Hafnium complex.However, for a process for producing ethylene copolym(...) (...)molecular weight capability (lowest achievable melt index for a given polymer density, monomer concentration and polymerization temperature) and catalyst thermal stability must ensure the production of copolymers with density down to ~ 0.85(...)cm3 and a melt index M (190°C, 2.16kg) down to -0.3 g/10 min with high productivity (in order to get a maximum of polyethylene produced with as low amount of catalyst as possible). As a consequence, the inventors set out to develop a new catalyst system having superior polymerization behaviour than the above mentioned polymerization catalyst systems regarding to solubility, productivity, comonomer incorporation abilit(...) The present inventors have now found a new class of olefin polymerization catalyst systems, which are able to solve the problems disclosed above. In particular, the invention combines the use of special metallocene complexes with a boron co(...) (...)complex of the present invention is used in combination with the cocatalyst(s) as a catalyst system for the polymerization of ethylene and C-4-10 alpha-olefin comonomer in a high temperature solution polymerization process. The catalyst system of the invention may be used as a homogeneous catalyst or heterogeneous cata(...)aromatic solvent, or preferably can be formed by sequentially adding the catalyst components directly into the polymerization reactor. (...)produced are below 130°C, preferably below 120°C, more preferably below 1 10°C and most preferably below 100°C Polymerization (...)of the present invention is used to produce the above defined ethylene copolymers in a high temperature solution polymerization process at temperatures higher than 100°C. In view of this invention such process is essentially based on polyme(...) The polymerization is carried out at a temperature above the melting point of the polymer, as a result of which a polymer solution is obtained. This solution is flashed in order to separate the polymer from the unreacted monomer and the solvent. The solvent is then recovered and recycled in the process.A solution polymerization process is known for its short reactor residence times (compared to Gas-phase or slurry processes) allowing, thus, very fast grade transitions and significant flexibility in producing a wide product range in a short production cycle. According to the present invention the used solution polymerization process is a high temperature solution polymerization process, using a polymerization temperature of higher than 100°C. Preferably the polymerization temperature is at least 1 10°C, more preferably at least 150°C. The polymerization temperature can be up to 250°C. The pressure in the used solution polymerization process according to the invention is preferably in a range of 10 to 100 bar, preferably 15 to(...) (...)component (i) and (ii) can be advantageously used for ethylene copolymerization in high temperature solution polymerization process. (...)ability and molecular weight capability, if used for ethylene copolymerization in high temperature solution polymerization process. The molecular weights were calculated with respect to polyethylene standards (Polymer Laboratories, Mp = 5.310 up to Mp = 1 .510.000 g/mol). A Polymer Laboratories PL XT-220 robotic sample handling system was used as autosampler. (...)in liquid phase can be considered constant since total pressure is kept constant by feeding ethylene during polymerization. The Cs C2 ratio in solution at the end of the polymerization is calculated by subtracting the amount of octene incorporated in the polymer from the measured composition of the latter (%wt 1 -octen(...) b) Preparation of Catalyst system and polymerization c. Polymerization procedure Solvent and monomers amounts are chosen to have an initial liquid volume of 80ml_ at the polymerization conditions. After 10 minutes of polymerization a killing agent (either EtOH or CO2) is injected to quench the polymerization. Then the reactor is vented, the temperature decreased and then the vessel is opened and the solution discharged in an aluminiu(...) Polymerization procedure is in general terms the same as for the ΜΑΟ/ΤΊΒΑ case except for: DESC (JP2020502329) The present invention relates to novel catalyst systems capable of producing polyethylene copolymers in a high temperature solution polymerization process. The novel catalyst systems include a specifically substituted bridged hafnocene cata(...) Metallocene catalysts have been used to produce polyolefins for many years. Uncountable academic literature and patent publications describe the use of these catalysts in olefin polymerization. Metallocenes are currently in industrial use and polypropylenes and polyethylenes are often produced using cyclopentadienyl-based catalyst systems having different substitution patterns. Some of these metallocene catalysts have been described for use in solution polymerization to produce homopolymers or copolymers of polyethylene. (...)but address the effect of steric hindrance of the 2 th substituent, which is a non-aryl substituent at a higher polymerization temperature, on the catalytic performance of the hafnium complex. (...)molecular weight capacity (lowest achievable melt index) for a given polymer density, monomer concentration and polymerization temperature, and comonomer uptake capacity for catalyst thermal stability are: In order to produce the maximum polyethylene with as little catalyst as (possible, it must be ensured to produce a(...) As a result, the present inventors attempted to develop novel catalyst systems having polymerization behaviors superior to the polymerization catalyst systems described above with respect to solubility, productivity, comonomer uptake capabi(...) The present inventors have found a new class of olefin polymerization catalyst systems that can solve the problems disclosed above. In particular, the present invention combines the use of special metallocene complexes with boron cocatalyst(...) (...)of the invention are used in combination with 1 or more cocatalysts described above as catalyst systems for the polymerization of ethylene and C4-10 Alpha--olefin comonomer in a high temperature solution polymerization process. (...)toluene, or preferably formed by sequentially adding the catalyst components described above directly into the polymerization reactor. (...)of the present invention is used to produce ethylene copolymers as defined above in a high temperature solution polymerization process at temperatures greater than 100 °C. The polymerization is carried out at a temperature above the melting point of the polymer, resulting in a polymer solution. This solution is flushed to separate the polymer from unreacted monomer and solvent. The solution polymerization process is known at) its short reactor residence time compared to the (gas phase or slurry process, allowing for very rapid grade transitions and significant flexibility in the production of a wide range of produ(...) According to the invention, the solution polymerization process used is a high temperature solution polymerization process using a polymerization temperature above 100 °C. Preferably, the polymerization temperature is at least 110 °C, more preferably at least 150 °C. The polymerization temperature can be up to 250 °C. The pressure used in the solution polymerization process according to the invention is preferably in the range of 10 to 100 bar, preferably 15 to 100 bar, and more preferably 20 to 100 bar. (...)components (i) and (ii) can be advantageously used for ethylene copolymerization in a high temperature solution polymerization process. (...)and molecular weight capability when used for ethylene copolymerization in a high temperature solution polymerization process. Molecular weights were calculated for) from polyethylene standards of (Polymer Laboratories , Mp = 5.310 to Mp = 1.510.000g /moles. A Polymer Laboratories PL XT-220 robotic sample handling system was used as the autosampler. The concentrati(...) (...)be considered constant because the total pressure is kept constant by feeding ethylene during the deterministic polymerization of the relative comonomer reactivity ratio R. The C8/C2 ratio in solution at the end of the polymerization is (1-octene weight %), calculated by subtracting the amount of octene included in the(...) c. The reactor of polymerization procedure 125 mL is filled with the desired amount of solvent (isopar E), scavenger (0.5mmol, MAO / TiBA) and 1-octene. The solvent and monomer amounts are selected to have an initial liquid volume of 80 mL at the polymerization conditions. (...)solution (4 mL is injected, and the pressure is kept constant by supplying ethylene. After 10 minutes of polymerization, either) of killing agent (killing agent) (EtOH or CO2 was injected to quench the polymerization. The reactor was then evacuated, the temperature was decreased, and the vessel was then opened and the (...) The procedural polymerization procedure for TB or AB as a co-catalyst of the present invention is generally carried out by a: scavenger, which is the same as for MAO / TiBA, except below, with a TEA (0.035 or 0.35 mmol) of MAO / The) soluti(...) DESC (JP7213183) The present invention relates to novel catalyst systems capable of producing polyethylene copolymers in high temperature solution polymerization processes. The novel catalyst system comprises a specifically substituted bridged hafnium catal(...) Metallocene catalysts have been used for many years to produce polyolefins. Insignificant scientific literature and patent publications describe the use of these catalysts in olefin polymerization. Metallocene is currently in industrial use, and polypropylene as well as polyethylene are often made using cyclopentadienyl based catalyst systems having different substitution patterns. Some of these metallocene catalysts have been described for use in solution polymerization to produce homopolymers or copolymers of polyethylene. (...)substituent, which is a non-aryl substituent, on the catalytic performance of the hafnium complex at higher polymerization temperatures. (...)molecular weight capacity (minimum achievable melt index for a given polymer density, monomer concentration and polymerization temperature) and comonomer uptake capacity for catalyst thermal stability (to produce maximum polyethylene with as little catalyst as possible)~ 0.850 g/cm3Density to and melt index to 0.3g/10 (...) As a result, the present inventors attempted to develop new catalyst systems that have better polymerization behavior than the polymerization catalyst systems described above with respect to solubility, productivity, comonomer uptake and mo(...) The inventors h(...)
Полимерные компаунды | Данный патент относится к семи-проводящему компаунду на основе гетерофазного кополимера пропилена с матричной фазой и эластомерной фазой, а также углеродного черного, который может быть использован в качестве внутреннего и/или внешнего семи-проводящего слоя для кабелей среднего и высокого напряжения. | WO2022/122444 | BOREALIS | 2020-12-11 | (WO2022122444) Semiconductive polypropylene composition | (WO2022/122444) The present invention relates to a semiconductive composition comprising (A) at least 52.0 wt%, preferably from 55.0 to 90.0 wt%, more preferably from 60.0 to 85.0 wt%, most preferably from 65.0 to 80.0 wt% of a heterophasic propylene copolymer having a matrix phase and an elastomeric phase dispersed in said matrix phase, based on the total weight amount of the semiconductive composition; and (B) from 5.0 to 40.0 wt%, preferably from 10.0 to 38.0 wt%, more preferably from 15.0 to 35.0 wt%, most preferably from 20.0 to 33.0 wt% of carbon black based on the total weight amount of the semiconductive composition, an article comprising said semiconductive composition, preferably a cable comprising an semiconductive layer comprising said semiconductive composition and the use of said semiconductive composition as inner and/or outer semiconductive layer for medium and high voltage cables. | (WO2022/122444) 1. Claims A semi conductive composition comprising (A) at least 52.0 wt%, preferably from 55.0 to 90.0 wt%, more preferably from 60.0 to 85.0 wt%, most preferably from 65.0 to 80.0 wt% of a heterophasic propylene copolymer having a matrix phase and an elastomeric phase dispersed in said matrix phase, based on the total weight amount of the semi conductive composition; and (B) from 5.0 to 40.0 wt%, preferably from 10.0 to 38.0 wt%, more preferably from 15.0 to 35.0 wt%, most preferably from 20.0 to 33.0 wt% of carbon black based on the total weight amount of the semiconductive composition. The semiconductive composition according to claim 1, wherein the semiconductive composition comprises (C) a polyolefin functionalized with a mono- or polycarboxylic acid compound or a derivative of a mono- or polycarboxylic acid compound, wherein the functionalized polyolefin (C) is different from the heterophasic propylene copolymer (A) and is present in an amount of not more than 5.0 wt%, preferably from 0.05 to 2.5 wt%, more preferably from 0.1 to 1.0 wt%, most preferably from 0.2 to 0.8 wt%, based on the total weight amount of the semiconductive composition. The semiconductive composition according to claims 1 or 2 being free of 2,2,4- trimethyl- 1 ,2-dihydroquinoline (TMQ). The semiconductive composition according to any one of claims 1 to 3, wherein the heterophasic copolymer of propylene (A) comprises comonomer units selected from ethylene or alpha-olefins having from 4 to 12 carbon atoms, preferably ethylene, in a total amount of from 7.5 to 20.0 wt%, preferably from 9. 0 to 17.5 wt%, most preferably from 10.0 to 15.0 wt%, based on the total amount of monomer units of the heterophasic copolymer of propylene (A). 5. The semiconductive composition according to any one of claims 1 to 4, wherein the heterophasic copolymer of propylene (A) has a xylene cold soluble (XCS) fraction in a total amount of from 25.0 to 50.0 wt%, preferably from 30.0 to 47.5 wt%, most preferably from 32.5 to 45.0 wt%, based on the total weight amount of the heterophasic copolymer of propylene (A). 6. The semiconductive composition according to claim 5, wherein the xylene cold soluble (XCS) fraction of the heterophasic copolymer of propylene (A) has an amount of comonomer units, preferably ethylene comonomer units, of from 20.0 to 35.0 wt%, preferably from 22.5 to 32.5 wt%, most preferably from 25.0 to 30.0 wt%, based on the total amount of monomer units in the xylene cold soluble (XCS) fraction of the heterophasic copolymer of propylene (A). 7. The semiconductive composition according to any one of claims 1 to 6, wherein the heterophasic copolymer of propylene (A) has a melt flow rate MFR2 of from 0.5 to 10.0 g/ 10 min, preferably from 0.7 to 7.5 g/ 10 min, most preferably from 1.0 to 5.0 g/10 min. 8. The semiconductive composition according to any one of claims 1 to 7, wherein the heterophasic copolymer of propylene (A) has a melting temperature Tm of from 140 to 159°C, preferably from 142 to 155°C, most preferably from 145 to 153°C and/or a crystallization temperature Tc of from 85 to 125°C, preferably from 88 to 122°C, most preferably from 90 to 120°C. 9. The semiconductive composition according to any one of claims 1 to 8 having a melt flow rate MFR10 (230°C, 10 kg load) of from 0.5 to 15.0 g/10 min, preferably from 1.0 to 12.5 g/10 min, most preferably from 1.5 to 10.0 g/10 min. 10. The semiconductive composition according to any one of claims 1 to 9 having a volume resistivity (VR) of from 1.0 to 20.0 Ohm-cm, preferably from 1.5 to 10.0 Ohm-cm, most preferably from 1.7 to 5.0 Ohm-cm. 11. The semiconductive composition according to any one of claims 1 to 10 comprising (A) from 57.5 to 84.5 wt%, preferably from 61.0 to 82.0 wt%, most preferably from 66.0 to 78.5 wt% of the heterophasic propylene copolymer (A), based on the total weight amount of the semiconductive composition; (B) from 15.0 to 40.0 wt%, preferably from 17.5 to 38.0 wt%, most preferably from 21.0 to 33.0 wt% of carbon black, based on the total weight amount of the semiconductive composition, and (C) from 0.05 to 2.5 wt%, more preferably from 0.1 to 1.0 wt%, most preferably from 0.2 to 0.8 wt% of the functionalized polyolefin (C), wherein the heterophasic copolymer of propylene (A) has a melt flow rate MFR2 of from 0.5 to 10.0 g/ 10 min, preferably from 0.7 to 7.5 g/ 10 min, most preferably from 1.0 to 5.0 g/10 min. 12. The semiconductive composition according to claim 11, wherein the heterophasic copolymer of propylene (A) has a melt flow rate MFR2 of from 2.5 to 10.0 g/10 min, preferably from 3.0 to 7.5 g/10 min, most preferably from 3.5 to 5.0 g/10 min. 13. The semiconductive composition according to any one of claims 1 to 10 comprising (A) from 65.0 to 85.0 wt%, preferably from 67.0 to 82.5 wt%, most preferably from 69.0 to 79.0 wt% of a heterophasic propylene copolymer having a matrix phase and an elastomeric phase dispersed in said matrix phase, based on the total weight amount of the semiconductive composition; and (B) from 15.0 to 35.0 wt%, preferably from 17.5 to 33.0 wt%, most preferably from 21.0 to 31.0 wt% of carbon black based on the total weight amount of the semiconductive composition, wherein the semiconductive composition is free of the functionalized polyolefin (C), and the heterophasic copolymer of propylene (A) has a melt flow rate MFR2 of from 2. 5 to 10.0 g/ 10 min, preferably from 3.0 to 7.5 g/ 10 min, most preferably from 3. 5 to 5.0 g/10 min. 14. An article comprising the semiconductive composition according to any one of claims 1 to 13, preferably being a cable comprising a semiconductive layer comprising the semiconductive composition. 15. The use of a semiconductive composition according to any one of claims 1 to 13 as inner and/or outer semiconductive layer for medium and high voltage cables. | (WO2022122444A1) PENDING | (WO2022/122444) The cable comprising an semi conductive layer, preferably an inner semiconductive layer or an inner and outer semiconductive layer, comprising the semiconductive composition according to the invention as described above shows good electrical properties in form of good electrical properties represented by high Weibull alpha and high Weibull beta values when performing a Weibull analysis on a series of AC electrical breakdown results. Thus, the semiconductive composition according to the invention surprisingly shows a good balance of properties in regard of processability, conductivity and mechanical properties. Thus, there is a need in the art for semiconductive compositions which show a good balance of properties such as good processability, good conductivity and good mechanical properties. | (WO2022/122444) 1. Claims A semi conductive composition comprising (A) at least 52.0 wt%, preferably from 55.0 to 90.0 wt%, more preferably from 60.0 to 85.0 wt%, most preferably from 65.0 to 80.0 wt% of a heterophasic propylene copolymer having a matrix phase and an elastomeric phase dispersed in said matrix phase, based on the total weight amount of the semi conductive composition; and (B) from 5.0 to 40.0 wt%, preferably from 10.0 to 38.0 wt%, more preferably from 15.0 to 35.0 wt%, most preferably from 20.0 to 33.0 wt% of carbon black based on the total weight amount of the semiconductive composition. 6, wherein the heterophasic copolymer of propylene (A) has a melt flow rate MFR2 of from 0.5 to 10.0 g/ 10 min, preferably from 0.7 to 7.5 g/ 10 min, most preferably from 1.0 to 5.0 g/10 min. | (WO2022/122444) It has been found that when using a specific heterophasic propylene copolymer in a semiconductive composition the amount of carbon black can be reduced to obtain a semiconductive composition with good processability, good conductivity, good mechanical properties. Summary of the invention In one aspect the present invention relates to a semi conductive composition comprising The present invention relates to a semiconductive composition comprising (A) at least 52.0 wt%, preferably from 55.0 to 90.0 wt%, more preferably from 60.0 to 85.0 wt%, most preferably from 65.0 to 80.0 wt% of a heterophasic propylene copolymer having a matrix phase and an elastomeric phase dispersed in said matrix phase, based on the total weight amount of the semiconductive composition; and (B) from 5.0 to 40.0 wt%, preferably from 10.0 to 38.0 wt%, more preferably from 15.0 to 35.0 wt%, most preferably from 20.0 to 33.0 wt% of carbon black based on the total weight amount of the semiconductive composition, an article comprising said semiconductive composition, preferably a cable comprising an semiconductive layer comprising said semiconductive composition and the use of said semiconductive composition as inner and/or outer semiconductive layer for medium and high voltage cables. The present invention relates to a semiconductive composition comprising a heterophasic propylene copolymer, an article comprising said semiconductive composition, which is preferably a cable comprising a semiconductive layer comprising said semiconductive composition and the use of said semiconductive composition as inner and/or outer semiconductive layer for medium and high voltage cables. | APD 2021-11-29 DESC (WO2022122444) Semiconductive polypropylene composition A heterophasic polypropylene is a propylene-based copolymer with a crystalline matrix phase, which can be a propylene homopolymer or a random copolymer of propylene and at least one alpha-olefin comonomer, and an elastomeric phase dispersed(...) (...)chain but are distributed in a comonomer-rich block structure and a propylene-rich block structure.A heterophasic polypropylene usually differentiates from a one-phasic propylene copolymer in that it shows two distinct glass transition temp(...) Due to impurities especially during commercial polymerization processes a propylene homopolymer can comprise up to 0.1 mol% comonomer units, preferably up to 0.05 mol% comonomer units and most preferably up to 0.01 mol% comonomer units. (...)of propylene monomer units and comonomer units in which the comonomer units are distributed randomly over the polypropylene chain. Thereby, a propylene random copolymer includes a fraction, which is insoluble in xylene - xylene cold insolub(...) (...)comprising at least two propylene polymer fractions (components), which have been produced under different polymerization conditions resulting in different (weight average) molecular weights and/or different comonomer contents for the fractions, preferably produced by polymerizing in multiple polymerization stages with different polymerization conditions, is referred to as “multimodal”. The prefix “multi” relates to the number of different polymer fractions the propylene poly(...) The semiconductive composition can additionally comprise a polyolefin functionalized with a mono- or polycarboxylic acid compound or a derivative of a mono- or polycarboxylic acid compound (C), wherein the functionalized polyolefin (C) is different from the heterophasic propylene copolymer (A).Said functionalized polyolefin (C) is preferably present in the semiconductive composition in an amount o(...) In order to characterize the matrix phase and the elastomeric phase of a heterophasic polypropylene copolymer several methods are known. One method is the extraction of a fraction which contains to the most part the elastomeric phase with x(...) The heterophasic copolymer of propylene (A) can be polymerized in a sequential multistage polymerization process, i.e. in a polymerization process in which two or more polymerization reactors are connected in series. Preferably, in the sequential multistage polymerization process, two or more, more preferably three or more, such as three or four, polymerization reactors are connected in series. The term “polymerization reactor” shall indicate that the main polymerization takes place. Thus in case the process consists of four polymerization reactors, this definition doesnot exclude the option that the overall process comprises for instance a prepolymerization step in a pre-polymerization reactor. The matrix phase of the heterophasic propylene copolymer (A) is preferably polymerized in first polymerization reactor for producing a unimodal matrix phase or in the first and second polymerization reactor for producing a multimodal matrix phase. (...)phase of the heterophasic propylene copolymer (A) is preferably polymerized in the subsequent one or two polymerization reactor(s) in the presence of the matrix phase for producing a unimodal elastomeric phase or a multimodal elastomeric ph(...) Preferably, the polymerization reactors are selected from slurry phase reactors, such as loop reactors and/or gas phase reactors such as fluidized bed reactors, more preferably from loop reactors and fluidized bed reactors. A preferred sequential multistage polymerization process is a “loop-gas phase”- process, such as developed by Borealis A/S, Denmark (known as BORSTAR® technology) described e.g. in patent literature, such as in EP 0 887 379, Suitable sequential polymerization processes for polymerizing the heterophasic propylene copolymer (A) are e.g. disclosed in EP 1 681 315 Al or WO 2013/092620 Al. As an example of commercial furnace carbon black grades N115, N351, N293, N220 and N550 can be mentioned. To further increase the suitability of such carbon blacks in semiconductive compounds, modifications of these commercial carbon blacks(...) (...)Acetylene black is a generally acknowledged term and are very well known and e.g. supplied by Denka.Functionalized polyolefin (C) Herein, the functionalized carbonyl containing compound of functionalized polyolefin (C) is understood not to mean any polar comonomer(s), e.g. an acrylate, a methacrylate or an acetate comonomer. The functionalized polyolefin (C) is different from the heterophasic copolymer of propylene (A). The functionalized polyolefins (C) suitable for the present invention are well known and are commercially available or can be produced according to the known processes described in the chemical literature. Preferably, the functionalized polyolefin (C) is an acid anhydride functionalized polyolefin, more preferably a maleic anhydride (MAH) functionalized polyolefin (B). Preferably, the functionalized polyolefin (C) is obtainable by grafting maleicanhydride to a polyolefin (also referred herein shortly as MAH grafted polyolefin or MAH-g-poly olefin). Preferred polyolefin for functionalized polyolefin (C) is a functionalized polypropylene or polyethylene. Both polyolefin types are well known in the field. In case the functionalized polyolefin (C) is a functionalized polyethylene, then it is preferably selected from a polyethylene produced in a low pressure process using a coordination catalyst or a polyethylene produced in a high pressure (HP) polymerization process and which bears said carbonyl containing groups. Both meanings are well known in the field. The MFR (190°C, 2.16 kg) of the functionalized polyethylene (C) is preferably of above 0.05 g/10 min, preferably from 0.1 to 200 g/20 min, preferably from 0.80 to 100 g/10 min, more preferably from 1 .0 to 50.0 g/10 min. In case the functionalized polyolefin (C) is a functionalized polyethylene produced in a low pressure process using a coordination catalyst, then it is preferably selected from copolymers of ethylene with one or more comonomer(s), preferably alpha- olefin(s). Such polyethylene copolymers have preferably a density of from 850 to 950 kg/m3, preferably from 900 to 945 kg/m3, preferably from 910 to 94(...) Such functionalized polyethylene copolymer is preferably a functionalized linear low density polyethylene copolymers (LLDPE) which preferably has a density from 915 to 930 kg/m3. Preferable LLDPE as functionalized polyolefin (C) is MAH functionalized LLDPE, preferably MAH-g-LLDPE. In case the functionalized polyolefin (C) is a functionalized polyethylene produced in a HP process, then the polyethylene is preferably produced by radical polymerization in a HP process in the presence of an initiator(s). The high pressure (HP) polymerization and the adjustment of process conditions for further tailoring the other properties of the polyolefin depending on the desired end application are well known and described in the literature, and can rea(...) Suitable polymerization temperatures range up to 400 °C, preferably from 80 to 350°C and pressure from 70 MPa, preferably 100 to 400 MPa, more preferably from 100 to 350 MPa. Pressure can be measured at least after compression stage and/or (...) Such functionalized polyethylene produced in a HP process is preferably a low density polyethylene (LDPE) which is functionalized and preferably has a density of from 900 to 950 kg/m3, preferably from 910 to 940 kg/m3, preferably from 915 t(...) In case the functionalized polyolefin (C) is a functionalized polypropylene, then it is preferably selected from homopolymers of propylene, random copolymers of propylene or a heterophasic copolymer of propylene, which have the same meaning(...) Preferred polypropylene is homopolymer or a random copolymer of propylene. (...)to a preferred embodiment of the polymer composition, the maleic anhydride functionalized, preferably grafted, polyolefin is maleic anhydride functionalized, preferably grafted, polypropylene (MAH-g-PP) or maleic anhydride functionalized, preferably grafted, polyethylene (MAH-g-PE). Preferred polyolefin for the functionalized polyolefin (C) is a functionalized polypropylene as defined above. Such polypropylene (PP) for the functionalized polyolefin (C) is preferably a maleic anhydride functionalized PP, more preferably MAH-g-PP. The functionalized polyolefin (C), more preferably the MAH functionalized PP, more preferably MAH-g-PP, has an MFR2 (230°C, 2.16 kg) of from 0.5 to 500 g/10 min, preferably from 1.0 to 500 g/10 min.Preferred embodiments of the semi conducti(...) (...)0.05 to 2.5 wt%, more preferably from 0.1 to 1.0 wt%, most preferably from 0.2 to 0.8 wt% of the functionalized polyolefin (C), wherein the heterophasic copolymer of propylene (A) has a melt flow rate MFR2 of from 0.5 to 10.0 g/10 min, pref(...) (...)0.05 to 2.5 wt%, more preferably from 0.1 to 1.0 wt%, most preferably from 0.2 to 0.8 wt% of the functionalized polyolefin (C), wherein the heterophasic copolymer of propylene (A) has a melt flow rate MFR2 of 2.5 to 10.0 g/ 10 min, preferab(...) (...)amount of the semiconductive composition, wherein the semiconductive composition is free of the functionalized polyolefin (C), and the heterophasic copolymer of propylene (A) has a melt flow rate MFR2 of from 2.5 to 10.0 g/10 min, preferabl(...) The insulation layer of the cable, if present, preferably comprises, more preferably consists of a polyolefin composition, for example a polyethylene composition, such as a crosslinked polyethylene composition or a non-crosslinked polyethylene composition, or a polypropylene composition. (...)the insulation layer of the cable, if present, preferably comprises, more preferably consists of a thermoplastic polyolefin composition such as a noncrosslinked polyethylene composition or a non-crosslinked polypropylene composition.It is especially preferred that the insulation layer of the cable, if present, preferably comprises, more preferably consists of a non-crosslinked polypropylene composition. Said non-crosslinked polypropylene composition preferably comprises a heterophasic propylene copolymer as main polymeric component. The melt flow rate MFR2 of the ethylene based polymers and polyethylene compositions is measured at 190°C with a load of 2.16 kg according to ISO 1133. b) Density The quantity of xylene soluble matter in polypropylene is detemined according to the ISO16152 (first edition; 2005-07-01). The following resins were used for the preparation of the propylene copolymer compositions of the examples: a) Polymerization of the heterophasic propylene copolymers HECO1 and HECO2 The catalyst used in the polymerization process for the heterophasic propylene copolymers HECO1 and HECO2 is a Ziegler-Natta catalyst, which is described in patent publications EP491566, EP591224 and EP586390. • Polymerization of the heterophasic propylene copolymers HECO1 and HECO2 (...)copolymers HECO1 and HECO2 have been produced in a Borstar™ plant in the presence of the above described polymerization catalyst using one liquid-phase loop reactor and two gas phase reactors connected in series under conditions as shown in(...) (...)and first gas phase reactor and the elastomeric phase was polymerized in the second gas phase reactor.Table 1 : Polymerization and extrusion conditions of heterophasic propylene copolymers HECO1 and HECO2: (...)range of amount of carbon black the heterophasic propylene copolymer HECO1 was compounded with a functionalized polypropylene and carbon black in different amounts using a X-Compound continuous kneader CK 45 to semiconductive compositions I(...) The functionalized polyolefin (MAH-g-PP) was maleic anhydride grafted propylene homopolymer Exxelor PO1020 having a melt flow rate MFR2 (230°C, 2.16 kg) of 430 g/10 min, commercially available from ExxonMobil. (...)composition Ref is ready -to-use semi conductive composition Borlink LE7710, which is a non-crosslinkable polyethylene based composition comprising carbon black and 8000 ppm 2,2,4-trimethyl-l,2- dihydroquinoline (TMQ), commercially availabl(...) For IE6 the heterophasic propylene copolymer HECO1 was compounded with the functionalized polypropylene and carbon black. For IE7 the heterophasic propylene copolymer HECO2 was compounded with the functionalized polypropylene and carbon black.For IE8 the heterophasic propylene copolymer HECO2 was compounded only with carbon black. Carbon black (CB) was Printex Alpha. The functionalized polyolefin (MAH-g-PP) was Exxelor PO1020. The insulation layer was produced from a polypropylene composition comprising a heterophasic propylene copolymer and had a thickness of 3.4 mm nominal insulation thickness. For the outer semiconductive layer the same compositions as for the(...) ETIH (WO2022122444) Semiconductive polypropylene composition FTIH (WO2022122444) Composition de polypropylène semi-conductrice KEYW SEMICONDUCTIVE POLYPROPYLENE(100,2) FUNCTIONALIZED POLYPROPYLENE(11,6) NONCROSSLINKED POLYPROPYLENE(9,3) HETEROPHASIC POLYPROPYLENE COPOLYMER(7,1) NONCROSSLINKED POLYETHYLENE(6,2) FUNCTIONALIZED POLYETHYLENE COPOLYMER(5,1) POLYPROPYLENE CHAIN(3,1) PAN BOREALIS TI (WO2022122444) Semiconductive polypropylene composition
Жесткая упаковка, полимерные трубы, полимерные волокна | Патент описывает процесс производства крышек или закрытий из полипропилена путем последовательной полимеризации в присутствии катализатора Зиглера-Натта. В процессе производства получается полипропиленовая композиция, включающая первую и вторую фракции полипропилена с содержанием комономеров, а также ядерную добавку для придания крышкам или закрытиям необходимых свойств. Крышки или закрытия, полученные в результате этого процесса, имеют высокую температуру кристаллизации и могут быть использованы в жесткой упаковке, полимерных трубах и полимерных волокнах. | US20220227030 IN202117051387 EP3962967 CN114072432 BR112021021693 BR112021021693 WO2020/221765 | BOREALIS | 2019-04-29 2020-04-28 | (EP3962967) Process for preparing a cap or closure | (EP3962967) A process for producing a cap or closure comprising obtaining a polypropylene composition by sequential polymerization comprising the steps: A) polymerizing in a first reactor, preferably a slurry reactor, in the presence of a Ziegler-Natta catalyst monomers comprising propylene and optionally one or more comonomers selected from ethylene and C4-C10 alpha-olefins, to obtain a first propylene polymer fraction having a comonomer content in the range of 0.0 to 1.8 wt%, and a MFR2 in the range of from 12.0 to 40.0 g/10 min, as measured according to ISO 1133 at 230 °C under a load of 2.16 kg; B) polymerizing in a second reactor, preferably a first gas-phase reactor, monomers comprising propylene and one or more comonomers selected from ethylene and C4-C10 alpha-olefins, in the presence of the first propylene polymer fraction, to obtain a second propylene polymer fraction, wherein the polypropylene composition comprising said first and second propylene polymer fractions has an MFR2 in the range of from 12.0 to 60.0 g/10 min, as measured according to ISO 1133 at 230°C under a load of 2.16 kg, has a comonomer content in the range of from 2.2 to 5.0 wt% and wherein the ratio of the comonomer content of component A) to the comonomer content of the polypropylene composition is 0.35 or less, C) melting, extruding and moulding the polypropylene composition in the presence of at least one nucleating agent to prepare a cap or closure; and D) exposing the cap or closure obtained in step (C) to a cooling rate of 50K/s or more. | (US20220227030) 1. A process for producing a cap or closure comprising obtaining a polypropylene composition by sequential polymerization comprising the steps: A) polymerizing in a first reactor, preferably a slurry reactor, in the presence of a Ziegler-Natta catalyst, monomers comprising propylene and optionally one or more comonomers selected from ethylene and C4-C10 alpha-olefins, to obtain a first propylene polymer fraction having a comonomer content in the range of 0.0 to 1.8 wt %, and a MFR2 in the range of from 12.0 to 40.0 g/10 min, as measured according to ISO 1133 at 230° C. under a load of 2.16 kg; B) polymerizing in a second reactor, preferably a first gas-phase reactor, monomers comprising propylene and one or more comonomers selected from ethylene and C4-C10 alpha-olefins, in the presence of the first propylene polymer fraction, to obtain a second propylene polymer fraction, wherein the polypropylene composition comprising said first and second propylene polymer fractions has an MFR2 in the range of from 12.0 to 60.0 g/10 min, as measured according to ISO 1133 at 230° C. under a load of 2.16 kg, has a comonomer content in the range of from 2.2 to 5.0 wt % and wherein the ratio of the comonomer content of component A) to the comonomer content of the polypropylene composition is 0.35 or less, C) melting, extruding and moulding the polypropylene composition in the presence of at least one nucleating agent to prepare a cap or closure; and D) exposing the cap or closure obtained in step (C) to a cooling rate of 50 K/s or more. 2. A process for producing a cap or closure comprising obtaining a polypropylene composition by sequential polymerization comprising: A) polymerizing in a first reactor, preferably a slurry reactor, in the presence of a Ziegler-Natta catalyst, monomers comprising propylene and optionally one or more comonomers selected from ethylene and C4-C10 alpha olefins, to obtain a first propylene polymer fraction having a comonomer content in the range of 0.0 to 1.8 wt %, and a MFR2 in the range of from 12.0 to 40.0 g/10 min, as measured according to ISO 1133 at 230° C. under a load of 2.16 kg; (B) polymerizing in a second reactor, preferably a first gas-phase reactor, monomers comprising propylene and one or more comonomers selected from ethylene and optionally C4-C10 alpha olefins, in the presence of the first propylene polymer fraction, to obtain a second propylene polymer fraction, (C) polymerizing in a third reactor, preferably a second gas-phase reactor, monomers comprising propylene and one or more comonomers selected from ethylene and optionally C4-C10 alpha olefins, in the presence of the second propylene polymer fraction to obtain a third propylene polymer fraction; wherein the polypropylene composition comprising said first, second and third propylene polymer fractions has an MFR2 in the range of from 12.0 to 60.0 g/10 min, as measured according to ISO 1133 at 230° C. under a load of 2.16 kg, has a comonomer content in the range of from 2.2 to 5.0 wt % and wherein the ratio of the comonomer content of component A) to the comonomer content of the polypropylene composition is 0.35 or less, D) melting, extruding and moulding the polypropylene composition in the presence of at least one nucleating agent to prepare a cap or closure; and E) exposing the cap or closure obtained in step (D) to a cooling rate of 50 K/s or more. 3. The process according to claim 1 or 2, wherein the polymerization is carried out in the presence of a Ziegler-Natta catalyst which is free of a phthalic compound. 4. The process according to any one of the preceding claims, wherein the comonomers are selected from solely ethylene. 5. The process according to any one of the preceding claims, wherein the comonomer content of the polypropylene composition is in the range of 2.2 to 4.5 wt %. 6. The process according to any one of the preceding claims, wherein the nucleating agent is present in the range of from 0.01 to 1.0 wt %, relative to the total amount of polypropylene composition. 7. The process according to any one of the preceding claims, wherein said polypropylene composition has a crystallisation temperature (Tc) of at least 55° C. when subjected to a cooling rate of 100 K/s.; and a crystallisation temperature (Tc) of at least 40° C. when subjected to a cooling rate of 300 K/s. 8. A process as claimed in any preceding claim wherein the cooling rate is 100 to 600 K/s, preferably 100 to 300 K/s. 9. A process as claimed in any preceding claim wherein the melting step is effected at a temperature of at least 200° C. 10. A process as claimed in any preceding claim wherein the moulding in step C) or D) is effected in a mould and after cooling step D) or E), the cap or closure is ejected from the mould and a new cap or closure is then formed in the mould and subjected to cooling step D) or E). 11. A process as claimed in claim 10 wherein the cycle time for each cap to be moulded, cooled, and ejected from the mould is 6.0 secs or less, e.g. 4.7 to 6.0 secs. 12. A cap or closure comprising polypropylene composition and at least one nucleating agent said polypropylene composition having a first homo or copolymer fraction, a second copolymer fraction and optionally a third copolymer fraction, said polypropylene composition having an ethylene content of 2.2 to 5.0 wt % and wherein said polypropylene composition has a crystallisation temperature (Tc) of at least 90° C. when subjected to a cooling rate of 10 K/s. a crystallisation temperature (Tc) of at least 55° C. when subjected to a cooling rate of 100 K/s.; and a crystallisation temperature (Tc) of at least 40° C. when subjected to a cooling rate of 300 K/s. 13. A cap or closure as claimed in claim 12 wherein the polypropylene composition has an MFR2 in the range of from 12.0 to 60.0 g/10 min, as measured according to ISO 1133 at 230° C. under a load of 2.16 kg, and wherein the ratio of the comonomer content of the first homo or copolymer fraction to the comonomer content of the polypropylene composition is 0.35 or less. 14. A cap or closure as claimed in claim 12 or 13 wherein said polypropylene composition comprises a first homo or copolymer fraction, a second copolymer fraction and a third copolymer fraction. 15. A process for producing a cap or closure comprising obtaining a polypropylene composition comprising a nucleating agent and a polypropylene composition having a first homo or copolymer fraction, a second copolymer fraction and optionally a third copolymer fraction, said polypropylene composition having an ethylene content of 2.2 to 5.0 wt % and, wherein said polypropylene composition has a crystallisation temperature (Tc) of at least 90° C. when subjected to a cooling rate of 10 K/s. a crystallisation temperature (Tc) of at least 55° C. when subjected to a cooling rate of 100 K/s.; and a crystallisation temperature (Tc) of at least 40° C. when subjected to a cooling rate of 300 K/s; melting, extruding and moulding the polypropylene composition in the presence of the at least one nucleating agent to prepare a cap or closure; and exposing the cap or closure obtained to a cooling rate of 100 K/s or more. 16. A cap or closure obtained by a process according to claims 1 to 11, such as a screw cap. 17. Use of a polypropylene composition and at least one nucleating agent said polypropylene composition having a first homo or copolymer fraction, a second copolymer fraction and optionally a third copolymer fraction, said polypropylene composition having an ethylene content of 2.2 to 5.0 wt % and, wherein said polypropylene composition has a crystallisation temperature (Tc) of at least 90° C. when subjected to a cooling rate of 10 K/s. a crystallisation temperature (Tc) of at least 55° C. when subjected to a cooling rate of 100 K/s.; and a crystallisation temperature (Tc) of at least 40° C. when subjected to a cooling rate of 300 K/s; to reduce the cycle time in cap or closure production. | (EP3962967A1) PENDING (US20220227030A1) PENDING (WO2020221765A1) LAPSED (IN202117051387A) PENDING (CN114072432A) PENDING (BR112021021693A2) PENDING | (US20220227030) The polypropylene polymers of the invention are therefore of particular interest in the manufacture of caps and closures where a rapid cycle time is critical. Thus, in case the process consists of three or more polymerization reactors, this definition does not exclude the option that the overall process comprises for instance a pre-polymerization step in a pre-polymerization reactor. Thus, in case the process consists of two or more polymerization reactors, this definition does not exclude the option that the overall process comprises a pre-polymerization step in a pre-polymerization reactor. | (US20220227030) 1 . A process for producing a cap or closure comprising obtaining a polypropylene composition by sequential polymerization comprising the steps: A) polymerizing in a first reactor, preferably a slurry reactor, in the presence of a Ziegler-Natta catalyst, monomers comprising propylene and optionally one or more comonomers selected from ethylene and C4-C10 alpha-olefins, to obtain a first propylene polymer fraction having a comonomer content in the range of 0.0 to 1.8 wt %, and a MFR2 in the range of from 12.0 to 40.0 g/10 min, as measured according to ISO 1133 at 230° C. under a load of 2.16 kg; B) polymerizing in a second reactor, preferably a first gas-phase reactor, monomers comprising propylene and one or more comonomers selected from ethylene and C4-C10 alpha-olefins, in the presence of the first propylene polymer fraction, to obtain a second propylene polymer fraction, wherein the polypropylene composition comprising said first and second propylene polymer fractions has an MFR2 in the range of from 12.0 to 60.0 g/10 min, as measured according to ISO 1133 at 230° C. under a load of 2.16 kg, has a comonomer content in the range of from 2.2 to 5.0 wt % and wherein the ratio of the comonomer content of component A) to the comonomer content of the polypropylene composition is 0.35 or less, C) melting, extruding and moulding the polypropylene composition in the presence of at least one nucleating agent to prepare a cap or closure; and D) exposing the cap or closure obtained in step (C) to a cooling rate of 50 K/s or more. 12 . A cap or closure comprising polypropylene composition and at least one nucleating agent said polypropylene composition having a first homo or copolymer fraction, a second copolymer fraction and optionally a third copolymer fraction, said polypropylene composition having an ethylene content of 2.2 to 5.0 wt % and wherein said polypropylene composition has a crystallisation temperature (Tc) of at least 90° C. when subjected to a cooling rate of 10 K/s. a crystallisation temperature (Tc) of at least 55° C. when subjected to a cooling rate of 100 K/s.; and a crystallisation temperature (Tc) of at least 40° C. when subjected to a cooling rate of 300 K/s. 15 . A process for producing a cap or closure comprising obtaining a polypropylene composition comprising a nucleating agent and a polypropylene composition having a first homo or copolymer fraction, a second copolymer fraction and optionally a third copolymer fraction, said polypropylene composition having an ethylene content of 2.2 to 5.0 wt % and, wherein said polypropylene composition has a crystallisation temperature (Tc) of at least 90° C. when subjected to a cooling rate of 10 K/s. a crystallisation temperature (Tc) of at least 55° C. when subjected to a cooling rate of 100 K/s.; and a crystallisation temperature (Tc) of at least 40° C. when subjected to a cooling rate of 300 K/s; melting, extruding and moulding the polypropylene composition in the presence of the at least one nucleating agent to prepare a cap or closure; and exposing the cap or closure obtained to a cooling rate of 100 K/s or more. 17 . Use of a polypropylene composition and at least one nucleating agent said polypropylene composition having a first homo or copolymer fraction, a second copolymer fraction and optionally a third copolymer fraction, said polypropylene composition having an ethylene content of 2.2 to 5.0 wt % and, wherein said polypropylene composition has a crystallisation temperature (Tc) of at least 90° C. when subjected to a cooling rate of 10 K/s. a crystallisation temperature (Tc) of at least 55° C. when subjected to a cooling rate of 100 K/s.; and a crystallisation temperature (Tc) of at least 40° C. when subjected to a cooling rate of 300 K/s; to reduce the cycle time in cap or closure production. 2 . A process for producing a cap or closure comprising obtaining a polypropylene composition by sequential polymerization comprising: A) polymerizing in a first reactor, preferably a slurry reactor, in the presence of a Ziegler-Natta catalyst, monomers comprising propylene and optionally one or more comonomers selected from ethylene and C4-C10 alpha olefins, to obtain a first propylene polymer fraction having a comonomer content in the range of 0.0 to 1.8 wt %, and a MFR2 in the range of from 12.0 to 40.0 g/10 min, as measured according to ISO 1133 at 230° C. under a load of 2.16 kg; (B) polymerizing in a second reactor, preferably a first gas-phase reactor, monomers comprising propylene and one or more comonomers selected from ethylene and optionally C4-C10 alpha olefins, in the presence of the first propylene polymer fraction, to obtain a second propylene polymer fraction, (C) polymerizing in a third reactor, preferably a second gas-phase reactor, monomers comprising propylene and one or more comonomers selected from ethylene and optionally C4-C10 alpha olefins, in the presence of the second propylene polymer fraction to obtain a third propylene polymer fraction; wherein the polypropylene composition comprising said first, second and third propylene polymer fractions has an MFR2 in the range of from 12.0 to 60.0 g/10 min, as measured according to ISO 1133 at 230° C. under a load of 2.16 kg, has a comonomer content in the range of from 2.2 to 5.0 wt % and wherein the ratio of the comonomer content of component A) to the comonomer content of the polypropylene composition is 0.35 or less, D) melting, extruding and moulding the polypropylene composition in the presence of at least one nucleating agent to prepare a cap or closure; and E) exposing the cap or closure obtained in step (D) to a cooling rate of 50 K/s or more. | (US20220227030) It has been found that by properly combining the loop and GPR fractions in a sequential polymerisation process, one can make a composition with faster crystallization over a wide range of cooling rates, especially at higher cooling rates (e.g. 100 K/s or above). More specifically, the invention first relates to a process for producing a polypropylene composition comprising propylene and one or more comonomers selected from ethylene and C4-C10 alpha-olefins and to the conversion of the formed polypropylene composition into a cap or closure. The invention further relates to caps or closures made by the process of the invention. The present invention relates to a process for producing a cap or closure. | AB (EP3962967) A process for producing a cap or closure comprising obtaining a polypropylene composition by sequential polymerization comprising the steps: A) polymerizing in a first reactor, preferably a slurry reactor, in the presence of a Ziegler-Natta catalyst monomers comprising propylene and optionally one or more comonomers selected from ethylene and C4-C10 alpha-olefins, to obtain a first propylene polymer fraction having a comonomer content in the range of 0.0 to 1.8 wt%, and a MFR2 in the range of from 12.0 to 40.0 g/10 min, as measured according to ISO 1133 at 230 °C under a load of 2.16 kg; B) polymerizing in a second reactor, preferably a first gas-phase reactor, monomers comprising propylene and one or more comonomers selected from ethylene and C4-C10 alpha-olefins, in the presence of the first propylene polymer fraction, to obtain a second propylene polymer fraction, wherein the polypropylene composition comprising said first and second propylene polymer fractions has an MFR2 in the range of from 12.0 to 60.0 g/10 min, as measured according to ISO 1133 at 230°C under a load of 2.16 kg, has a comonomer content in the range of from 2.2 to 5.0 wt% and wherein the ratio of the comonomer content of component A) to the comonomer content of the polypropylene composition is 0.35 or less, C) melting, extruding and moulding the polypropylene composition in the presence of at least one nucleating agent to prepare a cap or closure; and D) exposing the cap or closure obtained in step (C) to a cooling rate of 50K/s or more. APD 2021-11-10 CLMS (US20220227030) 1. A process for producing a cap or closure comprising obtaining a polypropylene composition by sequential polymerization comprising the steps: A) polymerizing in a first reactor, preferably a slurry reactor, in the presence of a Ziegler-Natta catalyst, monomers comprising propylene and optionally one or more comonomers selected from ethylene and C4-C10 alpha-olefins, to obtain a first propylene polymer fraction having a comonomer content in the range of 0.0 to 1.8 wt %, and a MFR2 in the range of from 12.0 to 40.0 g/10 min, as measured according to ISO 1133 at 230° C. under a load of 2.16 kg; B) polymerizing in a second reactor, preferably a first gas-phase reactor, monomers comprising propylene and one or more comonomers selected from ethylene and C4-C10 alpha-olefins, in the presence of the first propylene polymer fraction, to obtain a second propylene polymer fraction, wherein the polypropylene composition comprising said first and second propylene polymer fractions has an MFR2 in the range of from 12.0 to 60.0 g/10 min, as measured according to ISO 1133 at 230° C. under a load of 2.16 kg, has a comonomer content in the range of from 2.2 to 5.0 wt % and wherein the ratio of the comonomer content of component A) to the comonomer content of the polypropylene composition is 0.35 or less, C) melting, extruding and moulding the polypropylene composition in the presence of at least one nucleating agent to prepare a cap or closure; and D) exposing the cap or closure obtained in step (C) to a cooling rate of 50 K/s or more. 2. A process for producing a cap or closure comprising obtaining a polypropylene composition by sequential polymerization comprising: A) polymerizing in a first reactor, preferably a slurry reactor, in the presence of a Ziegler-Natta catalyst, monomers comprising propylene and optionally one or more comonomers selected from ethylene and C4-C10 alpha olefins, to obtain a first propylene polymer fraction having a comonomer content in the range of 0.0 to 1.8 wt %, and a MFR2 in the range of from 12.0 to 40.0 g/10 min, as measured according to ISO 1133 at 230° C. under a load of 2.16 kg; (B) polymerizing in a second reactor, preferably a first gas-phase reactor, monomers comprising propylene and one or more comonomers selected from ethylene and optionally C4-C10 alpha olefins, in the presence of the first propylene polymer fraction, to obtain a second propylene polymer fraction, (C) polymerizing in a third reactor, preferably a second gas-phase reactor, monomers comprising propylene and one or more comonomers selected from ethylene and optionally C4-C10 alpha olefins, in the presence of the second propylene polymer fraction to obtain a third propylene polymer fraction; wherein the polypropylene composition comprising said first, second and third propylene polymer fractions has an MFR2 in the range of from 12.0 to 60.0 g/10 min, as measured according to ISO 1133 at 230° C. under a load of 2.16 kg, has a comonomer content in the range of from 2.2 to 5.0 wt % and wherein the ratio of the comonomer content of component A) to the comonomer content of the polypropylene composition is 0.35 or less, D) melting, extruding and moulding the polypropylene composition in the presence of at least one nucleating agent to prepare a cap or closure; and E) exposing the cap or closure obtained in step (D) to a cooling rate of 50 K/s or more. 3. The process according to claim 1 or 2, wherein the polymerization is carried out in the presence of a Ziegler-Natta catalyst which is free of a phthalic compound. 4. The process according to any one of the preceding claims, wherein the comonomers are selected from solely ethylene. 5. The process according to any one of the preceding claims, wherein the comonomer content of the polypropylene composition is in the range of 2.2 to 4.5 wt %. 6. The process according to any one of the preceding claims, wherein the nucleating agent is present in the range of from 0.01 to 1.0 wt %, relative to the total amount of polypropylene composition. 7. The process according to any one of the preceding claims, wherein said polypropylene composition has a crystallisation temperature (Tc) of at least 55° C. when subjected to a cooling rate of 100 K/s.; and a crystallisation temperature (Tc) of at least 40° C. when subjected to a cooling rate of 300 K/s. 8. A process as claimed in any preceding claim wherein the cooling rate is 100 to 600 K/s, preferably 100 to 300 K/s. 9. A process as claimed in any preceding claim wherein the melting step is effected at a temperature of at least 200° C. 10. A process as claimed in any preceding claim wherein the moulding in step C) or D) is effected in a mould and after cooling step D) or E), the cap or closure is ejected from the mould and a new cap or closure is then formed in the mould and subjected to cooling step D) or E). 11. A process as claimed in claim 10 wherein the cycle time for each cap to be moulded, cooled, and ejected from the mould is 6.0 secs or less, e.g. 4.7 to 6.0 secs. 12. A cap or closure comprising polypropylene composition and at least one nucleating agent said polypropylene composition having a first homo or copolymer fraction, a second copolymer fraction and optionally a third copolymer fraction, said polypropylene composition having an ethylene content of 2.2 to 5.0 wt % and wherein said polypropylene composition has a crystallisation temperature (Tc) of at least 90° C. when subjected to a cooling rate of 10 K/s. a crystallisation temperature (Tc) of at least 55° C. when subjected to a cooling rate of 100 K/s.; and a crystallisation temperature (Tc) of at least 40° C. when subjected to a cooling rate of 300 K/s. 13. A cap or closure as claimed in claim 12 wherein the polypropylene composition has an MFR2 in the range of from 12.0 to 60.0 g/10 min, as measured according to ISO 1133 at 230° C. under a load of 2.16 kg, and wherein the ratio of the comonomer content of the first homo or copolymer fraction to the comonomer content of the polypropylene composition is 0.35 or less. 14. A cap or closure as claimed in claim 12 or 13 wherein said polypropylene composition comprises a first homo or copolymer fraction, a second copolymer fraction and a third copolymer fraction. 15. A process for producing a cap or closure comprising obtaining a polypropylene composition comprising a nucleating agent and a polypropylene composition having a first homo or copolymer fraction, a second copolymer fraction and optionally a third copolymer fraction, said polypropylene composition having an ethylene content of 2.2 to 5.0 wt % and, wherein said polypropylene composition has a crystallisation temperature (Tc) of at least 90° C. when subjected to a cooling rate of 10 K/s. a crystallisation temperature (Tc) of at least 55° C. when subjected to a cooling rate of 100 K/s.; and a crystallisation temperature (Tc) of at least 40° C. when subjected to a cooling rate of 300 K/s; melting, extruding and moulding the polypropylene composition in the presence of the at least one nucleating agent to prepare a cap or closure; and exposing the cap or closure obtained to a cooling rate of 100 K/s or more. 16. A cap or closure obtained by a process according to claims 1 to 11, such as a screw cap. 17. Use of a polypropylene composition and at least one nucleating agent said polypropylene composition having a first homo or copolymer fraction, a second copolymer fraction and optionally a third copolymer fraction, said polypropylene composition having an ethylene content of 2.2 to 5.0 wt % and, wherein said polypropylene composition has a crystallisation temperature (Tc) of at least 90° C. when subjected to a cooling rate of 10 K/s. a crystallisation temperature (Tc) of at least 55° C. when subjected to a cooling rate of 100 K/s.; and a crystallisation temperature (Tc) of at least 40° C. when subjected to a cooling rate of 300 K/s; to reduce the cycle time in cap or closure production. DESC (US20220227030) The MFR2 of polypropylene is determined ata temperature of 230° C. and under a load of 2.16 kg. The crystalline (CF) and soluble fractions (SF) of the polypropylene (PP) compositions as well as the comonomer content and intrinsic viscosities of the respective fractions were analysed by the CRYSTEX QC, Polymer Char (Valencia, Spain). Calibration is achieved with various EP PP copolymers with IV=2-4 dL/g. A sample of the PP composition to be analysed is weighed out in concentrations of 10 mg/ml to 20 mg/ml. After automated filling of the vial with 1,2,4-TCB containing 250 mg/l 2,6-tert-butyl-4-methylphenol (BHT) as antioxidant, the sample is(...) (...)the first injection the whole sample is measured at high temperature, determining the IV[dl/g] and the C2[wt %] of the PP composition. During the second injection the soluble fraction (at low temperature) and the crystalline fraction (at hi(...) PP means polypropylene. The polymerization process conditions and properties of the propylene polymer fractions are described in Table 1. The polypropylene composition is then extruded with a nucleating agent in a co-rotating twin screw extruder type Coperion ZSK 40 (screw diameter 40 mm, L/D ratio 38). The temperatures in the extruder were in the range of 190-230° C. In the (...) Said nucleating masterbatch is a PP-homopolymer, MFR 20, and comprises ca 15 ppm of PVCH as polymeric nucleating agent. Following the extrusion step and after solidification of the strands in a water bath, the resulting polypropylene composition was pelletized in a strand pelletizer. TABLE 1 Polymerization process conditions and propertiesof the propylene polymer fractions IE1 Pre-polymerization reactor Temperature[° C.]30 Catalyst feed[g/h]4.4 TEAL/propylene[g/t propylene]170 Residence Time[min]20Loop reactor (first p(...) Its properties are compared to RE420MO (a polypropylene random copolymer of MFR 13 g/10 min and IE2 of WO2009/021686). TABLE 2 Polypropylene composition properties. CEIE1 MFR-finalg/10 min1317.3 Tensile modulusMPa11241398 Tensile strengthMPa2933 NIS-BkJ/m26.25.8 Haze-1 mm%1618.1 SFwt %8.028.2 C2wt %3.032.5 C2(SF)wt %15.312.4 C2(CF)wt %2.51.7 IVdl/g1.71.6 (...) Screw caps type PCO 1810 were made by injection moulding the polypropylene composition on an ENGEL Speed 180/45 injection moulding machine, equipped with a 12 cavity tool for screw caps. DESC (US20220227030) The process first requires the preparation of a polypropylene composition by sequential polymerization. More specifically, the invention first relates to a process for producing a polypropylene composition comprising propylene and one or more comonomers selected from ethylene and C4-C10 alpha-olefins and to the conversion of the formed polypropylene composition into a cap or closure. The invention further relates to caps or closures made by the process of the invention. WO 2019/002345 and WO 2019/002346 relate to a process for producing a polypropylene composition by sequential polymerization, the polypropylene composition having an improved combination of high flowability, high stiffness and impact, and h(...) (...)present invention however there is no appreciation in these documents that the crystallisation behaviour of these grades is remarkable. There is no appreciation therefore that the polymers described therein can be used with high cooling rat(...) WO2009/021686 describes a cap or closure comprising a polypropylene composition comprising a random propylene ethylene copolymer with defined ethylene content in combination with certain additives. WO2016/116606 describes a polypropylene composition with good mechanical and optical properties, good organoleptics and low volatiles. The composition is a two component composition with bimodal comonomer distribution. EP3006472 describes a process for the preparation of a nucleated polypropylene and subjecting that polypropylene to high cooling rates. Many of the polymers exemplified therein are unimodal or lack the ratio of comonomer content required in(...) The polypropylene polymers of the invention are therefore of particular interest in the manufacture of caps and closures where a rapid cycle time is critical. (...)viewed from one aspect the invention provides a process for producing a cap or closure comprising obtaining a polypropylene composition by sequential polymerization comprising the steps: wherein the polypropylene composition comprising said first and second propylene polymer fractions has an MFR2 in the range of from 12.0 to 60.0 g/10 min, as measured according to ISO 1133 at 230° C. under a load of 2.16 kg, has a comonomer(...)2.2 to 5.0 wt % and wherein the wt ratio of the comonomer content of component A) to the comonomer content of the polypropylene composition is 0.35 or less, C) melting, extruding and moulding the polypropylene composition in the presence of at least one nucleating agent to prepare a cap or closure; and (...)Viewed from another aspect the invention provides a process for producing a cap or closure comprising obtaining a polypropylene composition by sequential polymerization comprising: wherein the polypropylene composition comprising said first, second and third propylene polymer fractions has an MFR2 in the range of from 12.0 to 60.0 g/10 min, as measured according to ISO 1133 at 230° C. under a load of 2.16 kg, has a co(...)2.2 to 5.0 wt % and wherein the wt ratio of the comonomer content of component A) to the comonomer content of the polypropylene composition is 0.35 or less, D) melting, extruding and moulding the polypropylene composition in the presence of at least one nucleating agent to prepare a cap or closure; and Viewed from another aspect the invention provides a cap or closure comprising polypropylene composition and at least one nucleating agent said polypropylene composition having a first homo or copolymer fraction, a second copolymer fraction and optionally a third copolymer fraction, said polypropylene composition having an ethylene content of 2.2 to 5.0 wt % and, wherein said polypropylene composition has (...)kg, and a ratio of the comonomer content of the first homo or copolymer fraction to the comonomer content of the polypropylene composition is 0.35 or less. More preferably, a cap or closure as defined herein comprises a polypropylene composition having a first homo or copolymer fraction, a second copolymer fraction and(...) (...)Viewed from another aspect the invention provides a process for producing a cap or closure comprising obtaining a polypropylene composition comprising a nucleating agent and a polypropylene composition having a first homo or copolymer fraction, a second copolymer fraction and optionally a third copolymer fraction, said polypropylene composition having an ethylene content of 2.2 to 5.0 wt % and, wherein said polypropylene composition has melting, extruding and moulding the polypropylene composition in the presence of the at least one nucleating agent to prepare a cap or closure; and Viewed from another aspect the invention provides the use of a polypropylene composition and at least one nucleating agent said polypropylene composition having a first homo or copolymer fraction, a second copolymer fraction and optionally a third copolymer fraction, said polypropylene composition having an ethylene content of 2.2 to 5.0 wt % and, wherein said polypropylene composition has The process requires the preparation of the required polypropylene composition followed by a step of converting the composition into the cap or closure. In a first embodiment, the polypropylene composition used to manufacture the caps or closures of the invention can be made in at least two main polymerisation stages, e.g. two steps only. In a second embodiment, the polypropylene composition used to manufacture the caps or closures of the invention can be made in at le(...) (...)first and second propylene polymer fractions, according to the present invention, are produced in a sequential polymerization process. The term “sequential polymerization process”, in the present application, indicates that the propylene po(...) In one preferred embodiment the term “sequential polymerization process” indicates, in the present application, that the reaction mixture of the first reactor, i.e. the first propylene polymer fraction with unreacted monomers, is conveyed, (...) The process may comprise at least one additional polymerization reactor subsequent to the second reactor. In one specific embodiment the process according to the invention consists of two polymerization reactors, i.e. a first reactor and a second reactor. The term “polymerization reactor” shall indicate that the main polymerization takes place. Thus, in case the process consists of two or more polymerization reactors, this definition does not exclude the option that the overall process comprises a pre-polymerization step in a pre-polymerization reactor. The term “consists of” is only a closing formulation in view of the main polymerization reactors. In case the overall process according to the invention comprises a pre-polymerization reactor, the term “first propylene polymer fraction” means the sum of (co)polymer produced in the pre-polymerization reactor and the (co)polymer produced in the first reactor. (...)slurry reactor and can be any continuous or simple stirred batch tank reactor or loop reactor operating in bulk polymerization or slurry polymerization. By “bulk polymerization” it is meant a process where the polymerization is conducted in a liquid monomer essentially in the absence of an inert diluent. Thus, “bulk polymerization” preferably means a polymerization in a reaction medium that comprises at least 60% (wt/wt) of the monomer. According to the present invention, the first reactor is more preferably a loop reactor. The potentially subsequent polymerization reactor or reactors is/are preferably a gas-phase reactor. A preferred polymerization process is a “loop-gas phase”-process, such as developed by Borealis and known as BORSTAR™ technology. Examples of this polymerization process are described in EP0887379, WO2004/000899, WO2004/111095 and WO99/2447(...) When the overall process according to the invention comprises a pre-polymerization reactor, said pre-polymerization step takes place prior to the polymerization in the first reactor. The pre-polymerization step takes place in a pre-polymerization reactor wherein pre-(co)polymerization of propylene is conducted. The pre-polymerization reactor is of smaller size compared to the first reactor, the second reactor and the subsequent polymerization reactor or reactors, according to the invention, respectively. The reaction volume of the pre-polymerization reactor can be, for example, between 0.001% and 10% of the reaction volume of the first reactor, like the loop reactor. In said pre-polymerization reactor, the pre-(co)polymerization of propylene is performed in bulk or slurry, producing a propylene (co)polymer. The operating temperature in the pre-polymerization reactor is in the range of 0 to 60° C., preferably in the range of 15 to 50° C., more preferably in the range of 18 to 35° C. The pressure in the pre-polymerization reactor is not critical but must be sufficiently high to maintain the reaction mixture in liquid phase. Thus, the pressure in the pre-polymerization reactor may be in the range of 20 to 100 bar, preferably in the range of 30 to 70 bar. Hydrogen can be added in the pre-polymerization reactor in order to control the molecular weight, and thus the melt flow rate MFR2 of the propylene (co)polymer produced in the pre-polymerization reactor. In case the pre-polymerization step is present in the process, the propylene (co)polymer produced in the pre-polymerization reactor, is also fed into the first reactor. In the first reactor, a first propylene polymer fraction is obtained. (...)conveyed” is meant a process wherein the reaction mixture of the first reactor is led directly to the next polymerization step, i.e. the second reactor. Monomers comprising propylene and one or more comonomers selected from ethylene and C4-(...) (...)C10 alpha-olefins are incorporated into the reactors of the inventive process in different amounts resulting in a polypropylene composition having bimodal comonomer composition with respect to the comonomer content of each of the propylene polymers comprised in said polypropylene composition, i.e. first propylene polymer and second propylene polymer. After the polymerization in the second reactor step, the material obtained in the second reactor is recovered by conventional procedures know by the person skilled in the art. The recovered material according to the invention is generally i(...) In one specific embodiment, the process according to the invention consists of three polymerization reactors i.e. a first reactor, a second reactor and a third reactor. The term “polymerization reactor” shall indicate that the main polymerization takes place. Thus, in case the process consists of three or more polymerization reactors, this definition does not exclude the option that the overall process comprises for instance a pre-polymerization step in a pre-polymerization reactor. The term “consists of” is only a closing formulation in view of the main polymerization reactors. In case the overall process according to the invention comprises a pre-polymerization reactor, the term “first propylene polymer fraction” means the sum of (co)polymer produced in the pre-polymerization reactor and the (co)polymer produced in the first reactor. (...)slurry reactor and can be any continuous or simple stirred batch tank reactor or loop reactor operating in bulk polymerization or slurry polymerization. By “bulk polymerization” it is meant a process where the polymerization is conducted in a liquid monomer essentially in the absence of an inert diluent. Thus, “bulk polymerization” preferably means a polymerization in a reaction medium that comprises at least 60% (wt/wt) of the monomer. According to the present invention, the first reactor is more preferably a loop reactor. The potentially subsequent polymerization reactor or reactors is/are preferably a gas-phase reactor. A preferred polymerization process is a “loop-gas-gas-phase”-process, such as developed by Borealis and known as BORSTAR™ technology. When the overall process according to the invention comprises a pre-polymerization reactor, said pre-polymerization step takes place prior to the polymerization in the first reactor. The pre-polymerization step takes place in a pre-polymerization reactor wherein pre-(co)polymerization of propylene is conducted. The pre-polymerization reactor is of smaller size compared to the first reactor, the second reactor, the third reactor and the subsequent polymerization reactor or reactors, according to the invention, respectively. The reaction volume of the pre-polymerization reactor can be, for example, between 0.001% and 10% of the reaction volume of the first reactor, like the loop reactor. In said pre-polymerization reactor, the pre-(co)polymerization of propylene is performed in bulk or slurry, producing a propylene (co)polymer. The operating temperature in the pre-polymerization reactor is in the range of 0 to 60° C., preferably in the range of 15 to 50° C., more preferably in the range of 18 to 35° C. The pressure in the pre-polymerization reactor is not critical but must be sufficiently high to maintain the reaction mixture in liquid phase. Thus, the pressure in the pre-polymerization reactor may be in the range of 20 to 100 bar, preferably in the range of 30 to 70 bar. Hydrogen can be added in the pre-polymerization reactor in order to control the molecular weight, and thus the melt flow rate MFR2 of the propylene (co)polymer produced in the pre-polymerization reactor. In case the pre-polymerization step is present in the process, the propylene (co)polymer produced in the pre-polymerization reactor, is also fed into the first reactor. In the first reactor, a first propylene polymer fraction is obtained. (...)conveyed” is meant a process wherein the reaction mixture of the first reactor is led directly to the next polymerization step, i.e. the second reactor. Monomers comprising propylene and one or more comonomers selected from ethylene and C4-(...) (...)conveyed” is meant a process wherein the reaction mixture of the second reactor is led directly to the next polymerization step, i.e. the third reactor. Monomers comprising propylene and one or more comonomers selected from ethylene and C4-(...) (...)C10 alpha-olefins are incorporated into the reactors of the inventive process in different amounts resulting in a polypropylene composition having trimodal comonomer distribution with respect to the comonomer content of each of the propylen(...) After the polymerization in the third reactor step, the polymer obtained in the third reactor is recovered by conventional procedures know by the person skilled in the art. The recovered polymer according to the invention is generally in th(...) Generally, a polymerization catalyst is present in the process according to the invention. The polymerization catalyst is preferably a Ziegler-Natta catalyst. Generally, the polymerization Ziegler-Natta catalyst comprises one or more compounds of a transition metal (TM) of Group 4 to 6 as defined in IUPAC version 2013,(...) An external donor (ED) is preferably present as a further component in the polymerization process according to the invention. Suitable external donors (ED) include certain silanes, ethers, esters, amines, ketones, heterocyclic compounds and(...) (...)type of Ziegler-Natta catalyst and the optional external donor (ED) a co-catalyst (Co) can be present in the polymerization process according to the invention. The co-catalyst is preferably a compound of group 13 of the periodic table (IUPA(...) Polypropylene Composition (...)after the third reactor (i.e. the sum of the first to third polymer fractions) may be recovered from the polymerization process. It can be extruded in the presence of at least one nucleating agent in order to produce the required polypropylene composition for cap or closure manufacture. (...)blowing agents, cling agents (for example polyisobutene), lubricants and resins (for example ionomer waxes, polyethylene- and ethylene copolymer waxes, Fischer Tropsch waxes, montan-based waxes, fluoro-based compounds, or paraffin waxes), a(...) The amount of additives is relative to the total amount of polypropylene composition introduced into the extruder. The amount of the at least one nucleating agent is relative to the total amount of polypropylene composition according to the invention. At the end of the extruder, a polypropylene composition melt is obtained. The inventive polypropylene composition melt might then be passed through a die in the optional die zone of the extruder. When the inventive polypropylene composition melt is passed through the die it is generally further cooled down and pelletiz(...) In any embodiment, the polypropylene composition obtainable, preferably obtained, by the process according to the invention generally has one comonomer only, ethylene. In any embodiment, the polypropylene composition obtainable, preferably obtained by the process according to the invention generally has a comonomer content in the range of from 2.2 to 5.0 wt %, preferably in the range of from 2.5 to 4.8 wt(...) The comonomer content is relative to the total amount of monomers present in the polypropylene composition. In any embodiment, the polypropylene composition obtainable, preferably obtained, by the process according to the invention has a melt flow rate (MFR2) in the range of from 12 to 60 g/10 min, preferably in the range of from 15 to 35 g/10 mi(...) In any embodiment, the polypropylene composition preferably has a crystallisation temperature (Tc) of at least 90° C. when subjected to a cooling rate of 10 K/s. In any embodiment, the polypropylene composition preferably has a crystallisation temperature (Tc) of at least 55° C. when subjected to a cooling rate of 100 K/s. In an(...)
Полимеры и катализаторы | Патент описывает процесс полимеризации олефинов в присутствии односайтового катализатора для производства полиэтиленового полимера или полиэтиленового кополимера с узким распределением частиц размера. Описывается состав односайтового катализатора и его использование в процессе полимеризации. | WO2022/268961 WO2022/268961 | BOREALIS | 2021-06-24 | (WO2022268961) Process for polymerising olefins having narrow particle size distribution | (WO2022/268961) The disclosure relates to process for polymerising olefins, the process comprising polymerising ethylene, optionally in the presence of at least one other alpha olefin comonomer, preferably C4-C10 alpha olefin comonomer, preferably in a multi-stage polymerisation configuration, in the presence of a single-site polymerisation catalyst to produce a polymer component; to produce a polyethylene polymer or a polyethylene copolymer having a particle size distribution of the resulting a polyethylene polymer powder or a polyethylene copolymer powder described by a lognormal distribution having a scale parameter less than 0.5, preferably less than 0.45, in particular from 0.1 to 0.45, more preferably from 0.15 to 0.4. The disclosure further relates to a single-site10 polymerisation catalyst, comprising (i) a transition metal complex; (ii) a cocatalyst; and optionally (iii) a support, preferably a silica support; wherein the single-site polymerisation catalyst is characterised by a compressive strength of at least 5 MPa, preferably at least 5.5 MPa, in particular from 6 to 25 MPa, more preferably from 7 to 20 MPa, even more preferably from 7 to 15 MPa. The disclosure further relates to use of the single-site polymerisation catalyst in the preparation of a polyethylene polymer component, a polyethylene polymer, or a polyethylene copolymer and to a polyethylene polymer or a polyethylene copolymer having a particle size distribution of the polyethylene polymer or the polyethylene copolymer in powder form described by a lognormal distribution having a scale parameter less than 0.5, preferably less than 0.45, in particular from 0.1 to 0.45, more preferably from 0.15 to 0.4, preferably obtained by the present process. | (WO2022/268961) CLAIMS 1. A process for polymerising olefins, the process comprising polymerising ethylene, optionally in the presence of at least one other alpha olefin comonomer in the presence of a single-site polymerisation catalyst to produce a polymer component, a polyethylene polymer or a polyethylene copolymer having a particle size distribution of the resulting polyethylene polymer powder or polyethylene copolymer powder described by a lognormal distribution having a scale parameter less than 0.5, preferably less than 0.45, in particular from 0.1 to 0.45, more preferably from 0.15 to 0.4, determined as described in the experimental part. 2. A process for polymerising olefins in a plurality of polymerisation reactors connected in series, the process comprising a) polymerising in a first polymerisation step ethylene, optionally in the presence of at least one other alpha olefin comonomer, preferably C4-C10 alpha olefin comonomer, and a single-site polymerisation catalyst, preferably in slurry phase, so as to form a first polymer component (A); and b) polymerising in a second polymerisation step an olefin monomer, optionally in the presence of at least one other alpha olefin comonomer, preferably C4-C10 alpha olefin comonomer, in the presence of the first polymer component (A) of step a), preferably in gas phase, so as to form a second polymer component (B), to produce a polyethylene polymer or a polyethylene copolymer having a particle size distribution, determined as described in the experimental part, of the resulting polyethylene polymer powder or polyethylene copolymer powder described by a lognormal distribution having a scale parameter less than 0.5, preferably less than 0.45, in particular from 0.1 to 0.45, more preferably from 0.15 to 0.4. 3. A process as claimed in claim 1 or 2, wherein the single-site polymerisation catalyst comprises (i) a transition metal complex; (ii) a cocatalyst; and optionally (iii) a support; and, wherein the ratio of the cocatalyst (ii) to the transition metal complex (i) is greater than 50 mol/mol, preferably from 60 to 200 mol/mol, more preferably from 100 to 160 mol/mol, even more preferably from 110 to 150 mol/mol. 4. A process as claimed in any one of claims 1 to 3, wherein the single-site polymerisation catalyst comprises (i) a transition metal complex, (ii) cocatalyst and (iii) a support, and the single-site polymerisation catalyst has a compressive strength, determined as described in the experimental part, of at least 5 MPa, preferably at least 5.5 MPa, in particular from 6 to 25 MPa, more preferably from 7 to 20 MPa, even more preferably from 7 to 15 MPa. 5. A process as claimed in claim 3 or 4, wherein the transition metal complex (i) is a a metallocene complex of formula (I)wherein each X is a sigma donor ligand; each Het is independently a monocyclic or multicyclic heteroaromatic or heterocyclic group containing at least one heteroatom selected from O, N or S; L is a carbon, silicon or germanium based divalent bridge in which one or two backbone atoms link the ligands; M is Ti, Zr or Hf; each Ri is the same or different and is a CMO alkyl group, CMO alkoxy, benzyl, O- benzyl, phenyl group optionally substituted by 1 to 3 Ci-e alkyl groups or O-phenyl group optionally substituted by 1 to 3 Ci-e alkyl groups; and/or two adjacent Ri groups taken together with the atoms to which they are bound form a further ring, e.g. so as to form an indenyl ring with the Cp ring, which further ring is optionally substituted by up to 4 groups R3; each R3 is the same or different and is a CMO alkyl group, CMO alkoxy group, or phenyl group optionally substituted by 1 to 3 C1-6 alkyl groups; each n is 0 to 3; each R2 is the same or different and is a CMO alkyl group, CMO alkoxy group or -Si(R)3 group; each R is CMO alkyl or phenyl group optionally substituted by 1 to 3 C1-6 alkyl groups; and each p is 0 to 3. 6. A process as claimed in any one of claims 3 to 5, wherein the transition metal complex (i) is a metallocene complex is of formula (X)wherein each X is a sigma donor ligand such as wherein each X is independently a hydrogen atom, a halogen atom, a Ci-6-alkyl, Ci-6-alkoxy group, amido, phenyl or benzyl group; L is a carbon, silicon or germanium based divalent bridge in which one or two backbone atoms link the ligands such as -R'2Si-, wherein each R’ is independently Ci- 20 hydrocarbyl or CMO alkyl substituted with alkoxy having 1 to 10 carbon atoms; M is Ti, Zr or Hf; each Het is independently a monocyclic heteroaromatic or heterocyclic group containing at least one heteroatom selected from O, N or S; each Ri is the same or different and is a CMO alkyl group; each n is 1 to 3; each R2 is the same or different and is a -Si(RaRbRc) group; Ra is C1-6 alkyl; Rb is C1-6 alkyl; Rc is a phenyl group optionally substituted by 1 to 3 C1-6 alkyl group; and each p is 1 to 3. 7. A process as claimed in claim 6, wherein the metallocene complex (X) is of formula (XII’) wherein each X is a sigma donor ligand such as wherein each X is independently a hydrogen atom, a halogen atom, a Ci-6-alkyl, Ci-6-alkoxy group, amido, phenyl or benzyl group; L is a (RdRe)Si group; Rd is a C1-10 alkyl group; Re is a C2-10 alkenyl group; each Ri is the same or different and is a CMO alkyl group; each n is 1 to 3; each R2 is the same or different and is a -Si(R)3 group; each R is CMO alkyl or phenyl group optionally substituted by 1 to 3 C1-6 alkyl groups. 8. A process as claimed in any one of claims 2 to 7, wherein step a) is performed in at least two slurry reactors, preferably in at least three slurry reactors, e.g. exactly three slurry reactors. 9. A single-site polymerisation catalyst, comprising (i) a transition metal complex; (ii) a cocatalyst; and optionally (iii) a support, preferably a silica support; wherein the single-site polymerisation catalyst is characterised by a compressive strength, determined as described in the experimental part, of at least 5 MPa, preferably at least 5.5 MPa, in particular from 6 to 25 MPa, more preferably from 7 to 20 MPa, even more preferably from 7 to 15 MPa. 10. A single-site polymerisation catalyst as claimed in claim 9, wherein the transition metal complex (i) is a metallocene complex of formula (I)wherein each X is a sigma donor ligand; each Het is independently a monocyclic or multicyclic heteroaromatic or heterocyclic group containing at least one heteroatom selected from O, N or S; L is a carbon, silicon or germanium based divalent bridge in which one or two backbone atoms link the ligands; M is Ti, Zr or Hf; each Ri is the same or different and is a CMO alkyl group, CMO alkoxy, benzyl, O- benzyl, phenyl group optionally substituted by 1 to 3 Ci-e alkyl groups or O-phenyl group optionally substituted by 1 to 3 Ci-e alkyl groups; and/or two adjacent Ri groups taken together with the atoms to which they are bound form a further ring, e.g. so as to form an indenyl ring with the Cp ring, which further ring is optionally substituted by up to 4 groups R3; each R3 is the same or different and is a CMO alkyl group, CMO alkoxy group, or phenyl group optionally substituted by 1 to 3 C1-6 alkyl groups; each n is 0 to 3; each R2 is the same or different and is a CMO alkyl group, CMO alkoxy group or -Si(R)3 group; each R is CMO alkyl or phenyl group optionally substituted by 1 to 3 C1-6 alkyl groups; and each p is 0 to 3. 11. A single-site polymerisation catalyst as claimed in claim 9, wherein the transition metal complex (i) is a metallocene complex of formula (X) wherein each X is a sigma donor ligand such as wherein each X is independently a hydrogen atom, a halogen atom, a Ci-6-alkyl, Ci-6-alkoxy group, amido, phenyl or benzyl group; L is a carbon, silicon or germanium based divalent bridge in which one or two backbone atoms link the ligands such as -R'2Si-, wherein each R’ is independently Ci- 20 hydrocarbyl or CMO alkyl substituted with alkoxy having 1 to 10 carbon atoms; M is Ti, Zr or Hf; each Het is independently a monocyclic heteroaromatic or heterocyclic group containing at least one heteroatom selected from O, N or S; each Ri is the same or different and is a CMO alkyl group; each n is 1 to 3; each R2 is the same or different and is a -Si(RaRbRc) group; Ra is C1-6 alkyl; Rb is C1-6 alkyl; Rc is a phenyl group optionally substituted by 1 to 3 C1-6 alkyl group; and each p is 1 to 3. 12. A single-site polymerisation catalyst as claimed in any one of claims 9 to 11 , wherein the ratio of the cocatalyst (ii) to the transition metal complex (i) is greater than 50 mol/mol, preferably from 60 to 200 mol/mol, more preferably from 100 to 160 mol/mol, even more preferably from 110 to 150 mol/mol.. 13. A single-site polymerisation catalyst as claimed in any one of claims 9 to 12, wherein the cocatalyst (ii) is of formula (ii-l): where n is from 6 to 20 and R is C1-C10-alkyl, preferably C1-C5-alkyl, or C3-C10- cycloalkyl, C7-C12-arylalkyl or -alkylaryl and/or phenyl or naphthyl; preferably the cocatalyst (ii) is MAO. 14. Use of a single-site polymerisation catalyst claimed in any one of claims 9 to 13 in the preparation of a polyethylene polymer component, a polyethylene polymer, or a polyethylene copolymer wherein the particle size distribution, determined as described in the experimental part, of the resulting polymer powder is described by a lognormal distribution having a scale parameter less than 0.5. 15. A polyethylene polymer or a polyethylene copolymer having a particle size distribution, determined as described in the experimental part, of the polyethylene polymer or the polyethylene copolymer in powder form described by a lognormal distribution having a scale parameter less than 0.5, preferably less than 0.45, in particular from 0.1 to 0.45, more preferably from 0.15 to 0.4, preferably obtained by a process defined in any of claims 1 to 8. | (WO2022268961A3) PENDING | (WO2022/268961) It is sometimes advantageous to conduct the slurry polymerisation above the critical temperature and pressure of the fluid mixture. The continuous withdrawal is advantageously combined with a suitable concentration method, as disclosed in EP-A- 1310295, EP-A-1591460, and EP3178853B1. It is well known that the fluidizing polymer PE particles having a broad particle size distribution and/or low fluidized bulk density values results in particle segregation as well as in particle entrainment phenomena (known also as solids carry over), which limit the operability and performance of the GPR, and besides lead to productivity limitations as well as exceptionally high risk of reactor shut down. Most preferably, the transition metal complex (i) is a metallocene complex, which comprises a transition metal compound, as defined above. The benefit of having a high ethylene concentration is that the productivity of the catalyst is increased but the drawback is that more ethylene then needs to be recycled than if the concentration was lower. | (WO2022/268961) 1. A process for polymerising olefins, the process comprising polymerising ethylene, optionally in the presence of at least one other alpha olefin comonomer in the presence of a single-site polymerisation catalyst to produce a polymer component, a polyethylene polymer or a polyethylene copolymer having a particle size distribution of the resulting polyethylene polymer powder or polyethylene copolymer powder described by a lognormal distribution having a scale parameter less than 0.5, preferably less than 0.45, in particular from 0.1 to 0.45, more preferably from 0.15 to 0.4, determined as described in the experimental part. 2. A process for polymerising olefins in a plurality of polymerisation reactors connected in series, the process comprising a) polymerising in a first polymerisation step ethylene, optionally in the presence of at least one other alpha olefin comonomer, preferably C4-C10 alpha olefin comonomer, and a single-site polymerisation catalyst, preferably in slurry phase, so as to form a first polymer component (A); and b) polymerising in a second polymerisation step an olefin monomer, optionally in the presence of at least one other alpha olefin comonomer, preferably C4-C10 alpha olefin comonomer, in the presence of the first polymer component (A) of step a), preferably in gas phase, so as to form a second polymer component (B), to produce a polyethylene polymer or a polyethylene copolymer having a particle size distribution, determined as described in the experimental part, of the resulting polyethylene polymer powder or polyethylene copolymer powder described by a lognormal distribution having a scale parameter less than 0.5, preferably less than 0.45, in particular from 0.1 to 0.45, more preferably from 0.15 to 0.4. 9. A single-site polymerisation catalyst, comprising (i) a transition metal complex; (ii) a cocatalyst; and optionally (iii) a support, preferably a silica support; wherein the single-site polymerisation catalyst is characterised by a compressive strength, determined as described in the experimental part, of at least 5 MPa, preferably at least 5.5 MPa, in particular from 6 to 25 MPa, more preferably from 7 to 20 MPa, even more preferably from 7 to 15 MPa. | (WO2022/268961) The disclosure relates to process for polymerising olefins, the process comprising polymerising ethylene, optionally in the presence of at least one other alpha olefin comonomer, preferably C4-C10 alpha olefin comonomer, preferably in a multi-stage polymerisation configuration, in the presence of a single-site polymerisation catalyst to produce a polymer component; to produce a polyethylene polymer or a polyethylene copolymer having a particle size distribution of the resulting a polyethylene polymer powder or a polyethylene copolymer powder described by a lognormal distribution having a scale parameter less than 0.5, preferably less than 0.45, in particular from 0.1 to 0.45, more preferably from 0.15 to 0.4. The disclosure further relates to a single-site10 polymerisation catalyst, comprising (i) a transition metal complex; (ii) a cocatalyst; and optionally (iii) a support, preferably a silica support; wherein the single-site polymerisation catalyst is characterised by a compressive strength of at least 5 MPa, preferably at least 5.5 MPa, in particular from 6 to 25 MPa, more preferably from 7 to 20 MPa, even more preferably from 7 to 15 MPa. The disclosure further relates to use of the single-site polymerisation catalyst in the preparation of a polyethylene polymer component, a polyethylene polymer, or a polyethylene copolymer and to a polyethylene polymer or a polyethylene copolymer having a particle size distribution of the polyethylene polymer or the polyethylene copolymer in powder form described by a lognormal distribution having a scale parameter less than 0.5, preferably less than 0.45, in particular from 0.1 to 0.45, more preferably from 0.15 to 0.4, preferably obtained by the present process. | AB (WO2022/268961) The disclosure relates to process for polymerising olefins, the process comprising polymerising ethylene, optionally in the presence of at least one other alpha olefin comonomer, preferably C4-C10 alpha olefin comonomer, preferably in a multi-stage polymerisation configuration, in the presence of a single-site polymerisation catalyst to produce a polymer component; to produce a polyethylene polymer or a polyethylene copolymer having a particle size distribution of the resulting a polyethylene polymer powder or a polyethylene copolymer powder described by a lognormal distribution having a scale parameter less than 0.5, preferably less than 0.45, in particular from 0.1 to 0.45, more preferably from 0.15 to 0.4. The disclosure further relates to a single-site10 polymerisation catalyst, comprising (i) a transition metal complex; (ii) a cocatalyst; and optionally (iii) a support, preferably a silica support; wherein the single-site polymerisation catalyst is characterised by a compressive strength of at least 5 MPa, preferably at least 5.5 MPa, in particular from 6 to 25 MPa, more preferably from 7 to 20 MPa, even more preferably from 7 to 15 MPa. The disclosure further relates to use of the single-site polymerisation catalyst in the preparation of a polyethylene polymer component, a polyethylene polymer, or a polyethylene copolymer and to a polyethylene polymer or a polyethylene copolymer having a particle size distribution of the polyethylene polymer or the polyethylene copolymer in powder form described by a lognormal distribution having a scale parameter less than 0.5, preferably less than 0.45, in particular from 0.1 to 0.45, more preferably from 0.15 to 0.4, preferably obtained by the present process. APD 2022-06-23 CLMS (WO2022/268961) CLAIMS 1. A process for polymerising olefins, the process comprising polymerising ethylene, optionally in the presence of at least one other alpha olefin comonomer in the presence of a single-site polymerisation catalyst to produce a polymer component, a polyethylene polymer or a polyethylene copolymer having a particle size distribution of the resulting polyethylene polymer powder or polyethylene copolymer powder described by a lognormal distribution having a scale parameter less than 0.5, preferably less than 0.45, in particular from 0.1 to 0.45, more preferably from 0.15 to 0.4, determined as described in the experimental part. 2. A process for polymerising olefins in a plurality of polymerisation reactors connected in series, the process comprising a) polymerising in a first polymerisation step ethylene, optionally in the presence of at least one other alpha olefin comonomer, preferably C4-C10 alpha olefin comonomer, and a single-site polymerisation catalyst, preferably in slurry phase, so as to form a first polymer component (A); and b) polymerising in a second polymerisation step an olefin monomer, optionally in the presence of at least one other alpha olefin comonomer, preferably C4-C10 alpha olefin comonomer, in the presence of the first polymer component (A) of step a), preferably in gas phase, so as to form a second polymer component (B), to produce a polyethylene polymer or a polyethylene copolymer having a particle size distribution, determined as described in the experimental part, of the resulting polyethylene polymer powder or polyethylene copolymer powder described by a lognormal distribution having a scale parameter less than 0.5, preferably less than 0.45, in particular from 0.1 to 0.45, more preferably from 0.15 to 0.4. 3. A process as claimed in claim 1 or 2, wherein the single-site polymerisation catalyst comprises (i) a transition metal complex; (ii) a cocatalyst; and optionally (iii) a support; and, wherein the ratio of the cocatalyst (ii) to the transition metal complex (i) is greater than 50 mol/mol, preferably from 60 to 200 mol/mol, more preferably from 100 to 160 mol/mol, even more preferably from 110 to 150 mol/mol. 4. A process as claimed in any one of claims 1 to 3, wherein the single-site polymerisation catalyst comprises (i) a transition metal complex, (ii) cocatalyst and (iii) a support, and the single-site polymerisation catalyst has a compressive strength, determined as described in the experimental part, of at least 5 MPa, preferably at least 5.5 MPa, in particular from 6 to 25 MPa, more preferably from 7 to 20 MPa, even more preferably from 7 to 15 MPa. 5. A process as claimed in claim 3 or 4, wherein the transition metal complex (i) is a a metallocene complex of formula (I)wherein each X is a sigma donor ligand; each Het is independently a monocyclic or multicyclic heteroaromatic or heterocyclic group containing at least one heteroatom selected from O, N or S; L is a carbon, silicon or germanium based divalent bridge in which one or two backbone atoms link the ligands; M is Ti, Zr or Hf; each Ri is the same or different and is a CMO alkyl group, CMO alkoxy, benzyl, O- benzyl, phenyl group optionally substituted by 1 to 3 Ci-e alkyl groups or O-phenyl group optionally substituted by 1 to 3 Ci-e alkyl groups; and/or two adjacent Ri groups taken together with the atoms to which they are bound form a further ring, e.g. so as to form an indenyl ring with the Cp ring, which further ring is optionally substituted by up to 4 groups R3; each R3 is the same or different and is a CMO alkyl group, CMO alkoxy group, or phenyl group optionally substituted by 1 to 3 C1-6 alkyl groups; each n is 0 to 3; each R2 is the same or different and is a CMO alkyl group, CMO alkoxy group or -Si(R)3 group; each R is CMO alkyl or phenyl group optionally substituted by 1 to 3 C1-6 alkyl groups; and each p is 0 to 3. 6. A process as claimed in any one of claims 3 to 5, wherein the transition metal complex (i) is a metallocene complex is of formula (X)wherein each X is a sigma donor ligand such as wherein each X is independently a hydrogen atom, a halogen atom, a Ci-6-alkyl, Ci-6-alkoxy group, amido, phenyl or benzyl group; L is a carbon, silicon or germanium based divalent bridge in which one or two backbone atoms link the ligands such as -R'2Si-, wherein each R’ is independently Ci- 20 hydrocarbyl or CMO alkyl substituted with alkoxy having 1 to 10 carbon atoms; M is Ti, Zr or Hf; each Het is independently a monocyclic heteroaromatic or heterocyclic group containing at least one heteroatom selected from O, N or S; each Ri is the same or different and is a CMO alkyl group; each n is 1 to 3; each R2 is the same or different and is a -Si(RaRbRc) group; Ra is C1-6 alkyl; Rb is C1-6 alkyl; Rc is a phenyl group optionally substituted by 1 to 3 C1-6 alkyl group; and each p is 1 to 3. 7. A process as claimed in claim 6, wherein the metallocene complex (X) is of formula (XII’) wherein each X is a sigma donor ligand such as wherein each X is independently a hydrogen atom, a halogen atom, a Ci-6-alkyl, Ci-6-alkoxy group, amido, phenyl or benzyl group; L is a (RdRe)Si group; Rd is a C1-10 alkyl group; Re is a C2-10 alkenyl group; each Ri is the same or different and is a CMO alkyl group; each n is 1 to 3; each R2 is the same or different and is a -Si(R)3 group; each R is CMO alkyl or phenyl group optionally substituted by 1 to 3 C1-6 alkyl groups. 8. A process as claimed in any one of claims 2 to 7, wherein step a) is performed in at least two slurry reactors, preferably in at least three slurry reactors, e.g. exactly three slurry reactors. 9. A single-site polymerisation catalyst, comprising (i) a transition metal complex; (ii) a cocatalyst; and optionally (iii) a support, preferably a silica support; wherein the single-site polymerisation catalyst is characterised by a compressive strength, determined as described in the experimental part, of at least 5 MPa, preferably at least 5.5 MPa, in particular from 6 to 25 MPa, more preferably from 7 to 20 MPa, even more preferably from 7 to 15 MPa. 10. A single-site polymerisation catalyst as claimed in claim 9, wherein the transition metal complex (i) is a metallocene complex of formula (I)wherein each X is a sigma donor ligand; each Het is independently a monocyclic or multicyclic heteroaromatic or heterocyclic group containing at least one heteroatom selected from O, N or S; L is a carbon, silicon or germanium based divalent bridge in which one or two backbone atoms link the ligands; M is Ti, Zr or Hf; each Ri is the same or different and is a CMO alkyl group, CMO alkoxy, benzyl, O- benzyl, phenyl group optionally substituted by 1 to 3 Ci-e alkyl groups or O-phenyl group optionally substituted by 1 to 3 Ci-e alkyl groups; and/or two adjacent Ri groups taken together with the atoms to which they are bound form a further ring, e.g. so as to form an indenyl ring with the Cp ring, which further ring is optionally substituted by up to 4 groups R3; each R3 is the same or different and is a CMO alkyl group, CMO alkoxy group, or phenyl group optionally substituted by 1 to 3 C1-6 alkyl groups; each n is 0 to 3; each R2 is the same or different and is a CMO alkyl group, CMO alkoxy group or -Si(R)3 group; each R is CMO alkyl or phenyl group optionally substituted by 1 to 3 C1-6 alkyl groups; and each p is 0 to 3. 11. A single-site polymerisation catalyst as claimed in claim 9, wherein the transition metal complex (i) is a metallocene complex of formula (X) wherein each X is a sigma donor ligand such as wherein each X is independently a hydrogen atom, a halogen atom, a Ci-6-alkyl, Ci-6-alkoxy group, amido, phenyl or benzyl group; L is a carbon, silicon or germanium based divalent bridge in which one or two backbone atoms link the ligands such as -R'2Si-, wherein each R’ is independently Ci- 20 hydrocarbyl or CMO alkyl substituted with alkoxy having 1 to 10 carbon atoms; M is Ti, Zr or Hf; each Het is independently a monocyclic heteroaromatic or heterocyclic group containing at least one heteroatom selected from O, N or S; each Ri is the same or different and is a CMO alkyl group; each n is 1 to 3; each R2 is the same or different and is a -Si(RaRbRc) group; Ra is C1-6 alkyl; Rb is C1-6 alkyl; Rc is a phenyl group optionally substituted by 1 to 3 C1-6 alkyl group; and each p is 1 to 3. 12. A single-site polymerisation catalyst as claimed in any one of claims 9 to 11 , wherein the ratio of the cocatalyst (ii) to the transition metal complex (i) is greater than 50 mol/mol, preferably from 60 to 200 mol/mol, more preferably from 100 to 160 mol/mol, even more preferably from 110 to 150 mol/mol.. 13. A single-site polymerisation catalyst as claimed in any one of claims 9 to 12, wherein the cocatalyst (ii) is of formula (ii-l): where n is from 6 to 20 and R is C1-C10-alkyl, preferably C1-C5-alkyl, or C3-C10- cycloalkyl, C7-C12-arylalkyl or -alkylaryl and/or phenyl or naphthyl; preferably the cocatalyst (ii) is MAO. 14. Use of a single-site polymerisation catalyst claimed in any one of claims 9 to 13 in the preparation of a polyethylene polymer component, a polyethylene polymer, or a polyethylene copolymer wherein the particle size distribution, determined as described in the experimental part, of the resulting polymer powder is described by a lognormal distribution having a scale parameter less than 0.5. 15. A polyethylene polymer or a polyethylene copolymer having a particle size distribution, determined as described in the experimental part, of the polyethylene polymer or the polyethylene copolymer in powder form described by a lognormal distribution having a scale parameter less than 0.5, preferably less than 0.45, in particular from 0.1 to 0.45, more preferably from 0.15 to 0.4, preferably obtained by a process defined in any of claims 1 to 8. DESC (WO2022268961) The present disclosure relates to a process for polymerising olefins for producing polyethylene polymers and copolymers using a single-site polymerisation catalyst. In particular, the present disclosure relates to polymerising olefins, in particular in multi-stage polymerisation process configuration, to produce a polyethylene polymer or copolymer having narrow particle size distribution. The pres(...) (...)present disclosure also relates to the use of said single site polymerisation catalyst in the preparation of a polyethylene polymer component, a polyethylene polymer or a polyethylene copolymer having a narrow particle size distribution. Multi-stage polyolefin production processes (e.g. Borstar PE, PP and Spheripol PP) consist of multi-stage reactor configurations to give the multi-modal capability for achieving easy to process resins with desired mechanical properties. (...)a combination of slurry loop reactors in series followed by a gas phase reactor to produce a full range of polyolefin grades. Quite often, the limiting step in achieving the target production split in a multistage polyethylene process reactor configuration originates from gas phase reactors operability challenges (e.g., poor hydrodynamic phenomena, adequate gas-so(...) It is well known that the fluidizing polymer PE particles having a broad particle size distribution and/or low fluidized bulk density values results in particle segregation as well as in particle entrainment phenomena (known also as solids (...) An object of the present disclosure is to provide a process for polyethylene polymerisation, in particular multi-stage polymerisation process, typically comprising a plurality of reactors connected in series, and a specific catalyst system (...) The disclosure is based on the idea of producing a polyethylene polymer or a polyethylene copolymer having a particle size distribution of the resulting polyethylene polymer powder or polyethylene copolymer powder described by a lognormal distribution having a scale parameter less than 0.5. (...)the present catalyst and process of the disclosure is that the use of the present single-site catalyst system in polyethylene polymerisation, in particular in ethylene multi-stage polymerisation process results in eliminating operability ch(...) (...)in the presence of a single-site polymerisation catalyst to produce a polymer component; to produce a polyethylene polymer or a polyethylene copolymer having a particle size distribution of the resulting polyethylenepolymer powder or polyethylene copolymer powder described by a lognormal distribution having a scale par(...) (...)component (A) of step a), preferably in gas phase, so as to form a second polymer component (B), to produce a polyethylene polymer or a polyethylene copolymer having a particle size distribution of the resulting a polyethylene polymer powder or a polyethylene copolymer powder described by a lognormal distribution having a scale parameter less than 0.5. (...)component (A) of step a), preferably in gas phase, so as to form a second polymer component (B), to produce a polyethylene polymer or a polyethylene copolymer having a particle size distribution of the resulting a polyethylene polymer powder or a polyethylene copolymer powder described by a lognormal distribution having a scale parameter less than 0.5. (...)relates to a process for polymerising olefins, said process comprising polymerising ethylene to produce a polyethylene polymer or a polyethylene copolymer having a particle size distribution of the resulting polyethylene polymer powder or polyethylene copolymer powder described by a lognormal distribution having a scal(...) The amount of polymer produced in an optional prepolymerisation step is counted to the amount (wt%) of polyethylene polymer component (A). (...)step involves polymerising ethylene and 1- hexene and optionally at least one olefin comonomer to produce polyethylene copolymer or ethylene terpolymer, respectively. (...)reactor is a polymerisation reactor for heterophasic polymerisation of gaseous olefin monomer(s) into polyolefin powder particles, whichcomprises three zones: in the bottom zone the fluidization gas is introduced into the reactor; in the mi(...) (...)to its expanding diameter compared to the middle zone the fluidization gas expands and the gas disengages from the polyolefin powder. Polyethylene copolymers made using single-site catalysis, as opposed to Ziegler Natta catalysis, have characteristic features that allow them to be distinguished from Ziegler Natta materials. In particular, the comonomer distribution is mor(...) Polyethylene polymer The present disclosure concerns the preparation of a polyethylene polymer, in particular a multimodal ethylene homopolymer or copolymer. The density of the multimodal ethylenehomopolymer or copolymer may be between 900 and 980 kg/m3, prefer(...) The polyethylene (co)polymer directly provided by the present process is in the form of polymer powder. The present polyethylene (co)polymer has a particle size distribution of the polyethylene polymer or the polyethylene copolymer in powder form described by a lognormal distribution having a scale parameter less than 0.5, preferably less tha(...) It is preferred if the multimodal polyethylene polymer is a copolymer. More preferably, the multimodal polyethylene copolymer is an LLDPE. It may have a density of 905 to 940 kg/m3, preferably 910 to 935 kg/m3, more preferably 915 to 930 kg(...) The term LLDPE used herein refers to linear low density polyethylene. The LLDPE is preferably multimodal. Usually, a polymer comprising at least two polyethylene fractions, which have been produced under different polymerisation conditions resulting in different (weight average) molecular weights and molecular weight distributions for the fract(...) A polymer comprising at least two polyethylene fractions, which have been produced under different polymerisation conditions resulting in different comonomer content for the fractions, is also referred to as “multimodal”. The multimodal polyethylene polymer of use in the invention preferably comprises at least one C4-10-comonomer. Comonomers may be present in the HMW component (or second component (B), produced in the second polymerisation step) or the LMW c(...) In one embodiment, the multimodal polyethylene polymer contains a single comonomer. In a preferred embodiment, the multimodal polyethylene polymer comprises at least two, e.g. exactly two, C4-10 comonomers. In one embodiment, the multimodal polyethylene polymer is a terpolymer and comprises at least two C4-10-comonomers. In that scenario, the HMW component may be a copolymer component or terpolymer component and the lower molecular weight (LMW(...) The multimodal polyethylene polymer may therefore be one in which the HMW component comprises repeat units deriving from ethylene and at least two other C4-10 alpha olefin monomers such as 1 -butene and one C6-8 alpha olefin monomer. Ethyle(...) (...)the HMW component may comprise an ethylene 1 -hexene copolymer.The overall comonomer content in the multimodal polyethylene polymer may be for example 0.2 to 14.0 % by mol, preferably 0.3 to 12 % by mol, more preferably 0.5 to 10.0 % by mol(...) The multimodal polyethylene copolymer may therefore be formed from ethylene along with at least one of 1 -butene, 1 -hexene or 1-octene. The multimodal polyethylene polymer may be an ethylene butene hexene terpolymer, e.g. wherein the HMW c(...) In a further embodiment, the multimodal polyethylene copolymer may comprise two polyethylene copolymers, e.g. such as two ethylene butene copolymers or an ethylene butene copolymer (e.g. as the LMW component) and an ethylene hexene copolyme(...) It would also be possible to combine a polyethylene copolymer component and an ethylene terpolymer component, e.g. an ethylene butene copolymer (e.g. as the LMW component) and an ethylene butene hexene terpolymer (e.g. as the HMW component)(...) The LMW component of the multimodal polyethylene polymer may have a MFR2 of 0.5 to 3000 g/10 min, more preferably 1.0 to 1000 g/10 min. In some embodiments, the MFR2 of the LMW component may be 50 to 3000 g/10 min, more preferably 100 to 10(...) The HMW component of the multimodal polyethylene polymer may, for example, have an MFR2 of less than 1 g/10 min, such as 0.2 to 0.9 g/10 min, preferably of 0.3 to 0.8 and more preferably of 0.4 to 0.7 g/10min. It may have a density of less (...) The LMW component may form 30 to 70 wt% of the multimodal polyethylene polymer such as 38 to 62 wt%, especially 45 to 55 wt%. The HMW component may form 30 to 70 wt% of the multimodal polyethylene polymer such as 38 to 62 wt%, especially 45 to 55 wt%. In one embodiment, the polyethylene polymer consists of the HMWand LMW components as the sole polymer components. The multimodal polyethylene polymer of the invention may have a MFR2 of 0.01 to 50 g/10 min, preferably 0.05 to 25 g/10min, especially 0.1 to 10 g/10min. The molecular weight distribution (MWD, Mw/Mn) of a polyethylene terpolymer of the invention is in a range of 2.0 to 15.0, preferably in a range of 2.2 to 10.0 and more preferably in a range of 2.4 to 4.6. The multimodal polyethylene polymer may be produced as described herein. Preferably the multimodal polymer, is produced in at least two-stage polymerisation using, for example, two slurry reactors or two gas phase reactors, or any combinati(...) (...)Hagstrom, in said equation (eq.3), a=5.2 and b=0.7 for MFR2. Furthermore, w is the weight fraction of the other polyethylene polymer component, e.g. component (A), having higher MFR. The LMW component can thus be taken as the component 1 and the HMW component as the component 2. Mlb is the MFR2 of the final polyethylene. The MFR2 of polypropylene is determined at a temperature of 230 °C and a load of 2.16 kg, the MFR5 of polyethylene is measured at a temperature 190 °C and a load of 5 kg and the MFR2 of polyethylene at a temperature 190 °C and a load of 2.16 kg. For a constant elution volume interval D\A, where A,, and M, are the chromatographic peak slice area and polyolefin molecular weight (MW), respectively associated with the elution volume, V,, where N is equal to the number of data points ob(...) Theconversion of the polystyrene peak molecular weight to polyolefin molecular weights is accomplished by using the Mark Houwink equation and the following Mark Houwink constants: KPS = 19 x 103 mL/g, otps = 0.655 KPE = 39 x 103 ml_/g, aPE = 0.725 All samples were prepared in the concentration range of 0,5 -1 mg/ml and dissolved at 160 °C for 2.5 hours for PP or 3 hours for PE under continuous gentle shaking. Chemicals and raw materials (...)finally led to shut down after 12 days of operation due to sheeting and chunking issues.Inventive Process Example 1 (I PE 1) Inventive Process Example 2 (I PE 2) Inventive Process Example 3 (I PE 3) EAB (WO2022268961) (...)in the presence of a single-site polymerisation catalyst to produce a polymer component; to produce a polyethylene polymer or a polyethylene copolymer having a particle size distribution of the resulting a polyethylene polymer powder or a polyethylene copolymer powder described by a lognormal distribution having a scal(...) (...)15 MPa. The disclosure further relates to use of the single-site polymerisation catalyst in the preparation of a polyethylene polymer component, a polyethylene polymer, or a polyethylene copolymer and to a polyethylene polymer or a polyethylene copolymer having a particle size distribution of the polyethylene polymer or the polyethylene copolymer in powder form described by a lognormal distribution having a scale parameter less than 0.5, preferably less than 0.45, in particul(...) ECLM (WO2022268961) (...)alpha olefin comonomer in the presence of a single-site polymerisation catalyst to produce a polymer component, a polyethylene polymer or a polyethylene copolymer having a particle size distribution of the resulting polyethylene polymer powder or polyethylene copolymer powder described by a lognormal distribution having a scale parameter less than 0.5, preferably less than 0.45, in particular from(...) (...)component (A) of step a), preferably in gas phase, so as to form a second polymer component (B), to produce a polyethylene polymer or a polyethylene copolymer having a particle size distribution, determined as described in the experimental part, of the resulting polyethylene polymer powder or polyethylene copolymer powder described by a lognormal distribution having a scale parameter less than 0.5(...) 14. Use of a single-site polymerisation catalyst claimed in any one of claims 9 to 13 in the preparation of a polyethylene polymer component, a polyethylene polymer, or a polyethylene copolymer wherein the particle size distribution, determined as described in the experimental part, of the resulting polymer powder is d(...) 15. A polyethylene polymer or a polyethylene copolymer having a particle size distribution, determined as described in the experimental part, of the polyethylene polymer or the polyethylene copolymer in powder form described by a lognormal distribution having a scale parameter less than 0.5, preferably less than 0.45, (...) FAB (WO2022268961) (...)d'un catalyseur de polymérisation monosite pour produire un constituant polymère ; pour produire un polymère de polyéthylène ou un copolymère de polyéthylène ayant une distribution granulométrique de la poudre de polymère de polyéthylène obtenue ou d'une poudre de copolymère de polyéthylène décrite par une distribution log-normale ayant un paramètre d'échelle inférieur à 0,5, de préférence inférie(...) (...)en outre l'utilisation du catalyseur de polymérisation monosite dans la préparation d'un constituant polymère de polyéthylène, un polymère de polyéthylène, ou un copolymère de polyéthylène et un polymère de polyéthylène ou un copolymère de polyéthylène ayant une distribution granulométrique du polymère de polyéthylène ou du copolymère de polyéthylène sous forme de poudre décrite par une distribution log-normale ayant un paramètre d'échelle inférieur à 0,5, de préférence infér(...) ICLM (WO2022/268961) 1. A process for polymerising olefins, the process comprising polymerising ethylene, optionally in the presence of at least one other alpha olefin comonomer in the presence of a single-site polymerisation catalyst to produce a polymer component, a polyethylene polymer or a polyethylene copolymer having a particle size distribution of the resulting polyethylene polymer powder or polyethylene copolymer powder described by a lognormal distribution having a scale parameter less than 0.5, preferably less than 0.45, in particular from 0.1 to 0.45, more preferably from 0.15 to 0.4, determined as described in the experimental part. 2. A process for polymerising olefins in a plurality of polymerisation reactors connected in series, the process comprising a) polymerising in a first polymerisation step ethylene, optionally in the presence of at least one other alpha olefin comonomer, preferably C4-C10 alpha olefin comonomer, and a single-site polymerisation catalyst, preferably in slurry phase, so as to form a first polymer component (A); and b) polymerising in a second polymerisation step an olefin monomer, optionally in the presence of at least one other alpha olefin comonomer, preferably C4-C10 alpha olefin comonomer, in the presence of the first polymer component (A) of step a), preferably in gas phase, so as to form a second polymer component (B), to produce a polyethylene polymer or a polyethylene copolymer having a particle size distribution, determined as described in the experimental part, of the resulting polyethylene polymer powder or polyethylene copolymer powder described by a lognormal distribution having a scale parameter less than 0.5, preferably less than 0.45, in particular from 0.1 to 0.45, more preferably from 0.15 to 0.4. 9. A single-site polymerisation catalyst, comprising (i) a transition metal complex; (ii) a cocatalyst; and optionally (iii) a support, preferably a silica support; wherein the single-site polymerisation catalyst is characterised by a compressive strength, determined as described in the experimental part, of at least 5 MPa, preferably at least 5.5 MPa, in particular from 6 to 25 MPa, more preferably from 7 to 20 MPa, even more preferably from 7 to 15 MPa. KEYW POLYETHYLENE COPOLYMER(77,22) POLYETHYLENE POLYMER(63,35) POLYETHYLENE COPOLYMER POWDER(43,8) POLYETHYLENE POLYMER POWDER(37,7) FLUIDIZING POLYMER PE PARTICLE(35,1) POLYETHYLENE POLYMER COMPONENT(25,5) POLYETHYLENE POLYMERIZATION(22,2) MULTIMODAL POLYETHYLENE POLYMER(16,14) PRODUCING POLYETHYLENE POLYMER(16,1) MULTIMODAL POLYETHYLENE COPOLYMER(8,3) MULTISTAGE POLYETHYLENE(3,1) POLYETHYLENE FRACTION(3,2) POLYETHYLENE TERPOLYMER(3,1) SPHERIPOL PP(3,1) LINEAR THERAPEUTIC DENSITY POLYETHYLENE(2,1) FINAL POLYETHYLENE(1,1) PAN BOREALIS
Фотовольтаические модули и компоненты | Данное изобретение относится к элементу слоя, включающему как минимум два слоя (А) и (B), где слой (В) имеет общую светопропускную способность не менее 80,0%. Изобретение также относится к статье, в особенности к двустороннему фотовольтаическому модулю, включающему такой элемент слоя, к процессу изготовления такого элемента слоя, к процессу изготовления фотовольтаического модуля, содержащего такой элемент слоя, и использованию такого элемента слоя в качестве интегрированного заднего элемента фотовольтаического модуля. | AU2021282236 CN115666943 KR10-2023-0013263 BR112022023508 BR112022023508 CA3184018 WO2021/239446 | BOREALIS | 2020-05-25 2021-05-10 | (WO2021239446) Layer element suitable as integrated backsheet for a bifacial photovoltaic module | (WO2021/239446) The invention relates to a layer element comprising at least two layers (A) and (B), wherein layer (B) has a has a total luminous transmittance of at least 80.0%, an article, preferably a bifacial photovoltaic module, comprising said layer element, a process for preparing said layer element, a process for preparing a photovoltaic module comprising said layer element and the use of said layer element as integrated backsheet element of a bifacial photovoltaic module. | (WO2021/239446) Claims 1. A layer element comprising at least two layers (A) and (B), wherein layer (A) comprises a polyethylene composition (PE-A) comprising (PE-A-a) a copolymer of ethylene, which bears silane group(s) containing units; or (PE-A-b) a copolymer of ethylene with polar comonomer units selected from one or more of (Ci-C6)-alkyl acrylate or (Ci-C6)-alkyl (Ci-C6)-alkylacrylate comonomer units, which additionally bears silane group(s) containing units, whereby the copolymer of ethylene (PE-A-a) is different from the copolymer of ethylene (PE-A-b); or (PE-A-c) a copolymer of ethylene with vinyl acetate comonomer units; and layer (B) comprises a polypropylene composition (PP-B) comprising (PP-B-a) a random copolymer of propylene monomer units with alpha olefin comonomer units selected from ethylene and alpha- olefins having from 4 to 12 carbon atoms; or (PP-B-b)) a heterophasic copolymer of propylene which comprises, a polypropylene matrix component and an elastomeric propylene copolymer component which is dispersed in said polypropylene matrix; wherein layer (B) has a total luminous transmittance of at least 80.0%. 2. The layer element according to claim 1, wherein the polypropylene composition of layer (B) comprises a nucleating agent. 3. The layer element according to claim 2, wherein the nucleating agent is selected from polymeric nucleating agents and soluble nucleating agents or mixtures thereof. 4. The layer element according to any one of claims 1 to 3, wherein the layers (A) and (B) are in adherent contact with each other in the configuration A-B. 5. The layer element according to any one of claims 1 to 3 further comprising a layer (C), which comprises a polyethylene composition (PE-C) comprising a copolymer of ethylene, which is selected from (PE-C-a) a copolymer of ethylene and comonomer units selected from one or more alpha-olefins having from 3 to 12 carbon atoms, which has a density of from 850 kg/m3 to 905 kg/m3; or (PE-C-b) a copolymer of ethylene and comonomer units selected from one or more of alpha-olefins having from 3 to 12 carbon atoms, which additionally bears silane group(s) containing units, having a density of from 850 kg/m3 to 905 kg/m3; or (PE-C-c) a copolymer of ethylene and comonomer units selected from one or more of alpha-olefins having from 3 to 12 carbon atoms, which additionally bears functional group containing units originating from at least one unsaturated carboxylic acid and/or its anhydrides, metal salts, esters, amides or imides and mixtures thereof; wherein layers (A) and (C) and layers (B) and (C) are in adhering contact with each other in the configuration A-C-B. 6. The layer element according to any one of claims 1 to 5, wherein all layers of the layer element are free of titanium dioxide, preferably free of pigment. 7. The layer element according to any one of claims 1 to 6, wherein the layer element has a total thickness of from 325 mih to 2000 mih. 8. The layer element according to any one of claims 1 to 7, wherein layer (A) has a thickness of from 100 mih to 750 mih, layer (B) has a thickness of from 125 mih to 750 mih, and optional layer (C) has a thickness of from 50 mih to 500 mih. 9. An article comprising the layer element according to any one of claims 1 to 8. 10. The article according to claim 9 being a photovoltaic module comprising a photovoltaic element and the layer element wherein the photovoltaic element is in adhering contact with layer (A) of the layer element. 11. The article according to claim 10, which comprises, in the given order, a protective front layer element, a front encapsulation layer element, a photovoltaic element and an integrated backsheet element, wherein the integrated backsheet element comprises, preferably consists of the layer element. 12. The article, being a photovoltaic module according to claims 10 or 11 having one or more of the following properties: a short-circuit current Isc of at least 5.00 A, an open circuit voltage Voc of at least 0.60 V, - a fill factor FF of at least 70.00%, or a maximum power Pmax of at least 2.50 W, when measured in a flash test on the front and rear side of the photovoltaic element. 13. A process for producing the layer element according to any one of claims 1 to 8 comprising the steps of: adhering the layers (A), (B) and optional layer (C) of the layer element together by extrusion or lamination in the configuration A-B or A-C-B; and recovering the formed layer element. 14. A process for producing a photovoltaic (PV) module according to claims 10 or 11 comprising the steps of: - assembling the photovoltaic element, the layer element and optional further layer elements to a photovoltaic (PV) module assembly; - laminating the layer elements of the photovoltaic (PV) module assembly in elevated temperature to adhere the elements together; and - recovering the obtained photovoltaic (PV) module. 15. The use of the layer element according to any one of claims 1 to 8 as an integrated backsheet element of a bifacial photovoltaic module comprising a photovoltaic element and said layer element, wherein the photovoltaic element is in adhering contact with layer (A) of the layer element. | (WO2021239446A1) PENDING (AU2021282236A1) PENDING (CN115666943A) PENDING (KR20230013263A) PENDING (BR112022023508A2) PENDING (CA3184018A1) PENDING | (WO2021/239446) Nevertheless, the backsheet layer element also needs to show good mechanical stability in its function as protective back layer element. Therefore, plate-plate laminator or autoclave based lamination are ideal to produce good quality glass-glass module. Thus it is in particular appreciated that the random copolymer (PP-B-a) has a xylene cold soluble (XCS) content in the range of 2.0 to below 20.0 wt %, most preferably in the range of 3.0 to 18.0 wt%. Another problem with glass-glass module is the lamination process takes longer time and also process optimization is very tedious with conventional membrane based laminators. The main drawback of glass-glass modules with bifacial solar cells is the weight, which makes the handling and installation tedious, also the logistic costs might be negatively affected. The problems with competitive polymeric transparent backsheet are also manifold, like high cost, week interlayer adhesion, non compatibility with different types of encapsulant and limited hydrolytic stability (especially for PET based backsheets), and environmental aspects (presence of fluorinated polymers). | (WO2021/239446) 1. A layer element comprising at least two layers (A) and (B), wherein layer (A) comprises a polyethylene composition (PE-A) comprising (PE-A-a) a copolymer of ethylene, which bears silane group(s) containing units; or (PE-A-b) a copolymer of ethylene with polar comonomer units selected from one or more of (Ci-C6)-alkyl acrylate or (Ci-C6)-alkyl (Ci-C6)-alkylacrylate comonomer units, which additionally bears silane group(s) containing units, whereby the copolymer of ethylene (PE-A-a) is different from the copolymer of ethylene (PE-A-b); or (PE-A-c) a copolymer of ethylene with vinyl acetate comonomer units; and layer (B) comprises a polypropylene composition (PP-B) comprising (PP-B-a) a random copolymer of propylene monomer units with alpha olefin comonomer units selected from ethylene and alpha- olefins having from 4 to 12 carbon atoms; or (PP-B-b)) a heterophasic copolymer of propylene which comprises, a polypropylene matrix component and an elastomeric propylene copolymer component which is dispersed in said polypropylene matrix; wherein layer (B) has a total luminous transmittance of at least 80.0%. | (WO2021/239446) In the present invention a layer element is provided which comprises a polyethylene based layer and a polypropylene based layer with a high total transparency. The invention relates to a layer element comprising at least two layers (A) and (B), wherein layer (B) has a has a total luminous transmittance of at least 80.0%, an article, preferably a bifacial photovoltaic module, comprising said layer element, a process for preparing said layer element, a process for preparing a photovoltaic module comprising said layer element and the use of said layer element as integrated backsheet element of a bifacial photovoltaic module. The present invention relates to a layer element comprising a polyethylene based layer and a polypropylene based layer with a total transparency of at least 80%, an article, preferably a photovoltaic module, such as a bifacial photovoltaic module, comprising said layer element as integrated backsheet element, a process for producing said layer element, a process for producing said photovolataic module and the use of said layer element as integrated backsheet element of a bifacial photovoltaic module. | APD 2021-05-10 2021-05-10 2021-05-10 2021-05-10 2021-05-10 2021-05-10 CLMS (WO2021/239446) Claims 1. A layer element comprising at least two layers (A) and (B), wherein layer (A) comprises a polyethylene composition (PE-A) comprising (PE-A-a) a copolymer of ethylene, which bears silane group(s) containing units; or (PE-A-b) a copolymer of ethylene with polar comonomer units selected from one or more of (Ci-C6)-alkyl acrylate or (Ci-C6)-alkyl (Ci-C6)-alkylacrylate comonomer units, which additionally bears silane group(s) containing units, whereby the copolymer of ethylene (PE-A-a) is different from the copolymer of ethylene (PE-A-b); or (PE-A-c) a copolymer of ethylene with vinyl acetate comonomer units; and layer (B) comprises a polypropylene composition (PP-B) comprising (PP-B-a) a random copolymer of propylene monomer units with alpha olefin comonomer units selected from ethylene and alpha- olefins having from 4 to 12 carbon atoms; or (PP-B-b)) a heterophasic copolymer of propylene which comprises, a polypropylene matrix component and an elastomeric propylene copolymer component which is dispersed in said polypropylene matrix; wherein layer (B) has a total luminous transmittance of at least 80.0%. 2. The layer element according to claim 1, wherein the polypropylene composition of layer (B) comprises a nucleating agent. 3. The layer element according to claim 2, wherein the nucleating agent is selected from polymeric nucleating agents and soluble nucleating agents or mixtures thereof. 4. The layer element according to any one of claims 1 to 3, wherein the layers (A) and (B) are in adherent contact with each other in the configuration A-B. 5. The layer element according to any one of claims 1 to 3 further comprising a layer (C), which comprises a polyethylene composition (PE-C) comprising a copolymer of ethylene, which is selected from (PE-C-a) a copolymer of ethylene and comonomer units selected from one or more alpha-olefins having from 3 to 12 carbon atoms, which has a density of from 850 kg/m3 to 905 kg/m3; or (PE-C-b) a copolymer of ethylene and comonomer units selected from one or more of alpha-olefins having from 3 to 12 carbon atoms, which additionally bears silane group(s) containing units, having a density of from 850 kg/m3 to 905 kg/m3; or (PE-C-c) a copolymer of ethylene and comonomer units selected from one or more of alpha-olefins having from 3 to 12 carbon atoms, which additionally bears functional group containing units originating from at least one unsaturated carboxylic acid and/or its anhydrides, metal salts, esters, amides or imides and mixtures thereof; wherein layers (A) and (C) and layers (B) and (C) are in adhering contact with each other in the configuration A-C-B. 6. The layer element according to any one of claims 1 to 5, wherein all layers of the layer element are free of titanium dioxide, preferably free of pigment. 7. The layer element according to any one of claims 1 to 6, wherein the layer element has a total thickness of from 325 mih to 2000 mih. 8. The layer element according to any one of claims 1 to 7, wherein layer (A) has a thickness of from 100 mih to 750 mih, layer (B) has a thickness of from 125 mih to 750 mih, and optional layer (C) has a thickness of from 50 mih to 500 mih. 9. An article comprising the layer element according to any one of claims 1 to 8. 10. The article according to claim 9 being a photovoltaic module comprising a photovoltaic element and the layer element wherein the photovoltaic element is in adhering contact with layer (A) of the layer element. 11. The article according to claim 10, which comprises, in the given order, a protective front layer element, a front encapsulation layer element, a photovoltaic element and an integrated backsheet element, wherein the integrated backsheet element comprises, preferably consists of the layer element. 12. The article, being a photovoltaic module according to claims 10 or 11 having one or more of the following properties: a short-circuit current Isc of at least 5.00 A, an open circuit voltage Voc of at least 0.60 V, - a fill factor FF of at least 70.00%, or a maximum power Pmax of at least 2.50 W, when measured in a flash test on the front and rear side of the photovoltaic element. 13. A process for producing the layer element according to any one of claims 1 to 8 comprising the steps of: adhering the layers (A), (B) and optional layer (C) of the layer element together by extrusion or lamination in the configuration A-B or A-C-B; and recovering the formed layer element. 14. A process for producing a photovoltaic (PV) module according to claims 10 or 11 comprising the steps of: - assembling the photovoltaic element, the layer element and optional further layer elements to a photovoltaic (PV) module assembly - laminating the layer elements of the photovoltaic (PV) module assembly in elevated temperature to adhere the elements together; and - recovering the obtained photovoltaic (PV) module. 15. The use of the layer element according to any one of claims 1 to 8 as an integrated backsheet element of a bifacial photovoltaic module comprising a photovoltaic element and said layer element, wherein the photovoltaic element is in adhering contact with layer (A) of the layer element. DESC (WO2021239446) The present invention relates to a layer element comprising a polyethylene based layer and a polypropylene based layer with a total transparency of at least 80%, an article, preferably a photovoltaic module, such as a bifacial photovoltaic (...) One alternative and cheaper solution will be replacement of rear glass by a PP based transparent backsheet. Another problem with glass-glass module is the lamination process takes longer time and also process optimization is very tedious wi(...) In the present invention a layer element is provided which comprises a polyethylene based layer and a polypropylene based layer with a high total transparency. Said layer element can be used as an integrated backsheet element for a PV modul(...) (...)invention relates to a layer element comprising at least two layers (A) and (B), wherein layer (A) comprises a polyethylene composition (PE-A) comprising(PE-A-a) a copolymer of ethylene, which bears silane group(s) containing units; or (PE-A-b) a copolymer of ethylene with polar comonomer units selected from one or more of (Ci-C6)-alkyl acrylate or (Ci-C6)-alkyl (Ci-C6)- alkylacrylate comonomer units, which additionally bears silane group(s) containing units, whereby the copolymer of ethylene (PE-A-a) is different from the copolymer of ethylene (PE-A-b); or (PE-A-c) a copolymer of ethylene with vinyl acetate comonomer units; and layer (B) comprises a polypropylene composition (PP-B) comprising (PP-B-a) a random copolymer of propylene monomer units with alpha olefin comonomer units selected fro(...) (PP-B-b) a heterophasic copolymer of propylene which comprises, a polypropylene matrix component and an elastomeric propylene copolymer component which is dispersed in said polypropylene matrix; wherein layer (B) has a total luminous transmittance of at least 80.0%. Further, the invention relates to an article comprisi(...) Due to impurities especially during commercial polymerization processes an olefin homopolymer can comprise up to 0.1 mol% comonomer units, preferably up to 0.05 mol% comonomer units and most preferably up to 0.01 mol% comonomer units. A heterophasic polypropylene is a propylene-based copolymer with a crystalline matrix phase, which can be a propylene homopolymer or a random copolymer of propylene and at least one alpha-olefin comonomer, and an elastomeric phase dispersed(...) A heterophasic polypropylene usually differentiates from a one-phasic propylene copolymer in that it shows two distinct glass transition temperatures Tg which are attributed to the matrix phase and the elastomeric phase. (...)the encapsulant layer below the cell layer, layer (C) representing the tie layer and layer (B) representing the PP-based layer. Layer A comprises, preferably consists of the polyethylene composition (PE-A). The polyethylene composition (PE-A) comprises a copolymer of ethylene, which is selected from (PE-A-a) a copolymer of ethylene, which bears silane group(s) containing units; or(PE-A-b) a copolymer of ethylene with polar comonomer units selected from one or more of (Ci-C6)-alkyl acrylate or (Ci-C6)-alkyl (Ci-C6)- alkylacrylate comono(...)comonomer units, which additionally bears silane group(s) containing units, whereby the copolymer of ethylene (PE-A-a) is different from the copolymer of ethylene (PE-A-b); or (PE-A-c) a copolymer of ethylene with vinyl acetate comonomer units. The copolymers of ethylene (PE-A-a) and (PE-A-b) bear silane group(s) containing units. (...)the silane group(s) containing units are copolymerized as comonomer units with ethylene monomer units during the polymerization process of copolymer of ethylene. (...)s) containing units are reacted chemically (also called as grafting), with the copolymer of ethylene after the polymerization of the copolymer of ethylene. The chemical reaction, i.e. grafting, is performed typically using a radical forming(...) (...)the by-products formed from peroxide during the grafting process can have an adverse impact on the use of the polyethylene composition (PE- A) at end use application. I.e. in case of copolymer of ethylene (PE-A-a) the silane group(s) containing units are copolymerised as comonomer units together with the ethylene monomer units during the polymerisation process of the copolymer of ethylene (PE-A-a). In the case of the copolymer of ethylene (PE-A-b) the silane group(s) containing units are copolymerised as a comonomer units together with the polar comonomer units and ethylene monomer units during the polymerisation process of the copolymer of ethylene (PE-A-b). (...)group(s) containing units, preferably the silane group(s) containing comonomer units, of the copolymer of ethylene (PE-A-a) or the copolymer ofethylene (PE-A-b) are preferably a hydrolysable unsaturated silane compound represented by the fo(...) (...)group(s) containing units present in the based on the total amount of monomer units in the the copolymer of ethylene (PE-A-a) or the copolymer of ethylene (PE-A-b), preferably as comonomer units, is preferably in the range of from 0.01 to 1(...)most preferably from 0.10 to 0.50 mol%, based on the total amount of monomer units in the the copolymer of ethylene (PE-A-a) or the copolymer of ethylene (PE-A-b). In one preferred embodiment the copolymer of ethylene is the copolymer of ethylene, which bears silane group(s) containing units (PE-A-a), preferably with silane group(s) containing comonomer units. In this embodiment the copolymer of ethylene (PE-A-a) does not contain, i.e. is without, a polar comonomer as defined for the copolymer of ethylene (PE-A-b). Preferably, the silane group(s) containing comonomer units are the sole comonomer units present in the copolymer of ethylene (PE-A-a). Accordingly, the copolymer of ethylene (PE-A-a) is preferably produced by copolymerising ethylene monomer units in a high pressure polymerization process in the presence of silane group(s) containing comonomer units using a (...) In said preferred embodiment the copolymer of ethylene (PE-A-a) is preferably a copolymer of ethylene with silane group(s) containing comonomer units according to formula (I), more preferably with silane group(s) containing comonomer units (...) It is especially preferred that the copolymer of ethylene (PE-A-a) is a copolymer of ethylene with vinyl trimethoxysilane or vinyl triethoxysilane comonomer, most preferably a copolymer of ethylene with vinyl trimethoxysilane. (...)or (Ci-C6)-alkyl (Ci-C6)-alkylacrylate comonomer unit(s), whichadditionally bears silane group(s) containing units (PE-A-b). Preferably, the silane group(s) containing units are present as comonomer units. In this embodiment the copolymer of ethylene (PE-A-b) is thus preferably a copolymer of ethylene with polar comonomer(s) units selected from one or more, preferably one, of (Ci-C6)- alkyl acryla(...) (...)and the silane group(s) containing comonomer units are the sole comonomer units present in the copolymer of ethylene (PE-A-b). Accordingly, the copolymer of ethylene (PE-A-b) is preferably produced by copolymerising ethylene monomer units in a high pressure polymerization process in the presence of polar comonomer units and silane group(s) containing comonomer units using a radical initiator. Preferably, the polar comonomer units of the copolymer of ethylene (PE-A-b) are selected from (Ci-C6)-alkyl acrylate comonomer units, more preferably from methyl acrylate (MA), ethyl acrylate (EA) or butyl acrylate (BA) comonomer units, mos(...) Therefore, the copolymer of ethylene (PE-A-b) with MA comonomer units does not form any harmful free acid (acrylic acid) degradation products at high temperatures, whereby the copolymer of ethylene (PE-A-b) comprising methyl acrylate comonomer units contributes to good quality and life cycle of the end article thereof.(...) (...)would form volatile olefmic by-products.The amount of the polar comonomer units present in the copolymer of ethylene (PE- A-b) is preferably in the range of from 0.5 to 30.0 mol%, preferably from 2.5 to 20.0 mol%, still more preferably from(...)mol%, most preferably from 7.5 to 12.5 mol%, based on the total amount of monomer units in the copolymer of ethylene (PE-A-b). It is preferred that the copolymer of ethylene (PE-A-b) is a copolymer of ethylene with methyl acrylate, ethyl acrylate or butyl acrylate comonomer units and with vinyl trimethoxysilane, vinyl bismethoxyethoxysilane, vinyl triethoxysilane o(...) More preferably the copolymer of ethylene (PE-A-b) is a copolymer of ethylene with methyl acrylate comonomer units and with vinyl trimethoxysilane, vinyl bismethoxyethoxysilane, vinyl triethoxysilane or vinyl trimethoxysilane comonomer, sti(...) The polyethylene composition (PE- A) enables, if desired, to decrease the melt flow rate (MFR) of the copolymer of ethylene (PE-A-a) or copolymer of ethylene (PE-A- b) compared to prior art and thus offers higher resistance to flow during t(...) (...)preferably the PV module, comprising the layer element.The melt flow rate, MFR2, of the copolymer of ethylene (PE-A-a) or copolymer of ethylene (PE-A-b) is preferably less than 20 g/10 min, preferably less than 15 g/10 min, more preferably (...) The copolymer of ethylene (PE-A-a) or copolymer of ethylene (PE-A-b) preferably has a Shear thinning index, SHI0.05/3oo, of from 30.0 to 100.0, more preferably from 40.0 to 80.0 and most preferably from 50.0 to 75.0. The preferable SHI range further contributes to the advantageous rheological properties of the polyethylene composition (PE-A). Accordingly, the combination of the preferable MFR range and the preferable SHI range of the polyethylene composition (PE-A) further contributes to the quality of the layer A and the layer element of the invention. The copolymer of ethylene (PE-A-a) or copolymer of ethylene (PE-A-b) preferably has a melting temperature of from 70 to 120°C, more preferably from 75°C to 110°C, still more preferably from 80°C to 100°C and most preferably from 85°C to 95°(...) Preferably the density of the copolymer of ethylene (PE-A-a) or copolymer of ethylene (PE-A-b) is from 920 to 960 kg/m3, preferably from 925 to 955 kg/m3 and most preferably from 930 to 950 kg/m3.The copolymer of ethylene (PE-A-a) or copolymer of ethylene (PE-A-b) can be e.g. commercially available or can be prepared according to or analogously to known polymerization processes described in the chemical literature. In a preferred embodiment the copolymer of ethylene (PE-A-a) or copolymer of ethylene (PE-A-b) is produced by polymerising ethylene suitably with silane group(s) containing comonomer units as defined above, and in case of the copolymer of ethylene (PE-A-b) also with the polar comonomer units as described above, in a high pressure (HP) process using free radical polymerization in the presence of one or more initiator(s) and optionally using a chain transfer (...) A suitable high pressure (HP) process with suitable polymerization conditions is described in WO 2018/141672. Such HP polymerisation results in a so called low density polymer of ethylene (LDPE), herein to copolymer of ethylene (PE-A-a) or copolymer of ethylene (PE-A- b). The term LDPE has a well-known meaning in the polymer field and describes the nature of polyethylene produced in HP, i.e. the typical features, such as different branching architecture, to distinguish the LDPE from PE produced in the presence of an olefin polymerisation catalyst (also known as a coordination catalyst). Although the term LDPE is an abbreviation for low density polyethylene, the term is understood not to limit the density range, but covers the LDPE-like HP polyethylenes with low, medium and higher densities. In another preferred embodiment the polyethylene composition (PE-A) comprises a copolymer of ethylene monomer units and vinyl acetate comonomer units (EVA) (PE-A-c).The amount of the vinyl acetate (VA) comonomer units present in the copolymer of ethylene (PE-A-c) is preferably in the range of from 0.5 to 30.0 mol%, preferably from 2.5 to 20.0 m(...)mol%, most preferably from 7.5 to 12.5 mol%, based on the total amount of monomer units in the copolymer of ethylene (PE-A-c). The melt flow rate, MFR2, of the copolymer of ethylene (PE-A-c) is preferably from 0.1 to 13 g/10 min, still more preferably from 1.0 to 50 g/10 min, more preferably from 5.0 to 45.0 g/10 min, more preferably from 7.5 to 40.0 g/10 min, most(...) The copolymer of ethylene (PE-A-c) preferably has a melting temperature of from 25 to 95°C, more preferably from 30°C to 90°C, still more preferably from 35°C to 85°C and most preferably from 40°C to 80°C. Preferably the density of the copolymer of ethylene (PE-A-c) is from 940 to 975 kg/m3, preferably from 945 to 970 kg/m3 and most preferably from 950 to 965 kg/m3. The copolymer of ethylene (PE-A-c) usually is commercially available but can be prepared according to or analogously to known polymerization processes described in the chemical literature. Suitable commercially available copolymers of ethylene (PE-A-c) can be purchased e.g. from Hangzhou First Applied Material Co., Ltd (PR China).The polyethylene composition (PE-A) preferably comprises the copolymer of ethylene (PE-A-a), (PE-A-b) or (PE-A-c) in an amount of from 20.0 wt% to 100 wt%, more preferably from 20.0 wt% to 99.9999 wt%, still more preferably from(...)from 65.0 to 99.999 and most preferably from 87.5 wt% to 99.99 wt%, based on the total weight amount of the polyethylene composition (PE-A). The amount of the copolymer of ethylene (PE-A-a), (PE-A-b) or (PE-A-c) in the polyethylene composition (PE-A) depends on the presence of additional components in the polyethylene composition (PE-A). The polyethylene composition (PE-A) suitably comprises additive(s) which are other than filler, pigment, carbon black or flame retardant which terms have a well-known meaning in the prior art. Each additive can be used e.g. in conventional amounts, the total amount of additives present in the PE composition (PE-A) being preferably as defined below. Such additives are generally commercially available and are described, for example(...) (...)wt%, more preferably 0.001 and 5.0 wt%, most preferably 0.01 to 2.5 wt%, based on the total weight amount of the polyethylene composition (PE-A). The polyethylene composition (PE-A) can further comprise flame retardants.Optional flame retardants are typically conventional and commercially available. Suitable optional flame retardants are as defined herein in context of the layer C to(...) (...)to 40.0 wt%, preferably 0.5 to 30.0 wt%, most preferably 1.0 to 15.0 wt%, based on the total weight amount of the polyethylene composition (PE-A). The polyethylene composition (PE-A) can further comprise polymers which are different from the copolymer of ethylene (PE-A-a) or (PE-A-b) or (PE-A-c). It is however preferred that the polyethylene composition (PE-A) comprises the copolymer of ethylene (PE-A-a) or (PE-A-b) or (PE-A-c) as the only polymeric component(s). (...)e.g. carrier polymer(s) used in master batch(es) of additive or, respectively, filler optionally present in the polyethylene composition (PE-A). Such optional carrier polymer(s) are calculated to the amount of the respective additive or, respectively filler based on the amount (100 wt%) of the polyethylene composition (PE-A). In an especially preferred embodiment, the polyethylene composition (PE-A) is free of fillers, pigments and/or carbon black. (...)A) which helps to improve the power output of a bifacial photovoltaic module.It is further preferred that the polyethylene composition (PE-A) is additionally free of flame retardants as defined above. In said embodiment the polyethylene composition (PE-A) is preferably free of fillers, pigments, carbon black and/or flame retardants. In one embodiment the polyethylene composition (PE-A) comprises, preferably consists of, In said embodiment the polyethylene composition (PE-A) usually has the same ranges of the properties of melt flow rate MFR2 and shear thinning index SHI0.o5/3oo as defined for the copolymer of ethylene (PE-A-a), copolymer of ethylene (PE-A-b) or copolymer of ethylene (PE-A-c) above. In another embodiment the polyethylene composition (PE-A) comprises additives but no flame retardant as defined above. Then, the polyethylene composition (PE-A), comprises, preferably consists of, based on the amount (100 wt%) of the polyethylene composition (PE-A), (...)10.0 wt%, preferably 0.001 and 5.0 wt%, most preferably 0.01 and 2.5 wt%, of the additives.In said embodiment the polyethylene composition (PE- A) usually has the same ranges of the properties of melt flow rate MFR2, density, melting temper(...)MFR2, density, melting temperature Tm and shear thinning index SHI0.05/3oo as defined for the copolymer of ethylene (PE-A- a), copolymer of ethylene (PE-A-b) or copolymer of ethylene (PE-A-c) above. This embodiment is especially preferred for the polyethylene composition (PE-A) of the layer element of the present invention. Preferably the layer A of the layer element consists of the polyethylene composition (PE-A) comprising the copolymer of ethylene as defined above, below or in claims. The layer (A), preferably the polyethylene composition (PE-A), most preferably the copolymer of ethylene (PE-A-a) or (PE-A-b), is preferably not crosslinked using peroxide. When using the copolymer of ethylene (PE-A-c), the layer (A), preferably the polyethylene composition (PE-A), most preferably the copolymer of ethylene (PE-A-c), can be crosslinked using peroxide, preferably in the presence of an organic peroxide. However, if desired, depending on the end application, the polyethylene composition (PE-A) can be crosslinked via the silane group(s) containing units of the copolymer of ethylene (PE-A-a) or copolymer of ethylene (PE-A-b) using a silanol condensation catalyst (SCC), which is preferably selected from the group of carbo(...) (...)is selected from the SCC group of tin-organic catalysts or aromatic organic sulphonic acids, is present in the polyethylene composition (PE-A). In a further preferred embodiment no peroxide or silane condensation catalyst (SCC), as defined above, is present in the polyethylene composition (PE-A). It is especially preferred that the polyethylene composition is not crosslinked. As already mentioned, with the polyethylene composition (PE-A) crosslinking of layer (A) of the layer element can be avoided which contributes to achieve the good quality of the layer element. Layer (B) Layer (B) comprises a polypropylene composition (PP-B) comprising (PP-B-a) a random copolymer of propylene monomer units with alpha olefin comonomer units selected from ethylene and alpha-olefins having from 4 to 12 carbon atoms; or (PP-B-b) a heterophasic copolymer of propylene which comprises, - a polypropylene matrix component and an elastomeric propylene copolymer component which is dispersed in said polypropylene matrix; wherein layer (B) has a total luminous transmittance of at least 80.0%.In one embodiment the polypropylene composition (PP-B) comprises a random copolymer of propylene monomer units with alpha olefin com(...)units with alpha olefin comonomer units selected from ethylene and alpha-olefins having from 4 to 12 carbon atoms (PP-B-a). Preferably, the random copolymer (PP-B-a) only includes one sort of comonomer units as described above. In this case the random copolymer is a random copolymer of propylene monomer units with alpha olefin comonomer units selected from one o(...) Alternatively, the random copolymer (PP-B-a) includes more than one sort of comonomer units as described above, such as two or three. In this case the random copolymer is a random copolymer of propylene monomer units with two or more, such (...) The comonomer content in the random copolymer (PP-B-a) in preferably the range of from 0.5 to 15.0 wt%, more preferably in the range of from more than 1.0 wt% to 12.5 wt%, even more preferably in the range of from 1.5 to 10.0 wt%, still mos(...) The random copolymer (PP-B-a) preferably has a melt flow rate MFR2 (230°C) measured according to ISO 1133 in the range of from 0.5 to 20.0 g/lOmin, morepreferably in the range of from 1.0 to 15.0 g/ 10 min, even more preferably in the range(...) Further, the random copolymer (PP-B-a) can be defined by the xylene cold soluble (XCS) content measured according to ISO 6427. Accordingly the propylene polymer is preferably featured by a xylene cold soluble (XCS) content of below 25.0 wt%(...) Thus it is in particular appreciated that the random copolymer (PP-B-a) has a xylene cold soluble (XCS) content in the range of 2.0 to below 20.0 wt %, most preferably in the range of 3.0 to 18.0 wt%. Still further, the random copolymer (PP-B-a) can be defined by the melting temperature (Tm). Accordingly the propylene polymer preferably has a melting temperature Tm of equal to or higher than 120°C. The random copolymer (PP-B-a) preferably has a density in the range of from 900 to 910 kg/m3. The crystallisation temperature measured via DSC according to ISO 11357 of the random copolymer (PP-B-a) can be equal or higher than 85°C, preferably in the range of 85°C to 150°C, and even more preferably in the range of 90°C to 130°C. The random copolymer (PP-B-a) can be further unimodal or multimodal, like bimodal in view of the molecular weight distribution and/or the comonomer content distribution; both unimodal and bimodal propylene polymers are equally preferred.If the random copolymer (PP-B-a) is unimodal, it is preferably produced in a single polymerization step in one polymerization reactor (Rl). Alternatively a unimodal propylene polymer can be produced in a sequential polymerization process using the same polymerization conditions in all reactors. If the propylene polymer is multimodal, it is preferably produced in a sequential polymerization process using different polymerization conditions (amount of comonomer, hydrogen amount, etc.) in the reactors. (...)in one reaction step and a propylene copolymer fraction is polymerized in a second reaction step of a sequential polymerization process. The random copolymer (PP-B-a) is preferably the propylene polymer is produced in the presence of a Ziegler-Natta catalyst system or a single site catalyst system, such as a metallocene catalyst system. Suitable catalyst systems are the same as discussed below for the heterophasic copolymer of propylene (PP-B-b). The random copolymer (PP-B-a) can be produced in a single polymerization step comprising a single polymerization reactor (Rl) or in a sequential polymerization process comprising at least two polymerization reactors (Rl) and (R2), whereby in the first polymerization reactor (Rl) a first propylene polymer fraction is produced, which is subsequently transferred into the second polymerization reactor (R2). In the second polymerization reactor (R2) a second propylene polymer fraction is then produced in the presence of the first propylene polymer fraction. Polymerization processes which are suitable for producing the random copolymer (PP-B-a) generally comprises one or two polymerization stages and each stage can be carried out in solution, slurry, fluidized bed, bulk or gas phase. The term “polymerization reactor” shall indicate that the main polymerization takes place. Thus in case the process consists of one or two polymerization reactors, thisdefinition does not exclude the option that the overall system comprises for instance a pre-polymerization step in a pre-polymerization reactor. The term “consist of’ is only a closing formulation in view of the main polymerization reactors. The term “sequential polymerization process” indicates that the random copolymer (PP-B-a) is produced in at least two reactors connected in series. Accordingly such a polymerization system comprises at least a first polymerization reactor (Rl) and a second polymerization reactor (R2), and optionally a third polymerization reactor (R3). The first, respectively the single, polymerization reactor (Rl) is preferably a slurry reactor and can be any continuous or simple stirred batch tank reactor or loop reactor operating in bulk or slurry. Bulk means a polymerization in a reaction medium that comprises of at least 60 % (w/w) monomer. In case a “sequential polymerization process” is applied the second polymerization reactor (R2) and the optional third polymerization reactor (R3) are gas phase reactors (GPRs), i.e. a first gas phase reactor (GPR1) and a second gas phase r(...) A further suitable slurry-gas phase process is the Spherip(...)
Пленки, жесткая упаковка | Патент относится к покрытым изделиям, содержащим полипропиленовые слои, используемым для экструзионного покрытия. Изобретение касается также процесса изготовления покрытого изделия и его переработки для получения переработанного полипропилена. В основном, патент описывает составы полипропилена, используемые для создания пленок и упаковок, а также методы их изготовления и использования. | WO2022/171800 | BOREALIS | 2021-02-15 | (WO2022171800) Coated article | (WO2022/171800) The present invention relates to a coated article comprising at least a substrate layer (SL), a first coating layer (CL1) and a second coating layer (CL2), wherein CL2 comprises a polypropylene composition comprising (A) a polypropylene homopolymer having a melt flow rate MFR2 (230°C/2.16kg) measured according to ISO 1133 in the range from 10 to 40 g/10 min; a melting temperature Tm as determined by DSC according to ISO 11357 in the range from 149 to 162°C; and a molecular weight distribution MWD in the range from 2.4 to 4.5 as determined by GPC; and/or (B) an ethylene propylene random copolymer having a melt flow rate MFR2 (230°C/2.16kg) measured according to ISO 1133 in the range from 4 to 40 g/10min; a melting temperature Tm as determined by DSC according to ISO 11357 in the range from 115 to 145°C; and a number of 2,1 and 3,1 regio defects in the range from 0.01 to 1.2 mol-% as measured by 13C NMR; and wherein SL and CL1 are polypropylene-based layers. Furthermore, the present invention refers to a process for manufacturing the coated article and to its use. Another aspect of the present invention relates to a process for recycling the coated article to obtain a recycled polypropylene and to the use of said recycled polypropylene. | (WO2022/171800) Claims 1. A coated article comprising at least a substrate layer (SL), a first coating layer (CL1) and a second coating layer (CL2), wherein CL2 comprises a polypropylene composition comprising (A) a polypropylene homopolymer having • a melt flow rate MFR2 (230°C/2.16kg) measured according to ISO 1133 in the range from 10 to 40 g/10 min; • a melting temperature Tm as determined by DSC according to ISO 11357 in the range from 149 to 162°C; and • a molecular weight distribution MWD in the range from 2.4 to 4.5 as determined by GPC; and/or (B) an ethylene propylene random copolymer having • a melt flow rate MFR2 (230°C/2.16kg) measured according to ISO 1133 in the range from 4 to 40 g/10min; • a melting temperature Tm as determined by DSC according to ISO 11357 in the range from 115 to 145°C; and • a number of 2,1 and 3,1 regio defects in the range from 0.01 to 1.2 mol-% as measured by 13C NMR; and wherein SL and CL1 are polypropylene-based layers. 2. The coated article according to claim 1 , characterized in that, CL2 comprises and preferably consists of a polypropylene homopolymer (A) having one or more of the following characteristics: • a number of 2,1 and 3,1 regio defects in the range from 0.01 to 1.2 mo-l%, preferably from 0.4 to 0.85 mol-%, and more preferably from to 0.45 to 0.8 mol-% as measured by 13C NMR; • has been produced in the presence of a single-site catalyst, preferably in the presence of a metallocene catalyst; • a melt flow rate MFR2 (230°C/2.16kg) measured according to ISO 1133 in the range from 15 to 37 g/10 min, preferably 20 to 35 g/10 min and a melting temperature Tm as determined by DSC according to ISO 11357 in the range from 150 to 158 °C, preferably 153 to 157°C; • a MWD in the range from 2.5 to 4.5 as determined by GPC; • a xylene cold soluble (XCS) fraction as determined according to ISO 16152 in the range from 0.05 to below 5 wt.-% and preferably 0.1 to 4 wt.-%. 3. The coated article according to claim 1 or 2, characterized in that, CL2 comprises and preferably consists of a polypropylene homopolymer (A), wherein the polypropylene comprises two polymer fractions (PPH-1) and (PPH-2) wherein the split between fractions (PPH-1) and (PPH-2) is in the range from 30:70 to 70:30, preferably 45:55 to 65:35, and more preferably 55:45 to 60:40. 4. The coated article according to claim 1, characterized in that, CL2 comprises and preferably consists of an ethylene propylene random copolymer (B) having one or more of the following characteristics: • has been produced in the presence of a single-site catalyst; • molecular weight distribution MWD as determined by GPC in the range from 2.4 to 5.5, preferably 2.5 to 4.5; • a hexane extractables contents as measured according to the FDA test of less than 2.0 wt.-%, preferably less than 1.5 wt.-%, more preferably 0.1 to 1.5 wt.-%; • a melt flow rate MFR2 (230°C/2.16 kg) measured according to ISO 1133 in the range of 17 to 35 g/10 min or 4 to 7 g/10 min, and a melting temperature Tm as determined by DSC according to ISO 11357 of 120 to 140°C; • a number of 2,1 and 3,1 regio defects in the range from 0.1 to 1.0 mol-% as measured by 13C NMR. 5. The coated article according to claim 4, characterized in that, the ethylene propylene random copolymer (B) is an ethylene propylene random copolymer having an ethylene content in the range from 2.0 to 5.5 wt.-%, or in the range of 2.2 to 4.5 wt.-% based on the weight of the ethylene propylene random copolymer; and/or the propylene random copolymer (B) has a crystallization temperature Tc as determined by DSC according to ISO 11357 in the range from 75 to 110°C, preferably 80 to 105°C; and/or the ethylene propylene random copolymer (B) has a xylene cold soluble (XCS) fraction as determined according to ISO 16152 of from 0.1 to below 15 wt.-%; preferably from 0.5 to 5 wt.-% based on the weight of the ethylene propylene random copolymer (B). 6. The coated article according to claim 4 or 5, characterized in that, the ethylene propylene random copolymer (B) comprises, or consists of, two polymer fractions (RACO-1) and (RACO-2) and the split between fractions (RACO-1) and (RACO-2) is preferably from 30:70 to 70:30. 7. The coated article according to any one of the preceding claims, characterized in that, the coated article is an extrusion coated article. 8. The coated article according to any one of the preceding claims, characterized in that, polypropylene-based layers SL and CL1 contain more than 90 wt.-% polypropylene, preferably from 95 to 100 wt.-% polypropylene, more preferably 99 to 100 wt.-% polypropylene each based on the total weight of the layer and most preferably consist of polypropylene; and/or preferably the polypropylene in layer SL is a biaxially oriented polypropylene; and/or the polypropylene in layer CL1 is selected from the group consisting of copolymers and homopolymers of polypropylene and mixtures thereof, preferably the homopolymer (A) or the random copolymer (B), more preferably an heterophasic copolymer. 9. The coated article according to any one of the preceding claims, characterized in that, the coated article comprises less than 10 wt.-%, preferably less than 5 wt.-%, more preferably less than 1 wt.-% materials different from polypropylene, still more preferably the coated article consist of polypropylene; and/or the coated article is not comprising any layers which are not polypropylene-based, preferably the coated article consists of layers SL, CL1 and CL2. 10. The coated article according to any one of the preceding claims, characterized in that, CL2 comprises and preferably consists of a polypropylene homopolymer (A) and the sealing initiation temperature of the article is in the range from 105 to 118 °C, preferably 110 to 116°C and more preferably 113 to 115°C; or CL2 comprises and preferably consists of an ethylene propylene random copolymer (B) and the sealing initiation temperature of the article is in the range from 60 to 100°C, preferably from 78 to 87°C, more preferably from 80 to 86°C and still more preferably 81 to 85°C. 11. The coated article according to any one of the preceding claims, characterized in that, the total thickness of the coated article is in the range from 10 to 200 mhi, preferably from 12 to 170 mhi and more preferably in the range from 15 to 100 mhi; and/or the thickness of the layer SL is in the range from 5 to 40 mhi, preferably from 10 to 30 mGh and more preferably in the range from 15 to 25 mhi; and/or the coating weight of layer CL1 is in the range from 1 to 20 g/m2, preferably from 3 to 18 g/m2, more preferably from 5 to 15 g/m2 and still more preferably from 7 to 12 g/m2; and/or the coating weight of layer CL2 is in the range from 1 to 20 g/m2, preferably from 3 to 18 g/m2, more preferably from 5 to 15 g/m2 and still more preferably from 7 to 12 g/m2. 12. A process for manufacturing the coated article according to any one of claims 1 to 11 comprising an extrusion coating step. 13. Use of the coated article according to any one of claims 1 to 11 as packaging material, preferably as a temperature resistant packaging material for food and/or medical products. 14. A process for recycling the coated article according to any of claims 1 to 11 to obtain a recycled polypropylene. 15. The process according to claims 14, characterized in that, the recycled polypropylene is used for manufacturing moulded articles and films. | (WO2022171800A1) PENDING | (WO2022/171800) Another preferred embodiment in accordance with the present invention stipulates that polypropylene homopolymer (A) has the advantage of having only a low amount of hexane extractables. However, there is still the need for coated articles having a very good sealing behaviour. Therefore, another objective of the present invention is the provision of a polypropylene based mono-material solution, which shows a good sealing behaviour. | (WO2022/171800) 1. A coated article comprising at least a substrate layer (SL), a first coating layer (CL1) and a second coating layer (CL2), wherein CL2 comprises a polypropylene composition comprising (A) a polypropylene homopolymer having * a melt flow rate MFR2 (230°C/2.16kg) measured according to ISO 1133 in the range from 10 to 40 g/10 min; * a melting temperature Tm as determined by DSC according to ISO 11357 in the range from 149 to 162°C; and * a molecular weight distribution MWD in the range from 2.4 to 4.5 as determined by GPC; and/or (B) an ethylene propylene random copolymer having * a melt flow rate MFR2 (230°C/2.16kg) measured according to ISO 1133 in the range from 4 to 40 g/10min; * a melting temperature Tm as determined by DSC according to ISO 11357 in the range from 115 to 145°C; and * a number of 2,1 and 3,1 regio defects in the range from 0.01 to 1.2 mol-% as measured by 13C NMR; and wherein SL and CL1 are polypropylene-based layers. The coated article according to claim 1 , characterized in that, CL2 comprises and preferably consists of a polypropylene homopolymer (A) having one or more of the following characteristics: * a number of 2,1 and 3,1 regio defects in the range from 0.01 to 1.2 mo-l%, preferably from 0.4 to 0.85 mol-%, and more preferably from to 0.45 to 0.8 mol-% as measured by 13C NMR; * has been produced in the presence of a single-site catalyst, preferably in the presence of a metallocene catalyst; * a melt flow rate MFR2 (230°C/2.16kg) measured according to ISO 1133 in the range from 15 to 37 g/10 min, preferably 20 to 35 g/10 min and a melting temperature Tm as determined by DSC according to ISO 11357 in the range from 150 to 158 °C, preferably 153 to 157°C; * a MWD in the range from 2.5 to 4.5 as determined by GPC; * a xylene cold soluble (XCS) fraction as determined according to ISO 16152 in the range from 0.05 to below 5 wt.-% and preferably 0.1 to 4 wt.-%. The coated article according to claim 1 or 2, characterized in that, CL2 comprises and preferably consists of a polypropylene homopolymer (A), wherein the polypropylene comprises two polymer fractions (PPH-1) and (PPH-2) wherein the split between fractions (PPH-1) and (PPH-2) is in the range from 30:70 to 70:30, preferably 45:55 to 65:35, and more preferably 55:45 to 60:40. | (WO2022/171800) It further relates to a longchain branched propylene homopolymer or copolymer (b-PP) having a comonomer in the copolymer selected from ethylene, C4 to C20-alpha olefins, said long-chain branched propylene homopolymer or copolymer (b-PP) being free of phthalic compound. The present invention relates to a coated article comprising at least a substrate layer (SL), a first coating layer (CL1) and a second coating layer (CL2), wherein CL2 comprises a polypropylene composition comprising (A) a polypropylene homopolymer having a melt flow rate MFR2 (230°C/2.16kg) measured according to ISO 1133 in the range from 10 to 40 g/10 min; a melting temperature Tm as determined by DSC according to ISO 11357 in the range from 149 to 162°C; and a molecular weight distribution MWD in the range from 2.4 to 4.5 as determined by GPC; and/or (B) an ethylene propylene random copolymer having a melt flow rate MFR2 (230°C/2.16kg) measured according to ISO 1133 in the range from 4 to 40 g/10min; a melting temperature Tm as determined by DSC according to ISO 11357 in the range from 115 to 145°C; and a number of 2,1 and 3,1 regio defects in the range from 0.01 to 1.2 mol-% as measured by 13C NMR; and wherein SL and CL1 are polypropylene-based layers. Furthermore, the present invention refers to a process for manufacturing the coated article and to its use. Another aspect of the present invention relates to a process for recycling the coated article to obtain a recycled polypropylene and to the use of said recycled polypropylene. The present invention relates to a polypropylene-based coated article, a process for manufacturing the coated article and to its use. | AB (WO2022/171800) The present invention relates to a coated article comprising at least a substrate layer (SL), a first coating layer (CL1) and a second coating layer (CL2), wherein CL2 comprises a polypropylene composition comprising (A) a polypropylene homopolymer having a melt flow rate MFR2 (230°C/2.16kg) measured according to ISO 1133 in the range from 10 to 40 g/10 min; a melting temperature Tm as determined by DSC according to ISO 11357 in the range from 149 to 162°C; and a molecular weight distribution MWD in the range from 2.4 to 4.5 as determined by GPC; and/or (B) an ethylene propylene random copolymer having a melt flow rate MFR2 (230°C/2.16kg) measured according to ISO 1133 in the range from 4 to 40 g/10min; a melting temperature Tm as determined by DSC according to ISO 11357 in the range from 115 to 145°C; and a number of 2,1 and 3,1 regio defects in the range from 0.01 to 1.2 mol-% as measured by 13C NMR; and wherein SL and CL1 are polypropylene-based layers. Furthermore, the present invention refers to a process for manufacturing the coated article and to its use. Another aspect of the present invention relates to a process for recycling the coated article to obtain a recycled polypropylene and to the use of said recycled polypropylene. APD 2022-02-11 CLMS (WO2022/171800) Claims 1. A coated article comprising at least a substrate layer (SL), a first coating layer (CL1) and a second coating layer (CL2), wherein CL2 comprises a polypropylene composition comprising (A) a polypropylene homopolymer having • a melt flow rate MFR2 (230°C/2.16kg) measured according to ISO 1133 in the range from 10 to 40 g/10 min; • a melting temperature Tm as determined by DSC according to ISO 11357 in the range from 149 to 162°C; and • a molecular weight distribution MWD in the range from 2.4 to 4.5 as determined by GPC; and/or (B) an ethylene propylene random copolymer having • a melt flow rate MFR2 (230°C/2.16kg) measured according to ISO 1133 in the range from 4 to 40 g/10min; • a melting temperature Tm as determined by DSC according to ISO 11357 in the range from 115 to 145°C; and • a number of 2,1 and 3,1 regio defects in the range from 0.01 to 1.2 mol-% as measured by 13C NMR; and wherein SL and CL1 are polypropylene-based layers. 2. The coated article according to claim 1 , characterized in that, CL2 comprises and preferably consists of a polypropylene homopolymer (A) having one or more of the following characteristics: • a number of 2,1 and 3,1 regio defects in the range from 0.01 to 1.2 mo-l%, preferably from 0.4 to 0.85 mol-%, and more preferably from to 0.45 to 0.8 mol-% as measured by 13C NMR; • has been produced in the presence of a single-site catalyst, preferably in the presence of a metallocene catalyst; • a melt flow rate MFR2 (230°C/2.16kg) measured according to ISO 1133 in the range from 15 to 37 g/10 min, preferably 20 to 35 g/10 min and a melting temperature Tm as determined by DSC according to ISO 11357 in the range from 150 to 158 °C, preferably 153 to 157°C; • a MWD in the range from 2.5 to 4.5 as determined by GPC; • a xylene cold soluble (XCS) fraction as determined according to ISO 16152 in the range from 0.05 to below 5 wt.-% and preferably 0.1 to 4 wt.-%. 3. The coated article according to claim 1 or 2, characterized in that, CL2 comprises and preferably consists of a polypropylene homopolymer (A), wherein the polypropylene comprises two polymer fractions (PPH-1) and (PPH-2) wherein the split between fractions (PPH-1) and (PPH-2) is in the range from 30:70 to 70:30, preferably 45:55 to 65:35, and more preferably 55:45 to 60:40. 4. The coated article according to claim 1, characterized in that, CL2 comprises and preferably consists of an ethylene propylene random copolymer (B) having one or more of the following characteristics: • has been produced in the presence of a single-site catalyst; • molecular weight distribution MWD as determined by GPC in the range from 2.4 to 5.5, preferably 2.5 to 4.5; • a hexane extractables contents as measured according to the FDA test of less than 2.0 wt.-%, preferably less than 1.5 wt.-%, more preferably 0.1 to 1.5 wt.-%; • a melt flow rate MFR2 (230°C/2.16 kg) measured according to ISO 1133 in the range of 17 to 35 g/10 min or 4 to 7 g/10 min, and a melting temperature Tm as determined by DSC according to ISO 11357 of 120 to 140°C; • a number of 2,1 and 3,1 regio defects in the range from 0.1 to 1.0 mol-% as measured by 13C NMR. 5. The coated article according to claim 4, characterized in that, the ethylene propylene random copolymer (B) is an ethylene propylene random copolymer having an ethylene content in the range from 2.0 to 5.5 wt.-%, or in the range of 2.2 to 4.5 wt.-% based on the weight of the ethylene propylene random copolymer; and/or the propylene random copolymer (B) has a crystallization temperature Tc as determined by DSC according to ISO 11357 in the range from 75 to 110°C, preferably 80 to 105°C; and/or the ethylene propylene random copolymer (B) has a xylene cold soluble (XCS) fraction as determined according to ISO 16152 of from 0.1 to below 15 wt.-%; preferably from 0.5 to 5 wt.-% based on the weight of the ethylene propylene random copolymer (B). 6. The coated article according to claim 4 or 5, characterized in that, the ethylene propylene random copolymer (B) comprises, or consists of, two polymer fractions (RACO-1) and (RACO-2) and the split between fractions (RACO-1) and (RACO-2) is preferably from 30:70 to 70:30. 7. The coated article according to any one of the preceding claims, characterized in that, the coated article is an extrusion coated article. 8. The coated article according to any one of the preceding claims, characterized in that, polypropylene-based layers SL and CL1 contain more than 90 wt.-% polypropylene, preferably from 95 to 100 wt.-% polypropylene, more preferably 99 to 100 wt.-% polypropylene each based on the total weight of the layer and most preferably consist of polypropylene; and/or preferably the polypropylene in layer SL is a biaxially oriented polypropylene; and/or the polypropylene in layer CL1 is selected from the group consisting of copolymers and homopolymers of polypropylene and mixtures thereof, preferably the homopolymer (A) or the random copolymer (B), more preferably an heterophasic copolymer. 9. The coated article according to any one of the preceding claims, characterized in that, the coated article comprises less than 10 wt.-%, preferably less than 5 wt.-%, more preferably less than 1 wt.-% materials different from polypropylene, still more preferably the coated article consist of polypropylene; and/or the coated article is not comprising any layers which are not polypropylene-based, preferably the coated article consists of layers SL, CL1 and CL2. 10. The coated article according to any one of the preceding claims, characterized in that, CL2 comprises and preferably consists of a polypropylene homopolymer (A) and the sealing initiation temperature of the article is in the range from 105 to 118 °C, preferably 110 to 116°C and more preferably 113 to 115°C; or CL2 comprises and preferably consists of an ethylene propylene random copolymer (B) and the sealing initiation temperature of the article is in the range from 60 to 100°C, preferably from 78 to 87°C, more preferably from 80 to 86°C and still more preferably 81 to 85°C. 11. The coated article according to any one of the preceding claims, characterized in that, the total thickness of the coated article is in the range from 10 to 200 mhi, preferably from 12 to 170 mhi and more preferably in the range from 15 to 100 mhi; and/or the thickness of the layer SL is in the range from 5 to 40 mhi, preferably from 10 to 30 mGh and more preferably in the range from 15 to 25 mhi; and/or the coating weight of layer CL1 is in the range from 1 to 20 g/m2, preferably from 3 to 18 g/m2, more preferably from 5 to 15 g/m2 and still more preferably from 7 to 12 g/m2; and/or the coating weight of layer CL2 is in the range from 1 to 20 g/m2, preferably from 3 to 18 g/m2, more preferably from 5 to 15 g/m2 and still more preferably from 7 to 12 g/m2. 12. A process for manufacturing the coated article according to any one of claims 1 to 11 comprising an extrusion coating step. 13. Use of the coated article according to any one of claims 1 to 11 as packaging material, preferably as a temperature resistant packaging material for food and/or medical products. 14. A process for recycling the coated article according to any of claims 1 to 11 to obtain a recycled polypropylene. 15. The process according to claims 14, characterized in that, the recycled polypropylene is used for manufacturing moulded articles and films. DESC (WO2022171800) The present invention relates to a polypropylene-based coated article, a process for manufacturing the coated article and to its use. Polypropylene compositions suitable for coating, especially for extrusion coating are already known in the art. EP 2 492293 A1 refers to a polypropylene composition suitable for extrusion coating or extrusion foaming for a broad variety of substrates having high melt strength and drawability, excellent processability, low gel content, and being capable of withstanding high temperatures, a process for the provision of such polypropylene compositions and extrusion coated or extrusion foamed articles. It further relates to a longchain branched propylene homopolymer or copolymer (b-PP) having a comonomer in the copolymer selected from ethylene, C4 to C20-alpha olefins, said long-chain branched propylene homopolymer or copolymer (b-PP) being free of phthalic compound. The blend has a viscosity retention of 20 to 35 %.Polypropylene coated articles are widely used in packaging, the key requirements are sterilizabilty and sealing properties. However, there is still the need for coated articles having a very(...) Therefore, it was one objective of the present invention to provide a new type of polypropylene with improved sealing properties, like a higher hot tack force (= HTF) and a lower hot tack temperature. Another problem is the recycling of coa(...) Therefore, another objective of the present invention is the provision of a polypropylene based mono-material solution, which shows a good sealing behaviour. (...)a substrate layer (SL), a first coating layer (CL1) and a second coating layer (CL2), wherein CL2 comprises a polypropylene composition comprising (A) a polypropylene homopolymer having SL and CL1 are polypropylene-based layers. (...)14 according to the present invention refers to a processfor recycling the coated article to obtain a recycled polypropylene and claim 15 refers to the use of said recycled polypropylene. A detailed description of the structure and mechanism of formation of regio defects in polypropylene can be found in Chemical Reviews 2000, 100(4), pages 1316 to 1327. These defects are measured using 13C NMR as described in more detail bel(...) Propylene random copolymers or polypropylene homopolymers having a number of regio defects as required in the propylene composition of the invention are usually and preferably prepared in the presence of a single-site catalyst. Accordingly, polypropylenes prepared by using a metallocene catalyst provide a different microstructure compared to those prepared by using Ziegler- Natta (ZN) catalysts. The most significant difference is the presence of regio-defects in metallocene-made polypropylenes which is not the case for polypropylenes made by Ziegler-Natta (ZN) catalysts. (...)noun, e.g. "a", "an" or "the", this includes a plural of that noun unless something else is specifically stated.Polypropylene homopolymer (A) The second coating layer (CL2) of the coated article according to the present invention may comprise a polypropylene composition comprising a polypropylene homopolymer (A) having a melt flow rate MFR2 (230°C/2.16kg) measured according to IS(...) Preferred embodiments of polypropylene homopolymer (A) will be discussed in the following. According to one preferred embodiment in accordance with the present invention polypropylene homopolymer (A) has one or more of the following characteristics: In a further preferred embodiment in accordance with the present invention the polypropylene homopolymer (A) comprises two polymer fractions (PPH-1) and (PPH-2) wherein the split between fractions (PPH-1) and (PPH-2) is in the range from 30(...) Another preferred embodiment in accordance with the present invention stipulates that polypropylene homopolymer (A) has the advantage of having only a low amount of hexane extractables. Thus, it is preferred that the polypropylene homopolymer (A) has a hexane extractables content as measured according to the FDA test o(...)2.0 wt.-%, more preferably of less than 1.5 wt.-%.In a further preferred embodiment of the present invention the polypropylene homopolymer Another preferred embodiment of the present invention stipules that the polypropylene homopolymer (A) is produced in the presence of a metallocene catalyst, which is preferably a metallocene catalyst comprising a complex in any one of the e(...) The polypropylene homopolymer (A) in any of its embodiments comprising two fractions (PPH-1) and (PPH-2) is preferably produced in a process comprising the following steps: a) polymerizing in a first reactor (R1) propylene obtaining polymer(...)PPH-1) propylene to obtain polymer fraction (PPH-2) in an intimate mixture with (PPH-1) and hence the final polypropylene, whereby preferably the polymerization takes place in the presence of a metallocene catalyst system in any one of the (...) Further aspects of the polypropylene homopolymer (A) and methods for manufacturing said homopolymer are inter alia described in an at the time of filing the present application unpublished European patent application (application number: 20(...) The second coating layer (CL2) of the coated article according to the present invention may comprise a polypropylene composition comprising an ethylene propylene random copolymer (...)intimate mixture with (RACO-1) and hence the final ethylene propylene random copolymer, whereby preferably the polymerization takes place in the presence of a metallocene catalyst system in any one of the embodiments as described herein. (...)application number: 20176795.5, filed on May 27, 2020) of the same applicant as the present application.Polypropylene composition The second coating layer (CL2) of the coated article according to the present invention CL2 comprises a polypropylene composition comprising polypropylene homopolymer (A) or ethylene propylene random copolymer (B). The polypropylene composition may comprise one or more usual additives, preferably in a total amount of from 0.01 up to 5.0 wt.-%, more preferably from 0.05 to 3.0 wt.-% based on the total weight of the polypropylene composition, selected from the group consisting of slip agents, anti-block agents, UV stabilizers, anti(...) According to a preferred embodiment in accordance with the present invention the polypropylene-based layers SL and CL1 contain more than 90 wt.-% polypropylene, preferably from 95 to 100 wt.-% polypropylene, more preferably 99 to 100 wt.-% polypropylene each based on the total weight of the layer and most preferably consist of polypropylene. Still another preferred embodiment in accordance with the present invention stipulates that the polypropylene in layer SL is a biaxially oriented polypropylene and/or the polypropylene in layer CL1 is selected from the group consisting of copolymers and homopolymers of polypropylene and mixtures thereof, preferably the homopolymer (A) or the random copolymer (B), more preferably a heterophasic cop(...) In case the polypropylene in layer CL1 is a heterophasic copolymer said compound preferably has one more of the following properties: (...)less than 10 wt.-%, preferably less than 5 wt.-%, more preferably less than 1 wt.-% materials different from polypropylene, still more preferably the coated article consists of polypropylene. To determine other materials different from polypropylene, any known methods are suitable, for example NMR, IR, etc. One of the preferred methods is Confocal Raman Microscopy, which provide the higher spatial resolution down to micro meter (...) (...)preferred embodiment of the present invention the coated article is not comprising any layers which are not polypropylene-based, preferably the coated article consists of layers SL, CL1 and CL2, this means the coated article is a perfect mono-material solution consisting of polypropylene. (...)to still another preferred embodiment of the present invention CL2 comprises and preferably consists of a polypropylene homopolymer (A) and the sealing initiation temperature of the article is in the range from 105 to 118°C, preferably 110 (...) The polypropylene composition of the invention can be extruded onto the substrate as a monolayer coating or as an outer layer in a co-extrusion process. In a multilayer extrusion coating, a polymer layer structure as defined above and optio(...) (...)Another aspect of the present invention refers to a process for recycling the coated article to obtain a recycled polypropylene and to the use of said recycled polypropylene for manufacturing moulded articles and films. The MFR2 of polypropylene is determined at a temperature of 230°C and a load of 2.16 kg. (...)MWD polystyrene (PS) standards in the range of 0.5 kg/mol to 1 T500 kg/mol and a set of well characterized broad polypropylene standards. All samples were prepared by dissolving 5 to 10 mg of polymer in 10 ml_ (at 160°C) of stabilized TCB ((...) BOPP is a coextruded bi-oriented polypropylene film having a thickness of 20 mm, commercially available under the tradename RINCEL® MXM by CASFIL®. WG341C is a polypropylene copolymer (Density = 910 kg/m3 determined according to ISO 1183, Melt Flow Rate (230°C/2.16 kg) = 25 g/10 min determined according to ISO 1133) commercially available from Borealis AG (Austria) Polypropylene (PPH, homopolypropylene) was prepared as follows. Next silica grade DM-L-303 from AGO Si-Tech Co, pre-calcined at 600°C (7.4 kg) was added from a feeding drum followed by carefulpressuring and depressurising with nitrogen using manual valves. Then toluene (32 kg) was added. The mixture was(...) The polymerization for preparing the inventive polymer of PPH was performed in a Borstar pilot plant with a 2-reactor set-up (loop - gas phase reactor (GPR 1)) and a pre-polymerizer, using the catalyst system as described above. In Table 1, the polymerization conditions for PPH and the final properties of the resin are given. Table 1: Polymerization conditions for PPH and final properties.n.m. = not measuredPolypropylene (PP1 , propylene random copolymer) was prepared as follows. Next silica grade DM-L-303 from AGC Si-Tech Co, pre-calcined at 600°C (7.4 kg) was added from a feeding drum followed by careful pressuring and depressurising with nitrogen using manual valves. Then toluene (32 kg) was added. The mixture wa(...) Next silica grade DM-L-303 from AGC Si-Tech Co, pre-calcined at 600°C (5.0 kg) was added from a feeding drum followed by careful pressurising and depressurising with nitrogen using manual valves. Then toluene (22 kg) was added. The mixture (...) The polymerization for preparing the random copolymer of PP1 and PP2 was performed in a Borstar pilot plant with a 2-reactor set-up (loop - gas phase reactor (GPR 1)) and a pre- polymerizer, using the catalyst system as described above.In Table 2, the polymerization conditions for PP1 and PP2 and the final properties of the resins are given. Table 2: Polymerization conditions for PP1 and PP2 and final properties.n.m. = not measured D. Discussion of the results As can be gathered from above Table 3 the full polypropylene based articles according to the Inventive Examples 1 to 3 show significantly lower SIT values than the coated articles comprising a substrate layer ma(...) (...)the coated articles according to the invention have the advantage that they are easy to recycle, since besides polypropylene no other materials are contained. Moreover, as can be seen from the data in Table 2, the PP1 as used in the coated (...) EAB (WO2022171800) (...)a substrate layer (SL), a first coating layer (CL1) and a second coating layer (CL2), wherein CL2 comprises a polypropylene composition comprising (A) a polypropylene homopolymer having a melt flow rate MFR2 (230°C/2.16kg) measured accordin(...)2,1 and 3,1 regio defects in the range from 0.01 to 1.2 mol-% as measured by 13C NMR; and wherein SL and CL1 are polypropylene-based layers. Furthermore, the present invention refers to a process for manufacturing the coated article and to (...) (...)aspect of the present invention relates to a process for recycling the coated article to obtain a recycled polypropylene and to the use of said recycled polypropylene. ECLM (WO2022171800) CL2 comprises a polypropylene composition comprising (A) a polypropylene homopolymer having • a melt flow rate MFR2 (230°C/2.16kg) measured according to ISO 1133 in the range from 10 to 40 g/10 min; • a melting temperature Tm as determined(...) SL and CL1 are polypropylene-based layers. CL2 comprises and preferably consists of a polypropylene homopolymer (A) having one or more of the following characteristics: • a number of 2,1 and 3,1 regio defects in the range from 0.01 to 1.2 mo-l%, preferably from 0.4 to 0.85 mol-%, an(...) CL2 comprises and preferably consists of a polypropylene homopolymer (A), wherein the polypropylene comprises two polymer fractions (PPH-1) and (PPH-2) wherein the split between fractions (PPH-1) and (PPH-2) is in the range from 30:70 to 70(...) 8. The coated article according to any one of the preceding claims, characterized in that, polypropylene-based layers SL and CL1 contain more than 90 wt.-% polypropylene, preferably from 95 to 100 wt.-% polypropylene, more preferably 99 to 100 wt.-% polypropylene each based on the total weight of the layer and most preferably consist of polypropylene; and/or preferably the polypropylene in layer SL is a biaxially oriented polypropylene; and/or the polypropylene in layer CL1 is selected from the group consisting of copolymers and homopolymers of polypropylene and mixtures thereof, preferably the homopolymer (A) or the random copolyme(...) (...)less than 10 wt.-%, preferably less than 5 wt.-%, more preferably less than 1 wt.-% materials different from polypropylene, still more preferably the coated article consist of polypropylene; and/or the coated article is not comprising any layers which are not polypropylene-based, preferably the coated article consists of layers SL, CL1 and CL2. CL2 comprises and preferably consists of a polypropylene homopolymer (A) and the sealing initiation temperature of the article is in the range from 105 to 118 °C, preferably 110 to 116°C and more preferably 113 to 115°C; or 14. A process for recycling the coated article according to any of claims 1 to 11 to obtain a recycled polypropylene. 15. The process according to claims 14, characterized in that, the recycled polypropylene is used for manufacturing moulded articles and films. FAB (WO2022171800) (...)première couche de revêtement (CL1) et une seconde couche de revêtement (CL2), CL2 comprenant une composition de polypropylène comprenant (A) un homopolymère de polypropylène ayant un indice de fluidité à chaud MFR2 (230 °C/2,16 kg) mesuré selon la norme ISO 1133 dans la plage de 10 à 40 g/10 min ; une température de f(...)dans la plage de 0,01 à 1,2 % en moles, tel que mesuré par RMN du 13C ; et SL et CL1 étant des couches à base de polypropylène. En outre, la présente invention concerne un procédé de fabrication de l'article revêtu et son utilisation. Un autre aspect de la présente invention concerne un procédé de recyclage de l'article revêtu pour obtenir un polypropylène recyclé et l'utilisation dudit polypropylène recyclé. ICLM (WO2022/171800) 1. A coated article comprising at least a substrate layer (SL), a first coating layer (CL1) and a second coating layer (CL2), wherein CL2 comprises a polypropylene composition comprising (A) a polypropylene homopolymer having * a melt flow rate MFR2 (230°C/2.16kg) measured according to ISO 1133 in the range from 10 to 40 g/10 min; * a melting temperature Tm as determined by DSC according to ISO 11357 in the range from 149 to 162°C; and * a molecular weight distribution MWD in the range from 2.4 to 4.5 as determined by GPC; and/or (B) an ethylene propylene random copolymer having * a melt flow rate MFR2 (230°C/2.16kg) measured according to ISO 1133 in the range from 4 to 40 g/10min; * a melting temperature Tm as determined by DSC according to ISO 11357 in the range from 115 to 145°C; and * a number of 2,1 and 3,1 regio defects in the range from 0.01 to 1.2 mol-% as measured by 13C NMR; and wherein SL and CL1 are polypropylene-based layers. The coated article according to claim 1 , characterized in that, CL2 comprises and preferably consists of a polypropylene homopolymer (A) having one or more of the following characteristics: * a number of 2,1 and 3,1 regio defects in the range from 0.01 to 1.2 mo-l%, preferably from 0.4 to 0.85 mol-%, and more preferably from to 0.45 to 0.8 mol-% as measured by 13C NMR; * has been produced in the presence of a single-site catalyst, preferably in the presence of a metallocene catalyst; * a melt flow rate MFR2 (230°C/2.16kg) measured according to ISO 1133 in the range from 15 to 37 g/10 min, preferably 20 to 35 g/10 min and a melting temperature Tm as determined by DSC according to ISO 11357 in the range from 150 to 158 °C, preferably 153 to 157°C; * a MWD in the range from 2.5 to 4.5 as determined by GPC; * a xylene cold soluble (XCS) fraction as determined according to ISO 16152 in the range from 0.05 to below 5 wt.-% and preferably 0.1 to 4 wt.-%. The coated article according to claim 1 or 2, characterized in that, CL2 comprises and preferably consists of a polypropylene homopolymer (A), wherein the polypropylene comprises two polymer fractions (PPH-1) and (PPH-2) wherein the split between fractions (PPH-1) and (PPH-2) is in the range from 30:70 to 70:30, preferably 45:55 to 65:35, and more preferably 55:45 to 60:40. KEYW POLYPROPYLENE HOMOPOLYMER(100,21) RECYCLED POLYPROPYLENE(70,8) POLYPROPYLENE LAYER(42,5) BIAXIALLY ORIENTED POLYPROPYLENE(33,2) POLYPROPYLENE COATED ARTICLE(33,2) COEXTRUDED BIORIENTED POLYPROPYLENE FILM(9,1) POLYPROPYLENE COPOLYMER(5,1) BROAD POLYPROPYLENE STANDARD(4,1) FINAL POLYPROPYLENE(4,1) FULL POLYPROPYLENE ARTICLE(4,1) PAN BOREALIS
Полимерные компаунды, усиленные волокнами | Данный патент описывает состав полипропиленового компаунда (С) усиленного волокнами (F) и адгезионным промотором (AP). Компаунд содержит пропиленовый случайный кополимер (P), содержащий в своей структуре этилен и/или один С4 до С12 α-олефин. Для повышения адгезии между полимером и волокнами в составе находится адгезионный промотор (AP). Компаунд также может содержать второй пропиленовый случайный кополимер (P2) с более высоким содержанием комономера, чем первый пропиленовый случайный кополимер (P1), а также полимер, модифицированный малеиновой кислотой в качестве адгезионного промотора. Предлагаемый состав может быть использован для изготовления различных изделий. | WO2022/157229 | BOREALIS | 2021-01-22 2021-01-27 | (WO2022157229) Fiber reinforced composition comprising a propylene random copolymer | (WO2022/157229) The present invention is directed to a fiber reinforced polypropylene composition (C) comprising a propylene random copolymer (P), fibers (F) and an adhesion promoter (AP) as well as an article comprising said fiber reinforced polypropylene composition (C). | (WO2022/157229) C L A I M S 1. Fiber reinforced composition (C) comprising a) 57.0 to 94.9 wt.-% of a propylene random copolymer (P) wherein the comonomer is selected from ethylene and/or at least one C4 to C12 α-olefin, said propylene random copolymer (P) having i) a melt flow rate MFR2 (230 °C, 2.16 kg) determined according to ISO 1133 in the range of 45 to 150 g/10 min, and ii) a melting temperature Tm determined according to differential scanning calorimetry (DSC) in the range of 125 to 150 °C, iii) an amount of 1 ,2 erythro regio-defects of at least 0.4 mol-%, b) 5.0 to 40.0 wt.-% of fibers (F), and c) 0.1 to 5.0 wt.-% of an adhesion promoter (AP), based on the overall weight of the fiber reinforced composition (C). 2. Fiber reinforced composition (C) according to claim 1 , wherein the propylene random copolymer (P) has an amount of 1 ,2 erythro regio-defects in the range of 0.4 to 1 .2 mol-%. 3. Fiber reinforced composition (C) according to claim 1 or 2, wherein the propylene random copolymer (P) comprises i) a first propylene random copolymer (P1), and ii) a second propylene random copolymer (P2) having a higher comonomer content than the first propylene random copolymer (P1), wherein the weight ratio between the first propylene random copolymer (P1) and the second propylene random copolymer (P2) is in the range of 20/80 to 60/40 and the combined amount of the first propylene random copolymer (P1) and the second propylene random copolymer (P2) based on the propylene random copolymer (P) is at least 95.0 wt.-%. 4. Fiber reinforced composition (C) according to any one of the preceding claims, wherein the propylene random copolymer (P) has a comonomer content in the range of 1 .0 to 6.0 mol-%. 5. Fiber reinforced composition (C) according to any one of the preceding claims, wherein the comonomer is at least one C4 to C12 α-olefin. - 39 - 6. Fiber reinforced composition (C) according to any one of the preceding claims, wherein the comonomer is 1 -hexene. 7. Fiber reinforced composition (C) according to any one of the preceding claims, wherein i) the first propylene random copolymer (P1) has a comonomer content in the range of 0.4 to 2.5 mol-%, and ii) the second propylene random copolymer (P2) has a comonomer content in the range of 2.8 to 7.0 mol-%. 8. Fiber reinforced composition (C) according to any one of the preceding claims, wherein the propylene random copolymer (P) has a xylene soluble content (XCS) determined according to ISO 16152 (25 °C) in the range of 3.0 to 15.0 wt.-%, based on the overall weight of the propylene random copolymer (P). 9. Fiber reinforced composition (C) according to any one of the preceding claims, wherein the propylene random copolymer (P) has been visbroken with a visbreaking ratio [final MFR2 (230 °C/2.16 kg) I initial MFR2 (230 °C/2.16 kg)] of at least 5.0, wherein "final MFR2 (230 °C/2.16 kg)" is the MFR2 (230 °C/2.16 kg) of the propylene random copolymer (P) after visbreaking and "initial MFR2 (230 °C/2.16 kg)" is the MFR2 (230 °C/2.16 kg) of the propylene random copolymer (P) before visbreaking. 10. Fiber reinforced composition (C) according to claim 9, wherein the propylene random copolymer (P) has a melt flow rate MFR2 (230 °C, 2.16 kg) determined according to ISO 1133 before visbreaking in the range of 0.5 to 10.0 g/10 min. 11. Fiber reinforced composition (C) according to claims 1 to 5, wherein the comonomer is 1 -butene. 12. Fiber reinforced composition (C) according to claim 11 , wherein the propylene random copolymer (P) comprises i) a first propylene random copolymer (P1) having a comonomer content in the range of 2.0 to 6.0 mol-%, and ii) a second propylene random copolymer (P2) having a comonomer content in the range of 4.0 to 10.0 mol-%. Fiber reinforced composition (C) according to claim 11 or 12, wherein the propylene random copolymer (P) has a xylene soluble content (XCS) determined according to ISO 16152 (25 °C) in the range of 0.1 to 5.0 wt.-%, based on the overall weight of the propylene random copolymer (P). Fiber reinforced composition (C) according to any one of the preceding claims, wherein the fibers (F) are glass fibers (GF), preferably short glass fibers (SGF) having i) an average length of 2.0 to 10.0 mm, and/or ii) an average diameter of 5 to 20 μm. Fiber reinforced composition (C) according to any one of the preceding claims, wherein the adhesion promoter (AP) is a polar modified polypropylene (PM-PP) being a propylene homo- or copolymer grafted with maleic anhydride having a melt flow rate MFR2 (230 °C, 2.16 kg) determined according to ISO 1133 of 20.0 g/10 min to 400 g/10 min. Fiber reinforced composition (C) according to any one of the preceding claims, having a melt flow rate MFR2 (230 °C, 2.16 kg) determined according to ISO 1 133 in the range of 8.0 to 60.0 g/10 min. Fiber reinforced composition (C) according to any one of the preceding claims, wherein the propylene random copolymer (P) is obtained in the presence of a solid catalyst system (SCS) comprising a metallocene compound. Fiber reinforced composition (C) according to claim 17, wherein the metallocene compound has the formula (I) Rn(Cp)2MX2 (I) wherein each Cp independently is an unsubstituted or substituted and/or fused cyclopentadienyl ligand, e.g. substituted or unsubstituted cyclopentadienyl, substituted or unsubstituted indenyl or substituted or unsubstituted fluorenyl ligand; the optional one or more substituent(s) being independently selected preferably from halogen, hydrocarbyl (e.g. C1-C20-alkyl, C2-C20-alkenyl, C2- C20-alkynyl, C3-C12- cycloalkyl, C6-C20-aryl or C7-C20-arylalkyl), C3-C12- cycloalkyl which contains 1 , 2, 3 or 4 heteroatom(s) in the ring moiety, C6-C20- heteroaryl, C1-C20-haloalkyl, - SiR"3, -OSiR"3, -SR", -PR"2, OR" or -NR"2, each R" is independently a hydrogen or hydrocarbyl, e.g. C1-C20-alkyl, C2- C20- alkenyl, C2-C20-alkynyl, C3 –C12-cycloalkyl or C6-C20-aryl; or e.g. in case of - NR"2, the two substituents R" can form a ring, e.g. five- or six-membered ring, 5 together with the nitrogen atom to which they are attached; R is a bridge of 1-3 atoms, e.g. a bridge of 1-2 C-atoms and 0-2 heteroatoms, wherein the heteroatom(s) can be e.g. Si, Ge and/or O atom(s), wherein each of the bridge atoms may bear independently substituents, such as Cl-C20-alkyl, tri(C1- 10 C20-alkyl)silyl, tri(C1-C20-alkyl)siloxy or C6-C20-aryl substituents); or a bridge of 1-3 , e.g. one or two, hetero atoms, such as silicon, germanium and/or oxygen atom(s), e.g. –SiR102, wherein each R10 is independently C1-C20-alkyl, C3-12 cycloalkyl, C6- C20-aryl or tri(C1-C20-alkyl)silyl- residue, such as trimethylsilyl; 15 M is a transition metal of Group 4, e.g. Zr or Hf, especially Zr; each X is independently a sigma-ligand, such as H, halogen, C1-C20-alkyl, C1-C20- alkoxy, C2-C20-alkenyl, C2-C20-alkynyl, C3-C12-cycloalkyl, C6-C20-aryl, C6-C20- aryloxy, C7-C20-arylalkyl, C7-C20-arylalkenyl, -SR", -PR"3, -SiR"3, -OSiR"3, -NR"2 or 20 -CH2-Y, wherein Y is C6-C20-aryl, C6-C20-heteroaryl, C1-C20-alkoxy, C6-C20- aryloxy, NR"2,-SR", -PR"3, -SiR"3, or -OSiR"3; each of the above mentioned ring moieties alone or as a part of another moiety as the substituent for Cp, X, R" or R can further be substituted e.g. with C1-C20-alkyl 25 which may contain Si and/or O atoms; n is 1 or 2. 19. Article, comprising the fiber reinforced composition (C) according to any one of 30 claims 1 to 18. | (WO2022157229A1) PENDING | (WO2022/157229) Accordingly, it is in particular appreciated that the fiber reinforced composition (C) contains only the propylene random copolymer (P), the adhesion promoter (AP) and optionally polyethylene in amounts as mentioned in this paragraph as polymeric compounds. Accordingly, there is a need in the art for a fiber reinforced polypropylene material combining good stiffness and impact properties with low emissions. Thus it is appreciated that the gas phase reactor (GPR) is a fluidized bed type reactor preferably with a mechanical stirrer. Accordingly, it is preferred that the propylene random copolymer (P) according to this invention has no glass transition temperature below -30 °C, preferably below -25 °C, more preferably below -20 °C. Regarding the preparation of such a metallocene complex again reference is made to WO 2015/011135 A1. Thus in case the process consists of two polymerization reactors, this definition does not exclude the option that the overall process comprises for instance a pre-polymerization step in a pre-polymerization reactor. | (WO2022/157229) 1. Fiber reinforced composition (C) comprising a) 57.0 to 94.9 wt.-% of a propylene random copolymer (P) wherein the comonomer is selected from ethylene and/or at least one C4 to C12 α-olefin, said propylene random copolymer (P) having i) a melt flow rate MFR2 (230 °C, 2.16 kg) determined according to ISO 1133 in the range of 45 to 150 g/10 min, and ii) a melting temperature Tm determined according to differential scanning calorimetry (DSC) in the range of 125 to 150 °C, iii) an amount of 1 ,2 erythro regio-defects of at least 0.4 mol-%, b) 5.0 to 40.0 wt.-% of fibers (F), and c) 0.1 to 5.0 wt.-% of an adhesion promoter (AP), based on the overall weight of the fiber reinforced composition (C). Fiber reinforced composition (C) according to claim 1 , wherein the propylene random copolymer (P) has an amount of 1 ,2 erythro regio-defects in the range of 0.4 to 1 .2 mol-%. Fiber reinforced composition (C) according to claim 1 or 2, wherein the propylene random copolymer (P) comprises i) a first propylene random copolymer (P1), and ii) a second propylene random copolymer (P2) having a higher comonomer content than the first propylene random copolymer (P1), wherein the weight ratio between the first propylene random copolymer (P1) and the second propylene random copolymer (P2) is in the range of 20/80 to 60/40 and the combined amount of the first propylene random copolymer (P1) and the second propylene random copolymer (P2) based on the propylene random copolymer (P) is at least 95.0 wt.-%. Fiber reinforced composition (C) according to any one of the preceding claims, wherein the propylene random copolymer (P) has a comonomer content in the range of 1 .0 to 6.0 mol-%. Fiber reinforced composition (C) according to any one of the preceding claims, wherein the comonomer is at least one C4 to C12 α-olefin. - 39 - Fiber reinforced composition (C) according to any one of the preceding claims, wherein the comonomer is 1 -hexene. Fiber reinforced composition (C) according to any one of the preceding claims, wherein i) the first propylene random copolymer (P1) has a comonomer content in the range of 0.4 to 2.5 mol-%, and ii) the second propylene random copolymer (P2) has a comonomer content in the range of 2.8 to 7.0 mol-%. Fiber reinforced composition (C) according to any one of the preceding claims, wherein the propylene random copolymer (P) has a xylene soluble content (XCS) determined according to ISO 16152 (25 °C) in the range of 3.0 to 15.0 wt.-%, based on the overall weight of the propylene random copolymer (P). Fiber reinforced composition (C) according to any one of the preceding claims, wherein the propylene random copolymer (P) has been visbroken with a visbreaking ratio [final MFR2 (230 °C/2.16 kg) I initial MFR2 (230 °C/2.16 kg)] of at least 5.0, wherein "final MFR2 (230 °C/2.16 kg)" is the MFR2 (230 °C/2.16 kg) of the propylene random copolymer (P) after visbreaking and "initial MFR2 (230 °C/2.16 kg)" is the MFR2 (230 °C/2.16 kg) of the propylene random copolymer (P) before visbreaking. Fiber reinforced composition (C) according to claim 9, wherein the propylene random copolymer (P) has a melt flow rate MFR2 (230 °C, 2.16 kg) determined according to ISO 1133 before visbreaking in the range of 0.5 to 10.0 g/10 min. Fiber reinforced composition (C) according to claims 1 to 5, wherein the comonomer is 1 -butene. Fiber reinforced composition (C) according to claim 11 , wherein the propylene random copolymer (P) comprises i) a first propylene random copolymer (P1) having a comonomer content in the range of 2.0 to 6.0 mol-%, and ii) a second propylene random copolymer (P2) having a comonomer content in the range of 4.0 to 10.0 mol-%. Fiber reinforced composition (C) according to claim 11 or 12, wherein the propylene random copolymer (P) has a xylene soluble content (XCS) determined according to ISO 16152 (25 °C) in the range of 0.1 to 5.0 wt.-%, based on the overall weight of the propylene random copolymer (P). Fiber reinforced composition (C) according to any one of the preceding claims, wherein the fibers (F) are glass fibers (GF), preferably short glass fibers (SGF) having i) an average length of 2.0 to 10.0 mm, and/or ii) an average diameter of 5 to 20 μm. Fiber reinforced composition (C) according to any one of the preceding claims, wherein the adhesion promoter (AP) is a polar modified polypropylene (PM-PP) being a propylene homo- or copolymer grafted with maleic anhydride having a melt flow rate MFR2 (230 °C, 2.16 kg) determined according to ISO 1133 of 20.0 g/10 min to 400 g/10 min. Fiber reinforced composition (C) according to any one of the preceding claims, having a melt flow rate MFR2 (230 °C, 2.16 kg) determined according to ISO 1 133 in the range of 8.0 to 60.0 g/10 min. Fiber reinforced composition (C) according to any one of the preceding claims, wherein the propylene random copolymer (P) is obtained in the presence of a solid catalyst system (SCS) comprising a metallocene compound. Fiber reinforced composition (C) according to claim 17, wherein the metallocene compound has the formula (I) Rn(Cp)2MX2 (I) wherein each Cp independently is an unsubstituted or substituted and/or fused cyclopentadienyl ligand, e.g. substituted or unsubstituted cyclopentadienyl, substituted or unsubstituted indenyl or substituted or unsubstituted fluorenyl ligand; the optional one or more substituent(s) being independently selected preferably from halogen, hydrocarbyl (e.g. C1-C20-alkyl, C2-C20-alkenyl, C2- C20-alkynyl, C3-C12- cycloalkyl, C6-C20-aryl or C7-C20-arylalkyl), C3-C12- cycloalkyl which contains 1 , 2, 3 or 4 heteroatom(s) in the ring moiety, C6-C20- heteroaryl, C1-C20-haloalkyl, - SiR"3, -OSiR"3, -SR", -PR"2, OR" or -NR"2, each R" is independently a hydrogen or hydrocarbyl, e.g. C1-C20-alkyl, C2- C20- alkenyl, C2-C20-alkynyl, C3 -C12-cycloalkyl or C6-C20-aryl; or e.g. in case of - NR"2, the two substituents R" can form a ring, e.g. five- or six-membered ring, 5 together with the nitrogen atom to which they are attached; R is a bridge of 1-3 atoms, e.g. a bridge of 1-2 C-atoms and 0-2 heteroatoms, wherein the heteroatom(s) can be e.g. Si, Ge and/or O atom(s), wherein each of the bridge atoms may bear independently substituents, such as Cl-C20-alkyl, tri(C1- 10 C20-alkyl)silyl, tri(C1-C20-alkyl)siloxy or C6-C20-aryl substituents); or a bridge of 1-3 , e.g. one or two, hetero atoms, such as silicon, germanium and/or oxygen atom(s), e.g. -SiR102, wherein each R10 is independently C1-C20-alkyl, C3-12 cycloalkyl, C6- C20-aryl or tri(C1-C20-alkyl)silyl- residue, such as trimethylsilyl; 15 M is a transition metal of Group 4, e.g. Zr or Hf, especially Zr; each X is independently a sigma-ligand, such as H, halogen, C1-C20-alkyl, C1-C20- alkoxy, C2-C20-alkenyl, C2-C20-alkynyl, C3-C12-cycloalkyl, C6-C20-aryl, C6-C20- aryloxy, C7-C20-arylalkyl, C7-C20-arylalkenyl, -SR", -PR"3, -SiR"3, -OSiR"3, -NR"2 or 20 -CH2-Y, wherein Y is C6-C20-aryl, C6-C20-heteroaryl, C1-C20-alkoxy, C6-C20- aryloxy, NR"2,-SR", -PR"3, -SiR"3, or -OSiR"3; each of the above mentioned ring moieties alone or as a part of another moiety as the substituent for Cp, X, R" or R can further be substituted e.g. with C1-C20-alkyl 25 which may contain Si and/or O atoms; n is 1 or | (WO2022/157229) Hence, it is an object of the present invention to provide a high flow fiber reinforced polypropylene composition featured by balanced stiffness and impact properties as well as low emissions. The present invention is directed to a fiber reinforced polypropylene composition (C) comprising a propylene random copolymer (P), fibers (F) and an adhesion promoter (AP) as well as an article comprising said fiber reinforced polypropylene composition (C). | AB (WO2022/157229) The present invention is directed to a fiber reinforced polypropylene composition (C) comprising a propylene random copolymer (P), fibers (F) and an adhesion promoter (AP) as well as an article comprising said fiber reinforced polypropylene composition (C). APD 2022-01-20 CLMS (WO2022/157229) C L A I M S 1. Fiber reinforced composition (C) comprising a) 57.0 to 94.9 wt.-% of a propylene random copolymer (P) wherein the comonomer is selected from ethylene and/or at least one C4 to C12 α-olefin, said propylene random copolymer (P) having i) a melt flow rate MFR2 (230 °C, 2.16 kg) determined according to ISO 1133 in the range of 45 to 150 g/10 min, and ii) a melting temperature Tm determined according to differential scanning calorimetry (DSC) in the range of 125 to 150 °C, iii) an amount of 1 ,2 erythro regio-defects of at least 0.4 mol-%, b) 5.0 to 40.0 wt.-% of fibers (F), and c) 0.1 to 5.0 wt.-% of an adhesion promoter (AP), based on the overall weight of the fiber reinforced composition (C). 2. Fiber reinforced composition (C) according to claim 1 , wherein the propylene random copolymer (P) has an amount of 1 ,2 erythro regio-defects in the range of 0.4 to 1 .2 mol-%. 3. Fiber reinforced composition (C) according to claim 1 or 2, wherein the propylene random copolymer (P) comprises i) a first propylene random copolymer (P1), and ii) a second propylene random copolymer (P2) having a higher comonomer content than the first propylene random copolymer (P1), wherein the weight ratio between the first propylene random copolymer (P1) and the second propylene random copolymer (P2) is in the range of 20/80 to 60/40 and the combined amount of the first propylene random copolymer (P1) and the second propylene random copolymer (P2) based on the propylene random copolymer (P) is at least 95.0 wt.-%. 4. Fiber reinforced composition (C) according to any one of the preceding claims, wherein the propylene random copolymer (P) has a comonomer content in the range of 1 .0 to 6.0 mol-%. 5. Fiber reinforced composition (C) according to any one of the preceding claims, wherein the comonomer is at least one C4 to C12 α-olefin. - 39 - 6. Fiber reinforced composition (C) according to any one of the preceding claims, wherein the comonomer is 1 -hexene. 7. Fiber reinforced composition (C) according to any one of the preceding claims, wherein i) the first propylene random copolymer (P1) has a comonomer content in the range of 0.4 to 2.5 mol-%, and ii) the second propylene random copolymer (P2) has a comonomer content in the range of 2.8 to 7.0 mol-%. 8. Fiber reinforced composition (C) according to any one of the preceding claims, wherein the propylene random copolymer (P) has a xylene soluble content (XCS) determined according to ISO 16152 (25 °C) in the range of 3.0 to 15.0 wt.-%, based on the overall weight of the propylene random copolymer (P). 9. Fiber reinforced composition (C) according to any one of the preceding claims, wherein the propylene random copolymer (P) has been visbroken with a visbreaking ratio [final MFR2 (230 °C/2.16 kg) I initial MFR2 (230 °C/2.16 kg)] of at least 5.0, wherein "final MFR2 (230 °C/2.16 kg)" is the MFR2 (230 °C/2.16 kg) of the propylene random copolymer (P) after visbreaking and "initial MFR2 (230 °C/2.16 kg)" is the MFR2 (230 °C/2.16 kg) of the propylene random copolymer (P) before visbreaking. 10. Fiber reinforced composition (C) according to claim 9, wherein the propylene random copolymer (P) has a melt flow rate MFR2 (230 °C, 2.16 kg) determined according to ISO 1133 before visbreaking in the range of 0.5 to 10.0 g/10 min. 11. Fiber reinforced composition (C) according to claims 1 to 5, wherein the comonomer is 1 -butene. 12. Fiber reinforced composition (C) according to claim 11 , wherein the propylene random copolymer (P) comprises i) a first propylene random copolymer (P1) having a comonomer content in the range of 2.0 to 6.0 mol-%, and ii) a second propylene random copolymer (P2) having a comonomer content in the range of 4.0 to 10.0 mol-%. Fiber reinforced composition (C) according to claim 11 or 12, wherein the propylene random copolymer (P) has a xylene soluble content (XCS) determined according to ISO 16152 (25 °C) in the range of 0.1 to 5.0 wt.-%, based on the overall weight of the propylene random copolymer (P). Fiber reinforced composition (C) according to any one of the preceding claims, wherein the fibers (F) are glass fibers (GF), preferably short glass fibers (SGF) having i) an average length of 2.0 to 10.0 mm, and/or ii) an average diameter of 5 to 20 μm. Fiber reinforced composition (C) according to any one of the preceding claims, wherein the adhesion promoter (AP) is a polar modified polypropylene (PM-PP) being a propylene homo- or copolymer grafted with maleic anhydride having a melt flow rate MFR2 (230 °C, 2.16 kg) determined according to ISO 1133 of 20.0 g/10 min to 400 g/10 min. Fiber reinforced composition (C) according to any one of the preceding claims, having a melt flow rate MFR2 (230 °C, 2.16 kg) determined according to ISO 1 133 in the range of 8.0 to 60.0 g/10 min. Fiber reinforced composition (C) according to any one of the preceding claims, wherein the propylene random copolymer (P) is obtained in the presence of a solid catalyst system (SCS) comprising a metallocene compound. Fiber reinforced composition (C) according to claim 17, wherein the metallocene compound has the formula (I) Rn(Cp)2MX2 (I) wherein each Cp independently is an unsubstituted or substituted and/or fused cyclopentadienyl ligand, e.g. substituted or unsubstituted cyclopentadienyl, substituted or unsubstituted indenyl or substituted or unsubstituted fluorenyl ligand; the optional one or more substituent(s) being independently selected preferably from halogen, hydrocarbyl (e.g. C1-C20-alkyl, C2-C20-alkenyl, C2- C20-alkynyl, C3-C12- cycloalkyl, C6-C20-aryl or C7-C20-arylalkyl), C3-C12- cycloalkyl which contains 1 , 2, 3 or 4 heteroatom(s) in the ring moiety, C6-C20- heteroaryl, C1-C20-haloalkyl, - SiR"3, -OSiR"3, -SR", -PR"2, OR" or -NR"2, each R" is independently a hydrogen or hydrocarbyl, e.g. C1-C20-alkyl, C2- C20- alkenyl, C2-C20-alkynyl, C3 –C12-cycloalkyl or C6-C20-aryl; or e.g. in case of - NR"2, the two substituents R" can form a ring, e.g. five- or six-membered ring, 5 together with the nitrogen atom to which they are attached; R is a bridge of 1-3 atoms, e.g. a bridge of 1-2 C-atoms and 0-2 heteroatoms, wherein the heteroatom(s) can be e.g. Si, Ge and/or O atom(s), wherein each of the bridge atoms may bear independently substituents, such as Cl-C20-alkyl, tri(C1- 10 C20-alkyl)silyl, tri(C1-C20-alkyl)siloxy or C6-C20-aryl substituents); or a bridge of 1-3 , e.g. one or two, hetero atoms, such as silicon, germanium and/or oxygen atom(s), e.g. –SiR102, wherein each R10 is independently C1-C20-alkyl, C3-12 cycloalkyl, C6- C20-aryl or tri(C1-C20-alkyl)silyl- residue, such as trimethylsilyl; 15 M is a transition metal of Group 4, e.g. Zr or Hf, especially Zr; each X is independently a sigma-ligand, such as H, halogen, C1-C20-alkyl, C1-C20- alkoxy, C2-C20-alkenyl, C2-C20-alkynyl, C3-C12-cycloalkyl, C6-C20-aryl, C6-C20- aryloxy, C7-C20-arylalkyl, C7-C20-arylalkenyl, -SR", -PR"3, -SiR"3, -OSiR"3, -NR"2 or 20 -CH2-Y, wherein Y is C6-C20-aryl, C6-C20-heteroaryl, C1-C20-alkoxy, C6-C20- aryloxy, NR"2,-SR", -PR"3, -SiR"3, or -OSiR"3; each of the above mentioned ring moieties alone or as a part of another moiety as the substituent for Cp, X, R" or R can further be substituted e.g. with C1-C20-alkyl 25 which may contain Si and/or O atoms; n is 1 or 2. 19. Article, comprising the fiber reinforced composition (C) according to any one of 30 claims 1 to 18. DESC (WO2022157229) The present invention is directed to a fiber reinforced polypropylene composition (C) comprising a propylene random copolymer (P), fibers (F) and an adhesion promoter (AP) as well as an article comprising said fiber reinforced polypropylene composition (C). Polypropylene is one of the most popular base polymers due to its diversity, low cost and lower density. It can fulfill most of the target properties. Polypropylene prepared in the presence of metallocene catalysts is a promising candidate (...) However, the current grades have intrinsic drawbacks, since the stiffness and HDT are frequently not high enough. In some specific areas like automotive exterior, excellent impact properties are also required. Accordingly, there is a need in the art for a fiber reinforced polypropylene material combining good stiffness and impact properties with low emissions. Moreover, excellent flow properties are required for injection moulding processing. Hence, it is an object of the present invention to provide a high flow fiber reinforced polypropylene composition featured by balanced stiffness and impact properties as well as low emissions. This object is solved by a fiber reinforced polypropylene composition (C), comprising a) 57.0 to 95.0 wt.-% of a propylene random copolymer (P) wherein the comonomer is selected from ethylene and/or at least one C4 to C12 α-olefin, said pro(...) According to one embodiment of the present invention, the adhesion promoter (AP) is a polar modified polypropylene (PM-PP) being a propylene homo- or copolymer grafted with maleic anhydride having a melt flow rate MFR2 (230 °C, 2.16 kg) det(...) One additional polymer which may be present in such low amounts is a polyethylene which is a reaction by-product obtained by the preparation of the propylene random copolymer (P). (...)composition (C) contains only the propylene random copolymer (P), the adhesion promoter (AP) and optionally polyethylene in amounts as mentioned in this paragraph as polymeric compounds. The term “random copolymer” has to be preferably understood according to IUPAC (Pure Appl. Chem., Vol. No. 68, 8, pp. 1591 to 1595, 1996). Preferably the molar concentration of comonomer dyads, like 1-hexene dyads, obeys the relationship [H(...) (...)in detail below.The process for the preparation of the propylene random copolymer (P) is preferably a sequential polymerization process comprising at least two reactors connected in series, wherein said process comprises the steps of (...)P) as defined in the instant invention, wherein further in the first reactor (R-1) and second reactor (R-2) the polymerization takes place in the presence of a solid catalyst system (SCS) comprising Due to the use of the solid catalyst system (SCS) in a sequential polymerization process the manufacture of the above defined propylene random copolymer (P) is possible. In particular due to the preparation of a propylene copolymer, i.e. th(...)the second reactor (R-2) it is possible to produce a copolymer (P) with high comonomer content in a sequential polymerization process. Normally the preparation of a propylene copolymer with high comonomer content in a sequential polymerization process leads to fouling or in severe cases to the blocking of the transfer (...) The term “sequential polymerization process” indicates that the propylene random copolymer (P) is produced in at least two reactors connected in series. More precisely the term “sequential polymerization process” indicates in the present application that the polymer of the first reactor (R-1) is directly conveyed with (...) In one specific embodiment the instant process consists of two polymerization reactors (R-1) and (R-2). The term “polymerization reactor” shall indicate that the main polymerization takes place there. Thus in case the process consists of two polymerization reactors, this definition does not exclude the option that the overall process comprises for instance a pre-polymerization step in a pre-polymerization reactor. The term “consists of’ is only a closing formulation in view of the main polymerization reactors. If desired, the polymerization may be effected in a known manner under supercritical conditions in the first reactor (R-1), i.e. in the slurry reactor (SR), like in the loop reactor (LR). The present process may also encompass a pre-polymerization prior to the polymerization in the first reactor (R-1). The pre-polymerization can be conducted in the first reactor (R-1), however it is preferred that the pre-polymerization takes place in a separate reactor, a so called pre-polymerization reactor. In accordance with the present invention, the fiber reinforced polypropylene composition (C) may further comprise an adhesion promoter (AP). In case the fibers (F) are glass fibers and/or carbon fibers, it is preferred that the fiber reinforced polypropylene composition (C) comprises the adhesion promoter (AP). The adhesion promoter (AP) is specified as being a polar modified polypropylene (PM-PP) homo- or copolymer. The polar modified polypropylene (PM-PP) homo- or copolymer comprises a low molecular weight compound having reactive polar groups. Modified polypropylene homopolymers and copolymers, like copolymers of propylene and ethylene or with other (...) (...)most preferred, as they are highly compatible with the propylene polymer (P) of the inventive fiber reinforced polypropylene composition (C). In terms of structure, the polar modified polypropylene (PM-PP) homo- or copolymer are preferably selected from graft homo- or copolymers. In this context, preference is given to polar modified polypropylene (PM-PP) homo- or copolymers containing groups derived from polar compounds, in particular selected from the group consisting of acid anhydrides, carboxylic acids, carboxyl(...) Particular preference is given to use a polypropylene homo- or copolymer grafted with maleic anhydride or acrylic acid as the polar modified polypropylene (PM-PP) homo- or copolymer, i.e. the adhesion promoter (AP). Preferred amounts of groups derived from polar compounds in the polar modified polypropylene (PM-PP) homo- or copolymer, i.e. the adhesion promoter (AP), are from 0.5 to 5.0 wt.-%. Preferred values of the melt flow rate MFR2 (230 °C) for the polar modified polypropylene (PM-PP) homo- or copolymer, i.e. for the adhesion promoter (AP), are from 20.0 to 400 g/10 min. It is particularly preferred that the polar modified polypropylene (PM-PP) homo- or copolymer has a melt flow rate MFR2 (230 °C) in the range of 40.0 to 300 g/10 min, more preferably in the range of 50.0 to 250 g/1(...) In one preferred embodiment of the present invention, the adhesion promoter (AP) is a maleic anhydride modified polypropylene homo-or copolymer and/or an acrylic acid modified polypropylene homo-or copolymer. Preferably, the adhesion promoter (AP) is a maleic anhydride modified polypropylene homopolymer and/or an acrylic acid modified polypropylene homopolymer and preferably a maleic anhydride modified polypropylene homopolymer. For example, suitable polar modified polypropylene (PM-PP) homo- or copolymers include, for example, a polypropylene homopolymer grafted with maleic anhydride (PP-g-MAH) and a polypropylene homopolymer grafted with acrylic acid (PP-g- AA). Preferably the fiber reinforced polypropylene composition (C) of the invention does not comprise (a) further polymer (s) different to the propylene random copolymer (P) and the adhesion promoter (AP), in an amount exceeding 5.0 wt.-%, prefe(...)3.0 wt.-%, more preferably in an amount exceeding 2.0 wt.-%, based on the weight of the fiber reinforced polypropylene composition (C). Any polymer being a carrier material for additives (AD) is not calculated to the amount of polymeric com(...) (...)material of the additives (AD) is a carrier polymer to ensure a uniform distribution in the fiber reinforced polypropylene composition (C) of the invention. The polymeric carrier material is not limited to a particular polymer. (...)still more preferably at least 90 wt.-%, like at least 95 wt.-% or at least 99 wt.-%, of the fiber reinforced polypropylene composition (C) as defined above. In an especially preferred embodiment the present invention relates to an article,(...) (...)composition (C) according to any one of [1 ] to [10], wherein the adhesion promoter (AP) is a polar modified polypropylene (PM-PP) being a propylene homo- or copolymer grafted with maleic anhydride having a melt flow rate MFR2 (230 °C, 2.16(...) (...)was subsequently visbroken with a masterbatch of 5 wt.-% 2,5- dimethyl-2,5-di-(tert-butylperoxy)hexane with polypropylene (POX) in a co-rotating twin screw extruder at 210 to 230°C. The resulting modified propylene random copolymer (mP-l) h(...) AP1 is the adhesion promoter SCONA TPPP 8112 GA by Scona being a polypropylene functionalized with maleic anhydride having a maleic anhydride content of 1 .4 wt.-% and an MFR (190 °C, 2.16 kg) above 80 g/10 min, corresponding to an MFR2 (23(...) EAB (WO2022157229) The present invention is directed to a fiber reinforced polypropylene composition (C) comprising a propylene random copolymer (P), fibers (F) and an adhesion promoter (AP) as well as an article comprising said fiber reinforced polypropylene composition (C). ECLM (WO2022157229) (...)C) according to any one of the preceding claims, wherein the adhesion promoter (AP) is a polar modified polypropylene (PM-PP) being a propylene homo- or copolymer grafted with maleic anhydride having a melt flow rate MFR2 (230 °C, 2.16 kg) (...) FAB (WO2022157229) La présente invention concerne une composition de polypropylène renforcée de fibres (C) comprenant un copolymère statistique de propylène (P), des fibres (F) et un promoteur d'adhérence (AP) ainsi qu'un article comprenant ladite composition de polypropylène renforcée de fibres (C). ICLM (WO2022/157229) 1. Fiber reinforced composition (C) comprising a) 57.0 to 94.9 wt.-% of a propylene random copolymer (P) wherein the comonomer is selected from ethylene and/or at least one C4 to C12 α-olefin, said propylene random copolymer (P) having i) a melt flow rate MFR2 (230 °C, 2.16 kg) determined according to ISO 1133 in the range of 45 to 150 g/10 min, and ii) a melting temperature Tm determined according to differential scanning calorimetry (DSC) in the range of 125 to 150 °C, iii) an amount of 1 ,2 erythro regio-defects of at least 0.4 mol-%, b) 5.0 to 40.0 wt.-% of fibers (F), and c) 0.1 to 5.0 wt.-% of an adhesion promoter (AP), based on the overall weight of the fiber reinforced composition (C). Fiber reinforced composition (C) according to claim 1 , wherein the propylene random copolymer (P) has an amount of 1 ,2 erythro regio-defects in the range of 0.4 to 1 .2 mol-%. Fiber reinforced composition (C) according to claim 1 or 2, wherein the propylene random copolymer (P) comprises i) a first propylene random copolymer (P1), and ii) a second propylene random copolymer (P2) having a higher comonomer content than the first propylene random copolymer (P1), wherein the weight ratio between the first propylene random copolymer (P1) and the second propylene random copolymer (P2) is in the range of 20/80 to 60/40 and the combined amount of the first propylene random copolymer (P1) and the second propylene random copolymer (P2) based on the propylene random copolymer (P) is at least 95.0 wt.-%. Fiber reinforced composition (C) according to any one of the preceding claims, wherein the propylene random copolymer (P) has a comonomer content in the range of 1 .0 to 6.0 mol-%. Fiber reinforced composition (C) according to any one of the preceding claims, wherein the comonomer is at least one C4 to C12 α-olefin. - 39 - Fiber reinforced composition (C) according to any one of the preceding claims, wherein the comonomer is 1 -hexene. Fiber reinforced composition (C) according to any one of the preceding claims, wherein i) the first propylene random copolymer (P1) has a comonomer content in the range of 0.4 to 2.5 mol-%, and ii) the second propylene random copolymer (P2) has a comonomer content in the range of 2.8 to 7.0 mol-%. Fiber reinforced composition (C) according to any one of the preceding claims, wherein the propylene random copolymer (P) has a xylene soluble content (XCS) determined according to ISO 16152 (25 °C) in the range of 3.0 to 15.0 wt.-%, based on the overall weight of the propylene random copolymer (P). Fiber reinforced composition (C) according to any one of the preceding claims, wherein the propylene random copolymer (P) has been visbroken with a visbreaking ratio [final MFR2 (230 °C/2.16 kg) I initial MFR2 (230 °C/2.16 kg)] of at least 5.0, wherein "final MFR2 (230 °C/2.16 kg)" is the MFR2 (230 °C/2.16 kg) of the propylene random copolymer (P) after visbreaking and "initial MFR2 (230 °C/2.16 kg)" is the MFR2 (230 °C/2.16 kg) of the propylene random copolymer (P) before visbreaking. Fiber reinforced composition (C) according to claim 9, wherein the propylene random copolymer (P) has a melt flow rate MFR2 (230 °C, 2.16 kg) determined according to ISO 1133 before visbreaking in the range of 0.5 to 10.0 g/10 min. Fiber reinforced composition (C) according to claims 1 to 5, wherein the comonomer is 1 -butene. Fiber reinforced composition (C) according to claim 11 , wherein the propylene random copolymer (P) comprises i) a first propylene random copolymer (P1) having a comonomer content in the range of 2.0 to 6.0 mol-%, and ii) a second propylene random copolymer (P2) having a comonomer content in the range of 4.0 to 10.0 mol-%. Fiber reinforced composition (C) according to claim 11 or 12, wherein the propylene random copolymer (P) has a xylene soluble content (XCS) determined according to ISO 16152 (25 °C) in the range of 0.1 to 5.0 wt.-%, based on the overall weight of the propylene random copolymer (P). Fiber reinforced composition (C) according to any one of the preceding claims, wherein the fibers (F) are glass fibers (GF), preferably short glass fibers (SGF) having i) an average length of 2.0 to 10.0 mm, and/or ii) an average diameter of 5 to 20 μm. Fiber reinforced composition (C) according to any one of the preceding claims, wherein the adhesion promoter (AP) is a polar modified polypropylene (PM-PP) being a propylene homo- or copolymer grafted with maleic anhydride having a melt flow rate MFR2 (230 °C, 2.16 kg) determined according to ISO 1133 of 20.0 g/10 min to 400 g/10 min. Fiber reinforced composition (C) according to any one of the preceding claims, having a melt flow rate MFR2 (230 °C, 2.16 kg) determined according to ISO 1 133 in the range of 8.0 to 60.0 g/10 min. Fiber reinforced composition (C) according to any one of the preceding claims, wherein the propylene random copolymer (P) is obtained in the presence of a solid catalyst system (SCS) comprising a metallocene compound. Fiber reinforced composition (C) according to claim 17, wherein the metallocene compound has the formula (I) Rn(Cp)2MX2 (I) wherein each Cp independently is an unsubstituted or substituted and/or fused cyclopentadienyl ligand, e.g. substituted or unsubstituted cyclopentadienyl, substituted or unsubstituted indenyl or substituted or unsubstituted fluorenyl ligand; the optional one or more substituent(s) being independently selected preferably from halogen, hydrocarbyl (e.g. C1-C20-alkyl, C2-C20-alkenyl, C2- C20-alkynyl, C3-C12- cycloalkyl, C6-C20-aryl or C7-C20-arylalkyl), C3-C12- cycloalkyl which contains 1 , 2, 3 or 4 heteroatom(s) in the ring moiety, C6-C20- heteroaryl, C1-C20-haloalkyl, - SiR"3, -OSiR"3, -SR", -PR"2, OR" or -NR"2, each R" is independently a hydrogen or hydrocarbyl, e.g. C1-C20-alkyl, C2- C20- alkenyl, C2-C20-alkynyl, C3 -C12-cycloalkyl or C6-C20-aryl; or e.g. in case of - NR"2, the two substituents R" can form a ring, e.g. five- or six-membered ring, 5 together with the nitrogen atom to which they are attached; R is a bridge of 1-3 atoms, e.g. a bridge of 1-2 C-atoms and 0-2 heteroatoms, wherein the heteroatom(s) can be e.g. Si, Ge and/or O atom(s), wherein each of the bridge atoms may bear independently substituents, such as Cl-C20-alkyl, tri(C1- 10 C20-alkyl)silyl, tri(C1-C20-alkyl)siloxy or C6-C20-aryl substituents); or a bridge of 1-3 , e.g. one or two, hetero atoms, such as silicon, germanium and/or oxygen atom(s), e.g. -SiR102, wherein each R10 is independently C1-C20-alkyl, C3-12 cycloalkyl, C6- C20-aryl or tri(C1-C20-alkyl)silyl- residue, such as trimethylsilyl; 15 M is a transition metal of Group 4, e.g. Zr or Hf, especially Zr; each X is independently a sigma-ligand, such as H, halogen, C1-C20-alkyl, C1-C20- alkoxy, C2-C20-alkenyl, C2-C20-alkynyl, C3-C12-cycloalkyl, C6-C20-aryl, C6-C20- aryloxy, C7-C20-arylalkyl, C7-C20-arylalkenyl, -SR", -PR"3, -SiR"3, -OSiR"3, -NR"2 or 20 -CH2-Y, wherein Y is C6-C20-aryl, C6-C20-heteroaryl, C1-C20-alkoxy, C6-C20- aryloxy, NR"2,-SR", -PR"3, -SiR"3, or -OSiR"3; each of the above mentioned ring moieties alone or as a part of another moiety as the substituent for Cp, X, R" or R can further be substituted e.g. with C1-C20-alkyl 25 which may contain Si and/or O atoms; n is 1 or KEYW REINFORCED POLYPROPYLENE(38,12) MODIFIED POLYPROPYLENE HOMOPOLYMER(5,4) POLAR MODIFIED POLYPROPYLENE(4,12) PAN BOREALIS
Пленки | Данный патент относится к многослойным полипропиленовым пленкам, которые используются для изготовления многоразовых пакетов и мешков. Пленка состоит из трех слоев: наружного, среднего и внутреннего. Внутренний слой содержит полипропиленовый кополимер, полученный с помощью катализатора на основе единичных сайтов, который обладает определенными физическими и химическими характеристиками, такими как температура плавления, содержание этиленовых блоков и растворимость в ксилоле. Пленка не содержит фталатов и их разложения. | US20220258457 IN202117058394 EP3980473 CN113924211 WO2020/245251 WO2020/245251 | BOREALIS | 2019-06-05 2020-06-04 | (EP3980473) Multilayer polyproplyene film | (EP3980473) Multilayer film comprising at least a skin layer, a core layer and an inner layer,whereby the inner layer comprises a single site catalyst derived (SSC) random propylene ethylene copolymer having - a melting temperature (Tm) from 120°C to 144°C, - a content of units derived from ethylene in an amount of 1.5 to 6.0 wt.-%, - the melting temperature (Tm) fulfilling the following equation Tm < 156 °C – [5.2 x C2 content in wt.-%] °C wherein C2 content stands for the content of units derived from ethylene; and - a xylene cold soluble content (ISO 16152, 1st ED, 2005-07-01; 25°C) of preferably below 30 wt.-% wherein the multilayer film is free of phthalic acid esters as well as decomposition products thereof. | (US20220258457) 1. A multilayer film comprising at least a skin layer, a core layer and an inner layer, the skin layer comprising a homo polypropylene or a random propylene ethylene copolymer including up to 2.5 wt.-% units derived from ethylene, the homo polypropylene or the random propylene ethylene copolymer having a MFR2 (ISO1133, 230° C.) of 2.0 to 20 g/10 min and a melting temperature (Tm) of 145 to 170° C.; the core layer comprising a mixture obtainable by melt blending 20 to 80 wt.-% of a random heterophasic copolymer and 20 to 80 wt.-% of styrene based thermoplastic elastomer (TPE), wherein the random heterophasic copolymer comprises a matrix phase and dispersed therein an elastomer phase, whereby the matrix phase is formed by a random propylene ethylene copolymer and wherein the random heterophasic copolymer has a melting temperature (Tm) of 130° C.-145° C. a flexural modulus of 250 to 850 MPa when measured on injection molded specimens (23° C., 50% humidity, ISO 178) and wherein the random heterophasic copolymer includes an ethylene propylene copolymer rubber; and wherein the styrene based thermoplastic elastomer (TPE) has a styrene content of from 5 to 20 wt.-%, and the inner layer comprising a single site catalyst derived (SSC) random propylene ethylene copolymer having a melting temperature (Tm) from 120° C. to 144° C., a content of units derived from ethylene in an amount of 1.5 to 6.0 wt.-%, the melting temperature (Tm) fulfilling the following equation Tm<156° C.−[5.2×C2 content in wt.-%]° C. wherein C2 content stands for the content of units derived from ethylene; and a xylene cold soluble content (ISO 16152, 1st ED, 2005-07-01; 25° C.) of preferably below 30 wt.-% wherein the multilayer film is free of phthalic acid esters as well as decomposition products thereof. 2. The multilayer film according to claim 1, wherein xylene cold soluble fraction (XCS) of the random heterophasic copolymer contributing to the core layer has an intrinsic viscosity of 1.0 to 2.0 dl/g (DIN ISO 1628/1, 10/1999; Decalin, 135° C.). 3. The multilayer film according to claim 1 having a total thickness of 50 to 250 micrometer. 4. The multilayer film according to claim 1, wherein the core layer has a thickness of 50 to 85% with respect to the thickness of the multilayer film. 5. The multilayer film according to claim 1, wherein the thicknesses of the skin layer is 10 to 25% with respect to the total thickness of the multilayer film and/or wherein the thicknesses of the inner layer is 10 to 25% with respect to the total thickness of the multilayer film. 6. The multilayer film according to claim 1, wherein the skin layer consists of the homo polypropylene or random propylene ethylene copolymer; and/or the core layer consists of the mixture obtainable by melt blending 20 to 80 wt.-% of a random heterophasic copolymer and 20 to 80 wt.-% of styrene based thermoplastic elastomer (TPE); and/or the inner layer consists of the single site catalyst derived (SSC) random propylene ethylene copolymer, or the inner layer consists consists of a mixture obtainable by blending the single site catalyst derived (SSC) random propylene ethylene copolymer and a propylene ethylene elastomer having an ethylene content of less than 20 wt.-%; or the inner layer consists of a mixture obtainable by blending the single site catalyst derived (SSC) random propylene ethylene copolymer and a styrene ethylene butylene styrene copolymer (SEBS). 7. The multilayer film according to claim 1, wherein the propylene homopolymer of the skin layer has an MFR (230° C., 2.16 kg, ISO1133) of 4.0 to 13 g/10 min and/or a melting temperature of above 154° C. up to 170° C. and/or a flexural modulus of above 1300 MPa when measured on injection molded specimens (23° C., 50% humidity, ISO 178) or the random propylene ethylene copolymer of the skin layer has an MFR (230° C., 2.16 kg, ISO1133) of 4.0 to 13 g/10 min an ethylene content of 0.5 to 2.2 wt.-% and/or a melting temperature of 145 to 155° C. and/or a flexural modulus of above 975 MPa when measured on injection molded specimens (23° C., 50% humidity, ISO 178). 8. The multilayer film according to according to claim 1, wherein the random heterophasic copolymer having a melting temperature (Tm) of 130 to 145° C. contributing to the core layer has a MFR2 of 3.0 to 7.0 g/10 min (ISO 1133, 230° C., 2.16 kg) and/or a total ethylene content of 7.0 to 14.0 wt.-% and/or an amount of the xylene cold soluble fraction (XCS) in the range of 18.0 to 25.0 wt.-% and/or an intrinsic viscosity of 1.0 to 1.6 dl/g (DIN ISO 1628/1, 10/1999; Decalin, 135° C.) of the xylene cold soluble fraction (XCS). 9. The multilayer film according to claim 1, wherein the single site catalyst derived (SSC) random propylene ethylene copolymer of the inner layer has a the melting temperature (Tm) fulfilling the following equation Tm<154° C.−[5.2×C2 content in wt.-%]° C. wherein C2 content stands for the content of units derived from ethylene; and/or has an ethylene content of 1.5 to 6.0 wt.-%, preferably 1.6 to 4.0 and/or has an melt flow rate of 3.0 to 20 preferably 3.0 to 9.0 g/10 min (230° C., 2.16 kg, ISO1133), and/or a flexural modulus of from 600 to 900 MPa when measured on injection molded specimens (23° C., 50% humidity, ISO 178). 10. The multilayer film according to claim 1, wherein the core layer comprises a mixture obtainable by melt blending 40 to 60 wt.-% of a random heterophasic copolymer and 60 to 40 wt.-% of styrene based thermoplastic elastomer (TPE). 11. The multilayer film according to claim 1, wherein the core layer comprises a mixture obtainable by melt blending 60 to 80 wt.-% of a random heterophasic copolymer and 40 to 20 wt.-% of styrene based thermoplastic elastomer (TPE). 12. A pouch made from the multilayer film claim 1. 13. A process for preparing a film according to claim 1, wherein the components forming the skin layer, the core layer and the inner layer are extruded on a multi layer cast film line. 14. A process for preparing a film according to claim 1, wherein the single site catalyst derived (SSC) random propylene ethylene copolymer is obtained in the presences of a single site catalysts comprising (i) a complex of formula (I): wherein M is zirconium or hafnium; each X is a sigma ligand; L is a divalent bridge selected from —R′2C—, —R′2C—CR′2-, —R′2Si—, —R′2Si— SiR′2-, —R′2Ge—, wherein each R′ is independently a hydrogen atom, C1-C20-hydrocarbyl, tri(C1-C20-alkyl)silyl, C6-C20-aryl, C7-C20-arylalkyl or C7-C20-alkylaryl; R2 and R2′ are each independently a C1-C20 hydrocarbyl radical optionally containing one or more heteroatoms from groups 14-16; R5′ is a C1-20 hydrocarbyl group containing one or more heteroatoms from groups 14-16 optionally substituted by one or more halo atoms; R6 and R6′ are each independently hydrogen or a C1-20 hydrocarbyl group optionally containing one or more heteroatoms from groups 14-16; wherein R6′ is preferably a tertiary alkyl group R7 is hydrogen or C1-20 hydrocarbyl group optionally containing one or more heteroatoms from groups 14-16; R7′ is hydrogen; Ar is independently an aryl or heteroaryl group having up to 20 carbon atoms optionally substituted by one or more groups R1; Ar′ is independently an aryl or heteroaryl group having up to 20 carbon atoms Optionally substituted by one or more groups R1; each R1 is a C1-20 hydrocarbyl group or two R1 groups on adjacent carbon atoms taken together can form a fused 5 or 6 membered non aromatic ring with the Ar group, said ring being itself optionally substituted with one or more groups R4; each R4 is a C1-20 hydrocarbyl group; and (ii) a cocatalyst comprising at least one or two compounds of a group 13 metal, such as Al and/or boron compound. 15. A process for preparing a film according to claim 1, comprising at least a skin layer, a core layer and an inner layer, wherein the skin layer comprises a homo polypropylene or a random propylene ethylene copolymer including up to 2.5 wt.-% units derived from ethylene, the homopolypropylene or the random propylene ethylene copolymer having a MFR2 (ISO1133, 230° C.) of 2.0 to 20 g/10 min and a melting temperature (Tm) of 145 to 170° C., wherein the homo polypropylene or the random propylene ethylene copolymer is obtainable by polymerization in the presence of a Ziegler-Natta catalyst (ZN-C) comprising compounds (TC) of a transition metal of Group 4 to 6 of IUPAC, a Group 2 metal compound (MC) and an internal donor (ID), wherein said internal donor (ID) is a selected from optionally substituted malonates, maleates, succinates, glutarates, cyclohexene-1,2-dicarboxylates, benzoates and derivatives and/or mixtures thereof, citraconate; or the combination of two internal donors (IDs) being 1,3-diethers and succinates optionally a co-catalyst (Co), and optionally an external donor (ED). | (EP3980473A2) PENDING (US20220258457A1) PENDING (WO2020245251A3) LAPSED (IN202117058394A) PENDING (CN113924211A) PENDING | (US20220258457) It will be appreciated that in the complexes of the invention, the metal ion M is coordinated by ligands X so as to satisfy the valency of the metal ion and to fill its available coordination sites. Use of the catalyst prepolymerization step offers the advantage of minimising leaching of catalyst components and thus local overheating. However, due to the technology itself, the properties windows are limited. The LLDPE comprised in the inner layer constitutes a major problem for high temperature applications. | (US20220258457) 1 . A multilayer film comprising at least a skin layer, a core layer and an inner layer, the skin layer comprising a homo polypropylene or a random propylene ethylene copolymer including up to 2.5 wt.-% units derived from ethylene, the homo polypropylene or the random propylene ethylene copolymer having a MFR2 (ISO1133, 230° C.) of 2.0 to 20 g/10 min and a melting temperature (Tm) of 145 to 170° C.; the core layer comprising a mixture obtainable by melt blending 20 to 80 wt.-% of a random heterophasic copolymer and 20 to 80 wt.-% of styrene based thermoplastic elastomer (TPE), wherein the random heterophasic copolymer comprises a matrix phase and dispersed therein an elastomer phase, whereby the matrix phase is formed by a random propylene ethylene copolymer and wherein the random heterophasic copolymer has a melting temperature (Tm) of 130° C.-145° C. a flexural modulus of 250 to 850 MPa when measured on injection molded specimens (23° C., 50% humidity, ISO 178) and wherein the random heterophasic copolymer includes an ethylene propylene copolymer rubber; and wherein the styrene based thermoplastic elastomer (TPE) has a styrene content of from 5 to 20 wt.-%, and the inner layer comprising a single site catalyst derived (SSC) random propylene ethylene copolymer having a melting temperature (Tm) from 120° C. to 144° C., a content of units derived from ethylene in an amount of 1.5 to 6.0 wt.-%, the melting temperature (Tm) fulfilling the following equation Tm<156° C.−[5.2×C2 content in wt.-%]° C. wherein C2 content stands for the content of units derived from ethylene; and a xylene cold soluble content (ISO 16152, 1st ED, 2005-07-01; 25° C.) of preferably below 30 wt.-% wherein the multilayer film is free of phthalic acid esters as well as decomposition products thereof. | (US20220258457) It has been surprisingly found, that optical properties before and after sterilization can be significantly improved. The instant invention relates to polypropylene soft multilayer films having good optical properties as well as low SIT and a method for producing the same and use thereof. The present invention further provides a process for preparing the inventive multilayer films. | APD 2021-12-15 CLMS (US20220258457) 1. A multilayer film comprising at least a skin layer, a core layer and an inner layer, the skin layer comprising a homo polypropylene or a random propylene ethylene copolymer including up to 2.5 wt.-% units derived from ethylene, the homo polypropylene or the random propylene ethylene copolymer having a MFR2 (ISO1133, 230° C.) of 2.0 to 20 g/10 min and a melting temperature (Tm) of 145 to 170° C.; the core layer comprising a mixture obtainable by melt blending 20 to 80 wt.-% of a random heterophasic copolymer and 20 to 80 wt.-% of styrene based thermoplastic elastomer (TPE), wherein the random heterophasic copolymer comprises a matrix phase and dispersed therein an elastomer phase, whereby the matrix phase is formed by a random propylene ethylene copolymer and wherein the random heterophasic copolymer has a melting temperature (Tm) of 130° C.-145° C. a flexural modulus of 250 to 850 MPa when measured on injection molded specimens (23° C., 50% humidity, ISO 178) and wherein the random heterophasic copolymer includes an ethylene propylene copolymer rubber; and wherein the styrene based thermoplastic elastomer (TPE) has a styrene content of from 5 to 20 wt.-%, and the inner layer comprising a single site catalyst derived (SSC) random propylene ethylene copolymer having a melting temperature (Tm) from 120° C. to 144° C., a content of units derived from ethylene in an amount of 1.5 to 6.0 wt.-%, the melting temperature (Tm) fulfilling the following equation Tm<156° C.−[5.2×C2 content in wt.-%]° C. wherein C2 content stands for the content of units derived from ethylene; and a xylene cold soluble content (ISO 16152, 1st ED, 2005-07-01; 25° C.) of preferably below 30 wt.-% wherein the multilayer film is free of phthalic acid esters as well as decomposition products thereof. 2. The multilayer film according to claim 1, wherein xylene cold soluble fraction (XCS) of the random heterophasic copolymer contributing to the core layer has an intrinsic viscosity of 1.0 to 2.0 dl/g (DIN ISO 1628/1, 10/1999; Decalin, 135° C.). 3. The multilayer film according to claim 1 having a total thickness of 50 to 250 micrometer. 4. The multilayer film according to claim 1, wherein the core layer has a thickness of 50 to 85% with respect to the thickness of the multilayer film. 5. The multilayer film according to claim 1, wherein the thicknesses of the skin layer is 10 to 25% with respect to the total thickness of the multilayer film and/or wherein the thicknesses of the inner layer is 10 to 25% with respect to the total thickness of the multilayer film. 6. The multilayer film according to claim 1, wherein the skin layer consists of the homo polypropylene or random propylene ethylene copolymer; and/or the core layer consists of the mixture obtainable by melt blending 20 to 80 wt.-% of a random heterophasic copolymer and 20 to 80 wt.-% of styrene based thermoplastic elastomer (TPE); and/or the inner layer consists of the single site catalyst derived (SSC) random propylene ethylene copolymer, or the inner layer consists consists of a mixture obtainable by blending the single site catalyst derived (SSC) random propylene ethylene copolymer and a propylene ethylene elastomer having an ethylene content of less than 20 wt.-%; or the inner layer consists of a mixture obtainable by blending the single site catalyst derived (SSC) random propylene ethylene copolymer and a styrene ethylene butylene styrene copolymer (SEBS). 7. The multilayer film according to claim 1, wherein the propylene homopolymer of the skin layer has an MFR (230° C., 2.16 kg, ISO1133) of 4.0 to 13 g/10 min and/or a melting temperature of above 154° C. up to 170° C. and/or a flexural modulus of above 1300 MPa when measured on injection molded specimens (23° C., 50% humidity, ISO 178) or the random propylene ethylene copolymer of the skin layer has an MFR (230° C., 2.16 kg, ISO1133) of 4.0 to 13 g/10 min an ethylene content of 0.5 to 2.2 wt.-% and/or a melting temperature of 145 to 155° C. and/or a flexural modulus of above 975 MPa when measured on injection molded specimens (23° C., 50% humidity, ISO 178). 8. The multilayer film according to according to claim 1, wherein the random heterophasic copolymer having a melting temperature (Tm) of 130 to 145° C. contributing to the core layer has a MFR2 of 3.0 to 7.0 g/10 min (ISO 1133, 230° C., 2.16 kg) and/or a total ethylene content of 7.0 to 14.0 wt.-% and/or an amount of the xylene cold soluble fraction (XCS) in the range of 18.0 to 25.0 wt.-% and/or an intrinsic viscosity of 1.0 to 1.6 dl/g (DIN ISO 1628/1, 10/1999; Decalin, 135° C.) of the xylene cold soluble fraction (XCS). 9. The multilayer film according to claim 1, wherein the single site catalyst derived (SSC) random propylene ethylene copolymer of the inner layer has a the melting temperature (Tm) fulfilling the following equation Tm<154° C.−[5.2×C2 content in wt.-%]° C. wherein C2 content stands for the content of units derived from ethylene; and/or has an ethylene content of 1.5 to 6.0 wt.-%, preferably 1.6 to 4.0 and/or has an melt flow rate of 3.0 to 20 preferably 3.0 to 9.0 g/10 min (230° C., 2.16 kg, ISO1133), and/or a flexural modulus of from 600 to 900 MPa when measured on injection molded specimens (23° C., 50% humidity, ISO 178). 10. The multilayer film according to claim 1, wherein the core layer comprises a mixture obtainable by melt blending 40 to 60 wt.-% of a random heterophasic copolymer and 60 to 40 wt.-% of styrene based thermoplastic elastomer (TPE). 11. The multilayer film according to claim 1, wherein the core layer comprises a mixture obtainable by melt blending 60 to 80 wt.-% of a random heterophasic copolymer and 40 to 20 wt.-% of styrene based thermoplastic elastomer (TPE). 12. A pouch made from the multilayer film claim 1. 13. A process for preparing a film according to claim 1, wherein the components forming the skin layer, the core layer and the inner layer are extruded on a multi layer cast film line. 14. A process for preparing a film according to claim 1, wherein the single site catalyst derived (SSC) random propylene ethylene copolymer is obtained in the presences of a single site catalysts comprising (i) a complex of formula (I): wherein M is zirconium or hafnium; each X is a sigma ligand; L is a divalent bridge selected from —R′2C—, —R′2C—CR′2-, —R′2Si—, —R′2Si— SiR′2-, —R′2Ge—, wherein each R′ is independently a hydrogen atom, C1-C20-hydrocarbyl, tri(C1-C20-alkyl)silyl, C6-C20-aryl, C7-C20-arylalkyl or C7-C20-alkylaryl; R2 and R2′ are each independently a C1-C20 hydrocarbyl radical optionally containing one or more heteroatoms from groups 14-16; R5′ is a C1-20 hydrocarbyl group containing one or more heteroatoms from groups 14-16 optionally substituted by one or more halo atoms; R6 and R6′ are each independently hydrogen or a C1-20 hydrocarbyl group optionally containing one or more heteroatoms from groups 14-16; wherein R6′ is preferably a tertiary alkyl group R7 is hydrogen or C1-20 hydrocarbyl group optionally containing one or more heteroatoms from groups 14-16; R7′ is hydrogen; Ar is independently an aryl or heteroaryl group having up to 20 carbon atoms optionally substituted by one or more groups R1; Ar′ is independently an aryl or heteroaryl group having up to 20 carbon atoms Optionally substituted by one or more groups R1; each R1 is a C1-20 hydrocarbyl group or two R1 groups on adjacent carbon atoms taken together can form a fused 5 or 6 membered non aromatic ring with the Ar group, said ring being itself optionally substituted with one or more groups R4; each R4 is a C1-20 hydrocarbyl group; and (ii) a cocatalyst comprising at least one or two compounds of a group 13 metal, such as Al and/or boron compound. 15. A process for preparing a film according to claim 1, comprising at least a skin layer, a core layer and an inner layer, wherein the skin layer comprises a homo polypropylene or a random propylene ethylene copolymer including up to 2.5 wt.-% units derived from ethylene, the homopolypropylene or the random propylene ethylene copolymer having a MFR2 (ISO1133, 230° C.) of 2.0 to 20 g/10 min and a melting temperature (Tm) of 145 to 170° C., wherein the homo polypropylene or the random propylene ethylene copolymer is obtainable by polymerization in the presence of a Ziegler-Natta catalyst (ZN-C) comprising compounds (TC) of a transition metal of Group 4 to 6 of IUPAC, a Group 2 metal compound (MC) and an internal donor (ID), wherein said internal donor (ID) is a selected from optionally substituted malonates, maleates, succinates, glutarates, cyclohexene-1,2-dicarboxylates, benzoates and derivatives and/or mixtures thereof, citraconate; or the combination of two internal donors (IDs) being 1,3-diethers and succinates optionally a co-catalyst (Co), and optionally an external donor (ED). DESC (US20220258457) (...)C(PP) is the comonomer content [in mol-%] of the random propylene copolymer (R-PP), - C(PP2) is the calculated comonomer content [in mol-%] of the second propylene copolymer fraction (R-PP2). (...)XS(PP) is the xylene cold soluble (XCS) content [in wt.-%] of the random propylene copolymer (R-PP), - XS(PP2) is the calculated xylene cold soluble (XCS) content [in wt.-%] of the second propylene copolymer fraction (R-PP2), respectively. (...)MFR(PP) is the melt flow rate MFR2 (230° C./2.16 kg) [in g/10 min] of the random propylene copolymer (R-PP), - MFR(PP2) is the calculated melt flow rate MFR2 (230° C./2.16 kg) [in g/10 min] of the second propylene copolymer fraction (R-PP2)(...) - w(PP) is the weight fraction [in wt.-%] of the random propylene copolymer (R-PP), i.e. polymer produced in the first and second reactor (R1+R2), - w(E) is the weight fraction [in wt.-%] of the elastomeric propylene copolymer (E), i.e. polymer produced in the third reactor (R3) - C(PP) is the comonomer content [in mol-%] of the random propylene copolymer (R-PP), i.e. comonomer content [in mol-%] of the polymer produced in the first and second reactor (R1+R2), - C(RAHECO) is(...)in mol-%] of the propylene copolymer, i.e. is the comonomer content [in mol-%] of the polymer obtained after polymerization in the third reactor (R3), - C(E) is the calculated comonomer content [in mol-%] of elastomeric propylene copolymer (...) The method determines the sealing temperature range (sealing range) of polypropylene films, in particular blown films or cast films. The sealing temperature range is the temperature range, in which the films can be sealed according to condi(...) The phthalate free catalyst used in the polymerization processes for the inventive resins (IE) was prepared as follows: The aluminium to donor ratio, the aluminium to titanium ratio and the polymerization conditions are indicated in the respective tables The polypropylene used for the skin layer material was prepared in a loop reactor using the catalyst as described above. TABLE 1 Polymerization conditions used for preparationof the material for the skin layer. Donordicyclopentyl dimethoxy silane Teal/donor12.5/1(wt./wt.) Teal/C30.15kg/ton loop temperature75°C. loop pressure35Bar The polypropylenes powders were compounded with the desired amount of additives (333 ppm of Irganox 1010 (FF); 667 ppm of Irgafos 168, 150 ppm of Magnesium oxide) in a ZSK 57 twin screw extruder with melt temperature of 200° C. The polypropylenes powders were compounded with the desired amount of additives (333 ppm of Irganox 1010 (FF); 667 ppm of Irgafos 168, 500 ppm of calcium stearate) in a ZSK 57 twin screw extruder with melt temperature of 200° C. The propert(...) DESC (US20220258457) The instant invention relates to polypropylene soft multilayer films having good optical properties as well as low SIT and a method for producing the same and use thereof. Polymers, especially polypropylene, are widely used film, particularly in medical pouch systems due to their excellent performance, such as softness, transparency, and biocompatibility with human beings and animals. The currently used polypropylene based films and pouches suffer from limitations as regards transparency(...) The exemplified films comprise soft Adflex grades and are non-transparent. WO 2010117148 A2 and WO 2010117150 A2 concern three-layer film constructions with an outer layer of PP (homo- or copolymer) and a central layer of 10-60 wt % of PP copolymer and 40-90 wt % thermoplastic elastomer (TPE; chosen from hydrogenated styrene-isoprene-butadiene (SIBS) copolymer, hydrogenated styrene-butadiene-(...)hydrogenation styrene-ethylene-propylene-styrene (SBPS) copolymer and their combination), and an inner layer of PP (homo- or copolymer), 10-30 wt % LLDPE and 1-10 wt % TPE. The LLDPE comprised in the inner layer constitutes a major problem (...) (...)heterophasic propylene copolymer (RAHECO), said RAHECO comprising a matrix (M) being a random propylene copolymer (R-PP) and an elastomeric propylene copolymer (E) dispersed in said matrix (M), wherein the RAHECO has (a) an MFR2 (230° C.) m(...) (...)based elastomer(s) (B) having a styrene content in the range of 5 to equal or below 15 wt.-%, wherein the polypropylene (A) has a melting temperature in the range of 145 to 160° C. The haze values reported still show room for optimization. (...)19866 concerns heterophasic propylene copolymers (RAHECO) being made with a phthalate free catalyst for use in polypropylene film, particularly medical packaging film having good softness but unfortunately somewhat deteriorated haze when co(...) the skin layer comprising a homo polypropylene or a random propylene ethylene copolymer including up to 2.5 wt.-% units derived from ethylene, the homopolypropylene or the random propylene ethylene copolymer having a MFR2 (ISO1133, 230° C.)(...) The skin layer preferably consists of the homo polypropylene or random propylene ethylene copolymer as defined herein. This means presence of further polymeric components in substantial amounts is preferably excluded. In other words, “skin layer preferably consists of the homo polypropylene or random propylene ethylene copolymer as defined herein” as a matter of definition also allows the presence of up to 3 wt.-% stabilizers and/or up to 3 wt.-% polymer(...) The polymer used for the skin layer can be a polypropylene homopolymer or a random propylene ethylene copolymer, whereby the random propylene ethylene copolymer of the skin layer has an ethylene content of less than 2.5 wt.-%. Polypropylene homopolymers are preferred. It is further preferred that the polypropylene homopolymer has a melting temperature (Tm) of above 150° C., preferably above 154° C(...) The homo polypropylene or a random propylene ethylene copolymer having a MFR2 (ISO1133, 230° C.) of 2 to 20 g/10 min and a melting temperature (Tm) of 145° C. to 170° C. for the skin layer and the random heterophasic copolymer for the core (...) the skin layer comprising a homo polypropylene or a random propylene ethylene copolymer including up to 2.5 wt.-% units derived from ethylene, the homopolypropylene or the random propylene ethylene copolymer having a MFR2 (ISO1133, 230° C.)(...)MFR2 (ISO1133, 230° C.) of 2.0 to 20 g/10 min and a melting temperature (Tm) of 145 to 170° C., whereby the homo polypropylene or a random propylene ethylene copolymer is obtainable by polymerization in the presence of (...)whereby the random heterophasic copolymer is obtainable by polymerization in the presence of - a) a Ziegler-Natta catalyst (ZN-C) comprising compounds (TC) of a transition metal of Group 4 to 6 of IUPAC, a Group 2 metal compound (MC) and an(...) (...)polymerization in the presence of a single site catalyst comprising a complex of formula (I) As further component in the instant polymerization process an external donor (ED) is preferably present. Suitable external donors (ED) include certain silanes, ethers, esters, amines, ketones, heterocyclic compounds and blends of these. It (...) For the preparation of the homo polypropylene or the random propylene ethylene copolymer In a further aspect, the homo polypropylene or the random propylene ethylene copolymer for the skin layer is preferably made in a loop reactor. Further preferably the loop—gas phase reactor 1 are used for polymerization of the random propylene ethylene copolymer forming essentially the matrix. The polymerization of the single site catalyst derived (SSC) random propylene ethylene copolymer preferably takes place in the presence of a SSC catalyst comprising (...)i.e. “self-supported” catalysts) might have, as a drawback, a tendency to dissolve to some extent in the polymerization media, i.e. some active catalyst components might leach out of the catalyst particles during slurry polymerization, whereby the original good morphology of the catalyst might be lost. These leached catalyst components are very active possibly causing problems during polymerization. Therefore, the amount of leached components should be minimized, i.e. all cat(...) (...)high amount of catalytically active species in the catalyst system, high temperatures at the beginning of the polymerization which may cause melting of the product material. Both effects, i.e. the partial dissolving of the catalyst system a(...) (...)associated with high activity or leaching, it is preferred to “prepolymerize” the catalyst before using it in polymerization process. It has to be noted that prepolymerization in this regard is part of the catalyst preparation process, bein(...) This catalyst prepolymerization step is not part of the actual polymerization configuration, which might comprise a conventional process prepolymerization step as well. After the catalyst prepolymerization step, a solid catalyst is obtained and used in polymerization. For the preparation of the homo polypropylene or the random propylene ethylene copolymer DESC (WO2020245251) The instant invention relates to polypropylene soft multilayer films having good optical properties as well as low SIT and a method for producing the same and use thereof. Polymers, especially polypropylene, are widely used film, particularly in medical pouch systems due to their excellent performance, such as softness, transparency, and biocompatibility with human beings and animals. The currently used polypropylene based films and pouches suffer from limitations as regards transparency(...) The exemplified films comprise soft Adflex grades and are non-transparent. WO 2010117148 A2 and WO 2010117150 A2 concern three-layer film constructions with an outer layer of PP (homo- or copolymer) and a central layer of 10-60 wt% of PP copolymer and 40-90 wt% thermoplastic elastomer (TPE; chosen from hydrogenated styrene-isoprene-butadiene (SIBS) copolymer, hydrogenated styrene- butadiene-s(...)hydrogenation styrene-ethylene-propylene- styrene (SBPS) copolymer and their combination), and an inner layer of PP (homo- or copolymer), 10-30 wt% LLDPE and 1-10 wt% TPE. The LLDPE comprised in the inner layer constitutes a major problem f(...) (...)heterophasic propylene copolymer (RAHECO), said RAHECO comprising a matrix (M) being a random propylene copolymer (R-PP) and an elastomeric propylene copolymer (E) dispersed in said matrix (M), wherein the RAHECO has (a) an MFR2 (230 °C) me(...) (...)based elastomer(s) (B) having a styrene content in the range of 5 to equal or below 15 wt.-%, wherein the polypropylene (A) has a melting temperature in the range of 145 to 160°C. The haze values reported still show room for optimization. (...)19866 concerns heterophasic propylene copolymers (RAHECO) being made with a phthalate free catalyst for use in polypropylene film, particularly medical packaging film having good softness but unfortunately somewhat deteriorated haze when co(...) (...)film comprising at least a skin layer, a core layer and an inner layer, the skin layer comprising a homo polypropylene or a random propylene ethylene copolymer including up to 2.5 wt.-% units derived from ethylene, the The skin layer preferably consists of the homo polypropylene or random propylene ethylene copolymer as defined herein. This means presence of further polymeric components in substantial amounts is preferably excluded. In other words, “skin layer preferably consists of the homo polypropylene or random propylene ethylene copolymer as defined herein” as a matter of definition also allows the presence of up to 3 wt.-% stabilizers and/or up to 3 wt.-% polymer(...) The polymer used for the skin layer can be a polypropylene homopolymer or a random propylene ethylene copolymer, whereby the random propylene ethylene copolymer of the skin layer has an ethylene content of less than 2.5 wt.-%. Polypropylene homopolymers are preferred. It is further preferred that the polypropylene homopolymer has a melting temperature (Tm) of above 150°C, preferably above 154°C even more preferably above 162°C and most preferably above 164°C. The homo polypropylene or a random propylene ethylene copolymer having a MFR2 (IS01133, 230°C) of 2 to 20g/10min and a melting temperature (Tm) of 145 °C to 170 °C for the skin layer and the random heterophasic copolymer for the core layer (...) (...)film, comprising at least a skin layer, a core layer and an inner layer, the skin layer comprising a homo polypropylene or a random propylene ethylene copolymer including up to 2.5 wt.-% units derived from ethylene, the 170°C, whereby the homo polypropylene or a random propylene ethylene copolymer is obtainable by polymerization in the presence ofa) a Ziegler-Natta catalyst (ZN-C) comprising compounds (TC) of a transition metal of Group 4 to 6 of lUPAC, a (...) whereby the random heterophasic copolymer is obtainable by polymerization in the presence of a) a Ziegler-Natta catalyst (ZN-C) comprising compounds (TC) of a transition metal of Group 4 to 6 of lUPAC, a Group 2 metal compound (MC) and an i(...) (...)for the content of units derived from ethylene; whereby the random propylene ethylene copolymer is obtainable by polymerization in the presence of a single site catalyst comprising a complex of formula (I) As further component in the instant polymerization process an external donor (ED) is preferably present. Suitable external donors (ED) include certain silanes, ethers, esters, amines, ketones, heterocyclic compounds and blends of these. It (...) For the preparation of the homo polypropylene or the random propylene ethylene copolymer In a further aspect, the homo polypropylene or the random propylene ethylene copolymer for the skin layer is preferably made in a loop reactor.For the preparation of the random heterophasic copolymer as used in the core layer the extrenal d(...) Further preferably the loop - gas phase reactor 1 are used for polymerization of the random propylene ethylene copolymer forming essentially the matrix. The polymerization of the single site catalyst derived (SSC) random propylene ethylene copolymer preferably takes place in the presence of a SSC catalyst comprising (...)i.e.“self-supported” catalysts) might have, as a drawback, a tendency to dissolve to some extent in the polymerization media, i.e. some active catalyst components might leach out of the catalyst particles during slurry polymerization, whereby the original good These leached catalyst components are very active possibly causing problems during polymerization. Therefore, the amount of leached components should be minimized, i.e. all catalyst components should be kept in heterogeneous form. (...)high amount of catalyti cally active species in the catalyst system, high temperatures at the beginning of the polymerization which may cause melting of the product material. Both effects, i.e. the partial dissolving of the catalyst system (...) (...)associated with high activity or leaching, it is preferred to "prepolymerize" the catalyst before using it in polymerization process. It has to be noted that prepolymerization in this regard is part of the catalyst preparation process, bein(...) This catalyst prepolymerization step is not part of the actual polymerization configuration, which might comprise a conventional process prepolymerization step as well. After the catalyst prepolymerization step, a solid catalyst is obtained and used in polymerization. For the preparation of the homo polypropylene or the random propylene ethylene copolymer C(PP) is the comonomer content [in mol-%] of the random propylene copolymer (R-PP), XS(PP) is the xylene cold soluble (XCS) content [in wt.-%] of the random propylene copolymer (R-PP), MFR(PP) is the melt flow rate MFR2 (230 °C / 2.16 kg) [in g/10min] of the random propylene copolymer (R-PP), w(PP) is the weight fraction [in wt.-%] of the random propylene copolymer (R-PP), i.e. polymer produced in the first and second reactor (R1 + C(PP) is the comonomer content [in mol-%] of the random propylene copolymer (R-PP), i.e. comonomer content [in mol-%] of the polymer produced in the first and second reactor (R1 + R2), is the comonomer content [in mol-%] of the polymer obtained after polymerization in the third reactor (R3), The method determines the sealing temperature range (sealing range) of polypropylene films, in particular blown films or cast films. The sealing temperature range is the temperature range, in which the films can be sealed according to condi(...) The phthalate free catalyst used in the polymerization processes for the inventive resins (IE) was prepared as follows: Used chemicals: The aluminium to donor ratio, the aluminium to titanium ratio and the polymerization conditions are indicated in the respective tablesPreparation of the skin layer material The polypropylene used for the skin layer material was prepared in a loop reactor using the catalyst as described above. Table 1 : Polymerization conditions used for preparation of the material for the skin layer. The polypropylenes powders were compounded with the desired amount of additves (333ppm of Irganox 1010 (FF); 667ppm of Irgafos 168, 150ppm of Magnesium oxide) in a ZSK 57 twin screw extruder with melt temperature of 200°C. The polypropylenes powders were compounded with the desired amount of additives (333ppm of Irganox 1010 (FF); 667ppm of Irgafos 168, 500ppm of calcium stearate) in a ZSK 57 twin screw extruder with melt temperature of 200°C. DESC (CN113924211) The invention relates to a polypropylene soft multilayer film with good optical performance and low SIT, a preparation method and application thereof. Polymers (in particular polypropylene) are widely used in films (in particular in medical bag systems) due to their excellent properties (e.g. softness, transparency, biocompatibility with humans and animals). Currently used polypropylene-based films and bags are limited in transparency, particularly after sterilizatio(...) WO 2010117148A 2 and WO 2010117150A 2 relate to three-layer film structures having an outer layer of PP (homopolymer or copolymer), an intermediate layer and an inner layer, the intermediate layer comprising from 10 to 60% by weight of a PP copolymer and from 40 to 90% by weight of a thermoplastic elastomer (TPE; selec(...)styrene-ethylene-propylene-styrene (SBPS) copolymers and combinations thereof), the inner layer comprising PP (homopolymer or copolymer), 10 wt% to 30 wt% LLDPE, and 1 wt% to 10 wt% TPE. The LLDPE contained in the inner layer constitutes a (...) (...)70 wt% of a heterophasic propylene copolymer (RAHECO) comprising a matrix (M)) (being a random propylene copolymer (R-PP)) and an elastomeric propylene copolymer (E) dispersed in the matrix (M), wherein the RAHECO has: (a) MFR measured acco(...) (...)30.0 wt%; and (B) a styrene-based elastomer (B) having a styrene content of 5 wt% to 15 wt% or less, wherein the polypropylene (a) has a melting temperature of 145 ℃ to 160 ℃. The reported haze values still show the room to be optimized. WO 2017/19866 relates to heterophasic propylene copolymers (RAHECO) for polypropylene films, in particular medical packaging films with good softness, made with phthalate free catalysts; unfortunately, however, the haze is worsened compared(...) The polymer for the skin layers may be a polypropylene homopolymer or a random propylene ethylene copolymer, wherein the ethylene content of the random propylene ethylene copolymer of the skin layers is less than 2.5 wt%. Polypropylene homopolymers are preferred. Further preferably, the melting temperature (T) of the polypropylene homopolymerm) Above 150 ℃, preferably above 154 ℃, even more prefer(...) (...)T)m) Is 145 ℃ to 170 ℃; wherein the homopolypropylene or random propylene ethylene copolymer is obtainable by polymerization in the presence of: wherein the random heterophasic copolymer is obtainable by polymerization in the presence of: Preferably, an External Donor (ED) is present as a further component in the polymerization process of the present invention. Suitable External Donors (ED) include certain silanes, ethers, esters, amines, ketones, heterocyclic compounds and (...) The polymerization of Single Site Catalyst (SSC) derived random propylene ethylene copolymers is preferably carried out in the presence of a SSC catalyst comprising: (...)catalysts) can have the following disadvantages: the catalyst has a tendency to dissolve to some extent in the polymerization medium (i.e., some active catalyst components may leach from the catalyst particles during slurry polymerization), possibly losing the original good morphology of the catalyst. These leached catalyst components are very active and may cause problems during the polymerization. Therefore, the amount of leaching com(...)
Катализаторы для полимеров | Данный патент описывает металлокомплексы и катализаторы на их основе, используемые в процессах полимеризации олефинов для получения полимеров, таких как полиэтилен и полипропилен. Описание включает в себя состав металлокомплекса, включая тип металла, лиганды и группы гетероароматических соединений, а также описание катализатора, включая кокатализатор и опору. Патент также описывает процессы получения катализаторов и полимеров, используя эти катализаторы. | WO2022/018290 WO2022/018293 | BOREALIS | 2020-07-23 | (WO202218293) Metallocene complexes and catalysts made therefrom | (WO2022/018293) A racemic metallocene complex of formula (I') wherein each X is a sigma donor ligand; L is a carbon, silicon or germanium based divalent bridge in which one or two backbone atoms link the ligands; M is Ti, Zr or Hf; each Het is independently a monocyclic or multicyclic heteroaromatic or heterocyclic group containing at least one heteroatom selected from O, N or S; each R1 is the same or different and is a linear C1-10 alkyl group, or linear C1-10 alkoxy, each n is 0 to 3; each R2 is the same or different and is a -Si(RaRbRc) group; Ra is C1-10 alkyl or phenyl group optionally substituted by 1 to 3 C1-6 alkyl groups; Rb is C1-10 alkyl or phenyl group optionally substituted by 1 to 3 C1-6 alkyl groups; Rc is a phenyl group optionally substituted by 1 to 3 C1-6 alkyl groups; and each p is 1 to 3. | (WO2022/018293) Claims 1. A racemic metallocene complex of formula (I') L is a carbon, silicon or germanium based divalent bridge in which one or two backbone atoms link the ligands; M is Ti, Zr or Hf; each Het is independently a monocyclic or multicyclic heteroaromatic or heterocyclic group containing at least one heteroatom selected from O, N or S; each R1 is the same or different and is a linear C1-10 alkyl group, or linear C1-10 alkoxy, each n is 0 to 3; each R2 is the same or different and is a -Si(RaRbRc) group; Ra is C1-10 alkyl or phenyl group optionally substituted by 1 to 3 C1-6 alkyl groups; Rb is C1-10 alkyl or phenyl group optionally substituted by 1 to 3 C1-6 alkyl groups; Rc is a phenyl group optionally substituted by 1 to 3 C1-6 alkyl groups; and each p is 1 to 3. 2. A racemic metallocene complex of formula (la) wherein each X is a sigma donor ligand; each Het is independently a monocyclic or multicyclic heteroaromatic or heterocyclic group containing at least one heteroatom selected from O, N or S; L is a (RdRe)Si group, a (RdRe)Ge group or a (RdRe)CH2 group; Rd is a C1-10 alkyl group, a C5-10-cycloalkyl group, benzyl or phenyl; Re is a C2-10 alkenyl group; M is Ti, Zr or Hf; each R1 is the same or different and is a linear C1-10 alkyl group or a linear C1-10 alkoxy group; each n is 0 to 3; each R2 is the same or different and is a C1-10 alkyl group, C1-10 alkoxy group or -Si(R)3 group; each R is the same or different and is a C1-10 alkyl or phenyl group optionally substituted by 1 to 3 C1-6 alkyl groups; and eachp is 0 to 3. 3. A racemic metallocene complex as claimed in claim 2 of formula (la’) wherein each X is a sigma donor ligand; each Het is independently a monocyclic or multicyclic heteroaromatic or heterocyclic group containing at least one heteroatom selected from O, N or S; L is a (RdRe)Si group; Rd is a C1-10 alkyl group; Re is a C2-10 alkenyl group; M is Ti, Zr or Hf; each R1 is the same or different and is a linear C1-10 alkyl group or a linear C1-10 alkoxy; each n is 0 to 3; each R2 is the same or different and is a C1-10 alkyl group, C1-10 alkoxy group or -Si(R)3 group; each R is the same or different and is a C1-10 alkyl or phenyl group optionally substituted by 1 to 3 C1-6 alkyl groups; and eachp is 0 to 3. 4. A racemic metallocene complex as claimed in claim 1 wherein L is -R'2C-, -R'2C-CRV, - R'2Si-, -R2Si-SiR'2, -R'2Ge-, wherein each R' is independently a hydrogen atom or a Ci- C20-hydrocarbyl group optionally containing one or more heteroatoms of Group 14-16 of the periodic table or fluorine atoms, or optionally two R’ groups taken together can form a ring. 5. A racemic metallocene complex as claimed in claim 1 to 4, wherein L is a (ReRd)Si group, where Rd is a Ci-10 alkyl group and Re is a C2-10 alkenyl group or a -Si(Me)2. 6. A racemic metallocene complex as claimed in any preceding claim, wherein each Het is independently a monocyclic heteroaromatic or heterocyclic group containing at least one heteroatom selected from O or S, preferably O, especially furanyl. 7. A racemic metallocene complex as claimed in any preceding claim, wherein each R1 is the same or different and is a linear C1-6 alkyl group, such as methyl. 8. A racemic metallocene complex as claimed in any preceding claim, wherein each X is independently chlorine, benzyl, cyclohexyl, or a methyl group. 9. A racemic metallocene complex as claimed in any preceding claim, wherein M is Zr. 10. A racemic metallocene complex as claimed in any preceding claim where the complex of formula (I') or (la) is C2 symmetric. 11. A racemic metallocene complex as claimed in any preceding claim wherein n is 1 or 2. 12. A racemic metallocene complex as claimed in any preceding claim wherein p is 1. 13. A racemic metallocene complex as claimed in any preceding claim of formula (XII) wherein each X is a sigma donor ligand such as wherein each X is independently a hydrogen atom, a halogen atom, a C1-6-alkyl, C1-6-alkoxy group, amido, phenyl or benzyl group; each Het is independently a monocyclic heteroaromatic group containing at least one heteroatom selected from O, N or S; L is a (RdRe)Si group; Rd is a C1-10 alkyl group; Re is a C2-10 alkenyl group; M is Ti, Zr or Hf; each R1 is the same or different and is a linear C1-10 alkyl group, such as methyl; each n is 1 to 3; each R2 is the same or different and is a -Si(R)3 group; each R is the same or different and is C1-10 alkyl or phenyl group optionally substituted by 1 to 3 C1-6 alkyl groups; and each p is 0 to 3. 14. A racemic metallocene complex as claimed in claim 2 of formula (XII')hydrogen atom, a halogen atom, a C1-6-alkyl, C1-6-alkoxy group, amido, phenyl or benzyl group; L is a (RdRe)Si group; Rd is a C1-10 alkyl group; Re is a C2-10 alkenyl group; each R1 is the same or different and is a linear C1-10 alkyl group, such as methyl; each n is 1 to 3; each R2 is the same or different and is a -Si(R)3 group; each R is the same or different and is C1-10 alkyl or phenyl group optionally substituted by 1 to 3 C1-6 alkyl groups. 15. A racemic metallocene complex as claimed in any preceding claim wherein said complex is 16. A metallocene catalyst comprising: (i) a racemic metallocene complex as defined in claim 1 to 15; (ii) a cocatalyst which comprises a compound of a group 13 element; and optionally (iii) a support. 17. A metallocene catalyst as claimed in claim 16 where in the cocatalyst is an aluminoxane. 18. A metallocene catalyst as claimed in claim 16 and 17 where the support is a porous inorganic support such as silica. 19. A process for the preparation of a metallocene catalyst comprising contacting a solid support with a solution of a cocatalyst comprising a compound of a group 13 element and a racemic metallocene complex as defined in claim 1 to 15 so as to form a supported catalyst; or (I) contacting a solid support with a solution of a cocatalyst comprising a compound of a group 13 element; so as to form a cocatalyst impregnated support; (II) contacting said cocatalyst impregnated support with a racemic metallocene complex as claimed in claim 1 to 15; so as to form a supported catalyst 20. A process for the preparation of an olefin polymer, such as a polyethylene or polypropylene polymer comprising polymerising at least one olefin in the presence of a metallocene catalyst as claimed in claim 16 to 18. 21. A process as claimed in claim 20 wherein the olefin polymer is a polyethylene polymer optionally comprising at least one C4-10 alpha olefin comonomer. 22. A process for the preparation of a multimodal polyethylene polymer comprising: (I) polymerising ethylene and optionally at least one C4- 10 alpha olefin comonomer in a first stage in the presence of (i) a metallocene complex as defined in claim 1 to 15; (ii) a cocatalyst which comprises a compound of a group 13 element; and optionally (iii) a support; so as to form a first polyethylene component (e.g. a lower molecular weight component); (II) polymerising ethylene and optionally at least one C4- 10 alpha olefin comonomer in a second stage in the presence of the product of step (I) so as to form a second polyethylene component (e.g. a higher molecular weight component). | (WO202218290A1) PENDING (WO202218293A1) PENDING | (WO2022/018293) It is also desirable to provide catalysts that offer value in unimodal polymerisations, e.g. for polyethylene or polypropylene. Typically, Ziegler-Natta catalysts have been used in multi-stage systems with very good results but these catalysts are not able to produce very specific polymer architecture. | (WO2022/018293) 1. A racemic metallocene complex of formula (I') L is a carbon, silicon or germanium based divalent bridge in which one or two backbone atoms link the ligands; M is Ti, Zr or Hf; each Het is independently a monocyclic or multicyclic heteroaromatic or heterocyclic group containing at least one heteroatom selected from O, N or S; each R1 is the same or different and is a linear C1-10 alkyl group, or linear C1-10 alkoxy, each n is 0 to 3; each R2 is the same or different and is a -Si(RaRbRc) group; Ra is C1-10 alkyl or phenyl group optionally substituted by 1 to 3 C1-6 alkyl groups; Rb is C1-10 alkyl or phenyl group optionally substituted by 1 to 3 C1-6 alkyl groups; Rc is a phenyl group optionally substituted by 1 to 3 C1-6 alkyl groups; and each p is 1 to 3. 2. A racemic metallocene complex of formula (la) wherein each X is a sigma donor ligand; each Het is independently a monocyclic or multicyclic heteroaromatic or heterocyclic group containing at least one heteroatom selected from O, N or S; L is a (RdRe)Si group, a (RdRe)Ge group or a (RdRe)CH2 group; Rd is a C1-10 alkyl group, a C5-10-cycloalkyl group, benzyl or phenyl; Re is a C2-10 alkenyl group; M is Ti, Zr or Hf; each R1 is the same or different and is a linear C1-10 alkyl group or a linear C1-10 alkoxy group; each n is 0 to 3; each R2 is the same or different and is a C1-10 alkyl group, C1-10 alkoxy group or -Si(R)3 group; each R is the same or different and is a C1-10 alkyl or phenyl group optionally substituted by 1 to 3 C1-6 alkyl groups; and eachp is 0 to 3. | (WO2022/018293) The invention concerns certain novel metallocene complexes and catalysts made therefrom. The invention also relates to processes for preparing these catalysts. Finally, this invention relates to a process for the preparation of an olefin polymer, such as a polyethylene or polypropylene polymer, especially a polyethylene polymer, using said metallocene catalyst. Thus viewed from one aspect the invention provides a racemic metallocene complex of formula (G) wherein each X is a sigma donor ligand Viewed from another aspect the invention provides a racemic metallocene complex of formula (la) each Het is independently a monocyclic or multicyclic heteroaromatic or heterocyclic group containing at least one heteroatom selected from O, N or S | APD 2021-07-23 2021-07-23 CLMS (WO2022/018293) Claims 1. A racemic metallocene complex of formula (I') L is a carbon, silicon or germanium based divalent bridge in which one or two backbone atoms link the ligands M is Ti, Zr or Hf; each Het is independently a monocyclic or multicyclic heteroaromatic or heterocyclic group containing at least one heteroatom selected from O, N or S; each R1 is the same or different and is a linear C1-10 alkyl group, or linear C1-10 alkoxy, each n is 0 to 3; each R2 is the same or different and is a -Si(RaRbRc) group; Ra is C1-10 alkyl or phenyl group optionally substituted by 1 to 3 C1-6 alkyl groups Rb is C1-10 alkyl or phenyl group optionally substituted by 1 to 3 C1-6 alkyl groups Rc is a phenyl group optionally substituted by 1 to 3 C1-6 alkyl groups; and each p is 1 to 3. 2. A racemic metallocene complex of formula (la) wherein each X is a sigma donor ligand; each Het is independently a monocyclic or multicyclic heteroaromatic or heterocyclic group containing at least one heteroatom selected from O, N or S; L is a (RdRe)Si group, a (RdRe)Ge group or a (RdRe)CH2 group Rd is a C1-10 alkyl group, a C5-10-cycloalkyl group, benzyl or phenyl Re is a C2-10 alkenyl group M is Ti, Zr or Hf; each R1 is the same or different and is a linear C1-10 alkyl group or a linear C1-10 alkoxy group; each n is 0 to 3; each R2 is the same or different and is a C1-10 alkyl group, C1-10 alkoxy group or -Si(R)3 group; each R is the same or different and is a C1-10 alkyl or phenyl group optionally substituted by 1 to 3 C1-6 alkyl groups; and eachp is 0 to 3. 3. A racemic metallocene complex as claimed in claim 2 of formula (la’) wherein each X is a sigma donor ligand; each Het is independently a monocyclic or multicyclic heteroaromatic or heterocyclic group containing at least one heteroatom selected from O, N or S L is a (RdRe)Si group Rd is a C1-10 alkyl group Re is a C2-10 alkenyl group M is Ti, Zr or Hf; each R1 is the same or different and is a linear C1-10 alkyl group or a linear C1-10 alkoxy; each n is 0 to 3; each R2 is the same or different and is a C1-10 alkyl group, C1-10 alkoxy group or -Si(R)3 group; each R is the same or different and is a C1-10 alkyl or phenyl group optionally substituted by 1 to 3 C1-6 alkyl groups; and eachp is 0 to 3. 4. A racemic metallocene complex as claimed in claim 1 wherein L is -R'2C-, -R'2C-CRV, - R'2Si-, -R2Si-SiR'2, -R'2Ge-, wherein each R' is independently a hydrogen atom or a Ci- C20-hydrocarbyl group optionally containing one or more heteroatoms of Group 14-16 of the periodic table or fluorine atoms, or optionally two R’ groups taken together can form a ring. 5. A racemic metallocene complex as claimed in claim 1 to 4, wherein L is a (ReRd)Si group, where Rd is a Ci-10 alkyl group and Re is a C2-10 alkenyl group or a -Si(Me)2. 6. A racemic metallocene complex as claimed in any preceding claim, wherein each Het is independently a monocyclic heteroaromatic or heterocyclic group containing at least one heteroatom selected from O or S, preferably O, especially furanyl. 7. A racemic metallocene complex as claimed in any preceding claim, wherein each R1 is the same or different and is a linear C1-6 alkyl group, such as methyl. 8. A racemic metallocene complex as claimed in any preceding claim, wherein each X is independently chlorine, benzyl, cyclohexyl, or a methyl group. 9. A racemic metallocene complex as claimed in any preceding claim, wherein M is Zr. 10. A racemic metallocene complex as claimed in any preceding claim where the complex of formula (I') or (la) is C2 symmetric. 11. A racemic metallocene complex as claimed in any preceding claim wherein n is 1 or 2. 12. A racemic metallocene complex as claimed in any preceding claim wherein p is 1. 13. A racemic metallocene complex as claimed in any preceding claim of formula (XII) wherein each X is a sigma donor ligand such as wherein each X is independently a hydrogen atom, a halogen atom, a C1-6-alkyl, C1-6-alkoxy group, amido, phenyl or benzyl group; each Het is independently a monocyclic heteroaromatic group containing at least one heteroatom selected from O, N or S L is a (RdRe)Si group Rd is a C1-10 alkyl group Re is a C2-10 alkenyl group M is Ti, Zr or Hf; each R1 is the same or different and is a linear C1-10 alkyl group, such as methyl; each n is 1 to 3; each R2 is the same or different and is a -Si(R)3 group; each R is the same or different and is C1-10 alkyl or phenyl group optionally substituted by 1 to 3 C1-6 alkyl groups; and each p is 0 to 3. 14. A racemic metallocene complex as claimed in claim 2 of formula (XII')hydrogen atom, a halogen atom, a C1-6-alkyl, C1-6-alkoxy group, amido, phenyl or benzyl group L is a (RdRe)Si group Rd is a C1-10 alkyl group Re is a C2-10 alkenyl group; each R1 is the same or different and is a linear C1-10 alkyl group, such as methyl; each n is 1 to 3; each R2 is the same or different and is a -Si(R)3 group; each R is the same or different and is C1-10 alkyl or phenyl group optionally substituted by 1 to 3 C1-6 alkyl groups. 15. A racemic metallocene complex as claimed in any preceding claim wherein said complex is 16. A metallocene catalyst comprising: (i) a racemic metallocene complex as defined in claim 1 to 15 (ii) a cocatalyst which comprises a compound of a group 13 element; and optionally (iii) a support. 17. A metallocene catalyst as claimed in claim 16 where in the cocatalyst is an aluminoxane. 18. A metallocene catalyst as claimed in claim 16 and 17 where the support is a porous inorganic support such as silica. 19. A process for the preparation of a metallocene catalyst comprising contacting a solid support with a solution of a cocatalyst comprising a compound of a group 13 element and a racemic metallocene complex as defined in claim 1 to 15 so as to form a supported catalyst; or (I) contacting a solid support with a solution of a cocatalyst comprising a compound of a group 13 element; so as to form a cocatalyst impregnated support (II) contacting said cocatalyst impregnated support with a racemic metallocene complex as claimed in claim 1 to 15; so as to form a supported catalyst 20. A process for the preparation of an olefin polymer, such as a polyethylene or polypropylene polymer comprising polymerising at least one olefin in the presence of a metallocene catalyst as claimed in claim 16 to 18. 21. A process as claimed in claim 20 wherein the olefin polymer is a polyethylene polymer optionally comprising at least one C4-10 alpha olefin comonomer. 22. A process for the preparation of a multimodal polyethylene polymer comprising: (I) polymerising ethylene and optionally at least one C4- 10 alpha olefin comonomer in a first stage in the presence of (i) a metallocene complex as defined in claim 1 to 15 (ii) a cocatalyst which comprises a compound of a group 13 element; and optionally (iii) a support; so as to form a first polyethylene component (e.g. a lower molecular weight component) (II) polymerising ethylene and optionally at least one C4- 10 alpha olefin comonomer in a second stage in the presence of the product of step (I) so as to form a second polyethylene component (e.g. a higher molecular weight component). DESC (WO202218293) Finally, this invention relates to a process for the preparation of an olefin polymer, such as a polyethylene or polypropylene polymer, especially a polyethylene polymer, using said metallocene catalyst. It is also desirable to provide catalysts that offer value in unimodal polymerisations, e.g. for polyethylene or polypropylene. In particular, high catalyst activity (especially in slurry) and good comonomer incorporation are important for (...) JP 2016/183334 describes a multimodal polyethylene-based resin containing two multimodal polyethylene resins, (C) and (G). The multimodal polyethylenes are prepared in a multi-stage processes. Viewed from another aspect the invention provides a process for the preparation of an olefin polymer, such as a polyethylene or polypropylene polymer comprising polymerising at least one olefin in the presence of a metallocene catalyst as h(...) Viewed from another aspect the invention provides a process for the preparation of a polyethylene comprising polymerising ethylene and optionally at least one C4-10 alpha olefin comonomer in the presence of a metallocene catalyst as hereinb(...) Viewed from another aspect the invention provides a process for the preparation of a multimodal polyethylene polymer comprising: (iii) a support; so as to form a first polyethylene component (e.g. a lower molecular weight component) (...)C4- 10 alpha olefin comonomer in a second stage in the presence of the product of step (I) so as to form a second polyethylene component (e.g. a higher molecular weight component). (...)provides the use of a metallocene catalyst as hereinbefore defined to prepare an olefin polymer, such as a polyethylene or polypropylene polymer, especially a multimodal ethylene polymer in a process comprising a slurry phase step and a gas(...) The invention further relates to a process for the preparation of an olefin polymer such as a polypropylene or polyethylene polymer using said metallocene catalysts. The present invention also concerns the preparation of an olefin polymer such as a polyethylene or polypropylene polymer using the catalysts of the invention. In particular, the olefin polymer is a polyethylene polymer such as a unimodal or multimodal polyethylene homopolymer or copolymer using the catalysts of the invention. It is preferred if the polyethylene polymer is a copolymer. More preferably, the polyethylene copolymer is an LLDPE. It may have a density of 905 to 940 kg/m3, preferably 910 to 935 kg/m3, more preferably 915 to 930 kg/m3, especially of 916(...) The term LLDPE means linear low density polyethylene herein. Usually, a polymer comprising at least two polyethylene fractions, which have been produced under different polymerisation conditions resulting in different (weight average) molecular weights and molecular weight distributions for the fract(...) A polymer comprising at least two polyethylene fractions, which have been produced under different polymerisation conditions resulting in different comonomer content for the fractions, is also referred to as “multimodal”. The unimodal or multimodal polyethylene polymer prepared according to the invention preferably comprises at least one C4- 10-comonomer. Comonomers may be present in the HMW component (or second component) or the LMW component (or first comp(...) In one embodiment, the multimodal polyethylene polymer contains a single comonomer. In a preferred embodiment, the multimodal polyethylene polymer comprises at least two, e.g. exactly two, C4-10 comonomers. In one embodiment, the multimodal polyethylene polymer is a terpolymer and comprises at least two C4- 10-comonomers. In that scenario, the HMW component may be acopolymer component or terpolymer component and the lower molecular weight (LMW(...) The multimodal polyethylene polymer may therefore be one in which the HMW component comprises repeat units deriving from ethylene and at least two other C4-10 alpha olefin monomers such as 1 -butene and one C6-10 alpha olefin monomer. Ethyl(...) The overall comonomer content in the polyethylene polymer may be for example 0.5 to 8.0 % by mol, preferably 0.7 to 6.5 % by mol, more preferably 1.0 to 5.0 % by mol and most preferably 1.5 to 5.0 % by mol. The multimodal polyethylene copolymer may therefore be formed from ethylene along with at least one of 1 -butene, 1 -hexene or 1-octene. The multimodal polyethylene polymer may be an ethylene butene hexene terpolymer, e.g. wherein the HMW c(...) (...)of ethylene with 1-octene and 1 -hexene comonomers is also envisaged.In a further embodiment, the multimodal polyethylene copolymer may comprise two ethylene copolymers, e.g. such as two ethylene butene copolymers or an ethylene butene copo(...) The LMW component of the multimodal polyethylene polymer may have a MFR2 of 0.5 to 3000 g/10 min, more preferably 1.0 to 1000 g/10 min. In some embodiments, the MFR2 of the LMW component may be 50 to 3000 g/10 min, more preferably 100 to 10(...) The HMW component of the multimodal polyethylene polymer may, for example, have an MFR2 of less than 1 g/10 min, such as 0.2 to 0.9 g/10 min, preferably of 0.3 to 0.8 and more preferably of 0.4 to 0.7 g/lOmin. It may have a density of less (...) The LMW component may form 30 to 70 wt% of the multimodal polyethylene polymer such as 40 to 60 wt%, especially 45 to 55 wt%. The HMW component may form 30 to 70 wt% of the multimodal polyethylene polymer such as 40 to 60 wt%, especially 45 to 55 wt%. In one embodiment, the polyethylene polymer consists of the HMW and LMW components as the sole polymer components. The multimodal polyethylene polymer may have a MFR2 of 0.01 to 50 g/10 min, preferably 0.05 to 25 g/lOmin, especially 0.1 to 10 g/lOmin.The multimodal polyethylene polymer may have a density of 900 to 960 kg/m3, preferably 905 to 940 kg/m3,(...) The molecular weight distribution (MWD, Mw/Mn) of a polyethylene terpolymer is in a range of 2.0 to 15.0, preferably in a range of 2.2 to 10.0 and more preferably in a range of 2.4 to 4.6. The multimodal (e.g. bimodal) polyethylene polymers are prepared by in-situ blending in a multi-stage polymerisation process. In particular, the process requires (...)one C4-10 alpha olefin comonomer in a first stage in the presence of a metallocene catalyst so as to form a first polyethylene component; and Any multimodal polyethylene polymer present is thus preferably formed in a two-stage process comprising a first slurry loop polymerisation followed by gas phase polymerisation. MIb is the MFR2 of the final polyethylene. MFR is determined at 190 °C for PE and 230 °C for PP. The load under which the melt flow rate is determined is usually indicated as a subscript, for instance, MFR2 is measured under 2.16 kg load and MFR21 is measured under 21.6 kg load. Bulk Density (Apparent Density) is measured for PE examples according to the Method A of ASTM D1895 using a described therein apparatus with a 100 cm3 measuring cup and for PP examples using 20 or 30 cm3 measuring cup according to EN ISO 60. For a constant elution volume interval AVi, where Ai, and Mi are the chromatographic peak slice area and polyolefin molecular weight (MW), respectively associated with the elution volume, Vi, where N is equal to the number of data points ob(...) The conversion of the polystyrene peak molecular weight to polyolefin molecular weights is accomplished by using the Mark Houwink equation and the following Mark Houwink constants: All samples were prepared in the concentration range of 0.5 -1 mg/mL and dissolved at 160 °C for 2.5 hours for PP or 3 hours for PE under continuous gentle shaking. Determination of the Quantity of Xylene soluble matter in Polypropylene is achieved according to the IS016152. The crystalline (CF) and soluble fractions (SF) of the polypropylene (PP) compositions as well as the comonomer content and intrinsic viscosities of the respective fractions were analysed by the CRYSTEX QC Polymer Char (Valencia, Spain). (...)the CRYSTEX QC instrument is presented in Del Hierro, P.; Ortin, A.; Monrabal, B.; ‘Soluble Fraction Analysis in polypropylene, The Column, February 2014. Pages 18 - 23. The crystalline and amorphous fractions are separated through temperat(...) Calibration is achieved with several commercial EP PP copolymers with IV = 2 - 4 dL/g.A sample of the PP composition to be analysed is weighed out in concentrations of 10 mg/mL to 20 mg/mL. (...)the first injection the whole sample is measured at high temperature, determining the IV[dL/g] and the C2[wt%] of the PP composition. During the second injection the soluble fraction (at low temperature) and the crystalline fraction (at hig(...) This provides a potential use of the novel catalysts for production of certain copolymer grades which are otherwise inaccessible with common unbridged Zr-based bis-Cp’s. Good powder morphology with largely spherical polypropylene particles and higher bulk density of >0.4 g/cm3 is achieved. Compared to CEl-2, the examples CE3-2 and CE4-2 reveal significantly lower activity and poor morphology. CC3 and CC4 comparative catalyst examples possess the lowest polypropylene Mw capability in comparison to IC1, IC2 and CC1. As per Figure 9 and Figure 10, IE1-2 and IE2-2 experiments result in comparable PP isotacticity as well as soluble fraction. CE3-2 provides significantly low isotacticity and very high soluble fraction, which is reflected in the mentioned h(...) MCI and MC2 are therefore capable of producing homo-PP with similar properties as literature-known MC3 at significantly higher catalyst activity. This is achieved at low xylene solubles. DESC (WO202218290) Process for the preparation of a multimodal polyethylene This invention relates to a process for the preparation of a multimodal polyethylene polymer using a particular metallocene catalyst. The invention also concerns certain novel metallocene complexes and catalysts made therefrom. When H2 is added in polymerization, it is possible to control Mw while still keeping the good catalyst activity, polymer morphology and other key polymer properties. Capability of these inventive catalysts in Borstar multi-stage process set(...) (...)certain furanyl containing metallocene catalysts but these are not used for the manufacture of multimodal polyethylene polymers. Whilst this reference discloses a large number of metallocenes catalysts, only the formation of unimodal polypropylene is exemplified. JP 2016/183334 describes a multimodal polyethylene-based resin containing two multimodal polyethylene resins, (C) and (G). The multimodal polyethylenes are prepared in a multi-stage processes.Summary of Invention Thus viewed from one aspect the invention provides a process for the preparation of a multimodal polyethylene polymer comprising: (iii) a support; so as to form a first polyethylene component (e.g. a lower molecular weight component) (...)C4- 10 alpha olefin comonomer in a second stage in the presence of the product of step (I) so as to form a second polyethylene component (e.g. a higher molecular weight component). Viewed from another aspect the invention provides a process for the preparation of a multimodal polyethylene polymer comprising: (iii) a support; so as to form a first polyethylene component (e.g. a lower molecular weight component); (II) polymerising ethylene and optionally at least one C4- 10 alpha olefin comonomer in a second stage in the presence of the product of step (I) so as to form a second polyethylene component (e.g. a higher molecular weight component). This invention relates to a process for the preparation of a multimodal polyethylene polymer as well as certain new metallocene complexes and catalysts made therefrom. Thus viewed from one aspect the invention provides a process for the preparation of a multimodal polyethylene polymer comprising: (...)C4-10 alpha olefin comonomer in a first stage in the presence of said supported catalyst so as to form a first polyethylene component (e.g. a lower molecular weight component) (...)C4-10 alpha olefin comonomer in a second stage in the presence of the product of step (I) so as to form a second polyethylene component (e.g. a higher molecular weight component). Thus viewed from one aspect the invention provides a process for the preparation of a multimodal polyethylene polymer comprising: (...)C4-10 alpha olefin comonomer in a first stage in the presence of said supported catalyst so as to form a first polyethylene component (e.g. a lower molecular weight component) (...)C4-10 alpha olefin comonomer in a second stage in the presence of the product of step (I) so as to form a second polyethylene component (e.g. a higher molecular weight component). Multimodal Polyethylene polymer The present invention concerns the preparation of a multimodal polyethylene homopolymer or copolymer. The density of the multimodal ethylene homopolymer or copolymer may be between 900 and 980 kg/m3. It is preferred if the multimodal polyethylene polymer is a copolymer. More preferably, the multimodal polyethylene copolymer is an LLDPE. It may have a density of 905 to 940 kg/m3, preferably 910 to 935 kg/m3, more preferably 915 to 930 kg(...) The term LLDPE means linear low density polyethylene herein. The LLDPE of use in this invention is multimodal. Usually, a polymer comprising at least two polyethylene fractions, which have been produced under different polymerisation conditions resulting in different (weight average)molecular weights and molecular weight distributions for the fracti(...) A polymer comprising at least two polyethylene fractions, which have been produced under different polymerisation conditions resulting in different comonomer content for the fractions, is also referred to as “multimodal”. The multimodal polyethylene polymer of use in the invention preferably comprises at least one C4- 10-comonomer. Comonomers maybe present in the HMW component (or second component) or the LMW component (or first component) or both. In one embodiment, the multimodal polyethylene polymer contains asingle comonomer. In a preferred embodiment, the multimodal polyethylene polymer comprises at least two, e.g. exactly two, C4-10 comonomers. In one embodiment, the multimodal polyethylene polymer is a terpolymer and comprises at least two C4- 10-comonomers. In that scenario, the HMW component may be a copolymer component or terpolymer component and the lower molecular weight (LM(...) The multimodal polyethylene polymer may therefore be one in which the HMW component comprises repeat units deriving from ethylene and at least two other C4-10 alpha olefin monomers such as 1 -butene and one C6-10 alpha olefin monomer. Ethyl(...) The overall comonomer content in the multimodal polyethylene polymer may be for example 0.5 to 8.0 % by mol, preferably 0.7 to 6.5 % by mol, more preferably 1.0 to 5.0 % by mol and most preferably 1.5 to 5.0 % by mol. The multimodal polyethylene copolymer may therefore be formed from ethylene along with at least one of 1 -butene, 1 -hexene or 1-octene. The multimodal polyethylene polymer may be an ethylene butene hexene terpolymer, e.g. wherein the HMW c(...) In a further embodiment, the multimodal polyethylene copolymer may comprise two ethylene copolymers, e.g. such as two ethylene butene copolymers or an ethylene butene copolymer (e.g. as the LMW component) and an ethylene hexene copolymer (e(...) The LMW component of the multimodal polyethylene polymer may have a MFR2 of 0.5 to 3000 g/10 min, more preferably 1.0 to 1000 g/10 min. In some embodiments, the MFR2 of the LMW component may be 50 to 3000 g/10 min, more preferably 100 to 10(...) The HMW component of the multimodal polyethylene polymer may, for example, have an MFR2 of less than 1 g/10 min, such as 0.2 to 0.9 g/10 min, preferably of 0.3 to 0.8 and more preferably of 0.4 to 0.7 g/lOmin. It may have a density of less (...) The LMW component may form 30 to 70 wt% of the multimodal polyethylene polymer such as 40 to 60 wt%, especially 45 to 55 wt%. The HMW component may form 30 to 70 wt% of the multimodal polyethylene polymer such as 40 to 60 wt%, especially 45 to 55 wt%. In one embodiment, the polyethylene polymer consists of the HMW and LMW components as the sole polymer components.The multimodal polyethylene polymer of the invention may have a MFR2 of 0.01 to 50 g/10 min, preferably 0.05 to 25 g/lOmin, es(...) The multimodal polyethylene polymer of the invention may have a density of 900 to 960 kg/m3, preferably 905 to 940 kg/m3, especially 910 to 935 kg/m3. The molecular weight distribution (MWD, Mw/Mn) of a polyethylene terpolymer of the invention is in a range of 2.0 to 15.0, preferably in a range of 2.2 to 10.0 and more preferably in a range of 2.4 to 4.6. The multimodal (e.g. bimodal) polyethylene polymers are prepared by in-situ blending in a multi-stage polymerisation process. In particular, the process requires (...)one C4-10 alpha olefin comonomer in a first stage in the presence of a metallocene catalyst so as to form a first polyethylene component; and The multimodal polyethylene polymer may be produced in any suitable polymerisation process known in the art where polymerisation is typically carried out in solution, slurry, bulk or gas phase. Any multimodal polyethylene polymer present is thus preferably formed in a two-stage process comprising a first slurry loop polymerisation followed by gas phase polymerisation. MIb is the MFR2 of the final polyethylene. The MFR is determined at 190 °C for PE. The load under which the melt flow rate is determined is usually indicated as a subscript, for instance, MFR2 is measured under 2.16 kg load. ECLM (WO202218293) 20. A process for the preparation of an olefin polymer, such as a polyethylene or polypropylene polymer comprising polymerising at least one olefin in the presence of a metallocene catalyst as claimed in claim 16 to 18. 21. A process as claimed in claim 20 wherein the olefin polymer is a polyethylene polymer optionally comprising at least one C4-10 alpha olefin comonomer. 22. A process for the preparation of a multimodal polyethylene polymer comprising: (I) polymerising ethylene and optionally at least one C4- 10 alpha olefin comonomer in a first stage in the presence of (i) a metallocene complex as defined(...) (iii) a support; so as to form a first polyethylene component (e.g. a lower molecular weight component) (II) polymerising ethylene and optionally at least one C4- 10 alpha olefin comonomer in a second stage in the presence of the product of step (I) so as to form a second polyethylene component (e.g. a higher molecular weight component). ECLM (WO202218290) (iii) a support; so as to form a first polyethylene component (II) polymerising ethylene and optionally at least one C4-10 alpha olefin comonomer in a second stage in the presence of the product of step (I) so as to form a second componen(...) 2. A process as claimed in claim 1 wherein said first polyethylene component forms 30 to 70 wt% of said ethylene polymer; and said second component forms 30 to 70 wt% of said ethylene polymer; wherein said multimodal ethylene polymer has a (...) 3. A process for the preparation of a multimodal polyethylene polymer comprising: (I) contacting a solid support with a solution of a cocatalyst comprising a compound of a group 13 element and a racemic metallocene complex of formula (lx)ea(...) (...)C4-10 alpha olefin comonomer in a first stage in the presence of said supported catalyst so as to form a first polyethylene component (e.g. a lower molecular weight component) (III) polymerising ethylene and optionally at least one C4-10 (...)C4-10 alpha olefin comonomer in a second stage in the presence of the product of step (I) so as to form a second polyethylene component (e.g. a higher molecular weight component). 4. A process for the preparation of a multimodal polyethylene polymer comprising: (I) contacting a solid support with a solution of a cocatalyst comprising a compound of a group 13 element; so as to form a cocatalyst impregnated support (...)C4-10 alpha olefin comonomer in a first stage in the presence of said supported catalyst so as to form a first polyethylene component (e.g. a lower molecular weight component) (IV) polymerising ethylene and optionally at least one C4-10 a(...)C4-10 alpha olefin comonomer in a second stage in the presence of the product of step (I) so as to form a second polyethylene component (e.g. a higher molecular weight component). 13. A process as claimed in any preceding claim wherein said multimodal polyethylene polymer comprises 1 -butene, 1 -hexene, 1 -octene or a mixture thereof. 19. Use of a metallocene catalyst of formula (lx) as defined in claim 1 to prepare a multimodal polyethylene polymer in a process comprising a slurry phase step and a gas phase step. ETIH (WO202218290) Process for the preparation of a multimodal polyethylene FTIH (WO202218290) Procédé de préparation d'un polyéthylène multimodal KEYW MULTIMODAL POLYETHYLENE(100,3) MULTIMODAL POLYETHYLENE POLYMER(100,28) POLYETHYLENE POLYMER(100,30) POLYETHYLENE COMPONENT(39,15) POLYPROPYLENE POLYMER(20,5) MULTIMODAL POLYETHYLENE COPOLYMER(12,3) MULTIMODAL POLYETHYLENE RESIN(8,2) MULTIMODAL POLYETHYLENE HOMOPOLYMER(7,1) MULTIMODAL POLYETHYLENE POLYMER MANUFACTURE(5,1) UNIMODAL POLYPROPYLENE FORMATION(5,1) POLYETHYLENE FRACTION(4,2) POLYETHYLENE TERPOLYMER(4,1) FINAL POLYETHYLENE(2,1) PAN BOREALIS
Фотовольтаические модули | Данный патент описывает элемент слоя, состоящий из трех слоев A, B и C, где слои A и B и слои B и C находятся в соприкосновении друг с другом. Этот элемент слоя может использоваться в качестве интегрированного заднего элемента фотовольтаического модуля. В патенте описываются также процессы производства элемента слоя и фотовольтаического модуля, а также используется полиэтиленовая композиция в слоях A и B и полипропиленовая композиция в слое C. | CN115666938 WO2021/239445 EP3915782 | BOREALIS | 2020-05-25 2021-05-10 | (EP3915782) Layer element suitable as integrated backsheet element of a photovoltaic module | (EP3915782) The invention relates to a layer element comprising three layers A, B and C in the configuration A-B-C wherein layers A and B and layers B and C are in adhering contact with each other, an article, preferably a photovoltaic module, comprising said layer element, a process for preparing said layer element, a process for preparing a photovoltaic module comprising said layer element and the use of said layer element as integrated backsheet element of a photovoltaic module. | (EP3915782) 1. A layer element, which comprises at least three layers A, B, and C in the configuration A-B-C, wherein - layer A comprises a polyethylene composition (PE-A) comprising a copolymer of ethylene, which is selected from - a copolymer of ethylene, which bears silane group(s) containing units (PE-A-a); or - a copolymer of ethylene with polar comonomer units selected from one or more of (C1-C6)-alkyl acrylate or (C1-C6)-alkyl (C1-C6)-alkylacrylate comonomer units, which additionally bears silane group(s) containing units (PE-A-b), whereby, the copolymer of ethylene (PE-A-a) is different from the copolymer of ethylene (PE-A-b); - layer B comprises a polyethylene composition (PE-B) comprising a copolymer of ethylene, which is selected from - a copolymer of ethylene and comonomer units selected from one or more of alpha-olefins having from 3 to 12 carbon atoms (PE-B-a), which has a density of from 850 kg/m3 to 905 kg/m3; or - a copolymer of ethylene and comonomer units selected from one or more of alpha-olefins having from 3 to 12 carbon atoms, which additionally bears silane group(s) containing units (PE-B-b), having a density of from 850 kg/m3 to 905 kg/m3; or - a copolymer of ethylene and comonomer unit(s) selected from one or more of alpha-olefins having from 3 to 12 carbon atoms, which additionally bears functional group containing units originating from at least one unsaturated carboxylic acid and/or its anhydrides, metal salts, esters, amides or imides and mixtures thereof (PE-B-c), and has a density of from 850 kg/m3 to 905 kg/m3; and - layer C comprises a polypropylene composition (PP-C) comprising a polymer of propylene (PP-C-a), wherein layers A and B and layers B and C are in adhering contact with each other. 2. The layer element according to claim 1, wherein the polar comonomer units in the copolymer of ethylene (PE-A-b) are selected from (C1-C6)-alkyl acrylate comonomer units. 3. The layer element according to claims 1 or 2, wherein the silane group(s) containing units of copolymer of ethylene (PE-A-a) or of copolymer of ethylene (PE-A-b) are hydrolysable unsaturated silane compound(s) represented by the formula (I): R1SiR2qY3-q (I) wherein R1 is an ethylenically unsaturated hydrocarbyl, hydrocarbyloxy or (meth)acryloxy hydrocarbyl group, each R2 is independently an aliphatic saturated hydrocarbyl group, Y which may be the same or different, is a hydrolysable organic group and q is 0, 1 or 2. 4. The layer element according to any one of claims 1 to 3, wherein the copolymer of ethylene (PE-A-a) and the copolymer of ethylene (PE-A-b) has one or more of the following properties: - density of from 920 to 960 kg/m3; - melt flow rate MFR2 of from less than 20 g/10 min; - melting temperature Tm of from 70 to 120°C; and/or - shear thinning index SHI0.05/300 of from 30.0 to 100.0. 5. The layer element according to any one of claims 1 to 4, wherein the copolymer of ethylene (PE-B-a) is a copolymer of ethylene and 1-butene, a copolymer of ethylene and 1-hexene or a copolymer of ethylene and 1-octene; the copolymer of ethylene (PE-B-b) is a copolymer of ethylene and 1-butene, a copolymer of ethylene and 1-hexene or a copolymer of ethylene and 1-octene onto which silane group(s) containing units are grafted; and the copolymer of ethylene (PE-B-c) is a copolymer of ethylene and 1-butene, a copolymer of ethylene and 1-hexene or a copolymer of ethylene and 1-octene onto which functional groups containing units originating from maleic anhydride, acrylic acid, methacrylic acid, crotonic acid, fumaric acid, fumaric acid anhydride, maleic acid, citraconic acid and mixtures thereof are grafted. 6. The layer element according to any one of claims 1 to 5, wherein the silane group(s) containing unit(s) of copolymer of ethylene (PE-B-b) is/are hydrolysable unsaturated silane compound(s) represented by the formula (I): R1SiR2qY3-q (I) wherein R1 is an ethylenically unsaturated hydrocarbyl, hydrocarbyloxy or (meth)acryloxy hydrocarbyl group, each R2 is independently an aliphatic saturated hydrocarbyl group, Y which may be the same or different, is a hydrolysable organic group and q is 0, 1 or 2. 7. The layer element according to any one of claims 1 to 6, wherein the copolymer of ethylene (PE-B-a), (PE-B-b) or (PE-B-c) has a melt flow rate MFR2 of less than 20 g/min. 8. The layer element according to any one of claims 1 to 7, wherein the polypropylene composition (PP-C) comprises a heterophasic copolymer of propylene, which comprises, - a polypropylene matrix component and - an elastomeric propylene copolymer component which is dispersed in said polypropylene matrix. 9. The layer element according to claim 8, wherein the heterophasic copolymer of propylene has one or more of the following properties: - Melting temperature Tm of at least 145°C; - Vicat softening temperature Vicat A of at least 90°C; - Melt flow rate MFR2 of 1.0 to 20.0 g/10 min; - Xylene cold soluble (XCS) fraction in amount of from 5 to 40 wt%; - Comonomer content of 2.0.0 to 20.0 wt%; - Flexural modulus of at least 600 MPa; and/or - Density of 900 to 910 kg/m3. 10. The layer element according to any one of claims 1 to 9, wherein the thickness ratio of the layers A : B : C in a three-layer element ranges from 45 : 10 : 45 to 33.3 : 33.3 : 33.3 or the thickness ratio of the layers X : A : B : C : Y in a five-layer element ranges from 20 : 25 : 10 : 25 : 20 to 20 : 20 : 20 : 20 :20. 11. The layer element according to any one of claims 1 to 10, wherein the layer element has a total thickness of from 325 µm to 2000 µm. 12. An article comprising the layer element according to any one of claims 1 to 11, preferably being a photovoltaic module comprising a photovoltaic element and the layer element, wherein the photovoltaic element is in adhering contact with layer A of the layer element, more preferably being a photovoltaic module, which comprises, in the given order, a protective front layer element, a front encapsulation layer element, a photovoltaic element and an integrated backsheet element, wherein the integrated backsheet element comprises, preferably consists of the layer element (LE). 13. A process for producing the layer element according to any one of claims 1 to 11 comprising the steps of: - adhering the layers A, B and C of the layer element together by extrusion or lamination in the configuration A-B-C; and - recovering the formed layer element. 14. A process for producing an article, being a photovoltaic (PV) module according to claim 12 comprising the steps of: - assembling the photovoltaic element, the layer element and optional further layer elements to a photovoltaic (PV) module assembly; - laminating the layer elements of the photovoltaic (PV) module assembly in elevated temperature to adhere the elements together; and - recovering the obtained photovoltaic (PV) module. 15. The use of the layer element according to any one of claims 1 to 11 as an integrated backsheet element of a photovoltaic module comprising a photovoltaic element and said layer element, wherein the photovoltaic element is in adhering contact with layer A of the layer element. | (EP3915782A1) PENDING (WO2021239445A1) PENDING (CN115666938A) PENDING | (EP3915782) Especially problematic is the compatibility of the rear encapsulation layer element and a polymeric backsheet layer element, which can cause adhesion problems between these layer elements. In case of articles with multilayer element(s) like PV modules the compatibility of the different layer materials may cause problems which can deteriorate the properties of the final article. | (EP3915782) 1. A layer element, which comprises at least three layers A, B, and C in the configuration A-B-C, wherein - layer A comprises a polyethylene composition (PE-A) comprising a copolymer of ethylene, which is selected from - a copolymer of ethylene, which bears silane group(s) containing units (PE-A-a); or - a copolymer of ethylene with polar comonomer units selected from one or more of (C1-C6)-alkyl acrylate or (C1-C6)-alkyl (C1-C6)-alkylacrylate comonomer units, which additionally bears silane group(s) containing units (PE-A-b), whereby, the copolymer of ethylene (PE-A-a) is different from the copolymer of ethylene (PE-A-b); - layer B comprises a polyethylene composition (PE-B) comprising a copolymer of ethylene, which is selected from - a copolymer of ethylene and comonomer units selected from one or more of alpha-olefins having from 3 to 12 carbon atoms (PE-B-a), which has a density of from 850 kg/m3 to 905 kg/m3; or - a copolymer of ethylene and comonomer units selected from one or more of alpha-olefins having from 3 to 12 carbon atoms, which additionally bears silane group(s) containing units (PE-B-b), having a density of from 850 kg/m3 to 905 kg/m3; or - a copolymer of ethylene and comonomer unit(s) selected from one or more of alpha-olefins having from 3 to 12 carbon atoms, which additionally bears functional group containing units originating from at least one unsaturated carboxylic acid and/or its anhydrides, metal salts, esters, amides or imides and mixtures thereof (PE-B-c), and has a density of from 850 kg/m3 to 905 kg/m3; and - layer C comprises a polypropylene composition (PP-C) comprising a polymer of propylene (PP-C-a), wherein layers A and B and layers B and C are in adhering contact with each other. | (EP3915782) Still further, the invention relates to a process for producing the layer element as described above or below comprising the steps of: adhering the layers A, B and C of the layer element together by extrusion or lamination in the configuration A-B-C; and recovering the formed layer element. Additionally, the invention relates to a process for producing an article being a photovoltaic (PV) module as described above or below comprising the steps of: assembling the photovoltaic element, the layer element and optional further layer elements to a photovoltaic (PV) module assembly; laminating the layer elements of the photovoltaic (PV) module assembly in elevated temperature to adhere the elements together; and recovering the obtained photovoltaic (PV) module. Finally, the invention relates to the use of the layer element as described above or below as an integrated backsheet element of a photovoltaic module comprising a photovoltaic element and said layer element, wherein the photovoltaic element is in adhering contact with layer A of the layer element. The invention relates to a layer element comprising three layers A, B and C in the configuration A-B-C wherein layers A and B and layers B and C are in adhering contact with each other, an article, preferably a photovoltaic module, comprising said layer element, a process for preparing said layer element, a process for preparing a photovoltaic module comprising said layer element and the use of said layer element as integrated backsheet element of a photovoltaic module. The present invention relates to a layer element which comprises at least three layers A, B, and C in the configuration A-B-C, an article, preferably a photovoltaic module comprising said layer element as integrated backsheet element, a process for producing said layer element, a process for producing said photovolataic module and the use of said layer element as integrated backsheet element of a photovoltaic module. The present invention relates to a layer element, which comprises layers A, B and C in the configuration A-B-C, wherein layer A comprises a polyethylene composition (PE-A) comprising a copolymer of ethylene, which is selected from a copolymer of ethylene, which bears silane group(s) containing units (PE-A-a); or a copolymer of ethylene with polar comonomer unit(s) selected from one or more of (C1-C6)-alkyl acrylate or (C1-C6)-alkyl (C1-C6)-alkylacrylate comonomer unit(s), which additionally bears silane group(s) containing units (PE-A-b), whereby, the copolymer of ethylene (PE-A-a) is different from the copolymer of ethylene (PE-A-b); layer B comprises a polyethylene composition (PE-B) comprising a copolymer of ethylene, which is selected from a copolymer of ethylene and comonomer unit(s) selected from one or more of alpha-olefins having from 3 to 12 carbon atoms (PE-B-a), which has a density of from 850 kg/m3 to 905 kg/m3; or a copolymer of ethylene and comonomer unit(s) selected from one or more of alpha-olefins having from 3 to 12 carbon atoms, which additionally bears silane group(s) containing units (PE-B-b), and has a density of from 850 kg/m3 to 905 kg/m3; or a copolymer of ethylene and comonomer unit(s) selected from one or more of alpha-olefins having from 3 to 12 carbon atoms, which additionally which bears functional group containing units originating from at least one unsaturated carboxylic acid and/or its anhydrides, metal salts, esters, amides or imides and mixtures thereof (PE-B-c), and has a density of from 850 kg/m3 to 905 kg/m3; and layer C comprises a polypropylene composition (PP-C) comprising a polymer of propylene (PP-C-a), wherein layers A and B and layers B and C are in adhering contact with each other. Further, the invention relates to an article comprising the layer element as described above or below. | APD 2021-05-10 2021-05-10 CLMS (EP3915782) 1. A layer element, which comprises at least three layers A, B, and C in the configuration A-B-C, wherein - layer A comprises a polyethylene composition (PE-A) comprising a copolymer of ethylene, which is selected from - a copolymer of ethylene, which bears silane group(s) containing units (PE-A-a); or - a copolymer of ethylene with polar comonomer units selected from one or more of (C1-C6)-alkyl acrylate or (C1-C6)-alkyl (C1-C6)-alkylacrylate comonomer units, which additionally bears silane group(s) containing units (PE-A-b), whereby, the copolymer of ethylene (PE-A-a) is different from the copolymer of ethylene (PE-A-b) - layer B comprises a polyethylene composition (PE-B) comprising a copolymer of ethylene, which is selected from - a copolymer of ethylene and comonomer units selected from one or more of alpha-olefins having from 3 to 12 carbon atoms (PE-B-a), which has a density of from 850 kg/m3 to 905 kg/m3; or - a copolymer of ethylene and comonomer units selected from one or more of alpha-olefins having from 3 to 12 carbon atoms, which additionally bears silane group(s) containing units (PE-B-b), having a density of from 850 kg/m3 to 905 kg/m3; or - a copolymer of ethylene and comonomer unit(s) selected from one or more of alpha-olefins having from 3 to 12 carbon atoms, which additionally bears functional group containing units originating from at least one unsaturated carboxylic acid and/or its anhydrides, metal salts, esters, amides or imides and mixtures thereof (PE-B-c), and has a density of from 850 kg/m3 to 905 kg/m3; and - layer C comprises a polypropylene composition (PP-C) comprising a polymer of propylene (PP-C-a), wherein layers A and B and layers B and C are in adhering contact with each other. 2. The layer element according to claim 1, wherein the polar comonomer units in the copolymer of ethylene (PE-A-b) are selected from (C1-C6)-alkyl acrylate comonomer units. 3. The layer element according to claims 1 or 2, wherein the silane group(s) containing units of copolymer of ethylene (PE-A-a) or of copolymer of ethylene (PE-A-b) are hydrolysable unsaturated silane compound(s) represented by the formula (I): R1SiR2qY3-q (I) wherein R1 is an ethylenically unsaturated hydrocarbyl, hydrocarbyloxy or (meth)acryloxy hydrocarbyl group, each R2 is independently an aliphatic saturated hydrocarbyl group, Y which may be the same or different, is a hydrolysable organic group and q is 0, 1 or 2. 4. The layer element according to any one of claims 1 to 3, wherein the copolymer of ethylene (PE-A-a) and the copolymer of ethylene (PE-A-b) has one or more of the following properties: - density of from 920 to 960 kg/m3 - melt flow rate MFR2 of from less than 20 g/10 min - melting temperature Tm of from 70 to 120°C; and/or - shear thinning index SHI0.05/300 of from 30.0 to 100.0. 5. The layer element according to any one of claims 1 to 4, wherein the copolymer of ethylene (PE-B-a) is a copolymer of ethylene and 1-butene, a copolymer of ethylene and 1-hexene or a copolymer of ethylene and 1-octene; the copolymer of ethylene (PE-B-b) is a copolymer of ethylene and 1-butene, a copolymer of ethylene and 1-hexene or a copolymer of ethylene and 1-octene onto which silane group(s) containing units are grafted; and the copolymer of ethylene (PE-B-c) is a copolymer of ethylene and 1-butene, a copolymer of ethylene and 1-hexene or a copolymer of ethylene and 1-octene onto which functional groups containing units originating from maleic anhydride, acrylic acid, methacrylic acid, crotonic acid, fumaric acid, fumaric acid anhydride, maleic acid, citraconic acid and mixtures thereof are grafted. 6. The layer element according to any one of claims 1 to 5, wherein the silane group(s) containing unit(s) of copolymer of ethylene (PE-B-b) is/are hydrolysable unsaturated silane compound(s) represented by the formula (I): R1SiR2qY3-q (I) wherein R1 is an ethylenically unsaturated hydrocarbyl, hydrocarbyloxy or (meth)acryloxy hydrocarbyl group, each R2 is independently an aliphatic saturated hydrocarbyl group, Y which may be the same or different, is a hydrolysable organic group and q is 0, 1 or 2. 7. The layer element according to any one of claims 1 to 6, wherein the copolymer of ethylene (PE-B-a), (PE-B-b) or (PE-B-c) has a melt flow rate MFR2 of less than 20 g/min. 8. The layer element according to any one of claims 1 to 7, wherein the polypropylene composition (PP-C) comprises a heterophasic copolymer of propylene, which comprises, - a polypropylene matrix component and - an elastomeric propylene copolymer component which is dispersed in said polypropylene matrix. 9. The layer element according to claim 8, wherein the heterophasic copolymer of propylene has one or more of the following properties: - Melting temperature Tm of at least 145°C - Vicat softening temperature Vicat A of at least 90°C - Melt flow rate MFR2 of 1.0 to 20.0 g/10 min - Xylene cold soluble (XCS) fraction in amount of from 5 to 40 wt% - Comonomer content of 2.0.0 to 20.0 wt% - Flexural modulus of at least 600 MPa; and/or - Density of 900 to 910 kg/m3. 10. The layer element according to any one of claims 1 to 9, wherein the thickness ratio of the layers A : B : C in a three-layer element ranges from 45 : 10 : 45 to 33.3 : 33.3 : 33.3 or the thickness ratio of the layers X : A : B : C : Y in a five-layer element ranges from 20 : 25 : 10 : 25 : 20 to 20 : 20 : 20 : 20 :20. 11. The layer element according to any one of claims 1 to 10, wherein the layer element has a total thickness of from 325 µm to 2000 µm. 12. An article comprising the layer element according to any one of claims 1 to 11, preferably being a photovoltaic module comprising a photovoltaic element and the layer element, wherein the photovoltaic element is in adhering contact with layer A of the layer element, more preferably being a photovoltaic module, which comprises, in the given order, a protective front layer element, a front encapsulation layer element, a photovoltaic element and an integrated backsheet element, wherein the integrated backsheet element comprises, preferably consists of the layer element (LE). 13. A process for producing the layer element according to any one of claims 1 to 11 comprising the steps of: - adhering the layers A, B and C of the layer element together by extrusion or lamination in the configuration A-B-C; and - recovering the formed layer element. 14. A process for producing an article, being a photovoltaic (PV) module according to claim 12 comprising the steps of: - assembling the photovoltaic element, the layer element and optional further layer elements to a photovoltaic (PV) module assembly - laminating the layer elements of the photovoltaic (PV) module assembly in elevated temperature to adhere the elements together; and - recovering the obtained photovoltaic (PV) module. 15. The use of the layer element according to any one of claims 1 to 11 as an integrated backsheet element of a photovoltaic module comprising a photovoltaic element and said layer element, wherein the photovoltaic element is in adhering contact with layer A of the layer element. DESC (WO2021239445) WO 2018/141672 discloses an article, suitably a PV module, with a layer element comprising a polyethylene based layer and a polypropylene based layer in adherent contact with each other which can serve as an integrated backsheet of a PV module. Thereby, the polyethylene based layer can serve as the rear encapsulation layer element and polypropylene based layer can serve as the polymeric backsheet layer element. The layer element of WO2018/141672 shows acceptable adhesion between the polyethylene based layer and the polypropylene based layer. (...)the present invention it has surprisingly been found that a layer element comprising three layers A-B-C in which polyethylene based layer A and polypropylene based layer C sandwich an adhesive layer B which comprises an ethylene-alpha-olefi(...) (...)to a layer element, which comprises layers A, B and C in the configuration A-B-C, wherein - layer A comprises a polyethylene composition (PE- A) comprising a copolymer of ethylene, which is selected from a copolymer of ethylene, which bears silane group(s) containing units (PE- A-a); or a copolymer of ethylene with polar comonomer unit(s) selected from one or more of (Ci-C6)-alkyl acrylate or (Ci-(...)or (Ci-C6)-alkyl (Ci-C6)-alkylacrylate comonomer unit(s), which additionally bears silane group(s) containing units (PE-A-b), whereby, the copolymer of ethylene (PE-A-a) is different from the copolymer of ethylene (PE-A-b); - layer B comprises a polyethylene composition (PE-B) comprising a copolymer of ethylene, which is selected from a copolymer of ethylene and comonomer unit(s) selected from one or more of alpha-olefins having from 3 to 12 carbon atoms (PE-B-a), which has a density of from 850 kg/m3 to 905 kg/m3; ora copolymer of ethylene and comonomer(...)or more of alpha-olefins having from 3 to 12 carbon atoms, which additionally bears silane group(s) containing units (PE-B-b), and has a density of from 850 kg/m3 to 905 kg/m3; or - a copolymer of ethylene and comonomer unit(s) selected fro(...)one unsaturated carboxylic acid and/or its anhydrides, metal salts, esters, amides or imides and mixtures thereof (PE-B-c), and has a density of from 850 kg/m3 to 905 kg/m3; and - layer C comprises a polypropylene composition (PP-C) comprising a polymer of propylene (PP-C-a), wherein layers A and B and layers B and C are in adhering contact with each other. Further, the invention relates to an article comprising th(...) Due to impurities especially during commercial polymerization processes an olefin homopolymer can comprise up to 0.1 mol% comonomer units, preferably up to 0.05 mol% comonomer units and most preferably up to 0.01 mol% comonomer units. A heterophasic polypropylene is a propylene-based copolymer with a crystalline matrix phase, which can be a propylene homopolymer or a random copolymer of propylene and at least one alpha-olefin comonomer, and an elastomeric phase dispersed(...) (...)chain but are distributed in a comonomer-rich block structure and a propylene-rich block structure.A heterophasic polypropylene usually differentiates from a one-phasic propylene copolymer in that it shows two distinct glass transition temp(...) Layer A comprises, preferably consists of the polyethylene composition (PE-A). The polyethylene composition (PE-A) comprises a copolymer of ethylene, which is selected from a copolymer of ethylene, which bears silane group(s) containing units (PE-A-a); ora copolymer of ethylene with one or more polar comonomer unit(s) selected from (Ci-C6)-alkyl acrylate or (Ci-C6)-alkyl (Ci-C6)-alkylacrylate comonomer unit(s), which additionally bears silane group(s) containing units (PE-A-b), whereby, the copolymer of ethylene (PE-A-a) is different from the copolymer of ethylene (PE-A-b). Both alternative copolymers of ethylene (PE-A-a) and (PE-A-b) bear silane group(s) containing units. (...)the silane group(s) containing units are copolymerized as comonomer units with ethylene monomer units during the polymerization process of copolymer of ethylene. (...)s) containing units are reacted chemically (also called as grafting), with the copolymer of ethylene after the polymerization of the copolymer of ethylene. The chemical reaction, i.e. grafting, is performed typically using a radical forming(...) (...)the by-products formed from peroxide during the grafting process can have an adverse impact on the use of the polyethylene composition (PE- A) at end use application. I.e. in case of copolymer of ethylene (PE-A-a) the silane group(s) containing units are copolymerised as comonomer units together with the ethylene monomer units during the polymerisation process of the copolymer of ethylene (PE-A-a). In the case of the copolymer of ethylene (PE-A-b) the silane group(s) containing units are copolymerised as a comonomer units together with the polar comonomer units and ethylene monomer units during the polymerisation process of the copolymer of ethylene (PE-A-b). (...)group(s) containing units, preferably the silane group(s) containing comonomer units, of the copolymer of ethylene (PE-A-a) or the copolymer of ethylene (PE-A-b) are preferably a hydrolysable unsaturated silane compound represented by the f(...) (...)group(s) containing units present in the based on the total amount of monomer units in the the copolymer of ethylene (PE-A-a) or the copolymer of ethylene (PE-A-b), preferably as comonomer units, is preferably in the range of from 0.01 to 1(...)most preferably from 0.10 to 0.50 mol%, based on the total amount of monomer units in the the copolymer of ethylene (PE-A-a) or the copolymer of ethylene (PE-A-b). In one preferred embodiment the copolymer of ethylene is the copolymer of ethylene, which bears silane group(s) containing units (PE-A-a), preferably with silane group(s) containing comonomer units. In this embodiment the copolymer of ethylene (PE-A-a) does not contain, i.e. is without, a polar comonomer as defined for the copolymer of ethylene (PE-A-b). Preferably, the silane group(s) containing comonomer units are the sole comonomer units present in the copolymer of ethylene(PE-A-a). Accordingly, the copolymer of ethylene (PE-A-a) is preferably produced by copolymerising ethylene monomer units in a high pressure polymerization process in the presence of silane group(s) containing comonomer units using a r(...) In said preferred embodiment the copolymer of ethylene (PE-A-a) is preferably a copolymer of ethylene with silane group(s) containing comonomer units according to formula (I), more preferably with silane group(s) containing comonomer units (...) It is especially preferred that the copolymer of ethylene (PE-A-a) is a copolymer of ethylene with vinyl trimethoxysilane or vinyl triethoxysilane comonomer, most preferably a copolymer of ethylene with vinyl trimethoxysilane. (...)or (Ci-C6)-alkyl (Ci-C6)-alkylacrylate comonomer unit(s), which additionally bears silane group(s) containing units (PE-A-b). Preferably, the silane group(s) containing units are present as comonomer units. In this embodiment the copolymer of ethylene (PE-A-b) is thus preferably a copolymer of ethylene with polar comonomer(s) units selected from one or more, preferably one, of (Ci-C6)- alkyl acryl(...) (...)and the silane group(s) containing comonomer units are the sole comonomer units present in the copolymer of ethylene (PE-A-b). Accordingly, the copolymer of ethylene (PE-A-b) is preferably produced by copolymerising ethylene monomer units in a high pressure polymerization process in the presence of polar comonomer units and silane group(s) containing comonomer units using a radical initiator.Preferably, the polar comonomer units of the copolymer of ethylene (PE-A-b) are selected from (Ci-C6)-alkyl acrylate comonomer units, more preferably from methyl acr(...) Therefore, the copolymer of ethylene (PE-A-b) with MA comonomer units does not form any harmful free acid (acrylic acid) degradation products at high temperatures, whereby the copolymer of ethylene (PE-A-b) comprising methyl acrylate comonomer units contributes to good quality and life cycle of the end article thereof.(...) The amount of the polar comonomer units present in the copolymer of ethylene (PE- A-b) is preferably in the range of from 0.5 to 30.0 mol%, preferably from 2.5 to 20.0 mol%, still more preferably from 5.0 to 15.0 mol%, most preferably from (...)mol%, most preferably from 7.5 to 12.5 mol%, based on the total amount of monomer units in the copolymer of ethylene (PE-A-b). It is preferred that the copolymer of ethylene (PE-A-b) is a copolymer of ethylene with methyl acrylate, ethyl acrylate or butyl acrylate comonomer units and with vinyl trimethoxysilane, vinyl bismethoxyethoxysilane, vinyl triethoxysilane o(...) More preferably the copolymer of ethylene (PE-A-b) is a copolymer of ethylene with methyl acrylate comonomer units and with vinyl trimethoxysilane, vinylbismethoxyethoxysilane, vinyl triethoxysilane or vinyl trimethoxysilane comonomer, stil(...) The polyethylene composition (PE- A) enables, if desired, to decrease the melt flow rate (MFR) of the copolymer of ethylene (PE-A-a) or copolymer of ethylene (PE-A- b) compared to prior art and thus offers higher resistance to flow during t(...) The melt flow rate, MFR2, of the copolymer of ethylene (PE-A-a) or copolymer of ethylene (PE-A-b) is preferably less than 20 g/10 min, preferably less than 15 g/10 min, more preferably from 0.1 to 13 g/10 min, still more preferably from 0.5(...) The copolymer of ethylene (PE-A-a) or copolymer of ethylene (PE-A-b) preferably has a Shear thinning index, SHI0.05/3oo, of from 30.0 to 100.0, more preferably from 40.0 to 80.0 and most preferably from 50.0 to 75.0. The preferable SHI range further contributes to the advantageous rheological properties of the polyethylene composition (PE-A). Accordingly, the combination of the preferable MFR range and the preferable SHI range of the polyethylene composition (PE-A) further contributes to the quality of the layer A and the layer element of the invention. (...)of the layer element, and to article, preferably PV module, comprising the layer element.The copolymer of ethylene (PE-A-a) or copolymer of ethylene (PE-A-b) preferably has a melting temperature of from 70 to 120°C, more preferably from 75°(...) Preferably the density of the copolymer of ethylene (PE-A-a) or copolymer of ethylene (PE-A-b) is from 920 to 960 kg/m3, preferably from 925 to 955 kg/m3 and most preferably from 930 to 950 kg/m3. The copolymer of ethylene (PE-A-a) or copolymer of ethylene (PE-A-b) can be e.g. commercially available or can be prepared according to or analogously to known polymerization processes described in the chemical literature. In a preferred embodiment the copolymer of ethylene (PE-A-a) or copolymer of ethylene (PE-A-b) is produced by polymerising ethylene suitably with silane group(s) containing comonomer units as defined above, and in case of the copolymer of ethylene (PE-A-b) also with the polar comonomer units as described above, in a high pressure (HP) process using free radical polymerization in the presence of one or more initiator(s) and optionally using a chain transfer agent (CTA) to control the MFR of th(...) A suitable high pressure (HP) process with suitable polymerization conditions is described in WO 2018/141672. (...)Such HP polymerisation results in a so called low density polymer of ethylene (LDPE), herein to copolymer of ethylene (PE-A-a) or copolymer of ethylene (PE-A- b). The term LDPE has a well-known meaning in the polymer field and describes the nature of polyethylene produced in HP, i.e. the typical features, such as different branching architecture, to distinguish the LDPE from PE produced in the presence of an olefin polymerisation catalyst (also known as a coordination catalyst). Although the term LDPE is an abbreviation for low density polyethylene, the term isunderstood not to limit the density range, but covers the LDPE-like HP polyethylenes with low, medium and higher densities. The polyethylene composition (PE-A) preferably comprises the copolymer of ethylene (PE-A-a) or (PE-A-b) in an amount of from 20.0 wt% to 100 wt%, more preferably from 20.0 wt% to 99.9999 wt%, still more preferably from 65.0 to 99.999 and mo(...)from 65.0 to 99.999 and most preferably from 87.5 wt% to 99.99 wt%, based on the total weight amount of the polyethylene composition (PE-A). The amount of the copolymer of ethylene (PE-A-a) or (PE-B-b) in the polyethylene composition (PE-A) depends on the presence of additional components in the polyethylene composition (PE-A). The polyethylene composition (PE-A) suitably comprises additive(s) which are other than filler, pigment, carbon black or flame retardant which terms have a well-known meaning in the prior art. Each additive can be used e.g. in conventional amounts, the total amount of additives present in the PE composition (PE-A) being preferably as defined below. Such additives are generally commercially available and are described, for example(...) (...)wt%, more preferably 0.001 and 5.0 wt%, most preferably 0.01 to 2.5 wt%, based on the total weight amount of the polyethylene composition (PE-A).The polyethylene composition (PE-A) can further comprise fillers, pigments, carbon black and/or flame retardants. (...)to 70.0 wt%, preferably 0.5 to 30.0 wt%, most preferably 1.0 to 10.0 wt%, based on the total weight amount of the polyethylene composition (PE-A). The polyethylene composition (PE-A) can further comprise polymers which are different from the copolymer of ethylene (PE-A-a) or (PE-A-b). It is however preferred that the polyethylene composition (PE-A) comprises the copolymer of ethylene (PE-A-a) or (PE-A-b) as the only polymeric component(s). (...)es) of additive or, respectively, filler, pigment, carbon black or flame retardant optionally present in the polyethylene composition (PE-A). Such optional carrier polymer(s) are calculated to the amount of the respective additive or, respectively, pigment or filler based on the amount (100 wt%) of the polyethylene composition (PE-A). In one embodiment the polyethylene composition (PE-A), comprises, preferably consists of, based on the amount (100 wt%) of the polyethylene composition (PE-A), 90.0 to 99.9999 wt%, preferably 95.0 to 99.999 wt%, most preferably 97.5 to 99.9(...) In said embodiment the polyethylene composition (PE- A) usually has the same ranges of the properties of melt flow rate MFR2, density, melting temperature Tm and shear thinning index SHI0.05/3oo as defined for the copolymer of ethylene (PE-A- a) or copolymer of ethylene (PE-A-b) above. In another embodiment the polyethylene composition (PE-A) comprises in addition to the suitable additives as defined above also one or more of filler, pigment, carbon black or flame retardant. Then the polyethylene composition (PE-A) comprises, preferably consists of, based on the total amount (100 wt%) of the polyethylene composition (PE-A), In still another embodiment the polyethylene composition (PE-A) comprises, preferably consists of, based on the total amount (100 wt%) of the polyethylene composition (PE-A), (...)most preferably 1.0 to 10.0 wt% of one or more of filler or pigment; preferably a pigment.In said embodiment the polyethylene composition (PE- A) usually has the same ranges of the properties of melt flow rate MFR2 and shear thinning index SHI0.05/300 as defined for the copolymer of ethylene (PE-A-a) or copolymer of ethylene (PE-A- b) above. Preferably the layer A of the layer element consists of the polyethylene composition (PE-A) comprising the copolymer of ethylene as defined above, below or in claims. The layer A, preferably the polyethylene composition (PE-A), most preferably the copolymer of ethylene is preferably not crosslinked using peroxide. However, if desired, depending on the end application, the polyethylene composition (PE-A) can be crosslinked via silane group(s) containing units using a silanol condensation catalyst (SCC), which is preferably selected from the group of c(...) (...)is selected from the SCC group of tin-organic catalysts or aromatic organic sulphonic acids, is present in the polyethylene composition (PE-A). In a further preferred embodiment no peroxide or silane condensation catalyst (SCC), as defined above, is present in the polyethylene composition (PE-A). It is especially preferred that the polyethylene composition is not crosslinked.As already mentioned, with the polyethylene composition (PE-A) crosslinking of layer A of the layer element can be avoided which contributes to achieve the good quality of the layer (...) Layer B comprises, preferably consists of the polyethylene composition (PE-B). The polyethylene composition (PE-B) comprises a copolymer of ethylene, which is selected from a copolymer of ethylene and comonomer units selected from one or more of alpha-olefins having from 3 to 12 carbon atoms (PE-B-a), which has a density of from 850 kg/m3 to 905 kg/m3; or a copolymer of ethylene and comonomer uni(...)or more of alpha-olefins having from 3 to 12 carbon atoms, which additionally bears silane group(s) containing units (PE-B-b), having a density of from 850 kg/m3 to 905 kg/m3; or - a copolymer of ethylene and comonomer unit(s) selected from(...)one unsaturated carboxylic acid and/or its anhydrides, metal salts, esters, amides or imides and mixtures thereof (PE-B-c), and has a density of from 850 kg/m3 to 905 kg/m3. All alternative copolymers of ethylene (PE-B-a), (PE-B-b) and (PE-B-c) bear comonomer units selected one or more of alpha olefins having from 3 to 12 carbon atoms. The copolymer of ethylene (PE-B-b) differs from the copolymer of ethylene (PE-B- a) in that it additionally bears silane group(s) containing units (PE-B-b). The silane group(s) containing units are preferably grafted onto the polymeric backbone of the copolymer of ethylene (PE-B-b). Preferably the silane group(s) containing units of the copolymer of ethylene (PE-B-b) are independently the same as the silane group(s) containing units of the copolymer of ethylene (PE-A-a) or copolymer of ethylene (PE-A-b) above. Thus, all embodiments and amounts as described above for the silane group(s) containing units of the copolymer of ethylene (PE-A-a) or copolymer of ethylene (PE-A-b) also apply independently for the silane group(s) containing units (PE-B-b) with the exception that the silane group(s) containing units are preferably grafted onto the polymeric backbone of the copolymer of ethylene (PE-B-b). The copolymer of ethylene (PE-B-b) preferably is a copolymer of ethylene and 1- butene, a copolymer of ethylene and 1 -hexene or a copolymer of ethylene and 1-octene onto which silane group(s) containing units are grafted, most preferably a(...) It is especially preferred that the copolymer of ethylene (PE-B-b) preferably is a copolymer of ethylene and 1 -butene, a copolymer of ethylene and 1 -hexene or a copolymer of ethylene and 1-octene onto which silane group(s) containing unit(...) The copolymer of ethylene (PE-B-a) preferably is a copolymer of ethylene and 1- butene, a copolymer of ethylene and 1 -hexene or a copolymer of ethylene and 1- octene, most preferably a copolymer of ethylene and 1-octene. The copolymer of ethylene (PE-B-c) differs from the copolymer of ethylene (PE-B- a) in that it additionally bears functional group containing units originating from at least one unsaturated carboxylic acid and/or its anhydrides, metal salts, esters, amides or imides and mixtures thereof (PE-B-c). (...)functional groups containing units are preferably grafted onto the polymeric backbone of the copolymer of ethylene (PE-B-c). The functional groups containing units preferably originate from a compound selected from the group consisting of m(...) (...)groups containing units present in the based on the total amount of monomer units in the copolymer of ethylene (PE-B-c) is preferably in the range of from 0.01 to 1.5 mol%, more preferably from 0.01 to 1.00 mol%, still more from 0.02 to 0.8(...)mol%, most preferably from 0.03 to 0.50 mol%, based on the total amount of monomer units in the copolymer of ethylene (PE-B-c). The copolymer of ethylene (PE-B-c) preferably is a copolymer of ethylene and 1- butene, a copolymer of ethylene and 1 -hexene or a copolymer of ethylene and 1-octene onto which functional groups containing units are grafted, most preferably(...) It is especially preferred that the copolymer of ethylene (PE-B-c) preferably is a copolymer of ethylene and 1 -butene, a copolymer of ethylene and 1 -hexene or a copolymer of ethylene and 1-octene onto which functional groups containing un(...) In a preferred embodiment the polyethylene composition (PE-B) comprises a copolymer of ethylene, which is selected from a copolymer of ethylene and comonomer units selected from one or more of alpha-olefins having from 3 to 12 carbon atoms (PE-B-a), which has a density of from 850 kg/m3 to 905 kg/m3; or - a copolymer of ethylene and comonomer units selected from one or more of alpha-olefins having(...)or more of alpha-olefins having from 3 to 12 carbon atoms, which additionally bears silane group(s) containing units (PE-B-b), having a density of from 850 kg/m3 to 905 kg/m3. The following properties characterize all alternative copolymers of ethylene (PE-B- a), (PE-B-b) and (PE-B-c): Alternately copolymer of ethylene can be prepared by known processes, in a one stage or two stage polymerization process, comprising solution polymerization,slurry polymerization, gas phase polymerization or combinations therefrom, in the presence of suitable catalysts, like vanadium oxide catalysts or single-site cata(...) Suitable polymerization processes are described in WO 2019/134904. The polyethylene composition (PE-B) preferably comprises the copolymer of ethylene (PE-B-a), (PE-B-b) or (PE-B-c) in an amount of from 30.0 wt% to 100 wt%, more preferably from 30.0 wt% to 99.9999 wt%, still more preferably from 40.0 wt% to 99.999 wt% a(...)40.0 wt% to 99.999 wt% and most preferably from 50.0 wt% to 99.99 wt%, based on the total weight amount of the polyethylene composition (PE-B). The amount of the copolymer of ethylene (PE-B-a), (PE-B-b) or (PE-B-c) in the polyethylene composition (PE-B) depends on the additional components in the polyethylene composition (PE-B). The polyethylene composition (PE-B) suitably comprises additive(s) which are other than filler, pigment, carbon black or flame retard(...) (...)are preferably independently selected from the list of additives and in the amounts as described above for the(...)
Полимерные упаковки | Данный патент относится к многослойной структуре полимерной упаковки, состоящей из двух слоев полиэтилена, слоя кополимера этилена и винилового спирта (EVOH) и прокладочного слоя на каждой стороне EVOH слоя, где прокладочный слой содержит один или несколько кополимеров этилена. Одним из ключевых преимуществ данной структуры является возможность обеспечения барьерных свойств, которые предотвращают проникновение кислорода, водяных паров и других газов, что делает ее идеальной для упаковки различных продуктов. Также описан процесс ее производства, который включает экструзию различных слоев на ориентированную в машинном направлении полиэтиленовую пленку. | US20220402252 US11472166 TH85453 ES2874096 EP3463859 KR10-2219390 TH1801007160 US20190299574 EA201892621 JP2019517938 EP3463859 BR112018072374 IN201817046196 KR10-2019-0003757 CN109153225 BR112018072374 WO2017/207221 | BOREALIS BOREALIS TECHNOLOGY | 2016-06-03 2017-05-08 2018-11-21 2022-08-23 | (EP3463859) Multilayer structure | (EP3463859) The present invention deals with a multilayer structure comprising a first polyethylene layer as a first external layer. The first polyethylene layer is oriented in at least machine direction. The structure also comprises a second polyethylene layer as a second external layer. It further comprises a layer made of a copolymer of ethylene and vinyl alcohol (EVOH) between the first external layer and the second external layer and a tie layer on each side of the EVOH layer. Furthermore, the tie layers comprise one or more copolymers of ethylene. | (EP3463859) 1. A multilayer structure comprising (i) a first polyethylene layer as a first external layer, said first polyethylene layer being oriented in at least machine direction; (ii) a second polyethylene layer as a second external layer; (iii) a layer made of a copolymer of ethylene and vinyl alcohol (EVOH) between the first external layer and the second external layer; and (iv) a tie layer on each side of the EVOH layer, characterised in that the tie layers comprise one or more copolymers of ethylene, wherein the first polyethylene layer (i) is a multi-layer film and wherein the layer made of a copolymer of ethylene and vinyl alcohol (EVOH) has a basis weight from 1 to 10 g/m2. 2. The structure according to claim 1 wherein the tie layers comprise modified ethylene homo- or copolymers comprising ethylene units and units selected from the group consisting of organic acids, organic acid derivatives and mixtures thereof. 3. The structure according to claim 2 wherein the organic acid and organic acid derivative is selected from the group consisting of acrylic acid, methacrylic acid, fumaric acid, maleic acid, nadic acid, citraconic acid, itaconic acid, crotonic acid, the anhydrides thereof, metal salts thereof, esters thereof, amides thereof, imides thereof, and the mixtures thereof. 4. The structure according to any one of the preceding claims wherein the first polyethylene layer is oriented only in machine direction. 5. The structure according to any one of the preceding claims wherein the first polyethylene layer (i) is formed from at least three layers. 6. A process for producing a multilayer structure according to any one of claims 1 to 5, said process comprising the steps of: (I) providing a substrate, wherein the substrate is a polyethylene film which has been oriented in at least machine direction; (II) coextruding onto the substrate (II-1) a layer of a copolymer of ethylene and vinyl alcohol; (II-2) a second polyethylene layer; and (II-3) tie layers on both sides of the layer of the copolymer of ethylene and vinyl alcohol, wherein the layer of the copolymer of ethylene and vinyl alcohol is between the substrate and the second polyethylene layer, thereby producing the multilayer structure. 7. The process according to claim 6 comprising the step of extruding the layer of the copolymer of ethylene and vinyl alcohol at a temperature within the range of from 200 °C to 240 °C, preferably from 210 °C to 240 °C and advantageously about 230 °C. 8. The process according to claim 6 or claim 7 comprising the step of extruding the tie layers at a temperature within the range of about 200 °C to about 280 °C, preferably from 220 °C to 260 °C. 9. The process according to any one of claims 6 to 8 comprising the step of extruding the layer of polyethylene at a temperature within the range of from 275 °C to 330 °C. 10. The process according to any one of claims 6 to 9, wherein the substrate is a multilayer polyethylene film which has been oriented in at least machine direction, preferably formed from at least three layers. 11. A process for producing a multilayer structure according to any one of claims 1 to 5, said process comprising the steps of: (a) providing a first polyethylene film which first polyethylene film has been oriented in at least machine direction; (b) providing a second polyethylene film; (c) coextruding (c-1) a layer of a copolymer of ethylene and vinyl alcohol between the first polyethylene film and the second polyethylene film; and (c-2) tie layers on both sides of the layer of the copolymer of ethylene and vinyl alcohol; and (d) pressing the first polyethylene film and the second polyethylene film together thereby producing the multilayer structure. 12. The process according to claim 11 comprising the step of extruding the layer of the copolymer of ethylene and vinyl alcohol at a temperature within the range of from 200 °C to 240 °C, preferably from 210 °C to 240 °C and advantageously about 230 °C. 13. The process according to claim 11 or claim 12 comprising the step of extruding the tie layers at a temperature within the range of about 200 °C to about 280 °C, preferably from 220 °C to 260 °C. 14. The process according to any one of claims 11 to 13 comprising the step of extruding layers of polyethylene between the first polyethylene film and the tie layer, and the second polyethylene film and the tie layer. 15. The process according to claim 14 comprising the step of extruding the layers of polyethylene at a temperature within the range of from 275 °C to 330 °C. 16. The process according to any one of claims 11 to 14, wherein the first polyethylene film is a multilayered polyethylene film which has been oriented in at least machine direction, preferably formed from at least three layers. | (EP3463859B1) GRANTED (US20220402252A1) PENDING (US11472166B2) GRANTED (WO2017207221A1) LAPSED (JP2019517938A) PENDING (TH--85453BB) GRANTED (ES2874096T3) GRANTED (KR102219390B1) GRANTED (EA201892621A1) PENDING (BR112018072374A2) PENDING (IN201817046196A) PENDING (CN109153225A) PENDING | (EP3463859) A suitable extrusion temperature is within the range of from about 200 °C to about 240 °C, preferably from 210 to 240 °C and advantageously about 230 °C. As it is well known in the art, the extrusion of the copolymer of ethylene and vinyl alcohol should be conducted within a very narrow temperature range to avoid degradation. Oleamide may be quicker at the surface due to lower Mw, but when equilibrium is reached erucamide normally give slightly better slip-effect at same concentration. They are not very efficient alone and normally they are used in blends with phenolic AO. This so called synergistic blend gives a good processing stabilisation. By "essentially consists of' is meant that the layer may contain minor amount of additives known in the art, such as antioxidants, and other polymers as long as such other polymers do not adversely influence the oxygen barrier properties of the copolymer of ethylene and vinyl alcohol. By "essentially consists of' is meant that the second polyethylene layer may contain minor amount of additives known in the art, such as antioxidants, and other polymers as long as such other polymers do not adversely influence the processability of the low density polyethylene. On the other hand, the temperature must be less than the decomposition temperature of the base polymer. | (EP3463859) 1. A multilayer structure comprising (i) a first polyethylene layer as a first external layer, said first polyethylene layer being oriented in at least machine direction; (ii) a second polyethylene layer as a second external layer; (iii) a layer made of a copolymer of ethylene and vinyl alcohol (EVOH) between the first external layer and the second external layer; and (iv) a tie layer on each side of the EVOH layer, characterised in that the tie layers comprise one or more copolymers of ethylene, wherein the first polyethylene layer (i) is a multi-layer film and wherein the layer made of a copolymer of ethylene and vinyl alcohol (EVOH) has a basis weight from 1 to 10 g/m2. | (EP3463859) The present invention is directed to a multilayer structure. More specifically, the present invention is directed to a multilayer structure which provides oxygen barrier and which can be recycled. In particular, the present invention is directed to a recyclable polyethylene multilayer structure providing oxygen barrier. The present invention is further directed to a process for producing the multilayer structure by lamination or extrusion coating process. The present invention provides a solution, where orientation of the barrier layer can be avoided. The invention provides a simpler solution as the prior art films with barrier layer having a complex structure, films having at least five layers produced by co-extrusion. The unit consists of preheating, drawing, annealing, and cooling sections, with each set at specific temperatures to optimize the performance of the unit and produce films with the desired properties. | AB (EP3463859) The present invention deals with a multilayer structure comprising a first polyethylene layer as a first external layer. The first polyethylene layer is oriented in at least machine direction. The structure also comprises a second polyethylene layer as a second external layer. It further comprises a layer made of a copolymer of ethylene and vinyl alcohol (EVOH) between the first external layer and the second external layer and a tie layer on each side of the EVOH layer. Furthermore, the tie layers comprise one or more copolymers of ethylene. APD 2022-08-23 CLMS (EP3463859) 1. A multilayer structure comprising (i) a first polyethylene layer as a first external layer, said first polyethylene layer being oriented in at least machine direction; (ii) a second polyethylene layer as a second external layer; (iii) a layer made of a copolymer of ethylene and vinyl alcohol (EVOH) between the first external layer and the second external layer; and (iv) a tie layer on each side of the EVOH layer, characterised in that the tie layers comprise one or more copolymers of ethylene, wherein the first polyethylene layer (i) is a multi-layer film and wherein the layer made of a copolymer of ethylene and vinyl alcohol (EVOH) has a basis weight from 1 to 10 g/m2. 2. The structure according to claim 1 wherein the tie layers comprise modified ethylene homo- or copolymers comprising ethylene units and units selected from the group consisting of organic acids, organic acid derivatives and mixtures thereof. 3. The structure according to claim 2 wherein the organic acid and organic acid derivative is selected from the group consisting of acrylic acid, methacrylic acid, fumaric acid, maleic acid, nadic acid, citraconic acid, itaconic acid, crotonic acid, the anhydrides thereof, metal salts thereof, esters thereof, amides thereof, imides thereof, and the mixtures thereof. 4. The structure according to any one of the preceding claims wherein the first polyethylene layer is oriented only in machine direction. 5. The structure according to any one of the preceding claims wherein the first polyethylene layer (i) is formed from at least three layers. 6. A process for producing a multilayer structure according to any one of claims 1 to 5, said process comprising the steps of: (I) providing a substrate, wherein the substrate is a polyethylene film which has been oriented in at least machine direction; (II) coextruding onto the substrate (II-1) a layer of a copolymer of ethylene and vinyl alcohol; (II-2) a second polyethylene layer; and (II-3) tie layers on both sides of the layer of the copolymer of ethylene and vinyl alcohol, wherein the layer of the copolymer of ethylene and vinyl alcohol is between the substrate and the second polyethylene layer, thereby producing the multilayer structure. 7. The process according to claim 6 comprising the step of extruding the layer of the copolymer of ethylene and vinyl alcohol at a temperature within the range of from 200 °C to 240 °C, preferably from 210 °C to 240 °C and advantageously about 230 °C. 8. The process according to claim 6 or claim 7 comprising the step of extruding the tie layers at a temperature within the range of about 200 °C to about 280 °C, preferably from 220 °C to 260 °C. 9. The process according to any one of claims 6 to 8 comprising the step of extruding the layer of polyethylene at a temperature within the range of from 275 °C to 330 °C. 10. The process according to any one of claims 6 to 9, wherein the substrate is a multilayer polyethylene film which has been oriented in at least machine direction, preferably formed from at least three layers. 11. A process for producing a multilayer structure according to any one of claims 1 to 5, said process comprising the steps of: (a) providing a first polyethylene film which first polyethylene film has been oriented in at least machine direction; (b) providing a second polyethylene film; (c) coextruding (c-1) a layer of a copolymer of ethylene and vinyl alcohol between the first polyethylene film and the second polyethylene film; and (c-2) tie layers on both sides of the layer of the copolymer of ethylene and vinyl alcohol; and (d) pressing the first polyethylene film and the second polyethylene film together thereby producing the multilayer structure. 12. The process according to claim 11 comprising the step of extruding the layer of the copolymer of ethylene and vinyl alcohol at a temperature within the range of from 200 °C to 240 °C, preferably from 210 °C to 240 °C and advantageously about 230 °C. 13. The process according to claim 11 or claim 12 comprising the step of extruding the tie layers at a temperature within the range of about 200 °C to about 280 °C, preferably from 220 °C to 260 °C. 14. The process according to any one of claims 11 to 13 comprising the step of extruding layers of polyethylene between the first polyethylene film and the tie layer, and the second polyethylene film and the tie layer. 15. The process according to claim 14 comprising the step of extruding the layers of polyethylene at a temperature within the range of from 275 °C to 330 °C. 16. The process according to any one of claims 11 to 14, wherein the first polyethylene film is a multilayered polyethylene film which has been oriented in at least machine direction, preferably formed from at least three layers. DESC (US11472166) Most of the polyolefins contain small level of chlorine due to the catalyst residues (in the magnitude 10-20 ppm). Acid scavengers are added to protect the processing equipment against corrosion caused by hydrochloric acid. First Polyethylene Layer The structure comprises a polyethylene film layer, which polyethylene film has been oriented in at least machine direction. In the description of the structure this is referred to as the first polyethylene layer. In the context of extrusion coating process this layer is referred to as the substrate. In the context of extrusion lamination process this layer is referred to as the first polyethylene film. The first polyethylene layer, as discussed herein, is a film or a film layer which has been substantially made of polyethylene. By “substantially made of polyethylene” is meant that the main raw materials of the film are homopolymers or copolymers of ethylene, such as high density polyethylene, medium density polyethylene, linear low density polyethylene, ethylene-based plastomers, ethylene-based elastomers, low density polyethylene, blends thereof and the like. The raw materials may contain small amount of additives and other polymers. Furthermore, the first polyethylene layer may be a multi-layer film comprising more than one layer. However, when the first polyethylene layer comprises multiple layers the whole structure preferably is substantially made of polyethylene. The first polyethylene layer is thus a film layer which has been oriented in at least machine direction, optionally also in the transverse direction. Preferably the film layer is oriented only in machine direction. The first polyethylene layer of the structure according to the present invention comprises at least one layer A. Layer A is based on polyethylene polymer having a density of 890 to 980 kg/m3. The polyethylene may be a homopolymer or it may be a copolymer. As the polyethylene may have a density of from 890 to 980 kg/m3, it may be for example a high density polyethylene (HDPE), a medium density polyethylene (MDPE) or a linear low density polyethylene (LLDPE) or blends with high pressure low density polyethylene (LDPE) or with an ethylene based plastomer or a blend of an ethylene based plastomer with high pressure low density polyethylene (LDPE) Preferred polyethylenes for use in the manufacture of layer A of the first polyethylene layer are LLDPE's. The LLDPE of layer A of the first polyethylene layer may have a density in the range of 910 to 950 kg/m3, preferably 920 to 945 kg/m3, such as 930 to 940 kg/m3. Preferably such multimodal, like bimodal LLDPEs are produced in a multi-stage polymerization using the same catalyst. Thus, two slurry reactors or two gas phase reactors could be employed. Preferably however, such multimodal, like bimodal LLDPEs are made using a slurry polymerization in a loop reactor followed by a gas phase polymerization in a gas phase reactor. (...)polymer to be employed in accordance with the present invention may be a known and e.g. commercially available, polyethylene polymer or said HDPE polymer may be prepared using any coordination catalyst, typically ZN catalysts, Cr-catalyst as well as single site catalysts (SSC) in well-documented polymerization processes. Layer A of the first polyethylene layer may of course contain a blend of different components, like the combination of a tubular or autoclave (high pressure) low density polyethylene (LDPE) and an LLDPE or the combination of unimodal and bimodal LLDPE polymers or a blend of tubular or autoclave (high pressure) LDPE as (...) Suitable plastomers used in the layer A of the first polyethylene layer are ethylene based plastomers with a density below 915 kg/m3. The ethylene-based plastomer is a copolymer of ethylene and propylene or a C4-C10 alpha olefin. Alternately these ethylene based plastomers can be prepared by known processes, in a one stage or two stage polymerization process, comprising solution polymerization, slurry polymerization, gas phase polymerization or combinations therefrom, in the presence of suitable catalysts, like vanadium oxide catalysts or singl(...) Preferably these ethylene based plastomers are prepared by a one stage or two stage solution polymerization process, especially by high temperature solution polymerization process at temperatures higher than 100° C. Such process is essentia(...) The polymerization is carried out at a temperature above the melting point of the polymer, as a result of which a polymer solution is obtained. This solution is flashed in order to separate the polymer from the unreacted monomer and the sol(...) Preferably the solution polymerization process is a high temperature solution polymerization process, using a polymerization temperature of higher than 100° C. Preferably the polymerization temperature is at least 110°, more preferably at least 150° C. The polymerization temperature can be up to 250° C. The pressure in such a solution polymerization process is preferably in a range of 10 to 100 bar, preferably 15 to 100 bar and more preferably 20 to 100 bar. The polyethylene of layer A may also contain antioxidants, process stabilizers, slip agents, pigments, UV-stabilizers and other additives known in the art. The first polyethylene layer of the structure according to the present invention comprises optionally at least one further layer, being layer B. Layer B can be made of high density polyethylene (HDPE) having a density of 940 up to 970 kg/m3 or of a medium density polyethylene (MDPE) having a density of 925 up to 940 kg/m3 or a linear low density polyethylene (LLDPE) having a density of 910 up to 950 kg/m3 or blends thereof or with plastomers. The Structure of the First Polyethylene Layer The film forming the first polyethylene layer can be a monolayer film, thus being composed of layer A only. The film forming the first polyethylene layer can also be a multi-layered film. Multilayer films are preferably formed from at least two layers, ideally at least three layers, such as 3 layers, 5 layers or 7 layers. (...)comprise therefore at least adjacent layers A and B, preferably A, B and E. In case the film forming the first polyethylene layer is a multilayer film, the film comprises at least layer A and layer B, optionally in combination with layer E.(...) If the multilayer film comprises a layer E, this layer can be made of high density polyethylene (HDPE) having a density of 940 up to 970 kg/m3 or of a medium density polyethylene (MDPE) having a density of 925 up to 940 kg/m3 or of a linear low density polyethylene (LLDPE) having a density of 910 up to 950 kg/m3, as defined for layer B, or blends thereof or with plastomers. The film forming the first polyethylene layer according to the present invention can also have 5 or 7 layers, whereby the additional layers can be made of any polyethylene. In one embodiment of the invention it is nevertheless preferred to use a blocked film structure as first polyethylene layer. In this case the first polyethylene layer has the structure E/A/BL/BL/A/B or E/A/A/A/BL/BL/A/A/A/B, wherein BL is the blocking layer and layers A, B and E are defined as described above and layer E is identical to layer B. It is also possible to use 100 wt % plastomer for the blocking layer or any other PE based material known in the state of the art for being suitable in blocking layers, like EVA, EBA, mPE, etc. If the first polyethylene layer includes additional layers to layer A, B and E, like layer F and/or layer G the film structure may look like E/F/A/G/B and any combinations thereof, which are possible on a 5-layer or 7-layer co-extrusion lin(...) (...)other combinations of layers A, B, E and/or F or G with blocking layer BL to produce the film forming the first polyethylene layer as a blocked film structure. The film forming the first polyethylene layer is oriented at least in the machine direction according to the present invention. After orientation, the film forming the first polyethylene layer has a film thickness of 5 to 100 μm, preferably 10 to 80 μm and more preferably 10 to 40 μm. This means that, for example, using a stretch ratio of 1:3 to yield a 40 μm film n(...) The film forming the first polyethylene layer (i.e. the MDO film) is preferably characterized by the following properties: The first polyethylene layer may not be glossy if there is no such requirement by the end-use of the film but if the end-use requires the film to be glossy, then the first polyethylene layer preferably has: If haze of the first polyethylene layer is not important for the desired application, then haze can be also up to 100%, but if haze should be low or relatively low for the desired application then the first polyethylene layer preferably has If desired the first polyethylene layer can also be biaxially oriented, thus being oriented in machine direction as well as in transverse direction (TD). Suitable draw ratios are 1:4 to 1:13, preferably in the range of 1:5.0 to 1:10, more p(...) If the first polyethylene layer is a biaxially oriented film, then the film thickness before orientation is greater than for only using machine orientation to achieve the desired end film thickness after orientation. Preferably the first polyethylene layer is oriented only in machine direction. Second Polyethylene Layer The structure comprises another polyethylene film layer. In the description of the structure this is referred to as the second polyethylene layer. In the context of extrusion coating process this layer is referred to as the layer of polyethylene. In the context of extrusion lamination process this layer is referred to as the second polyethylene film. The second polyethylene layer, as discussed herein, is a film or a film layer which has been substantially made of polyethylene. By “substantially made of polyethylene” is meant that the main raw materials of the film are homopolymers or copolymers of ethylene, as discussed above for the first polyethylene layer. Furthermore, the second polyethylene layer may be a multi-layer film comprising more than one layer. However, when the second polyethylene layer comprises multiple layers the whole structure preferably is substantially made of polyethylene. If the structure is produced by extrusion coating then the second polyethylene layer comprises, and preferably essentially consists of, low density polyethylene. By “essentially consists of” is meant that the second polyethylene layer may contain minor amount of additives known in the art, such as antioxidants, and oth(...)other polymers as long as such other polymers do not adversely influence the processability of the low density polyethylene. Typically the amount of additives and other polymers is then not more than 2% by weight, preferably not more than 1(...) In any case, if the structure is produced by extrusion coating the second polyethylene layer typically comprises at least 40%, preferably at least 50%, more preferably at least 75% and especially preferably at least 90% of low density polyethylene. The low density polyethylene typically has a melt flow rate MFR2 (measured under a load of 2.16 kg at a temperature of 190° C.) of from 1 to 15 g/10 min, preferably from 2 to 10 g/10 min and even more preferably from 3 to 8 g/10 min. The low density polyethylene can be produced in an autoclave process as disclosed in EP-A-1777238 or in a tubular process as disclosed in WO-A-2013/132009, WO-A-2013/083285, WO-A-2013178241 and WO-A-2013/178242. It can also be a blend of two low density polyethylenes, one of which is produced in an autoclave process and one in a tubular process. Preferably, the low density polyethylene is produced in a tubular process. If the structure is produced by extrusion lamination then the second polyethylene layer is suitably a film made of polyethylene. Such film can be a cast film or a blown film, and it preferably is a blown film. The film forming the second polyethylene layer in extrusion lamination can be produced by using the methods well known in the art when producing cast or blown films. The film suitably has a thickness of from 10 to 200 μm, preferably from 10(...) When the structure is produced by extrusion lamination the second polyethylene layer may comprise any suitable polyethylene, such as high density polyethylene, medium density polyethylene, linear low density polyethylene, ethylene-based plastomers, ethylene-based elastomers, low density polyethylene, and the like. The raw materials may contain small amount of additives and other polymers. Furthermore, the second polyethylene layer may be a multi-layer film comprising more than one layer. However, when the second polyethylene layer comprises multiple layers the whole structure forming the second polyethylene layer should anyway be substantially made of polyethylene. When the structure is produced by extrusion lamination, the film forming the second polyethylene layer may be an un-oriented film or a film being at least oriented in machine direction (MDO) and optionally also in transverse direction (TD). Preferably the film forming the second polyethylene layer is an un-oriented film or an MDO-film. More preferably the film forming the second polyethylene layer is un-oriented. The film forming the second polyethylene layer of the extrusion laminated structure according to the present invention has a final thickness of 10 to 200 μm, preferably from 10 to 150 μm, such as from 20 to 120 μm. The film forming the second polyethylene layer in the extrusion laminated structure preferably has at least a sealant layer C based on polyethylene having a density of 890 to 950 kg/m3. The polyethylene may be a homopolymer made in a low pressure or high pressure process (LDPE) or it may be a copolymer. As the polyethylene may have a density of from 890 to 950 kg/m3, it may be a medium density polyethylene (MDPE) or a linear low density polyethylene (LLDPE), as described for layer A above, and any combinations therefrom. Preferably the sealant layer C comprises a blend of a linear low density polyethylene (LLDPE), produced either with a Ziegler-Natta catalyst (znLLDPE) or produced with a metallocene catalyst (mLLDPE) or an ethylene-based plastomer with a low density polyethylene (LDPE). (...)suitable mLLDPE polymers can be produced in a known manner according to or analogously to conventional polymerization processes, including solution, slurry and gas phase processes, described in the literature of polymer chemistry. Unimodal mLLDPE, as defined above is preferably prepared using a single stage polymerization, e.g. solution, slurry or gas phase polymerization, preferably a slurry polymerization in slurry tank or, more preferably, in loop reactor in a manner well known in the art. As an example, said unimodal mLLDPE can be produced e.g. in a single stage loop polymerization process according to the principles given below for the polymerization of low molecular weight fraction in a loop reactor of a multistage process, naturally with the exception that the process condi(...) (...)two or more separately prepared polymer components, or preferably, by in situ blending in a multistage polymerization process during the preparation process of the polymer components. (...)preferred multimodal mLLDPE polymers are obtainable by in-situ blending in a multistage, i.e. two or more stage, polymerization process including solution, slurry and gas phase process, in any order. Alternatively said multimodal mLLDPE may be obtainable by using two or more different polymerization catalysts, including multi- or dual site catalysts, in a one-stage polymerization. Preferably the multimodal mLLDPE as defined above is produced in at least two-stage polymerization using the same catalyst, e.g. a single site catalyst. Thus, for example two slurry reactors or two gas phase reactors, or any combinations th(...) LDPE means herein a low-density ethylene homopolymer produced in high-pressure polymerization process (autoclave or tubular). (...)in the art and they typically contain long chain branching which differentiates LDPEs from linear low-density polyethylenes, LLDPEs. (...)LDPEs, e.g. commercially known LDPEs, or they may be prepared according to any conventional high-pressure polymerization (HP) process in a tubular or autoclave reactor using a free radical formation. Such HP processes are very well known in(...) Vieweg, Schely and Schwarz: Kunstoff Handbuch, Band IV, Polyolefins, Carl Hanser Verlag (1969), pages 39-51. Typical pressures are from 1000 to 3000 bar. The polymerization temperature is preferably 150-350° C. The free radical initiators a(...) (...)to 100 wt % and more preferably between 60 to 100 wt % of the total amount of the sealant layer, i.e., the second polyethylene layer. (...)from 35 to 65 wt %, such as from 40 to 60 wt %, of the total amount of the sealant layer, i.e., the second polyethylene layer. The second polyethylene layer in the extrusion laminated structure may be a monolayer film (only layer C). The second polyethylene layer in the extrusion laminated structure may also be multi-layered. Multilayer films are preferably formed from at least two layers, ideally at least three layers, such as 3 layers, 5 layers or 7 layers. For example one further layer (C-2) of the second polyethylene layer may be an LLDPE as described for layer A, preferably a multimodal, like bimodal LLDPE, more preferably a bimodal ethylene/1-butene/C6-C12-alpha-olefin terpolymer, with a d(...) In one embodiment the second polyethylene layer in the extrusion laminated structure comprises a second further film layer (C-3) forming a 3-layer film structure of C-3/C-2/C. In a further embodiment the second polyethylene layer in the extrusion laminated structure can comprise the sealant layer C, as described above, the at least one further layer C-2, as described above and additionally 3 further layers C-4, C(...) Suitable LLDPEs are described above for layer A of the film forming the first polyethylene layer. Layer C-6 is composed of a blend of LLDPE and a metallocene produced linear low density polyethylene (mLLDPE). Suitable LLDPEs are described above for layer A of the film forming the first polyethylene layer. Suitable mLLDPEs are described above for the sealant layer C of the second polyethylene layer. The second polyethylene layer may optionally contain a HDPE layer D in-between the above described multilayer structures or adhering to the sealant film C, being a monolayer film. HDPE polymers to be employed in accordance with the present invention are polyethylenes having a density of at least 940 kg/m3, preferably at least 945 kg/m3, more preferably in the range of from 950 to 980 kg/m3, such as from 950 to 965 kg(...) An HDPE polymer to be employed in accordance with the present invention designates a polyethylene which may be either a homopolymer or a copolymer comprising a minor amount of repeating units derived from one or more alpha-olefins having fr(...) In accordance with the present invention both homopolymers and copolymers of polyethylene are equally preferred. (...)polymer to be employed in accordance with the present invention may be a known and e.g. commercially available, polyethylene polymer or said HDPE polymer may be prepared using any coordination catalyst, typically ZN catalysts, Cr-catalyst a(...) HDPE polymer to be employed in accordance with the present invention may be produced using polymerization reactions which are, in principle, known in the art and available to the skilled person. They can further be produced in principle using any polymerization method, including solution, slurry and gas phase polymerization. The temperature in the polymerization reactor needs to be sufficiently high to reach an acceptable activity of the catalysts, while not exceeding the sof(...) Typical polymerization temperatures may therefore be in the range of from 50 to 110° C., preferably 75 to 105° C. and more preferably 75 to 100° C. Reactor pressures can be selected over a broad range depending on the type of polymerization and, in principle, are known to the skilled person. The film structure for the film forming the second polyethylene layer in extrusion laminated structure in accordance with the present invention may be prepared by any conventional film extrusion procedure known in the art, e.g. with cast fi(...) If the second polyethylene layer is oriented in machine direction, the same procedure as described for the first polyethylene layer is applied. (...)is to improve the adhesion between the layer comprising the copolymer of ethylene and vinyl alcohol and the polyethylene layers. (...)then the base polymer used in the grafting process may be any suitable ethylene polymer, such as high density polyethylene, medium density polyethylene, linear low density polyethylene, ethylene-based plastomer, ethylene-based elastomer, low density polyethylene or a mixture of two or more above-mentioned polymers. It should be understood that the structure may comprise additional layers to the first polyethylene layer, the second polyethylene layer, the layer of the copolymer of ethylene and vinyl alcohol and the tie layers. In such a process the layer of the copolymer of ethylene and vinyl alcohol, the tie layers and the second polyethylene layer are extrusion coated onto a substrate formed by the first polyethylene layer. The layer of the copolymer of ethylene and vinyl alcohol, the tie layers and the second polyethylene layer are extruded onto the substrate through a flat die, or more precisely, an arrangement of m(...) When the layer of the copolymer of ethylene and vinyl alcohol, the tie layers and the second polyethylene layer have been extruded onto the substrate the structure is passed to a nip formed by a chill roll and a pressure roll. According to one preferred embodiment of the invention the second polyethylene layer comprises, and preferably essentially consists of, low density polyethylene. The layer is extruded typically so that the temperature of the melt is from ab(...)of the melt is from about 275° C. to about 330° C. By “essentially consists of” is meant that the second polyethylene layer may contain minor amount of additives known in the art, such as antioxidants, and other polymers as long as such other polymers do not adversely influence the processability of the low density polyethylene. Typically the amount of additives and other polymers is then not more(...) In any case, when the structure is produced by extrusion coating the second polyethylene layer typically comprises at least 40% by weight, preferably at least 50% by weight, more preferably at least 75% by weight and especially preferably at least 90% by weight of low density polyethylene. The percentage numbers above are based on the total weight of the second polyethylene layer. The low density polyethylene typically has a melt flow rate MFR2 (measured under a load of 2.16 kg at a temperature of 190° C.) of from 1 to 15 g/10 min, preferably from 2 to 10 g/10 min and even more preferably from 3 to 8 g/10 min. The low density polyethylene can be produced in an autoclave process as disclosed in EP-A-1777238 or in a tubular process as disclosed in WO-A-2013/132009, WO-A-2013/083285, WO-A-2013178241 and WO-A-2013/178242. Preferably the low density polyethylene is produced in a tubular process. The layer of the low density polyethylene typically has a basis weight of from 5 to 50 g/m2, preferably from 5 to 30 g/m2, such as from 5 to 20 g/m2. According to another preferred embodiment of the invention the second polyethylene layer comprises heat sealable ethylene copolymer, such as linear low density polyethylene or ethylene-based plastomer or ethylene-based elastomer. The layer may in addition comprise low density polyethylene for improving the processability. Alternatively or additionally the layer may be coextruded with a layer of low density polyethylene to ensure a good behaviour in the extrusion coating line. In this embodiment the second polyethylene layer typically comprises at least 20% by weight, preferably at least 25% by weight and more preferably at least 30%(...) The percentage numbers above are based on the total weight of the second polyethylene layer. The layer is extruded typically so that the temperature of the melt is from about 275° C. to about 330° C. Preferabl(...)
Пленки | Патент относится к многослойной выдувной пленке, включающей по меньшей мере один слой кожицы (A), содержащий гетерофазный пропиленовый кополимер, катализируемый Циглера-Натта, и один внутренний слой (B), содержащий производный пропилена кополимер, катализируемый металлокеном. Патент описывает состав и свойства слоев, а также оптимальные толщины каждого слоя. Толщина слоя А составляет от 35 до 80% от общей толщины пленки, слой B - от 5 до 40%, а слой C - от 0 до 45%. Многослойная пленка имеет высокую прочность на разрыв и хорошую герметичность, что позволяет использовать ее в различных областях применения, таких как упаковка и транспортировка товаров. | CN115666900 BR112022023283 BR112022023283 ES2928288 EP3912794 WO2021/233772 EP3912794 | BOREALIS | 2020-05-18 2021-05-14 | (EP3912794) Multilayer film with improved properties | (EP3912794) The present invention relates to a multilayer blown film comprising at least one skin layer (A) comprising a Ziegler Natta catalyzed heterophasic propylene copolymer (HECO) and one inner layer (B) comprising a metallocene catalyzed propylene based random copolymer (PRC), and optionally one core layer (C) comprising either a Ziegler Natta catalyzed heterophasic propylene copolymer (HECO) or a metallocene catalyzed propylene based random copolymer (PRC). | (EP3912794) 1. A multilayer blown film comprising at least two layers (A) and (B) and optionally one core layer (C) located between layer (A) and (B), wherein layer (A) comprises a Ziegler Natta catalyzed heterophasic propylene copolymer (HECO) and layer (B) comprises a metallocene catalyzed propylene based random copolymer (PRC), wherein said heterophasic propylene copolymer (HECO) of Layer A comprises a) 75.0 to 95.0 wt.-% of a polypropylene matrix (PP-M) with an MFR2 (ISO 1133, 230°C, 2.16 kg) of 0.8 to 10.0 g/10 min being a homopolymer or a copolymer which has an alpha-olefin comonomer content of less than 2.0 wt.-%, b) 5.0 to 25.0 wt.-% of an elastomeric propylene-ethylene copolymer (EPC) dispersed in said matrix (PP-M) and c) 0.0 to 0.5 wt.-% of one or more alpha-nucleating agent(s) (NA), and is produced in the presence of a Ziegler Natta catalyst, the heterophasic propylene copolymer (HECO) having (i) a melt flow rate MFR2 measured according to ISO 1133 (230°C, 2.16 kg load) in the range of 0.3 to 5.0 g/10 min; (ii) a melting temperature measured with DSC according to ISO 11357-3 in the range of 160°C to 170°C (iii) a xylene cold soluble (XCS) fraction determined according ISO 16152 (25°C) in the range of 5.0 to 25.0 wt.-% based on the total weight of the heterophasic propylene copolymer (HECO); the xylene cold soluble (XCS) fraction having • an intrinsic viscosity (IV) of 0.8 to 2.8 dl/g • an ethylene content in the range of 10.0 to 45.0 wt.-%, (iv) a total ethylene content in the range of 1.0 to 10.0 wt.-%, said propylene based random copolymer (PRC) of Layer B comprises (i) alpha-olefin comonomers selected from ethylene and/or 1-butene in a total amount of 2.0 to 8.0 wt.-% (ii) a melting temperature measured with DSC according to ISO 11357-3 in the range of 115°C to 140°C and is produced in the presence of a metallocene catalyst, and wherein the optional core layer (C) comprises either the Ziegler Natta catalyzed heterophasic propylene copolymer (HECO) or the metallocene catalyzed propylene based random copolymer (PRC). 2. The multilayer blown film according to claim 1, wherein the polypropylene matrix (PP-M) of the Ziegler Natta catalyzed heterophasic propylene copolymer (HECO) is a propylene homopolymer having a melt flow rate MFR2 (ISO 1133; 230°C; 2.16kg) in the range of 0.8 to 10.0 g/10 min, preferably in the range of 1.0 to 9.0 g/10 min, more preferably in the range of 1.5 to 8.0 g/10 min, even more preferably in the range of 2.0 to 6.0 g/10 min. 3. The multilayer blown film according to claim 1 or 2, wherein the heterophasic propylene copolymer (HECO) comprises 0.0001 to 0.5 wt.-% of an alpha-nucleating agent (NA), the alpha-nucleating agent being either a polymeric nucleating agent, more preferably a vinylcycloalkane polymer and/or a vinylalkane polymer or an alpha-nucleating agent selected from the group consisting of 1,3:2,4-bis-(3,4-dimethyl-benzylidene)-sorbitol, sodium-2,2'-methylenebis-(4,6-di-tert-butyl-phenyl)-phosphate, hydroxybis-(2,4,8,10-tetra-tert-butyl-6-hydroxy-12h-dibenzo-(d,g)(1,3,2)-dioxaphosphocin-oxidato)-aluminium, 1,2-cyclohexane dicarboxylic acid, Ca-salt; or mixtures thereof. 4. The multilayer blown film according to any of the preceding claims, wherein the propylene based random copolymer (PRC) is a propylene-ethylene random copolymer having (a) a total ethylene content in the range of from 3.0 to 7.0 wt.-%; preferably 3.5 to 6.5 wt.-%, (b) a melt flow rate MFR2 (230 °C/2.16kg) measured according to ISO 1133 in the range of from 0.6 to 5.0 g/10min, preferably 0.8 to less than 4.0 g/min and (c) a melting temperature Tm as determined by DSC according to ISO 11357 of from 115°C to 135°C, preferably 118°C to 132°C. 5. The multilayer blown film according to claim 4, wherein the propylene-ethylene random copolymer consisting of 45.0 to 85.0 wt.-% of polymer fraction (PRC-1) having (i) an ethylene content in the range of from 1.5 to 5.0 wt.-% and (ii) a melt flow rate MFR2 (230 °C/2.16kg) measured according to ISO 1133 in the range of from 0.8 to 8.0 g/10min and 15.0 to 55.0 wt.-% of polymer fraction (PRC-2) having (i) an ethylene content in the range of from 4.0 to 10.0 wt.-% and (ii) a melt flow rate MFR2 (230 °C/2.16kg) measured according to ISO 1133 in the range of from 0.1 to 3.0 g/10min, whereby the melt flow rate MFR2 (230 °C/2.16kg) of polymer fraction (PRC-2) is lower than the MFR2 (230 °C/2.16kg) of polymer fraction (PRC-1). 6. The multilayer blown film according to any of the preceding claims, wherein the film comprises a core layer (C), said core layer (C) comprises either a Ziegler Natta catalyzed heterophasic propylene copolymer (HECO) as defined for layer (A) or a metallocene catalyzed propylene based random copolymer (PRC) as defined for layer (B). 7. The multilayer blown film according to any of the preceding claims, wherein the multilayer blown film has a total film thickness of from 10 to 2000 µm, preferably 20 to 1000 µm, more preferably 30 to 500 µm and even more preferably 40 to 100 µm. 8. The multilayer blown film according to any of the preceding claims, wherein layer (A) has a thickness in the range of 35 to 80%, preferably 40 to 70% and more preferably in the range of 45 to 60% with respect to the total thickness of the multilayer film; Layer (B) has a thickness in the range of 5 to 40%, preferably 10 to 30% and more preferably in the range of 15 to 25% with respect to the total thickness of the multilayer film; and layer (C) has a thickness in the range of 0 to 45%, preferably 10 to 40% and more preferably in the range of 15 to 35% with respect to the total thickness of the multilayer film. 9. The multilayer blown film according to any of the preceding claims, wherein the multilayer blown film has an Elmendorf tear strength (measured on a 50 µm multilayer blown film) determined in accordance with ISO 6383/2 measured in machine direction (MD), in the range from at least 5.0 N/mm up to 25.0 N/mm, and measured in transverse direction (TD) in the range of from at least 15.0 N/mm up to 50.0 N/mm. 10. The multilayer blown film according to any of the preceding claims, wherein the multilayer blown film has a sealing initiation temperature (SIT) (determined as described in the experimental part) in the range of from 85°C to below 120°C, preferably 90°C to below 118°C, more preferably 95°C to below 115°C. 11. The multilayer blown film according to any of the preceding claims, wherein the multilayer blown film has a tensile modulus in machine (MD) direction determined acc. to ISO 527-3 on a 50 µm multilayer blown film in the range of from 800 to 1500 MPa, preferably in the range of from 850 to 1400 MPa. 12. The multilayer blown film according to any of the preceding claims, wherein the film has a resistance factor (R-factor) according to formula R−factor=TensileModulusMDMPa∗TearMDN/mmSIT°C of at least 50 up to 300, preferably in the range of from 60 up to 250, more preferably in the range of from 70 to 200, wherein the Tensile Modulus in machine direction is measured according to ISO 527-3 at 23°C on 50 µm multilayer blown film, Tear is the Elmendorf tear strength determined in accordance with ISO 6383/2 measured in machine direction (MD) on a 50 µm multilayer blown film and SIT is the sealing initiation temperature (determined as described in the experimental part) on a 50 µm multilayer blown film. 13. The multilayer blown film according to any of the preceding claims, wherein the film has a dart-drop impact strength (DDI) determined according to ASTM D1709, method A on a 50 µm multilayer blown film of at least 20 g up to 300 g, more preferably in the range of 30 to 200 g, and still more preferably in the range of 40 to 180 g. 14. Use of a multilayer film according to any of the preceding claims for flexible packaging applications, preferably pouches or lids for food packaging, for medical applications or for pharmaceutical applications. | (EP3912794B1) GRANTED (WO2021233772A1) PENDING (CN115666900A) PENDING (BR112022023283A2) PENDING (ES2928288T3) GRANTED | (EP3912794) Although several multi-layer films are known in the art, there is still the need to develop multi-layer structures, which provide an advantageous combination of low sealing initiation temperature (SIT), optical properties and mechanical properties, like tensile modulus and tear resistance, and which are based on polypropylene based materials only. It is also appreciated, that the total content of the ethylene comonomers in the heterophasic propylene copolymer (HECO) is rather moderate. It is particular preferred, that the sum of the matrix (PP-M) and the propylene-ethylene copolymer (EPC) and, if present, prepolymer fraction (PRE-PP) make up at least 98.0 wt.-%, more preferably at least 99.0 wt.-% and most preferably at least 99.5 wt.-% of the heterophasic propylene copolymer (HECO) and most preferably the heterophasic propylene copolymer (HECO) consists of components (PP-M), (EPC) and (PRE-PP). Thus in case the process consists of one or two polymerization reactors, this definition does not exclude the option that the overall system comprises for instance a pre-polymerization step in a pre-polymerization reactor. What is more, multi-material recyclates are of only limited use, for example in lower-quality moulded applications. | (EP3912794) 1. A multilayer blown film comprising at least two layers (A) and (B) and optionally one core layer (C) located between layer (A) and (B), wherein layer (A) comprises a Ziegler Natta catalyzed heterophasic propylene copolymer (HECO) and layer (B) comprises a metallocene catalyzed propylene based random copolymer (PRC), wherein said heterophasic propylene copolymer (HECO) of Layer A comprises a) 75.0 to 95.0 wt.-% of a polypropylene matrix (PP-M) with an MFR2 (ISO 1133, 230°C, 2.16 kg) of 0.8 to 10.0 g/10 min being a homopolymer or a copolymer which has an alpha-olefin comonomer content of less than 2.0 wt.-%, b) 5.0 to 25.0 wt.-% of an elastomeric propylene-ethylene copolymer (EPC) dispersed in said matrix (PP-M) and c) 0.0 to 0.5 wt.-% of one or more alpha-nucleating agent(s) (NA), and is produced in the presence of a Ziegler Natta catalyst, the heterophasic propylene copolymer (HECO) having (i) a melt flow rate MFR2 measured according to ISO 1133 (230°C, 2.16 kg load) in the range of 0.3 to 5.0 g/10 min; (ii) a melting temperature measured with DSC according to ISO 11357-3 in the range of 160°C to 170°C (iii) a xylene cold soluble (XCS) fraction determined according ISO 16152 (25°C) in the range of 5.0 to 25.0 wt.-% based on the total weight of the heterophasic propylene copolymer (HECO); the xylene cold soluble (XCS) fraction having * an intrinsic viscosity (IV) of 0.8 to 2.8 dl/g * an ethylene content in the range of 10.0 to 45.0 wt.-%, (iv) a total ethylene content in the range of 1.0 to 10.0 wt.-%, said propylene based random copolymer (PRC) of Layer B comprises (i) alpha-olefin comonomers selected from ethylene and/or 1-butene in a total amount of 2.0 to 8.0 wt.-% (ii) a melting temperature measured with DSC according to ISO 11357-3 in the range of 115°C to 140°C and is produced in the presence of a metallocene catalyst, and wherein the optional core layer (C) comprises either the Ziegler Natta catalyzed heterophasic propylene copolymer (HECO) or the metallocene catalyzed propylene based random copolymer (PRC). | (EP3912794) Accordingly, the object of the present invention is to provide a multilayer blown film, especially an unoriented multilayer blown film, having excellent sealing properties paired with good optical performance and an improved stiffness/impact balance, especially having high tensile modulus and a high tear resistance. The present invention further relates to the use of a multilayer film according to the present invention for flexible packaging applications, preferably pouches or lids for food packaging, for medical applications or for pharmaceutical applications. The present invention is directed to a multilayer blown film comprising at least two layers (A) and (B), wherein layer (A) comprises a Ziegler Natta catalyzed heterophasic propylene copolymer (HECO) and layer (B) comprises a metallocene catalyzed propylene based random copolymer (PRC). The present invention relates to a multilayer blown film comprising at least one skin layer (A) comprising a Ziegler Natta catalyzed heterophasic propylene copolymer (HECO), and one inner layer (B) comprising a metallocene catalyzed propylene based random copolymer (PRC), and optionally one core layer (C) comprising either a Ziegler Natta catalyzed heterophasic propylene copolymer (HECO) or a metallocene catalyzed propylene based random copolymer (PRC). | APD 2021-05-14 2021-05-14 2021-05-14 CLMS (EP3912794) 1. A multilayer blown film comprising at least two layers (A) and (B) and optionally one core layer (C) located between layer (A) and (B), wherein layer (A) comprises a Ziegler Natta catalyzed heterophasic propylene copolymer (HECO) and layer (B) comprises a metallocene catalyzed propylene based random copolymer (PRC), wherein said heterophasic propylene copolymer (HECO) of Layer A comprises a) 75.0 to 95.0 wt.-% of a polypropylene matrix (PP-M) with an MFR2 (ISO 1133, 230°C, 2.16 kg) of 0.8 to 10.0 g/10 min being a homopolymer or a copolymer which has an alpha-olefin comonomer content of less than 2.0 wt.-%, b) 5.0 to 25.0 wt.-% of an elastomeric propylene-ethylene copolymer (EPC) dispersed in said matrix (PP-M) and c) 0.0 to 0.5 wt.-% of one or more alpha-nucleating agent(s) (NA), and is produced in the presence of a Ziegler Natta catalyst, the heterophasic propylene copolymer (HECO) having (i) a melt flow rate MFR2 measured according to ISO 1133 (230°C, 2.16 kg load) in the range of 0.3 to 5.0 g/10 min; (ii) a melting temperature measured with DSC according to ISO 11357-3 in the range of 160°C to 170°C (iii) a xylene cold soluble (XCS) fraction determined according ISO 16152 (25°C) in the range of 5.0 to 25.0 wt.-% based on the total weight of the heterophasic propylene copolymer (HECO); the xylene cold soluble (XCS) fraction having • an intrinsic viscosity (IV) of 0.8 to 2.8 dl/g • an ethylene content in the range of 10.0 to 45.0 wt.-%, (iv) a total ethylene content in the range of 1.0 to 10.0 wt.-%, said propylene based random copolymer (PRC) of Layer B comprises (i) alpha-olefin comonomers selected from ethylene and/or 1-butene in a total amount of 2.0 to 8.0 wt.-% (ii) a melting temperature measured with DSC according to ISO 11357-3 in the range of 115°C to 140°C and is produced in the presence of a metallocene catalyst, and wherein the optional core layer (C) comprises either the Ziegler Natta catalyzed heterophasic propylene copolymer (HECO) or the metallocene catalyzed propylene based random copolymer (PRC). 2. The multilayer blown film according to claim 1, wherein the polypropylene matrix (PP-M) of the Ziegler Natta catalyzed heterophasic propylene copolymer (HECO) is a propylene homopolymer having a melt flow rate MFR2 (ISO 1133; 230°C; 2.16kg) in the range of 0.8 to 10.0 g/10 min, preferably in the range of 1.0 to 9.0 g/10 min, more preferably in the range of 1.5 to 8.0 g/10 min, even more preferably in the range of 2.0 to 6.0 g/10 min. 3. The multilayer blown film according to claim 1 or 2, wherein the heterophasic propylene copolymer (HECO) comprises 0.0001 to 0.5 wt.-% of an alpha-nucleating agent (NA), the alpha-nucleating agent being either a polymeric nucleating agent, more preferably a vinylcycloalkane polymer and/or a vinylalkane polymer or an alpha-nucleating agent selected from the group consisting of 1,3:2,4-bis-(3,4-dimethyl-benzylidene)-sorbitol, sodium-2,2'-methylenebis-(4,6-di-tert-butyl-phenyl)-phosphate, hydroxybis-(2,4,8,10-tetra-tert-butyl-6-hydroxy-12h-dibenzo-(d,g)(1,3,2)-dioxaphosphocin-oxidato)-aluminium, 1,2-cyclohexane dicarboxylic acid, Ca-salt; or mixtures thereof. 4. The multilayer blown film according to any of the preceding claims, wherein the propylene based random copolymer (PRC) is a propylene-ethylene random copolymer having (a) a total ethylene content in the range of from 3.0 to 7.0 wt.-%; preferably 3.5 to 6.5 wt.-%, (b) a melt flow rate MFR2 (230 °C/2.16kg) measured according to ISO 1133 in the range of from 0.6 to 5.0 g/10min, preferably 0.8 to less than 4.0 g/min and (c) a melting temperature Tm as determined by DSC according to ISO 11357 of from 115°C to 135°C, preferably 118°C to 132°C. 5. The multilayer blown film according to claim 4, wherein the propylene-ethylene random copolymer consisting of 45.0 to 85.0 wt.-% of polymer fraction (PRC-1) having (i) an ethylene content in the range of from 1.5 to 5.0 wt.-% and (ii) a melt flow rate MFR2 (230 °C/2.16kg) measured according to ISO 1133 in the range of from 0.8 to 8.0 g/10min and 15.0 to 55.0 wt.-% of polymer fraction (PRC-2) having (i) an ethylene content in the range of from 4.0 to 10.0 wt.-% and (ii) a melt flow rate MFR2 (230 °C/2.16kg) measured according to ISO 1133 in the range of from 0.1 to 3.0 g/10min, whereby the melt flow rate MFR2 (230 °C/2.16kg) of polymer fraction (PRC-2) is lower than the MFR2 (230 °C/2.16kg) of polymer fraction (PRC-1). 6. The multilayer blown film according to any of the preceding claims, wherein the film comprises a core layer (C), said core layer (C) comprises either a Ziegler Natta catalyzed heterophasic propylene copolymer (HECO) as defined for layer (A) or a metallocene catalyzed propylene based random copolymer (PRC) as defined for layer (B). 7. The multilayer blown film according to any of the preceding claims, wherein the multilayer blown film has a total film thickness of from 10 to 2000 µm, preferably 20 to 1000 µm, more preferably 30 to 500 µm and even more preferably 40 to 100 µm. 8. The multilayer blown film according to any of the preceding claims, wherein layer (A) has a thickness in the range of 35 to 80%, preferably 40 to 70% and more preferably in the range of 45 to 60% with respect to the total thickness of the multilayer film; Layer (B) has a thickness in the range of 5 to 40%, preferably 10 to 30% and more preferably in the range of 15 to 25% with respect to the total thickness of the multilayer film; and layer (C) has a thickness in the range of 0 to 45%, preferably 10 to 40% and more preferably in the range of 15 to 35% with respect to the total thickness of the multilayer film. 9. The multilayer blown film according to any of the preceding claims, wherein the multilayer blown film has an Elmendorf tear strength (measured on a 50 µm multilayer blown film) determined in accordance with ISO 6383/2 measured in machine direction (MD), in the range from at least 5.0 N/mm up to 25.0 N/mm, and measured in transverse direction (TD) in the range of from at least 15.0 N/mm up to 50.0 N/mm. 10. The multilayer blown film according to any of the preceding claims, wherein the multilayer blown film has a sealing initiation temperature (SIT) (determined as described in the experimental part) in the range of from 85°C to below 120°C, preferably 90°C to below 118°C, more preferably 95°C to below 115°C. 11. The multilayer blown film according to any of the preceding claims, wherein the multilayer blown film has a tensile modulus in machine (MD) direction determined acc. to ISO 527-3 on a 50 µm multilayer blown film in the range of from 800 to 1500 MPa, preferably in the range of from 850 to 1400 MPa. 12. The multilayer blown film according to any of the preceding claims, wherein the film has a resistance factor (R-factor) according to formula R−factor=TensileModulusMDMPa∗TearMDN/mmSIT°C of at least 50 up to 300, preferably in the range of from 60 up to 250, more preferably in the range of from 70 to 200, wherein the Tensile Modulus in machine direction is measured according to ISO 527-3 at 23°C on 50 µm multilayer blown film, Tear is the Elmendorf tear strength determined in accordance with ISO 6383/2 measured in machine direction (MD) on a 50 µm multilayer blown film and SIT is the sealing initiation temperature (determined as described in the experimental part) on a 50 µm multilayer blown film. 13. The multilayer blown film according to any of the preceding claims, wherein the film has a dart-drop impact strength (DDI) determined according to ASTM D1709, method A on a 50 µm multilayer blown film of at least 20 g up to 300 g, more preferably in the range of 30 to 200 g, and still more preferably in the range of 40 to 180 g. 14. Use of a multilayer film according to any of the preceding claims for flexible packaging applications, preferably pouches or lids for food packaging, for medical applications or for pharmaceutical applications. DESC (WO2021233772) (...)use thereof, and more particularly, to a multilayer medical film comprising: an outer layer comprising onetype of polypropylene polymer selected from the group consisting of polypropylene, a polypropylene copolymer, and the combination thereof; an intermediate layer comprising 10 to 60 wt.-% of one type of polypropylene polymer selected from the group consisting of polypropylene, a polypropylene copolymer, and the combination thereof, and 40 to 90 wt.-% of a thermoplastic elastomer; and an inner layer comprising 60 to 80 wt.-% of one type of polypropylene polymer selected from the group consisting of polypropylene, a polypropylene copolymer, and the combination thereof, 10 to 30 wt.-% of polyethylene, and 1 to 10 wt.-% of a thermoplastic elastomer. (...)layer comprising a heterophasic propylene copolymer, b) layer B is the core layer comprising a high isotacticity polypropylene homopolymer and c) layer C is a sealing layer comprising a propylene based random copolymer or terpolymer, option(...) EP 3 003 708 A1 relates to a biaxially oriented, multilayer polypropylene film constituted of at least one base layer and one first intermediate layer and a first sealable cover layer applied to said intermediate layer, the first intermedia(...) (...)optical properties and mechanical properties, like tensile modulus and tear resistance, and which are based on polypropylene based materials only. (...)PRC), wherein said heterophasic propylene copolymer (HECO) of Layer A comprises a) 75.0 to 95.0 wt.-% of a polypropylene matrix (PP-M) with an MFR2 (ISO 1133, 230°C, 2.16 kg) of 0.8 to 10.0 g/10 min being a homopolymer or a copolymer which (...)than 2.0 wt.-%, b) 5.0 to 25.0 wt.-% of an elastomeric propylene-ethylene copolymer (EPC) dispersed in said matrix (PP-M) and c) 0.0 to 0.5 wt.-% of one or more alpha-nucleating agent(s) (NA), and is produced in the presence of a Ziegler Na(...) The particular heterophasic polypropylene copolymer (HECO) of the present invention comprises at least (a) the matrix (PP-M) being a polypropylene homopolymer (H-PP) or a copolymer (C-PP) which has an alpha-olefin comonomer content of less than 2.0 wt.-% and (b) the elastomeric propylene-ethylene copolymer (EPC) dispersed in said matrix (PP-M), as defined in more detail below. The term “heterophasic polypropylene copolymer (HECO)” used herein denotes polymers consisting of a polypropylene polymer matrix resin and an elastomeric propylene-ethylene copolymer dispersed in said matrix resin and optionally an alpha-nu(...) Component (a) of the particular heterophasic polypropylene copolymer is a propylene homopolymer or copolymer with an alpha-olefin comonomer content of less than 2.0 wt.-% forming the matrix of the heterophasic polypropylene copolymer. Preferably, the polypropylene matrix (PP-M) is a propylene homopolymer (H-PP). Preferably, the comonomers - if present - used for the production of the polypropylene matrix (PP-M) may be selected from, but are not limited to ethylene and/or C4- to C2o-alpha-olefins. (...)are ethylene and/or C4- to C6-alpha-olefins.The expression homopolymer used in the instant invention relates to a polypropylene that consists substantially, i.e. of at least 99.8 wt.-% of propylene units. Said propylene homo- or copolymer matrix is present in the heterophasic polypropylene copolymer in an amount of 75.0 to 95.0 wt.-%, preferably in an amount of 80.0 to 92.5 wt.-%, more preferably in an amount of 83.0 to 90.0 wt.-%. Preferably, the polypropylene matrix (PP-M) has an intrinsic viscosity (IV) of not more than 4.5 dl/g, more preferably of not more than 4.0 dl/g and most preferably of not more than 3.5 dl/g. Further, preferably, the polypropylene matrix (PP-M) has an intrinsic viscosity (IV) of at least 1.5 dl/g, more preferably of at(...) (...)temperature Trm of the homo- or copolymer matrix is identical to the melting temperature of the heterophasic polypropylene copolymer. The polypropylene homo- or copolymer may comprise or consist of a single polypropylene polymer fraction (= unimodal), but may also comprise a mixture of different polypropylene polymer fractions. In cases where the polypropylene polymer comprises different fractions, the polypropylene polymer is understood to be bi- or multimodal. It is preferred, that the polypropylene polymer can be bimodal or multimodal in view of molecular weight or molecular weight distribution. It is alternatively preferred, that the polypropylene polymer can be unimodal in view of average molecular weight and/or molecular weight distribution.Thus, in one embodiment or the present invention the matrix (PP-M) is unimodal, whereas in another embodiment the matrix (PP-M) is bimodal and consists of two propylene homo- or copolymer, preferably homopolymer fractions (H-PP-1) and (H-PP-2). (...)propylene-ethylene copolymer (EPC), which is a copolymer of propylene and ethylene being dispersed in said matrix (PP-M) (i.e. dispersed phase). Component (b) of the particular heterophasic polypropylene copolymer (HECO) is the so called ethylene-propylene rubber phase. (...)ethylene copolymer (EPC) can either be synthesized in the later step(s) of a multistage process, after the polypropylene homo- or copolymer (a) has been synthesized. (...)the elastomeric propylene-ethylene copolymer (EPC) can be polymerized separately and mixed with the polypropylene homo- or copolymer (a) in a separate melt blending step. (...)the propylene-ethylene copolymer (EPC) into thepolypropylene homo- or copolymer (a) is done during a multistage polymerization process. As optional component (c) one or more alpha-nucleating agent(s) (NA) for promoting the a- phase of isotactic polypropylene can be present in an amount of up to 0.5 wt.-%, preferably of up to 0.3 wt.-%, like in an amount of up to 0.2 wt.-%. (...) Preferably, the catalyst is prepolymerized in the BNT method at a temperature significantly below the polymerization temperature. An optional prepolymer fraction (PRE-PP) the propylene homopolymer or random copolymer as matrix phase (PP-M) anda propylene-ethylene copolymer (EPC) dispersed in the matrix (PP-M). In one embodiment of the invention, the prepolymer fraction (PRE-PP), if present, has been prepolymerized with the BNT-method as described above. It is particular preferred, that the sum of the matrix (PP-M) and the propylene-ethylene copolymer (EPC) and, if present, prepolymer fraction (PRE-PP) make up at least 98.0 wt.-%, more preferably at least 99.0 wt.-% and most preferably at l(...)propylene copolymer (HECO) and most preferably the heterophasic propylene copolymer (HECO) consists of components (PP-M), (EPC) and (PRE-PP). If the prepolymer fraction (PRE-PP) is present in the heterophasic propylene copolymer (HECO), preferably, the amount of the prepolymer fraction (PRE-PP) is up to 1.0 wt.-%, more preferably up to 0.5 wt.-% and most preferably up to 0.2 wt.-(...) Further, if the prepolymer fraction (PRE-PP) is present in the heterophasic propylene copolymer (HECO), preferably, the amount of the prepolymer fraction (PRE-PP) is at least 0.0001 wt.-%, more preferably is at least 0.001 wt.-%, even more (...) Preferably, the polypropylene matrix (PP-M) is present in an amount of at least 75.0 wt.-%, more preferably of at least 80.0 wt.-% and most preferably of at least 83.0 wt.-% based on the heterophasic propylene copolymer (HECO). Further preferably, the polypropylene matrix (PP-M) is present in an amount of not more than 95.0 wt.-%, more preferably of not more than 92.5 wt.-% and most preferably of not more than 90.0 wt.-% based on the heterophasic propylene copolym(...) The heterophasic polypropylene copolymer (HECO) suitable for the present inventions is characterized by a total melt flow rate (MFRT) (ISO 1133; 230°C; 2.16kg) in the range of 0.3 to 5.0 g/10 min, preferably in the range of 0.8 to 4.5 g/10 (...) (...)including mixing and melt blending processes and any combinations thereof as well as in-situ blending during the polymerization process. These can be carried out by methods known to the skilled person, including batch processes and continuo(...)The heterophasic propylene copolymer (HECO) according to the invention is preferably prepared by a sequential polymerization process, as described below, in the presence of a catalyst system comprising a Ziegler Natta Catalyst (ZN-C), a coc(...) Preferably, the polymerization process is conducted in the presence of a) a Ziegler Natta catalyst (ZN-C) comprising compounds (TC) of a transition metal of Group 4 to 6 of lUPAC, a Group 2 metal compound (MC) and an internal donor (ID), wh(...) (...)is therefore preferably prepared by polymerizing propylene and comonomer, like ethylene by a sequential polymerization process comprising at least two reactors connected in series in the presence of a metallocene catalyst. (...)random copolymer (PRC), preferably the propylene-ethylene random copolymer, is prepared in a sequential polymerization process comprising at least two polymerization reactors (R1) and (R2), whereby in the first polymerization reactor (R1) a first polymer fraction (PRC-1) is produced, which is subsequently transferred into the second polymerization reactor (R2). In the second polymerization reactor (R2), a second polymer fraction (PRC-2) is then produced in the presence of the(...) Polymerization processes which are suitable for producing the propylene random copolymer (PRC), preferably the propylene-ethylene random copolymer, generally comprise at least two polymerization stages and each stage can be carried out in solution, slurry, fluidized bed, bulk or gas phase. The term “polymerization reactor” shall indicate that the main polymerization takes place. Thus in case the process consists of one or two polymerization reactors, this definition does not exclude the option that the overall system comprises for instance a pre-polymerization step in a pre-polymerization reactor. The term “consist of” is only a closing formulation in view of the main polymerization reactors. The term “sequential polymerization process” indicates that the propylene random copolymer (PRC), preferably the propylene-ethylene random copolymer, is produced in at least two reactors connected in series. Accordingly, such a polymerization system comprises at least a first polymerization reactor (R1) and a second polymerization reactor (R2), and optionally a third polymerization reactor (R3). The first polymerization reactor (R1) is preferably a slurry reactor and can be any continuous or simple stirred batch tank reactor or loop reactor operating in bulk or slurry. Bulk means a polymerization in a reaction medium that comprises of at least 60 % (w/w) monomer. The second polymerization reactor (R2) and the optional third polymerization reactor (R3) are preferably gas phase reactors (GPRs), i.e. a first gas phase reactor (GPR1) and a second gas phase reactor (GPR2). (...)random copolymer (PRC), preferably the propylene-ethylene random copolymer, as defined above, whereby the polymerization takes place in the presence of a metallocene catalyst comprising (i) a complex of formula (I):wherein M is zirconium or(...) (...)a boron containing cocatalyst, e.g. a borate cocatalyst and an aluminoxane cocatalyst is used.The single-site polymerization catalyst system used in the invention therefore can comprise (i) a complex as defined above and an aluminoxane coca(...) The MFR2 of polyethylene is determined at a temperature of 190°C and a load of 2.16 kg. The MFR2 of polypropylene is determined at a temperature of 230°C and a load of 2.16 kg. The method determines the sealing temperature range (sealing range) of polypropylene films, in particular blown films. The sealing temperature range is the temperature range, in which the films can be sealed according to conditions given be(...) The catalyst used in the polymerization process for the heterophasic propylene copolymer (HECO) of the inventive example (IE1), (IE2) and CE2 was prepared as described below and was used together with triethyl-aluminium (TEA) as co-catalyst(...) Polymerization data is shown in Table 1.Table 1 Polymerization data for HECO The catalyst used in the polymerization processes for the C2C3 random copolymer of the inventive examples (IE1 , IE2) and (CE1) was prepared as follows: Next silica grade DM-L-303 from AGC Si-Tech Co, pre-calcined at 600°C (7.4 kg) was added from a feeding drum followed by careful pressuring and depressurising with nitrogen using manual valves. Then toluene (32 kg) was added. The mixture wa(...) The polymerization for preparing the inventive C2C3 random copolymer (PRC) was performed in a Borstar pilot plant with a 2-reactor set-up (loop - gas phase reactor (GPR 1)). In Table 3 the polymerization conditions are given. DESC (EP3912794) (...)thereof, and more particularly, to a multilayer medical film comprising: an outer layer comprising one type of polypropylene polymer selected from the group consisting of polypropylene, a polypropylene copolymer, and the combination thereof; an intermediate layer comprising 10 to 60 wt.-% of one type of polypropylene polymer selected from the group consisting of polypropylene, a polypropylene copolymer, and the combination thereof, and 40 to 90 wt.-% of a thermoplastic elastomer; and an inner layer comprising 60 to 80 wt.-% of one type of polypropylene polymer selected from the group consisting of polypropylene, a polypropylene copolymer, and the combination thereof, 10 to 30 wt.-% of polyethylene, and 1 to 10 wt.-% of a thermoplastic elastomer. (...)b) layer B is the core layer comprising a high isotacticity polypropylene homopolymer and c) layer C is a sealing layer comprising a propylene based random copolymer or terpolymer, optionally in combination with a heterophasic propylene cop(...) EP 3 003 708 A1 relates to a biaxially oriented, multilayer polypropylene film constituted of at least one base layer and one first intermediate layer and a first sealable cover layer applied to said intermediate layer, the first intermedia(...) (...)optical properties and mechanical properties, like tensile modulus and tear resistance, and which are based on polypropylene based materials only. Accordingly, the object of the present invention is to provide a multilayer blown film, especi(...) a) 75.0 to 95.0 wt.-% of a polypropylene matrix (PP-M) with an MFR2 (ISO 1133, 230°C, 2.16 kg) of 0.8 to 10.0 g/10 min being a homopolymer or a copolymer which has an alpha-olefin comonomer content of less than 2.0 wt.-%, b) 5.0 to 25.0 wt(...)b) 5.0 to 25.0 wt.-% of an elastomeric propylene-ethylene copolymer (EPC) dispersed in said matrix (PP-M) and c) 0.0 to 0.5 wt.-% of one or more alpha-nucleating agent(s) (NA), and is produced in the presence of a Ziegler Natta catalyst, the (...) The particular heterophasic polypropylene copolymer (HECO) of the present invention comprises at least (a) the matrix (PP-M) being a polypropylene homopolymer (H-PP) or a copolymer (C-PP) which has an alpha-olefin comonomer content of less than 2.0 wt.-% and (b) the elastomeric propylene-ethylene copolymer (EPC) dispersed in said matrix (PP-M), as defined in more detail below. The term "heterophasic polypropylene copolymer (HECO)" used herein denotes polymers consisting of a polypropylene polymer matrix resin and an elastomeric propylene-ethylene copolymer dispersed in said matrix resin and optionally an alpha-nu(...) Component (a) of the particular heterophasic polypropylene copolymer is a propylene homopolymer or copolymer with an alpha-olefin comonomer content of less than 2.0 wt.-% forming the matrix of the heterophasic polypropylene copolymer. Preferably, the polypropylene matrix (PP-M) is a propylene homopolymer (H-PP). Preferably, the comonomers - if present - used for the production of the polypropylene matrix (PP-M) may be selected from, but are not limited to ethylene and/or C4- to C20-alpha-olefins. However, ethylene and/or C4- to C20-alpha-olefins are prefer(...) The expression homopolymer used in the instant invention relates to a polypropylene that consists substantially, i.e. of at least 99.8 wt.-% of propylene units. In a preferred embodiment only propylene units in the propylene homopolymer are (...) Said propylene homo- or copolymer matrix is present in the heterophasic polypropylene copolymer in an amount of 75.0 to 95.0 wt.-%, preferably in an amount of 80.0 to 92.5 wt.-%, more preferably in an amount of 83.0 to 90.0 wt.-%. Preferably, the polypropylene matrix (PP-M) has an intrinsic viscosity (IV) of not more than 4.5 dl/g, more preferably of not more than 4.0 dl/g and most preferably of not more than 3.5 dl/g. Further, preferably, the polypropylene matrix (PP-M) has an intrinsic viscosity (IV) of at least 1.5 dl/g, more preferably of at(...) (...)temperature Tm1 of the homo- or copolymer matrix is identical to the melting temperature of the heterophasic polypropylene copolymer. The polypropylene homo- or copolymer may comprise or consist of a single polypropylene polymer fraction (= unimodal), but may also comprise a mixture of different polypropylene polymer fractions. In cases where the polypropylene polymer comprises different fractions, the polypropylene polymer is understood to be bi- or multimodal. These fractions may have different average molecular weight or different molecular weight distribution. It is preferred, that the polypropylene polymer can be bimodal or multimodal in view of molecular weight or molecular weight distribution. It is alternatively preferred, that the polypropylene polymer can be unimodal in view of average molecular weight and/or molecular weight distributi(...) Thus, in one embodiment or the present invention the matrix (PP-M) is unimodal, whereas in another embodiment the matrix (PP-M) is bimodal and consists of two propylene homo- or copolymer, preferably homopolymer fractions (H-PP-1) and (H-PP-2). (...)propylene-ethylene copolymer (EPC), which is a copolymer of propylene and ethylene being dispersed in said matrix (PP-M) (i.e. dispersed phase). Component (b) of the particular heterophasic polypropylene copolymer (HECO) is the so called ethylene-propylene rubber phase. (...)ethylene copolymer (EPC) can either be synthesized in the later step(s) of a multistage process, after the polypropylene homo- or copolymer (a) has been synthesized. Alternatively, the elastomeric propylene-ethylene copolymer (EPC) can be polymerized separately and mixed with the polypropylene homo- or copolymer (a) in a separate melt blending step. It is preferred, that the incorporation of the propylene-ethylene copolymer (EPC) into the polypropylene homo- or copolymer (a) is done during a multistage polymerization process. As optional component (c) one or more alpha-nucleating agent(s) (NA) for promoting the α-phase of isotactic polypropylene can be present in an amount of up to 0.5 wt.-%, preferably of up to 0.3 wt.-%, like in an amount of up to 0.2 wt.-%. Preferably, the catalyst is prepolymerized in the BNT method at a temperature significantly below the polymerization temperature. In case the catalyst is prepolymerized with the BNT method as described above, said prepolymer fraction is pref(...) An optional prepolymer fraction (PRE-PP) the propylene homopolymer or random copolymer as matrix phase (PP-M) and a propylene-ethylene copolymer (EPC) dispersed in the matrix (PP-M). In one embodiment of the invention, the prepolymer fraction (PRE-PP), if present, has been prepolymerized with the BNT-method as described above. It is particular preferred, that the sum of the matrix (PP-M) and the propylene-ethylene copolymer (EPC) and, if present, prepolymer fraction (PRE-PP) make up at least 98.0 wt.-%, more preferably at least 99.0 wt.-% and most preferably at least 99.5 wt.-%(...)propylene copolymer (HECO) and most preferably the heterophasic propylene copolymer (HECO) consists of components (PP-M), (EPC) and (PRE-PP). If the prepolymer fraction (PRE-PP) is present in the heterophasic propylene copolymer (HECO), preferably, the amount of the prepolymer fraction (PRE-PP) is up to 1.0 wt.-%, more preferably up to 0.5 wt.-% and most preferably up to 0.2 wt.-% based on heteroph(...) Further, if the prepolymer fraction (PRE-PP) is present in the heterophasic propylene copolymer (HECO), preferably, the amount of the prepolymer fraction (PRE-PP) is at least 0.0001 wt.-%, more preferably is at least 0.001 wt.-%, even more (...) Preferably, the polypropylene matrix (PP-M) is present in an amount of at least 75.0 wt.-%, more preferably of at least 80.0 wt.-% and most preferably of at least 83.0 wt.-% based on the heterophasic propylene copolymer (HECO). Further preferably, the polypropylene matrix (PP-M) is present in an amount of not more than 95.0 wt.-%, more preferably of not more than 92.5 wt.-% and most preferably of n(...) The heterophasic polypropylene copolymer (HECO) suitable for the present inventions is characterized by a total melt flow rate (MFRT) (ISO 1133; 230°C; 2.16kg) in the range of 0.3 to 5.0 g/10 min, preferably in the range of 0.8 to 4.5 g/10 (...) (...)including mixing and melt blending processes and any combinations thereof as well as in-situ blending during the polymerization process. These can be carried out by methods known to the skilled person, including batch processes and continuo(...) The heterophasic propylene copolymer (HECO) according to the invention is preferably prepared by a sequential polymerization process, as described below, in the presence of a catalyst system comprising a Ziegler Natta Catalyst (ZN-C), a coc(...) Preferably, the polymerization process is conducted in the presence of a) a (...)
Полимерные пленки | Данный патент относится к новому биаксиально ориентированному полипропиленовому пленку для использования в пленке конденсатора, новому гомополимеру пропилена и процессу производства гомополимера пропилена. Пленка содержит определенное количество металлов из элементов 4-13 групп периодической таблицы, таких как алюминий и титан, которые улучшают электрические свойства пленки. Предложенные композиции и процессы обеспечивают пленку с высокой прочностью изоляции, которая может использоваться в конденсаторах. | CN115667380 KR10-2023-0008136 WO2021/239594 | BOREALIS | 2020-05-27 2021-05-21 | (WO2021239594) Bopp film for use in capacitor | (WO2021/239594) The present invention relates to a new BOPP film for use in a capacitor film, a new polypropylene homopolymer and a process for manufacturing the polypropylene homopolymer. | (WO2021/239594) Claims 1. A biaxially oriented polypropylene film comprising a polypropylene composition, wherein the polypropylene composition comprises a homopolymer of propylene (A) having a content of isotactic pentad fraction of from 93.0 to 99.6 % a melt flow rate MFR2 according to ISO 1133 from 0.4 to 10.0 g/10 min, an aluminium content of more than 0.0 ppm and a titanium content of more than 0.0 ppm and an ash content of more than 0.0 to 50.0 ppm, all based on the total amount of the polypropylene composition, characterized in that the ash contains more than 0.0 up to at most 25.0 wt.-%, based on the total amount of the ash content, of metals selected from elements in lUPAC groups 4 up to and including 13 of the periodic table. 2. The biaxially oriented polypropylene film according to claim 1 , wherein the metals are elements of group 4 and/or of group 13, preferably aluminium and/or titan and optionally present (summed up) in the range 1.0 - 20.0 wt.-% or 3.0 - 15.0 wt.-% based on the total amount of the ash content. 3. The biaxially oriented polypropylene film according to claim 1 or 2, wherein the polypropylene has an aluminium content between above 0.0 to 1.50 ppm, preferably in the range of 0.30 to 1.30, or 0.50 to 1.25 ppm, and/or a titanium content of between above 0.0 to 1.00, preferably in the range of 0.20 to 0.75 ppm or 0.30 to 0.70 ppm 4. The biaxially oriented polypropylene film according to any of the preceding claims, wherein, wherein the ratio of aluminium to titan within the ash is in the range of 0.8 - 3.0, preferably 1.0 - 2.5 or 1.2 - 2.0 and/or wherein the polypropylene composition has an ash content of 1.0 - 40.0 or 4.0 - 30.0 ppm. 5. The biaxially oriented polypropylene film according to any one of the preceding claims, wherein the polypropylene composition comprises 95.0 to 99.9 wt.-% of the homopolymer of propylene (A) based on the total weight of the polypropylene composition and/or the propylene homopolymer (A) has a pentad isotacticity of 96.0 to 98.5 % 6. The biaxially oriented polypropylene film according to any one of the preceding claims, wherein the film comprises a layer consisting of the polypropylene composition, optionally comprising a metal layer and/or the film is stretched simultaneously in machine direction and transverse direction. 7. The biaxially oriented polypropylene film according to any one of the preceding claims having a dielectric breakdown field strength Eb63.2, determined according to DIN IEC 60243-2 and obtained as the Scale parameter a of a fitted two-parameter Weibull distribution based on 50 results, measured with active electrode area of 2.84 cm2 using 250 V/s DC voltage ramp rate on films with a thickness of 3.8-4.2 pm, of between 550 kV/mm and 630 kV/mm, preferably between 570 kV/mm and 620 kV/mm, or between 580 kV/mm and 610 kV/mm. 8. A capacitor comprising an insulation film comprising a layer of the biaxially oriented polypropylene film according to any of the preceding claims. 9. Polypropylene homopolymer having a content of isotactic pentad fraction of from 93.0 to 99.6 % a melt flow rate MFR2 according to ISO 1133 from 0.4 to 10.0 g/10 min, an aluminium content of more than 0.0 ppm and a titanium content of more than 0.0 ppm and an ash content of 0.0 - 50.0 ppm, all based on the total amount of the polypropylene composition, characterized in that the ash contains more than 0.0 up to at most 25.0 wt.-%, preferably 1.0 - 20.0 wt.-% or 3.0 - 15.0 wt.-% , based on the total amount of the ash content, of metals (summed up) selected from elements in lUPAC groups 4 up to and including 13 of the periodic table, the metals preferably being aluminium and titan. 10. Polypropylene homopolymer according to claim 9, having an aluminium content between above 0.0 to 1.50 ppm, preferably in the range of 0.30 to 1.30, or 0.50 to 1.25 ppm, and/or a titanium content of between above 0.0 to 1.00, preferably in the range of 0.20 to 0.75 ppm or 0.30 to 0.70 ppm and/or a ratio of aluminium to titan within the ash is in the range of 0.8 - 3.0, preferably 1.0 - 2.5 or 1.2 - 2.0 11. A process for producing a biaxially oriented polypropylene film comprising the steps of: (A) providing a polypropylene composition comprising of a homopolymer of propylene (A) having a content of isotactic pentad fraction of from 93.0 to 98.0 % and a melt flow rate MFR2 of from 0.4 to 10.0 g/10.0 min, and having an aluminium content of more than 0.0 ppm, optionally up to 1.50 ppm and a titanium content of more than 0.0 ppm, optionally up to 1.00 pppm, and an ash content of 0.0 - 50.0 ppm, all based on the total amount of the polypropylene composition, characterized in that the ash contains more than 0.0 up to at most 25.0 wt.-%, preferably 1.0 - 20.0 wt.-% or 3.0 - 15.0 wt.-% , based on the total amount of the ash content, of metals (summed up) selected from elements in lUPAC groups 4 up to and including 13 of the periodic table, the metals preferably being aluminium and titan, (B) extruding the polypropylene composition to a flat film, (C) orienting the flat film simultaneously in the machine direction and in the transverse direction to obtain the biaxially oriented polypropylene film, and (D) recovering the biaxially oriented polypropylene film having a dielectric breakdown field strength Eb63.2 of between 550 kV/mm and 630 kV/mm, which is obtained as the Scale parameter a of a fitted two-parameter Weibull distribution based on 50 results, measured with active electrode area of 2.84 cm2 using 250 V/s DC voltage ramp rate on films with a thickness of 3.8-4.2 pm. 12. The process according to claim 11 , wherein the polypropylene composition further comprises equal or above 99.0 wt.-%, based on the total weight of the polypropylene composition, of the homopolymer of propylene and/or from 0.01 to equal or below 1.0 wt.-%, based on the total weight of the polypropylene composition, of additives. 13. The process according to any one of claims 11 or 12, wherein simultaneous orientation of the flat film in the machine direction and in the transverse direction to obtain the biaxially oriented polypropylene film is conducted in a continuous process and/or wherein the biaxially oriented polypropylene film is a film according to any of the claims 1 to 9. 14. A slurry polymerisation process for the preparation of a polypropylene homopolymer having a decaline soluble content in the range of 0.0 to 3.5 wt.-%, preferably in the range of 1.0 to 3.0 wt.-% , more preferably in the range of 1.3 to 2.5 wt.-%, wherein the catalyst system comprises: a) a Ziegler-Natta catalyst, b) Organoaluminum cocatalyst, c) External donor of the formula (I)wherein R1 and R2 are independently H or C1-C3 saturated or unsaturated hydrocarbyl, optionally linked together to give one or more cyclic structures; R3 and R4 are independently H or C1-C4 hydrocarbyl, optionally linked together to give one or more cyclic structures; R5 is H or C1-C12 hydrocarbyl, with the provision that a least one radical of R3-R5 is not a hydrogen. 15. Polypropylene homopolymer according to claims 9 or 10 obtainable by the process according to claim 14. | (WO2021239594A1) PENDING (CN115667380A) PENDING (KR20230008136A) PENDING | (WO2021/239594) Additionally it is appreciated that capacitor films possess good mechanical properties like a high stiffness and also high operating temperatures. Apart from balanced shrinkage and optimised surface roughness, the main advantage associated with the high isotacticity is the high heat resistance of the final film, relating to the high crystallinity, the high onset temperature of the melting and the high peak melting temperature. Further, it is appreciated that the propylene homopolymer (A) is a linear polypropylene. Therein F(Eb) is the cumulative failure probability at the breakdown field Eb, a is the Scale parameter representing the distribution average, b is the Shape parameter representing dispersion, and d is the location parameter, by some called the threshold parameter. This causes severe disadvantages during the BOPP producing process, for example, the increasing likeliness of film breaks during the BOPP production. | (WO2021/239594) 1. A biaxially oriented polypropylene film comprising a polypropylene composition, wherein the polypropylene composition comprises a homopolymer of propylene (A) having a content of isotactic pentad fraction of from 93.0 to 99.6 % a melt flow rate MFR2 according to ISO 1133 from 0.4 to 10.0 g/10 min, an aluminium content of more than 0.0 ppm and a titanium content of more than 0.0 ppm and an ash content of more than 0.0 to 50.0 ppm, all based on the total amount of the polypropylene composition, characterized in that the ash contains more than 0.0 up to at most 25.0 wt.-%, based on the total amount of the ash content, of metals selected from elements in lUPAC groups 4 up to and including 13 of the periodic table. 11. A process for producing a biaxially oriented polypropylene film comprising the steps of: (A) providing a polypropylene composition comprising of a homopolymer of propylene (A) having a content of isotactic pentad fraction of from 93.0 to 98.0 % and a melt flow rate MFR2 of from 0.4 to 10.0 g/10.0 min, and having an aluminium content of more than 0.0 ppm, optionally up to 1.50 ppm and a titanium content of more than 0.0 ppm, optionally up to 1.00 pppm, and an ash content of 0.0 - 50.0 ppm, all based on the total amount of the polypropylene composition, characterized in that the ash contains more than 0.0 up to at most 25.0 wt.-%, preferably 1.0 - 20.0 wt.-% or 3.0 - 15.0 wt.-% , based on the total amount of the ash content, of metals (summed up) selected from elements in lUPAC groups 4 up to and including 13 of the periodic table, the metals preferably being aluminium and titan, (B) extruding the polypropylene composition to a flat film, (C) orienting the flat film simultaneously in the machine direction and in the transverse direction to obtain the biaxially oriented polypropylene film, and (D) recovering the biaxially oriented polypropylene film having a dielectric breakdown field strength Eb63.2 of between 550 kV/mm and 630 kV/mm, which is obtained as the Scale parameter a of a fitted two-parameter Weibull distribution based on 50 results, measured with active electrode area of 2.84 cm2 using 250 V/s DC voltage ramp rate on films with a thickness of 3.8-4.2 pm. 14. A slurry polymerisation process for the preparation of a polypropylene homopolymer having a decaline soluble content in the range of 0.0 to 3.5 wt.-%, preferably in the range of 1.0 to 3.0 wt.-% , more preferably in the range of 1.3 to 2.5 wt.-%, wherein the catalyst system comprises: a) a Ziegler-Natta catalyst, b) Organoaluminum cocatalyst, c) External donor of the formula (I) wherein R1 and R2 are independently H or C1-C3 saturated or unsaturated hydrocarbyl, optionally linked together to give one or more cyclic structures; R3 and R4 are independently H or C1-C4 hydrocarbyl, optionally linked together to give one or more cyclic structures; R5 is H or C1-C12 hydrocarbyl, with the provision that a least one radical of R3-R5 is not a hydrogen. 9. Polypropylene homopolymer having a content of isotactic pentad fraction of from 93.0 to 99.6 % a melt flow rate MFR2 according to ISO 1133 from 0.4 to 10.0 g/10 min, an aluminium content of more than 0.0 ppm and a titanium content of more than 0.0 ppm and an ash content of 0.0 - 50.0 ppm, all based on the total amount of the polypropylene composition, characterized in that the ash contains more than 0.0 up to at most 25.0 wt.-%, preferably 1.0 - 20.0 wt.-% or 3.0 - 15.0 wt.-% , based on the total amount of the ash content, of metals (summed up) selected from elements in lUPAC groups 4 up to and including 13 of the periodic table, the metals preferably being aluminium and titan. | (WO2021/239594) It is therefore the object of the present invention to provide such an improved film featuring improved capacitor properties such as durability and/or resilience to breakdown. The present invention thus concerns a biaxially oriented polypropylene film comprising a polypropylene composition, wherein the polypropylene composition comprises a homopolymer of propylene (A) having a content of isotactic pentad fraction of from 93.0 to 98.0 %, a melt flow rate MFR2 according to ISO 1133 from 0.4 to 10.0 g/10 min, an aluminium content of more than 0.0 ppm, a titanium content of more than 0.0 ppm and an ash content of more than 0.0 to 50.0 ppm, all based on the total amount of the polypropylene composition, characterized in that the ash contains more than 0.0 up to at most 25.0 wt.-%, based on the total amount of the ash content, of metals selected from elements in lUPAC groups 4 up to and including group 13 of the periodic table. Viewed from another aspect the invention provides a process for producing the polypropylene as comprised by the polypropylene composition and the biaxially oriented polypropylene film. Viewed from another aspect the invention provides the use of the polypropylene of the present invention for capacitor films or in capacitor applications. The present invention also concerns a capacitor comprising an insulation film wherein at least one layer of said film comprises the biaxially oriented polypropylene according to the invention. The present invention relates to a new BOPP film for use in a capacitor film, a new polypropylene homopolymer and a process for manufacturing the polypropylene homopolymer. The present invention relates to a new BOPP film for use in a capacitor film. | AB (WO2021/239594) The present invention relates to a new BOPP film for use in a capacitor film, a new polypropylene homopolymer and a process for manufacturing the polypropylene homopolymer. APD 2021-05-21 2021-05-21 2021-05-21 CLMS (WO2021/239594) Claims 1. A biaxially oriented polypropylene film comprising a polypropylene composition, wherein the polypropylene composition comprises a homopolymer of propylene (A) having a content of isotactic pentad fraction of from 93.0 to 99.6 % a melt flow rate MFR2 according to ISO 1133 from 0.4 to 10.0 g/10 min, an aluminium content of more than 0.0 ppm and a titanium content of more than 0.0 ppm and an ash content of more than 0.0 to 50.0 ppm, all based on the total amount of the polypropylene composition, characterized in that the ash contains more than 0.0 up to at most 25.0 wt.-%, based on the total amount of the ash content, of metals selected from elements in lUPAC groups 4 up to and including 13 of the periodic table. 2. The biaxially oriented polypropylene film according to claim 1 , wherein the metals are elements of group 4 and/or of group 13, preferably aluminium and/or titan and optionally present (summed up) in the range 1.0 - 20.0 wt.-% or 3.0 - 15.0 wt.-% based on the total amount of the ash content. 3. The biaxially oriented polypropylene film according to claim 1 or 2, wherein the polypropylene has an aluminium content between above 0.0 to 1.50 ppm, preferably in the range of 0.30 to 1.30, or 0.50 to 1.25 ppm, and/or a titanium content of between above 0.0 to 1.00, preferably in the range of 0.20 to 0.75 ppm or 0.30 to 0.70 ppm 4. The biaxially oriented polypropylene film according to any of the preceding claims, wherein, wherein the ratio of aluminium to titan within the ash is in the range of 0.8 - 3.0, preferably 1.0 - 2.5 or 1.2 - 2.0 and/or wherein the polypropylene composition has an ash content of 1.0 - 40.0 or 4.0 - 30.0 ppm. 5. The biaxially oriented polypropylene film according to any one of the preceding claims, wherein the polypropylene composition comprises 95.0 to 99.9 wt.-% of the homopolymer of propylene (A) based on the total weight of the polypropylene composition and/or the propylene homopolymer (A) has a pentad isotacticity of 96.0 to 98.5 % 6. The biaxially oriented polypropylene film according to any one of the preceding claims, wherein the film comprises a layer consisting of the polypropylene composition, optionally comprising a metal layer and/or the film is stretched simultaneously in machine direction and transverse direction. 7. The biaxially oriented polypropylene film according to any one of the preceding claims having a dielectric breakdown field strength Eb63.2, determined according to DIN IEC 60243-2 and obtained as the Scale parameter a of a fitted two-parameter Weibull distribution based on 50 results, measured with active electrode area of 2.84 cm2 using 250 V/s DC voltage ramp rate on films with a thickness of 3.8-4.2 pm, of between 550 kV/mm and 630 kV/mm, preferably between 570 kV/mm and 620 kV/mm, or between 580 kV/mm and 610 kV/mm. 8. A capacitor comprising an insulation film comprising a layer of the biaxially oriented polypropylene film according to any of the preceding claims. 9. Polypropylene homopolymer having a content of isotactic pentad fraction of from 93.0 to 99.6 % a melt flow rate MFR2 according to ISO 1133 from 0.4 to 10.0 g/10 min, an aluminium content of more than 0.0 ppm and a titanium content of more than 0.0 ppm and an ash content of 0.0 - 50.0 ppm, all based on the total amount of the polypropylene composition, characterized in that the ash contains more than 0.0 up to at most 25.0 wt.-%, preferably 1.0 - 20.0 wt.-% or 3.0 - 15.0 wt.-% , based on the total amount of the ash content, of metals (summed up) selected from elements in lUPAC groups 4 up to and including 13 of the periodic table, the metals preferably being aluminium and titan. 10. Polypropylene homopolymer according to claim 9, having an aluminium content between above 0.0 to 1.50 ppm, preferably in the range of 0.30 to 1.30, or 0.50 to 1.25 ppm, and/or a titanium content of between above 0.0 to 1.00, preferably in the range of 0.20 to 0.75 ppm or 0.30 to 0.70 ppm and/or a ratio of aluminium to titan within the ash is in the range of 0.8 - 3.0, preferably 1.0 - 2.5 or 1.2 - 2.0 11. A process for producing a biaxially oriented polypropylene film comprising the steps of: (A) providing a polypropylene composition comprising of a homopolymer of propylene (A) having a content of isotactic pentad fraction of from 93.0 to 98.0 % and a melt flow rate MFR2 of from 0.4 to 10.0 g/10.0 min, and having an aluminium content of more than 0.0 ppm, optionally up to 1.50 ppm and a titanium content of more than 0.0 ppm, optionally up to 1.00 pppm, and an ash content of 0.0 - 50.0 ppm, all based on the total amount of the polypropylene composition, characterized in that the ash contains more than 0.0 up to at most 25.0 wt.-%, preferably 1.0 - 20.0 wt.-% or 3.0 - 15.0 wt.-% , based on the total amount of the ash content, of metals (summed up) selected from elements in lUPAC groups 4 up to and including 13 of the periodic table, the metals preferably being aluminium and titan, (B) extruding the polypropylene composition to a flat film, (C) orienting the flat film simultaneously in the machine direction and in the transverse direction to obtain the biaxially oriented polypropylene film, and (D) recovering the biaxially oriented polypropylene film having a dielectric breakdown field strength Eb63.2 of between 550 kV/mm and 630 kV/mm, which is obtained as the Scale parameter a of a fitted two-parameter Weibull distribution based on 50 results, measured with active electrode area of 2.84 cm2 using 250 V/s DC voltage ramp rate on films with a thickness of 3.8-4.2 pm. 12. The process according to claim 11 , wherein the polypropylene composition further comprises equal or above 99.0 wt.-%, based on the total weight of the polypropylene composition, of the homopolymer of propylene and/or from 0.01 to equal or below 1.0 wt.-%, based on the total weight of the polypropylene composition, of additives. 13. The process according to any one of claims 11 or 12, wherein simultaneous orientation of the flat film in the machine direction and in the transverse direction to obtain the biaxially oriented polypropylene film is conducted in a continuous process and/or wherein the biaxially oriented polypropylene film is a film according to any of the claims 1 to 9. 14. A slurry polymerisation process for the preparation of a polypropylene homopolymer having a decaline soluble content in the range of 0.0 to 3.5 wt.-%, preferably in the range of 1.0 to 3.0 wt.-% , more preferably in the range of 1.3 to 2.5 wt.-%, wherein the catalyst system comprises: a) a Ziegler-Natta catalyst, b) Organoaluminum cocatalyst, c) External donor of the formula (I)wherein R1 and R2 are independently H or C1-C3 saturated or unsaturated hydrocarbyl, optionally linked together to give one or more cyclic structures R3 and R4 are independently H or C1-C4 hydrocarbyl, optionally linked together to give one or more cyclic structures R5 is H or C1-C12 hydrocarbyl, with the provision that a least one radical of R3-R5 is not a hydrogen. 15. Polypropylene homopolymer according to claims 9 or 10 obtainable by the process according to claim 14. DESC (WO2021239594) Polypropylene is used in many applications and is for instance the material of choice in the field of film capacitors as its chain lacks any kind of polar groups, which orient under electrical field stress. Because of these demands from the market, biaxially oriented polypropylene (BOPP) films, which are thinner and improved in both mechanical properties and electrical properties, are preferably used in the field of capacitor applications. The upper 43% of the total capacitor film grades, namely for power applications such as welding, e-vehicles, trains, ovens, windmills, solar panels etc., is using high isotactic polypropylene (HIPP) resins. Apart from balanced shrinkage and optimised surface roughness, the main advantage associated with the high isotac(...) It was described in EP 2701165 A1 and EP 2684676 A1 that polypropylene having a chain backbone with side branches, which is known to enhance the crystallization process of linear polypropylene, is contained in the polypropylene resin to increase the melting temperature and heat resistance of the final BOPP film.However(...)the increase of crystallinity and melting point of the base resin associated with the addition of branched polypropylene makes the material too stiff and typically reduces the toughness, i.e. the elongation at break, of the BOPP film prepar(...) The present invention thus concerns a biaxially oriented polypropylene film comprising a polypropylene composition, wherein the polypropylene composition comprises a homopolymer of propylene (A) having a content of isotactic pentad fraction(...)of more than 0.0 ppm and an ash content of more than 0.0 to 50.0 ppm, all based on the total amount of the polypropylene composition, characterized in that the ash contains more than 0.0 up to at most 25.0 wt.-%, based on the total amount o(...) Viewed from another aspect the invention provides a process for producing the polypropylene as comprised by the polypropylene composition and the biaxially oriented polypropylene film. Viewed from another aspect the invention provides the use of the polypropylene of the present invention for capacitor films or in capacitor applications. (...)capacitor comprising an insulation film wherein at least one layer of said film comprises the biaxially oriented polypropylene according to the invention. The polypropylene compositions according to the invention may contain up to 100 wt.-% of a propylene homopolymer (A). This is about the maximum reasonable content of component A where the respective amounts of the remaining components are s(...) Accordingly, preferred polypropylene compositions of the invention comprise 95.0-99.9, preferably 96.0-99.7 wt.-%, more preferably 97.0-99.5 wt.-%, like 98.5-99.0 wt.-% of polypropylene homopolymer (A). The polypropylene composition may further comprise from 0.01 to equal or below 1.0 wt.-%, based on the total weight of the polypropylene composition, of conventional additives. The additives may be selected from antioxidants, stabilizers, a(...) As usual, 1 ppm of additive corresponds to 1 mg additive in 1 kg polypropylene composition. Preferably, the polypropylene compositions consists of the propylene homopolymer (A). It is envisaged in the present invention that conventional additives may be present, even in case, the composition is defined in a closed way using “consi(...) The expression homopolymer used in the instant invention relates to a polypropylene that consists substantially, i.e. of at least 99.5 wt.-%, more preferably of at least 99.8 wt.-%, of propylene units. In a preferred embodiment, only propylene units in the propylene homopolymer (H-PP) are detectable. The comonomer content can be determined with 13C NMR spectroscopy, as described below in the examp(...) Further, it is appreciated that the propylene homopolymer (A) is a linear polypropylene. Furthermore, it is preferred that the propylene homopolymer (A) of the present invention has a melt flow rate (MFR) given in a specific range. Accordingly, it is preferred that in the present invention the polypropylene homopolymer (A) has an MFR2 (230 °C) of at least 0.4 g/10min, preferably at least 1.5 g/10min, more preferably of atleast 2.5 g/10min. Accordingly it is appreciated that the MFR2 (230 °C) measured according to ISO 1133 of the polypropylene homopolymer (A) is in the range of 0.4 to 10.0, preferably 1.5 to 10.0 g/10min, mor(...) Accordingly it is appreciated, that the ash content of the polypropylene homopolymer (A) and/or of the composition and accordingly in the biaxially oriented polypropylene film is rather low. So the polypropylene homopolymer (A) and/or the composition as well as the film may have an ash content of more than 0.0 to 50.0 ppm, preferably in the range of 1.0 - 40.0 or 4.0 - 30.0 ppm, like 7.0 to 20 ppm. (...)the range of 1.0 to 20.0 or 3.0 to 15.0 wt.-% based on the total amount of the ash content.In an embodiment, the polypropylene homopolymer (A) as well as the film may have an aluminium content in the range of above 0.0 and equal or below 1.(...) The polypropylene as well as the biaxially oriented polypropylene film of the present invention may have a specific weight ratio of the aluminium to the titan content. Ideally, the aluminium content is higher than the titan content. In a preferred embodiment of the present invention, the polypropylene homopolymer (A) is highly isotactic. Accordingly, it is appreciated that the polypropylene homopolymer (A) has a rather high pentad isotacticity <mmmm>, i.e. higher than (...) Preferably, the isotacticity <mmmm> of the polypropylene homopolymer (A) is in the range of 93.0 to 99.6 %, more preferably 96.0 to 99.5 %, yet more preferably in the range of 96.0 to 98.5 %. The melting temperature of the polypropylene homopolymer, the composition as well as the film may be at least 163.0 °C, like in the range of 163.0 - 170.0 °C, preferably in the range of 164.0 to 168.0 or in the range of 164.0 to 166.0 °C. In a further preferred embodiment of the present invention, the polypropylene homopolymer (A) of the instant invention may be featured by rather low xylene cold soluble (XCS) content, i.e. by a xylene cold soluble (XCS) content of equal or (...) Thus it is in particular appreciated that the polypropylene homopolymer (A) of the instant invention has a xylene cold soluble (XCS) content in the range of 0.3 to equal or below 2.0 wt.-%, more preferably in the range of 0.3 to equal or be(...)range of 0.4 to equal or below 1.6 wt.-%.The amount of xylene cold soluble (XCS) additionally indicates that the polypropylene homopolymer (A) is preferably free of any elastomeric polymer component, like an ethylene propylene rubber. In other words, the polypropylene (PP) shall be not a heterophasic polypropylene, i.e. a system consisting of a polypropylene matrix in which an elastomeric phase is dispersed. Such systems are featured by a rather high xylene cold soluble conte(...) The polypropylene homopolymer used for making the biaxially oriented polypropylene film of the present invention may also be characterized by its decaline soluble fraction. The decaline soluble fraction of the polypropylene homopolymer may be in the range of 0.0 to 3.5 wt.-%, like in the range of 1 .0 to 3.0 or 1.3 to (...) The biaxially oriented polypropylene (BOPP) film according to the invention may comprise at least 80.0 wt.-%, more preferably comprises at least 90.0 wt.-%, yet more preferably consists of, the polypropylene composition as defined in the present invention. Accordingly, given that the biaxially oriented polypropylene film of the present invention is predominantly formed by the propylene composition and the propylene homopolymer respectively, it is understood within the scope of the present inv(...) (...)to a method described in detail in IEEE Transactions on Dielectrics and Electrical Insulation (2013), Vol. 20(3), pp. 937-946. (...)570 kV/mm and 620 kV/mm, preferably between 580 kV/mm and 610 kV/mm.Additionally, the biaxially oriented polypropylene (BOPP) film of the instant invention can be employed in capacitor films. (...)at least 80.0 wt.-%, more preferably at least 90.0 wt.-%, yet more preferably at least 99.0 wt.-% of the polypropylene composition or of the biaxially oriented polypropylene (BOPP) film. In an especially preferred embodiment, the capacitor film consists of the polypropylene composition or of the biaxially oriented polypropylene (BOPP) film according to this invention. Preferably, the biaxially oriented polypropylene (BOPP) film may have a stretching ratio of at least 4 times, preferably at least 5 times, in the machine direction and at least 4 times, preferably at least 5 times, in the transverse directi(...) The capacitor film, i.e. the biaxially oriented polypropylene (BOPP) film, can be prepared by conventional drawing processes known in the art. Accordingly, the process for the manufacture of a capacitor film, i.e. the biaxially oriented polypropylene (BOPP) film, according to this invention comprises the use of the polypropylene composition as defined herein and its forming into a film preferably (...) The tenter method is in particular a method in which the polypropylene composition as defined herein is melt extruded from a slit die such as a T-die and cooled on a cooling drum obtaining an undrawn sheet. (...)drawing is preferably controlled in such a way as to be within the temperature range of the melting point of the polypropylene as defined herein (machine direction: -30 to -10 °C; transverse direction: -5 to +10 °C). The biaxially oriented polypropylene film of the present invention may have a thickness in the range of 0.5 - 15.0 pm, preferably in the range of 1.0 to 10.0 or 3.0 to 8.0 pm. In a preferred embodiment, the biaxially oriented polypropylene film may have a thickness in the range of 1.0 to 5.0, like 2.0 - 4.0 pm. In a similarly preferred embodiment, the biaxially oriented polypropylene film may have a thickness in the range of 3.0 to 10.0 pm, like 4.0 to 8.0 or 5.0 to 7.0 pm. In an embodiment, the film may comprise a layer consisting of the polypropylene composition. Optionally, the film may also comprises a metal layer. (...)invention also concerns a capacitor comprising an insulation film comprising a layer of the biaxially oriented polypropylene film according to the invention, wherein the film may optionally comprise a metal layer. The invention further concerns a process for producing a biaxially oriented polypropylene film comprising the steps of: (1 ) providing a polypropylene composition comprising of a homopolymer of propylene (A) having a content of isotactic pentad fraction of from 93.0 to 98.0 % and a melt flow rate MFR2 of from 0.4 to 10.0 g/10.0 min, and having an aluminium c(...)0.0 ppm, optionally up to 1.00 pppm, and an ash content of 0.0 - 50.0 ppm, all based on the total amount of the polypropylene composition, characterized in that the ash contains more than 0.0 up to at most 25.0 wt.-%, preferably 1.0 - 20.0 (...) (2) extruding the polypropylene composition to a flat film or sheet, (...)film simultaneously in the machine direction and in the transverse direction to obtain the biaxially oriented polypropylene film, and(4) recovering the biaxially oriented polypropylene film, the film optionally having a dielectric breakdown field strength Eb63.2 of between 550 kV/mm and 630 kV/mm, which is obtained as (...) In an embodiment of the process, the polypropylene composition further comprises equal or above 99.0 wt.-%, based on the total weight of the polypropylene composition, of the homopolymer of propylene. In a further embodiment of the process, the polypropylene composition may further comprise from 0.01 to 1.0 wt.-%, based on the total weight of the polypropylene composition, of additives. (...)of the flat film in the machine direction and in the transverse direction to obtain the biaxially oriented polypropylene film is conducted in a continuous process. In a further embodiment of the process, the biaxially oriented polypropylene film is a film according to the invention. The present invention further concerns a slurry polymerisation process for the preparation of a polypropylene homopolymer (A) having a decaline soluble content in the range of 0.0 to 3.5 wt.-%, preferably in the range of 1.0 to 3.0 wt.-% , (...) The polypropylene homopolymer (A) produced in the process of the present invention may have a rather high pentad isotacticity <mmmm>, i.e. higher than 93.0 %, preferably higher than 96.0 %, more. Preferably, the isotacticity <mmmm> of the polypropylene homopolymer (A) is in the range of 93.0 to 99.6 %, preferably 96.0 (...) (...)in described in the present invention can be a uni- or multimodal slurry polymerisation process for producing polypropylene. Typically, propylene (co)polymers are produced in commercial scale in a multimodal process configuration. Accordingly, the biaxially oriented polypropylene film of the present invention comprises a polypropylene composition, which comprises a homopolymer of propylene (A) obtainable, optionally obtained, by the process set out above. Mark Houwink constants for PS, PE and PP used are as described per ASTM D 6474-99. All samples were prepared by dissolving 5.0 - 9.0 mg of polymer in 8 mL (at 160 °C) of stabilized TCB (same as mobile phase) for 2.5 hours for PP or 3 hours for PE at max. 160°C under continuous gentle shaking in the autosampler of the GPC instrument. For polypropylene homopolymers approximately 200 mg of material was dissolved in 7,2-tetrachloroethane-c/2 (TCE-c/2). To ensure a homogenous solution, after initialsample preparation in a heat block, the NMR tube was further heated in a rot(...) For polypropylene homopolymers all chemical shifts are internally referenced to the methyl isotactic pentad (mmmm) at 21 .85 ppm. (...)to a method described in detail in IEEE Transactions on Dielectrics and Electrical Insulation (2013), Vol. 20(3), pp. 937-946 . The average catalytic activity from 6 cells was 0.27 g PP/mg oath, Mw 543000 g/mol. The polymer collected was characterized with a melting point of 165 °C and the NMR pentad isotacticity was 96.49 % mmmm. The average catalytic activity from 6 cells was 0.28 g PP/mg oath, Mw 553000 g/mol.. Polymer collected was characterized with Melting point (Mp) of 164.8 ° Again a combination of high Mw and isotacticity (C2) with high activity (C1) was obt(...) The average catalytic activity from 6 cells was 0.20 g PP/g oath, Mw 403000. The polymer collected was characterized with a melting point (Mp) of 161 °C and the NMR pentad isotacticity was 92.73 %. The average catalytic activity from 6 cells was 0.135 g PP/mg oath, Mw 507000 g/mol. The polymer collected was characterized with a melting point (Mp) of 164.1 °C and the NMR pentad isotacticity was 96.77 %.Example CE2a was produced in lab (...) The average catalytic activity from 6 cells was 0.177 g PP/mg cath, Mw 493000 g/mol. The polymer collected was characterized with melting point (Mp) of 163.7 °C. The polymer produced with EMA as C3 showed similar low activity/high Mw balanc(...) The average catalytic activity from 6 cells was 0.34 g PP/mg cath, Mw 430000 g/mol. The polymer collected was characterized with a melting point (Mp) of 161.1 °C. The results were thus similar to donor-free example C 1 , where low Mw and lo(...) As exemplified in IE1a and IE2, the inventive process provides higher yield and allows the production of polypropylenes having both high molecular weight (Mw), higher melting temperature combined with high isotacticity and - as shown in tab(...) The polypropylene compositions were extruded through using the pilot scale biaxial orientation line owned and operated by Bmckner Maschinenbau GmbH. Films were extruded at a rate of ca 30 kg/h onto a chill roll held at 90 °C into sheet of 1(...) (...)Polymer properties determined on big scale sample:It is shown, that the polymer as well as the biaxially oriented polypropylene film have lower amounts of aluminium and titan residues in the polymer as well as a lower metal content in the a(...) DESC (CN115667380) Polypropylene is used in many applications, for example, polypropylene is the material of choice in the field of thin film capacitors because its molecular chains lack any kind of polar groups that orient under the stress of an electric fie(...) Due to these demands of the market, biaxially oriented polypropylene (BOPP) films that are thinner and improved in both mechanical and electrical properties are preferred for capacitor applications. Up to 43% of the total capacitor film grade, i.e. for electrical applications (e.g. welding, electric cars, trains, ovens, windmills, solar panels, etc.), is the use of highly isotactic polypropylene (HIPP) resin. In addition to balanced shrinkage and optimal surface roughness, the main advantage associated with high i(...) polypropylenes having a chain backbone with side branches are described in EP 2701165 A1 and EP 2684676 A1, which are known to enhance the crystallization process of linear polypropylenes, are included in polypropylene resins to increase the melting temperature and heat resistance of the final BOPP film. (...)the increase in crystallinity and melting point of the base resin associated with the addition of branched polypropylene makes the material too stiff, generally reducing the toughness, i.e. elongation at break, of BOPP films prepared from s(...) The present invention therefore relates to a biaxially oriented polypropylene film comprising a polypropylene composition, wherein the polypropylene composition comprises a propylene homopolymer (a) having an isotactic pentad fraction conte(...)of more than 0.0ppm and an ash content of more than 0.0ppm to 50.0ppm, all based on the total amount of the polypropylene composition, characterized in that the ash contains more than 0.0wt% up to 25.0wt% of a metal selected from the elemen(...) Viewed from another aspect the invention provides a process for the production of polypropylene contained in a polypropylene composition and a biaxially oriented polypropylene film. Viewed from another aspect the invention provides the use of the polypropylene of the invention in capacitor film or capacitor applications. (...)capacitor comprising an insulating film, wherein at least one layer of the film comprises the biaxially oriented polypropylene according to the invention. the polypropylene composition according to the invention may contain up to 100wt% of the propylene homopolymer (A). This is approximately the maximum reasonable content of component a, wherein the respective content of the remaining compone(...) Thus, preferred polypropylene compositions of the present invention comprise from 95.0wt% to 99.9wt%, preferably from 96.0wt% to 99.7wt%, more preferably from 97.0wt% to 99.5wt%, e.g. from 98.5wt% to 99.0wt% of the polypropylene homopolymer (A). The polypropylene composition may further comprise from 0.01wt% to equal to or less than 1.0wt% of conventional additives, based on the total weight of the polypropylene composition. Typically, 1ppm of additive corresponds to 1mg of additive in 1kg of polypropylene composition. Preferably, the polypropylene composition consists of the propylene homopolymer (a). The expression homopolymer as used in the present invention relates to a polypropylene which consists essentially of, i.e. at least 99.5wt%, more preferably at least 99.8wt% of propylene units. In a preferred embodiment, only propylene units in the propylene homopolymer (H-PP) are detectable. The comonomer content can be determined by 13 C NMR spectroscopy, as described in the examples below. Further, it is more desirable that the propylene homopolymer (a) is a linear polypropylene. Therefore, in the present invention, it is preferable that the polypropylene homopolymer (A) has MFR 2 (230 ℃) of at least 0.4g/10min, preferably at least 1.5g/10min, more preferably at least 2.5g/10min. Therefore, it is more desirable that the MFR of the polypropylene homopolymer (A) is measured according to ISO1133 2 (230 ℃) in the range of 0.4g/10min to 10.0g/10min, preferably in the range of 1(...) Therefore, it is more desirable that the ash content of the polypropylene homopolymer (a) and/or the composition and accordingly in the biaxially oriented polypropylene film is rather low. Thus, the polypropylene homopolymer (a) and/or the composition and the film may have an ash content of more than 0.0ppm to 50.0ppm, preferably in the range of 1.0ppm to 40.0ppm or in the range of 4.0ppm to 30.0ppm, for example in the range (...) In one embodiment, the polypropylene homopolymer (a) as well as the film may have an aluminum content of between more than 0.0ppm and equal to or less than 1.50ppm, such as between 0.30ppm and equal to or less than 1.30ppm, preferably betwe(...) The polypropylene as well as the biaxially oriented polypropylene film of the present invention may have a specific weight ratio of the aluminum content and the titanium content. Ideally, the aluminum content is higher than the titanium con(...) In a preferred embodiment of the present invention, the polypropylene homopolymer (a) is highly isotactic. It is therefore more desirable that the polypropylene homopolymer (A) has a relatively high pentad isotacticity < mmmm >, i.e.higher than 93.0%, preferably higher than 96.0%. Preferably, the polypropylene homopolymer (a) has an isotacticity < mmmm > in the range of 93.0% to 99.6%, more prefer(...) The melting temperature of the polypropylene homopolymer, composition and film may be at least 163.0 ℃, such as in the range of 163.0 ℃ to 170.0 ℃, preferably in the range of 164.0 ℃ to 168.0 ℃ or 164.0 ℃ to 166.0 ℃. In another preferred embodiment of the present invention the polypropylene homopolymer (a) of the present invention is characterized by a rather low Xylene Cold Soluble (XCS) content, i.e. a Xylene Cold Soluble (XCS) content of equal or les(...) Therefore, it is more particularly desired that the polypropylene homopolymer (a) of the present invention has a Xylene Cold Soluble (XCS) content in the range of 0.3 wt. -% to equal to or less than 2.0 wt. -%, more preferably in the range (...) The Xylene Cold Soluble (XCS) content also indicates that the polypropylene homopolymer (a) preferably does not contain any elastomeric polymer component, such as ethylene propylene rubber. In ot(...)
Полимерные трубы | Патент описывает процесс разделения полиолефиновых фракций из смесей твердых полимерных материалов путем фракционирования по массе. Описывается использование полиолефиновых фракций в производстве изделий. Описывается процесс, включающий этапы контактирования смеси с растворителем, нагревания, разделения не растворенного материала и фракционирования полиолефина на фракции с разной молекулярной массой. Патент также содержит информацию о технических особенностях процесса и дополнительных этапах, таких как механическая обработка, выделение полиолефина, удаление неполимерных компонентов и анализ содержания полиолефиновых фракций. | WO2022/219039 EP4074769 | BOREALIS | 2021-04-15 | (EP4074769) A process for separating polyolefin fractions from solid polymer material mixtures by molar mass fractionation | (EP4074769) The present invention generally relates to a process for separating polyolefin fractions from solid polymer material mixtures by molar mass fractionation. The present invention also relates to polyolefin fractions obtained by the process and the use of these fractions in the manufacture of an article. | (EP4074769) 1. A process for separating polyolefin fractions from solid polymer material mixtures by molar mass fractionation, the process comprising the steps of: A) providing a solid polymer material mixture comprising at least 75 wt% of polyolefin material, based on the total weight of the solid polymer material mixture, wherein the polyolefin material comprises polypropylene and/or polyethylene; B1) contacting the solid polymer material mixture with a non-polar solvent comprising at least one n-alkane comprising from 5 to 10 carbon atoms, to form a first composition (C1) comprising the solid polymer material mixture and the solvent; C1) heating the first composition (C1) at a first dissolution temperature (T1) in the range of 80 to 120 °C and a first pressure (P1) in the range of 0.1 to 1.1 MPa abs. for a first period (M1) of from 5 min to 2 h, to obtain a first solution (S1) comprising the solvent and a first polyolefin fraction (F1), the first polyolefin fraction (F1) being dissolved in the solvent, and a first undissolved material (U1); D1) separating the first undissolved material (U1) from the first solution (S1); E1) separating the first polyolefin fraction (F1) from the first solution (S1) to obtain a solidified first polyolefin fraction (F1) having a first weight average molecular weight (Mw), and optionally recovering the solvent; B2) contacting the separated first undissolved material (U1) with a non-polar solvent comprising at least one n-alkane comprising from 5 to 10 carbon atoms, to form a second composition (C2) comprising the separated first undissolved material (U1) and the solvent; C2) heating the second composition (C2) at a second dissolution temperature (T2) in the range of 90 to 160 °C, with the proviso that the second dissolution temperature (T2) is higher than the first dissolution temperature (T1), and a second pressure (P2) in the range of 0.1 to 1.1 MPa abs. for a second period (M2) of from 5 min to 2 h, to obtain a solution (S2) comprising the solvent and a second polyolefin fraction (F2), the second polyolefin fraction (F2) being dissolved in the solvent, and, optionally, a second undissolved material (U2); D2) optionally, separating the second undissolved material (U2) from the second solution (S2); and E2) separating the second polyolefin fraction (F2) from the second solution (S2) to obtain a solidified second polyolefin fraction (F2) having a second weight average molecular weight (Mw) that is higher than the first weight average molecular weight (Mw) of the first polyolefin fraction (F1), and optionally recovering the solvent. 2. The process according to claim 1, wherein the polyolefin material comprises polypropylene and polyethylene in a (wt/wt) ratio of polyethylene to polypropylene or of polypropylene to polyethylene of at least 3:1. 3. The process according to any one of the proceeding claims, wherein the process further comprises the steps of: B3) contacting the separated second undissolved material (U2) with a non-polar solvent comprising at least one n-alkane comprising from 5 to 10 carbon atoms, to form a third composition (C3) comprising the separated second undissolved material (U2) and the solvent; C3) heating the third composition (C3) at a third dissolution temperature (T3) in the range of 100 to 180 °C, with the proviso that the third dissolution temperature (T3) is higher than the second dissolution temperature (T2), and a third pressure (P3) in the range of 0.1 to 1.1 MPa abs. for a third period (M3) of from 5 min to 2 h, to obtain a third solution (S3) comprising the solvent and a third polyolefin fraction (F3), the third polyolefin fraction (F3) being dissolved in the solvent, and, optionally, a third undissolved material (U3); D3) optionally, separating the third undissolved material (U3) from the third solution (S3); and E3) separating the third polyolefin fraction (F3) from the third solution (S3) to obtain a solidified third polyolefin fraction (F3) having a third weight average molecular weight (Mw) that is higher than the second weight average molecular weight (Mw) of the second polyolefin fraction (F2), and optionally recovering the solvent. 4. The process according to any one of the preceding claims, wherein the process further comprises the following steps in-between step A and B1: F) contacting the solid polymer material mixture with a polar solvent at a temperature in the range of 20 to 50 °C and atmospheric pressure for a period of from 5 min to 2 h to dissolve non-polyolefin polymer material; and G) separating the non-polyolefin polymer material from the solid polymer material mixture. 5. The process according to any one of the preceding claims, wherein the first dissolution temperature (T1) is in the range of 80 to 110 °C, and/or the second dissolution temperature (T2) is in the range of 100 to 150 °C, and/or the third dissolution temperature (T3) is in the range of 140 to 180 °C. 6. The process according to any one of the preceding claims, wherein the non-polar solvent recovered in step E1 and/or E2 is reused for step B1 and/or B2. 7. The process according to any one of the preceding claims, wherein the process is a continuous process, preferably using a stirred tank cascade or a multistage stirred cell cascade. 8. The process according to any one of the preceding claims, wherein the process further comprises at least one of the steps: H) reducing the size by a pre-process such as grinding and/or crushing and/or shredding and/or sizing of the solid polymer material mixture to obtain particles of a size of less than 30 mm, preferably of less than 20 mm, more preferably of less than 10 mm; I) enriching the polyolefin content of the solid polymer material mixture to comprise at least 75 wt% of the polyolefin material, based on the total weight of the polymer material mixture, preferably by mechanical treatment processes; J) washing the solid polymer material mixture; K) L/S separation of non-polymer material; L) decolorizing any one of the polyolefin fractions; and M) analyzing the content of any one of the polyolefin fractions. 9. The process according to any one of the preceding claims, wherein any one or each of steps E1, E2 and E3 is performed by a pressure increase and flash devolatilisation of the solvent, preferably using a spray nozzle. 10. The process according to any one of the preceding claims, wherein the second weight average molecular weight (Mw) of the second polyolefin fraction (F2) is higher than the first weight average molecular weight (Mw) of the first polyolefin fraction (F1) by at least 5 %, preferably at least 10 %, more preferably at least 15 %, most preferably at least 20 %, based on the weight average molecular weight of the first polyolefin fraction (F1). 11. The process according to any one of the preceding claims, wherein the second polyolefin fraction (F2) has a lower polydispersity index (PDI) than the first polyolefin fraction (F1), preferably lower by at least 5 %, more preferably at least 7 %, most preferably at least 8 %, based on the polydispersity index of the first polyolefin fraction (F1). 12. The process according to any one of the preceding claims, wherein the second polyolefin fraction (F2) has a lower melt flow range MFR2 (230 °C, 2.16 g/10 min) than the first polyolefin fraction (F1), preferably lower by at least 20 %, more preferably at least 35 %, most preferably at least 50 %, based on the melt flow range MFR2 of the first polyolefin fraction (F1). 13. The process according to any one of the preceding claims, wherein at least one of the polyolefin fractions (F1), (F2) or (F3) comprises a polypropylene (PP) component and optionally a high density polyethylene (HDPE) component, wherein the (wt/wt) ratio of PP to HDPE is at least 75:25, preferably at least 80:20, more preferably at least 90:10, such as at least 95:5. 14. A polyolefin fraction obtainable by the process of any one of the preceding claims. 15. Use of a polyolefin fraction according to claim 14 in the manufacture of an article. | (EP4074769A1) PENDING (WO2022219039A1) PENDING | (EP4074769) The main advantages of SbR-processing can be found in the preservation of the original molecular structure and the mostly relevant properties, density and MFR, for re-processing (compounding, conversion), and in the possibility to separate polymer additives, e.g. fillers, stabilizers, anti-oxidants and/or pigments, to gain a virgin-like high-quality polyolefin, which can be finally adjusted to the desired polyolefin grade by compounding. The present invention provides an efficient and low-complexity process for the simultaneous separation and purification of polyolefins fractions from the polymer material mixtures, wherein the fractions are enriched in particular polyolefins and have defined and/or narrowed ranges of physical properties. This route provides a promising opportunity to recover pre-sorted and pre-treated solid plastic waste to obtain feedstocks for the petrochemical industry, which may be processed to plastics again, as well as to chemical commodities and fuels. However, the product quality remains relatively poor and does not allow for both food contact and use in high performance applications. The disadvantage of this process lies in the high pressure processing, which needs experienced staff and causes high investment costs, as the material strength of the plant must be sufficiently dimensioned. A further disadvantage of this process is that it is operated discontinuously. This is in particular problematic as it is generally difficult to design a continuously operated high pressure process. Thus, the main drawbacks are the extravagant and energy-consuming thermal degradation together with CO2-emission. | (EP4074769) 1. A process for separating polyolefin fractions from solid polymer material mixtures by molar mass fractionation, the process comprising the steps of: A) providing a solid polymer material mixture comprising at least 75 wt% of polyolefin material, based on the total weight of the solid polymer material mixture, wherein the polyolefin material comprises polypropylene and/or polyethylene; B1) contacting the solid polymer material mixture with a non-polar solvent comprising at least one n-alkane comprising from 5 to 10 carbon atoms, to form a first composition (C1) comprising the solid polymer material mixture and the solvent; C1) heating the first composition (C1) at a first dissolution temperature (T1) in the range of 80 to 120 °C and a first pressure (P1) in the range of 0.1 to 1.1 MPa abs. for a first period (M1) of from 5 min to 2 h, to obtain a first solution (S1) comprising the solvent and a first polyolefin fraction (F1), the first polyolefin fraction (F1) being dissolved in the solvent, and a first undissolved material (U1); D1) separating the first undissolved material (U1) from the first solution (S1); E1) separating the first polyolefin fraction (F1) from the first solution (S1) to obtain a solidified first polyolefin fraction (F1) having a first weight average molecular weight (Mw), and optionally recovering the solvent; B2) contacting the separated first undissolved material (U1) with a non-polar solvent comprising at least one n-alkane comprising from 5 to 10 carbon atoms, to form a second composition (C2) comprising the separated first undissolved material (U1) and the solvent; C2) heating the second composition (C2) at a second dissolution temperature (T2) in the range of 90 to 160 °C, with the proviso that the second dissolution temperature (T2) is higher than the first dissolution temperature (T1), and a second pressure (P2) in the range of 0.1 to 1.1 MPa abs. for a second period (M2) of from 5 min to 2 h, to obtain a solution (S2) comprising the solvent and a second polyolefin fraction (F2), the second polyolefin fraction (F2) being dissolved in the solvent, and, optionally, a second undissolved material (U2); D2) optionally, separating the second undissolved material (U2) from the second solution (S2); and E2) separating the second polyolefin fraction (F2) from the second solution (S2) to obtain a solidified second polyolefin fraction (F2) having a second weight average molecular weight (Mw) that is higher than the first weight average molecular weight (Mw) of the first polyolefin fraction (F1), and optionally recovering the solvent. | (EP4074769) The present invention generally relates to a process for separating polyolefin fractions from solid polymer material mixtures by molar mass fractionation. The present invention also relates to polyolefin fractions obtained by the process and the use of these fractions in the manufacture of an article. The present invention generally relates to a process for separating polyolefin fractions from solid polymer material mixtures by molar mass fractionation. The present invention also relates to polyolefin fractions obtained by the process and the use of these fractions in the manufacture of an article. Therefore, the present invention provides a process for separating polyolefin fractions from solid polymer material mixtures by molar mass fractionation, the process comprising the steps of: A) providing a solid polymer material mixture (PMM) comprising at least 75 wt% of polyolefin material, based on the total weight of the solid polymer material mixture, wherein the polyolefin material comprises polypropylene and/or polyethylene; B1) contacting the solid polymer material mixture with a non-polar solvent comprising at least one n-alkane comprising from 5 to 10 carbon atoms, to form a first composition (C1) comprising the solid polymer material mixture and the solvent; C1) heating the first composition (C1) at a first dissolution temperature (T1) in the range of 80 to 120 °C and a first pressure (P1) in the range of 0.1 to 1.1 MPa abs. for a first period (M1) of from 5 min to 2 h, to obtain a first solution (S1) comprising the solvent and a first polyolefin fraction (F1), the first polyolefin fraction (F1) being dissolved in the solvent, and a first undissolved material (U1); D1) separating the first undissolved material (U1) from the first solution (S1); E1) separating the first polyolefin fraction (F1) from the first solution (S1) to obtain a solidified first polyolefin fraction (F1) having a first weight average molecular weight (Mw), and optionally recovering the solvent; B2) contacting the separated first undissolved material (U1) with a non-polar solvent comprising at least one n-alkane comprising from 5 to 10 carbon atoms, to form a second composition (C2) comprising the separated first undissolved material (U1) and the solvent; C2) heating the second composition (C2) at a second dissolution temperature (T2) in the range of 90 to 160 °C, with the proviso that the second dissolution temperature (T2) is higher than the first dissolution temperature (T1), and a second pressure (P2) in the range of 0.1 to 1.1 MPa abs. for a second period (M2) of from 5 min to 2 h, to obtain a solution (S2) comprising the solvent and a second polyolefin fraction (F2), the second polyolefin fraction (F2) being dissolved in the solvent, and, optionally, a second undissolved material (U2); D2) optionally, separating the second undissolved material (U2) from the second solution (S2); and E2) separating the second polyolefin fraction (F2) from the second solution (S2) to obtain a solidified second polyolefin fraction (F2) having a second weight average molecular weight (Mw) that is higher than the first weight average molecular weight (Mw) of the first polyolefin fraction (F1), and optionally recovering the solvent. Thus, it is an object of the present invention to provide a process for the preparation of polyolefin material, preferably as recyclates from polymer-containing waste sources, wherein the polyolefin material comprises high-grade polyolefins with defined physical properties, without the necessity for the polyolefin products to consist of only one class of polyolefin in a virgin-like state. It is a further object of the present invention to provide respective polyolefin material that may be used in a variety of applications such as injection molding and compounding applications, e.g. in the manufacture of functional caps and helmets, bottles, spray pumps, lids, boxes, laundry tubs, containers, pails, films for packaging of non-food applications, sophisticated rigid packaging solutions, compounds for automotive applications and pipe materials. | APD 2021-04-15 2022-04-13 CLMS (EP4074769) 1. A process for separating polyolefin fractions from solid polymer material mixtures by molar mass fractionation, the process comprising the steps of: A) providing a solid polymer material mixture comprising at least 75 wt% of polyolefin material, based on the total weight of the solid polymer material mixture, wherein the polyolefin material comprises polypropylene and/or polyethylene; B1) contacting the solid polymer material mixture with a non-polar solvent comprising at least one n-alkane comprising from 5 to 10 carbon atoms, to form a first composition (C1) comprising the solid polymer material mixture and the solvent; C1) heating the first composition (C1) at a first dissolution temperature (T1) in the range of 80 to 120 °C and a first pressure (P1) in the range of 0.1 to 1.1 MPa abs. for a first period (M1) of from 5 min to 2 h, to obtain a first solution (S1) comprising the solvent and a first polyolefin fraction (F1), the first polyolefin fraction (F1) being dissolved in the solvent, and a first undissolved material (U1); D1) separating the first undissolved material (U1) from the first solution (S1); E1) separating the first polyolefin fraction (F1) from the first solution (S1) to obtain a solidified first polyolefin fraction (F1) having a first weight average molecular weight (Mw), and optionally recovering the solvent; B2) contacting the separated first undissolved material (U1) with a non-polar solvent comprising at least one n-alkane comprising from 5 to 10 carbon atoms, to form a second composition (C2) comprising the separated first undissolved material (U1) and the solvent; C2) heating the second composition (C2) at a second dissolution temperature (T2) in the range of 90 to 160 °C, with the proviso that the second dissolution temperature (T2) is higher than the first dissolution temperature (T1), and a second pressure (P2) in the range of 0.1 to 1.1 MPa abs. for a second period (M2) of from 5 min to 2 h, to obtain a solution (S2) comprising the solvent and a second polyolefin fraction (F2), the second polyolefin fraction (F2) being dissolved in the solvent, and, optionally, a second undissolved material (U2); D2) optionally, separating the second undissolved material (U2) from the second solution (S2); and E2) separating the second polyolefin fraction (F2) from the second solution (S2) to obtain a solidified second polyolefin fraction (F2) having a second weight average molecular weight (Mw) that is higher than the first weight average molecular weight (Mw) of the first polyolefin fraction (F1), and optionally recovering the solvent. 2. The process according to claim 1, wherein the polyolefin material comprises polypropylene and polyethylene in a (wt/wt) ratio of polyethylene to polypropylene or of polypropylene to polyethylene of at least 3:1. 3. The process according to any one of the proceeding claims, wherein the process further comprises the steps of: B3) contacting the separated second undissolved material (U2) with a non-polar solvent comprising at least one n-alkane comprising from 5 to 10 carbon atoms, to form a third composition (C3) comprising the separated second undissolved material (U2) and the solvent; C3) heating the third composition (C3) at a third dissolution temperature (T3) in the range of 100 to 180 °C, with the proviso that the third dissolution temperature (T3) is higher than the second dissolution temperature (T2), and a third pressure (P3) in the range of 0.1 to 1.1 MPa abs. for a third period (M3) of from 5 min to 2 h, to obtain a third solution (S3) comprising the solvent and a third polyolefin fraction (F3), the third polyolefin fraction (F3) being dissolved in the solvent, and, optionally, a third undissolved material (U3); D3) optionally, separating the third undissolved material (U3) from the third solution (S3); and E3) separating the third polyolefin fraction (F3) from the third solution (S3) to obtain a solidified third polyolefin fraction (F3) having a third weight average molecular weight (Mw) that is higher than the second weight average molecular weight (Mw) of the second polyolefin fraction (F2), and optionally recovering the solvent. 4. The process according to any one of the preceding claims, wherein the process further comprises the following steps in-between step A and B1: F) contacting the solid polymer material mixture with a polar solvent at a temperature in the range of 20 to 50 °C and atmospheric pressure for a period of from 5 min to 2 h to dissolve non-polyolefin polymer material; and G) separating the non-polyolefin polymer material from the solid polymer material mixture. 5. The process according to any one of the preceding claims, wherein the first dissolution temperature (T1) is in the range of 80 to 110 °C, and/or the second dissolution temperature (T2) is in the range of 100 to 150 °C, and/or the third dissolution temperature (T3) is in the range of 140 to 180 °C. 6. The process according to any one of the preceding claims, wherein the non-polar solvent recovered in step E1 and/or E2 is reused for step B1 and/or B2. 7. The process according to any one of the preceding claims, wherein the process is a continuous process, preferably using a stirred tank cascade or a multistage stirred cell cascade. 8. The process according to any one of the preceding claims, wherein the process further comprises at least one of the steps: H) reducing the size by a pre-process such as grinding and/or crushing and/or shredding and/or sizing of the solid polymer material mixture to obtain particles of a size of less than 30 mm, preferably of less than 20 mm, more preferably of less than 10 mm; I) enriching the polyolefin content of the solid polymer material mixture to comprise at least 75 wt% of the polyolefin material, based on the total weight of the polymer material mixture, preferably by mechanical treatment processes; J) washing the solid polymer material mixture; K) L/S separation of non-polymer material; L) decolorizing any one of the polyolefin fractions; and M) analyzing the content of any one of the polyolefin fractions. 9. The process according to any one of the preceding claims, wherein any one or each of steps E1, E2 and E3 is performed by a pressure increase and flash devolatilisation of the solvent, preferably using a spray nozzle. 10. The process according to any one of the preceding claims, wherein the second weight average molecular weight (Mw) of the second polyolefin fraction (F2) is higher than the first weight average molecular weight (Mw) of the first polyolefin fraction (F1) by at least 5 %, preferably at least 10 %, more preferably at least 15 %, most preferably at least 20 %, based on the weight average molecular weight of the first polyolefin fraction (F1). 11. The process according to any one of the preceding claims, wherein the second polyolefin fraction (F2) has a lower polydispersity index (PDI) than the first polyolefin fraction (F1), preferably lower by at least 5 %, more preferably at least 7 %, most preferably at least 8 %, based on the polydispersity index of the first polyolefin fraction (F1). 12. The process according to any one of the preceding claims, wherein the second polyolefin fraction (F2) has a lower melt flow range MFR2 (230 °C, 2.16 g/10 min) than the first polyolefin fraction (F1), preferably lower by at least 20 %, more preferably at least 35 %, most preferably at least 50 %, based on the melt flow range MFR2 of the first polyolefin fraction (F1). 13. The process according to any one of the preceding claims, wherein at least one of the polyolefin fractions (F1), (F2) or (F3) comprises a polypropylene (PP) component and optionally a high density polyethylene (HDPE) component, wherein the (wt/wt) ratio of PP to HDPE is at least 75:25, preferably at least 80:20, more preferably at least 90:10, such as at least 95:5. 14. A polyolefin fraction obtainable by the process of any one of the preceding claims. 15. Use of a polyolefin fraction according to claim 14 in the manufacture of an article. DESC (WO2022219039) A process for separating polyolefin fractions from solid polymer material mixtures by molar mass fractionation The present invention generally relates to a process for separating polyolefin fractions from solid polymer material mixtures by molar mass fractionation. The present invention also relates to polyolefin fractions obtained by the process and the use of these fractions in the manufacture of an article. (...)solvents have to be applied, such that the total energy input is significantly higher in comparison to virgin polymerization from crude oil. Thus, the main drawbacks are the extravagant and energy-consuming thermal degradation together with(...) (...)pol ymer additives, e.g. fillers, stabilizers, anti-oxidants and/or pigments, to gain avirgin-like high-quality polyolefin, which can be finally adjusted to the desired polyolefin grade by compounding. (...)pressure dissolving process for the separation of post-industrial consumer waste, in particular the separation of polyethylene and polypropylene. Solvent is a higher non-polar organic compound (methylcy- clohexane) having a boiling point te(...) The disadvantage of this process is the limitation to the separation of two pure polyolefin types (h-PP and LDPE) from a polymer mixture (in a ratio of 1 :1). Further disadvantage of this process is the high residual solvent content in the (...) Therefore, generally, the polymer dissolution recycling processes and in partic ular the polyolefin polymer dissolution recycling processes known in the prior art are either high pressure processes having the disadvantage of high costs ande(...) Furthermore, many of the solution recycling processes of polyolefins described in the prior art are designed in a way that no continuous process is possible, for example through the use of high pressure process technique. However, there are other applications where virgin-like grades of polymers are not required, however physical properties of the polymers are usually important. Examples of such applications are injection molding and compounding applica tion(...) Thus, it is an object of the present invention to provide a process for the prepa ration of polyolefin material, preferably as recyclates from polymer-containing waste sources, wherein the polyolefin material comprises high-grade polyolefins with defined physical properties, without the necessity for the polyolefin products to consist of only one class of polyolefin in a virgin-like state. It is a further object of the present invention to provide respective polyolefin ma terial that may be used in a variety of applications such as injection molding andcompounding applications, e.g. in the manufacture of functional caps and h(...) The present invention is based on the surprising finding that polyolefins sepa rated in fractions according to their molar masses (i.e. by molar mass fractiona tion) suffice the requirements on polyolefin grades for use in the above applica tions. The present invention if further based on the surprising finding that po(...) Therefore, the present invention provides a process for separating polyolefin fractions from solid polymer material mixtures by molar mass fractionation, the process comprising the steps of: A) providing a solid polymer material mixture (PMM) comprising at least 75 wt% of polyolefin material, based on the total weight of the solid polymer material mixture, wherein the polyolefin material comprises polypropylene and/or polyethylene (...)for a first period (M1 ) of from 5 min to 2 h, to obtain a first solution (S1 ) comprising the solvent and a first polyolefin fraction (F 1 ), the first polyolefin fraction (F1 ) being dissolved in the solvent, and a first un dissolved mate(...) E1 ) separating the first polyolefin fraction (F1) from the first solution (S1) to obtain a solidified first polyolefin fraction (F1 ) having a first weight average molecular weight (M ), and optionally recovering the solvent (...)abs. for a second period (M2) of from 5 min to 2 h, to obtain a solution (S2) compris ing the solvent and a second polyolefin fraction (F2), the second polyolefin fraction (F2) being dissolved in the solvent, and, optionally, a second un di(...) E2) separating the second polyolefin fraction (F2) from the second solution (S2) to obtain a solidified second polyolefin fraction (F2) having a second weight average molecular weight (M ) that is higher than the first weight average molecular weight (Mw) of the first polyolefin fraction (F1 ), and optionally re covering the solvent. The polyolefin fractions prepared according to the process of the present inven tion are characterized by more defined ranges of physical properties, as regards not only their molar masses, however also their rheology properties (e.g. melt (...)and these fractions are particularly suitable for directuse in many applications, such as in the manufacture of polyolefin products as those exemplified above. (...)of poly olefins fractions from the polymer material mixtures, wherein the fractions are enriched in particular polyolefins and have defined and/or narrowed ranges of physical properties. By this process, target-oriented fractions may be pre(...) For example, fractions of polyolefins having high molecular masses and low melt flow rates can be pre pared, which are difficult to obtain by other recycling methods, and thus are usu ally prepared by admixing of virgin polyolefin to recycled polyolefins. Generally, polymers with defined rheology properties are desired for the application in dif ferent polymer extrusion techniques. Thus, the obtained polyolefin factions show both remarkable advantages in post-treatment (compounding) by their relatively constant MFR processing and their compatibility in post-processing of polyolefin mixtures having e.g. different types of polyolefins such as i-PP together with HDPE. By the process according to the present invention the polyolefin fractions are separated from the solid polymer material mixtures by molar mass fractionation. Within the meaning of the present invention, the compositions of the dissolved polyolefin fraction and the respective solidified polyolefin fraction are similar. Un less otherwise indicated the properties described herein apply to the recov(...) Molar mass fractionation of polyolefins refers to a method, wherein polyolefins are separated in different fractions based on their molar masses, in particular their weight average molecular weight (M ). Accordingly, fractions are obtained, which contain polyolefins with identical or similar molar masses within one frac tion. Preferably, earlier polyolefin fractions obtained at lower dissolution temperatures have a lower weight average molecular weight (M ) than later polyolefin fractions obtained at higher dissolution temperatures. According to the invention, the weight average molecular weight (Mw) of the first polyolefin fraction (F1 ) is lower than the weight average molecular weight (Mw) of the second polyolefin fraction (F2). In one embodiment, the difference in the weight average molecular weight (M ) between two polyolefin fractions (e.g. (F1 ) and (F2)) is at least 5,000 g/mol, pref erably at least 7,500 g/mol, more preferably at least 10,000 g/mol and usuall(...) In other words, the weight average molecular weight of a polyolefin fraction (e.g. (F2)) that was dissolved at a temperature of 30 °C higher than another polyolefin fraction (e.g. (F1)) is at least 15,000 g/mol, more preferably at least 22,(...)at least 30,000 g/mol and usually up to 90,000 g/mol higher than the weight average molecular weight of the other polyolefin fraction (e.g. (F1 )). In a particular embodiment, the difference in the weight average molecular weight (M ) between two polyolefin fractions (e.g. (F1) and (F2)) is at least 5 %, preferably at least 10 %, more preferably at least 15 %, most preferably at least (...)preferably at least 20 % and usually up to 50 %, based on the weight average molecular weight of the respective polyolefin fraction at the lower dissolution temperature (e.g. (F1 )).The process according to the present invention preferably provides polyolefin fractions having different polydispersity indices (PDI). The polydispersity index (PDI=Mw/Mn) is a measurement index for the broadness of the molar mass dis tribution (MWD) of polymer material. Preferably, earlier polyolefin fractions (e.g. (F1)) obtained at lower dissolution temperatures have a higher PDI than the later polyolefin fractions (e.g. (F2)) obtained at higher dissolution temperatures, i.e. the PDI of (F1 ) is higher than the PDI of (F2). In one embodiment, the difference in the polydispersity index (PDI) between two polyolefin fractions (e.g. (F1 ) and (F2)) is at least 1 %, preferably at least 2 %, more preferably at least 3 % and usually up to 10 %, based on the PDI of the respective polyolefin fraction (e.g. (F1 )) at the lower dissolution temperature, per 10 °C difference in dissolution temperature. Preferably, the PDI of the earlier polyolefin fraction (e.g. (F1 )) obtained at a lower dissolution temperature is higher than the PDI of the later polyolefin fraction (e.g. (F2)) obtained at a higher dissolution temperature. In other words, the PDI of a polyolefin fraction (e.g. (F2)) that was dissolved at a temperature of 30 °C higher than another polyolefin fraction (e.g. (F1)) is at least 3 %, more preferably at least 6 %, most preferably at least 9 % and usually up to 30 % higher than the PDI of the other polyolefin fraction (e.g. (F1 )), based on the PDI of the respective polyolefin fraction at the lower dissolution temperature (e.g. (F1)). In a particular embodiment, the difference in the polydispersity index (PDI) be tween two polyolefin fractions (e.g. (F1) and (F2)) is at least 5 %, preferably at least 7 %, more preferably at least 8 % and usually up to 30 %, based on the PDI of the respective polyolefin fraction (e.g. (F1 )) at the lower dissolution tem perature, wherein the earlier polyolefin fraction (e.g. (F1 )) obtained at a lower dissolution temperature has a higher PDI than the later polyolefin fraction (e.g. (F2)) obtained at a higher dissolution temperature. Preferably, the polydispersity index (PDI) of the polyolefin fractions is lower than the polydispersity index of the polyolefin material of the solid polymer materialmixture. In one particular embodiment, the PDI of the first polyolefin fraction (e.g. (F1)) is at least 5 %, preferably at least 7 %, more preferably at least 8 % and usually up to 30 % lower than the PDI of the polyolefin material of the solid pol ymer material mixture, based on the PDI of the polyolefin material of the solid polymer material mixture. Preferably, the molecular weight distribution (MWD) of each polyolefin fraction (e.g. (F1 ) and (F2)) is narrower than the molecular weight distribution (MWD) of the polyolefin material of the solid polymer material mixture. In one embodiment, the molecular weight distribution (MWD) of a polyolefin frac tion, preferably the first polyolefin fraction (F1 ), is narrower than the MWD of the polyolefin material of the solid polymer material mixture by at least 5 %, prefer ably at least 7 %, more preferably at least 8 % and usually up to 30 % than the MWD of the polyolefin material of the solid polymer material mixture. The process according to the present invention preferably provides polyolefin fractions having different intrinsic viscosities (IV in dl/g). Preferably, the IV of the polyolefin fractions increase with enhanced dissolution temperatures. In other words, preferably earlier polyolefin fractions (e.g. (F1 )) obtained at lower disso lution temperatures have a lower IV than later polyolefin fractions (e.g. (F2)) ob tained at higher dissolution temperatures. Also preferably, the IV of the first pol yolefin fraction (F1 ) is lower than the IV of the polyolefin material of the solid polymer material mixture. In a particular embodiment, the difference in intrinsic viscosity (IV) between two polyolefin fractions (e.g. (F1 ) and (F2)) is at least 5 %, preferably at least 7 %, more preferably at least 10 % and usually up to 50 %, based on the IV of the respective polyolefin fraction (e.g. (F1 )) at the lower dissolution temperature, per 10 °C difference in dissolution temperature, wherein the earlier polyolefin fraction (e.g. (F1)) obtained at a lower dissolution temperature has a lower IV than the later polyolefin fraction (e.g. (F2)) obtained at a higher dissolution temperature.The process according to the present invention preferably provides polyolefin fractions having different melt flow rates (e.g. MFR2, i.e. MFR at 230 °C with 2.16 kg load per 10 min, in g/10 min). Preferably, the MFR2 of the polyolefin fractions decrease with enhanced dissolution temperatures. In other words, preferably earlier polyolefin fractions (e.g. (F1)) obtained at lower dissolution temperatures have higher MFR2 than later polyolefin fractions (e.g. (F2)) obtained at higher dissolution temperatures. Also preferably, the MFR2 of the first polyolefin fraction (F1) is higher than the MFR2 of the polyolefin material of the solid polymer ma terial mixture, preferably by at least 20%, more pr(...)preferably at least 35 %, most preferably at least 50 % and usually up to 90 % higher, based on the MFR2 of the polyolefin material of the solid polymer material mixture. In one particular embodiment, the difference in MFR2 between two polyolefin fractions (e.g. (F1) and (F2)) is at least 20 %, preferably at least 35 %, more preferably at least 50 % and usually up to 90 %, based on the MFR2 of the re spective polyolefin fraction (e.g. (F1)) at the lower dissolution temperature, wherein the earlier polyolefin fraction (e.g. (F1)) obtained at a lower dissolution temperature has a higher MFR2 than the later polyolefin fraction (e.g. (F2)) ob tained at a higher dissolution temperature. The process according to the present invention preferably provides at least one polyolefin fraction (e.g. polyolefin fraction (F1 ) or (F2)), wherein the (wt/wt) ratio of one polyolefin type to the other polyolefin type (e.g. PP to PE or PE to PP, preferably PP to PE) is enhanced by a factor of at least 2, preferably at least 4, more preferably at least 6, most preferably at least 10 and preferabl(...) (...)step C1 , the L/S-system (slurry) is composed of the poly- olefin-containing solution (S 1 ), including the first polyolefin fraction (F 1 ), and the undissolved solid phase (U1). The final polyolefin-containing solution (S 1 (F1 )) will be discharged under pressure (P1 ) by stopped or low agitation over a height- adju(...) The polyolefin containing solution (S1(F1)) will be further processed to obtain the first polyolefin fraction (F1 ) as a solidified polyolefin fraction (F1 ) by a solvent removal method (step E1). The formed polyolefin containing solution (S2) can be discharged initially over the height-adjustable dip tube and/or over the separation unit at the bottom of the stirred tank (step D2). The polyolefin containing solution (S2(F2)) will be further processed to obtain the second polyolefin fraction (F2) as a solidified second polyolefin fraction (F2) bya solvent removal method (step E2). The separated undissolved solid phase (U2) can be reprocessed further. Polyolefin-containing solutions (S1 (F1 )/S2(F2)) will be discharged continuously under pressure (P1/P2) nearby the top of the stirred tank design by passing a separation unit such as a sieve (in step D1/D2), and the undissolved solid phase(...) The polyolefin containing solutions (S1 (F1 )/S2(F2)) will be further processed to obtain the polyolefin fractions (F1/F2) as respective solidi fied fractions (F1/F2), by a solvent removal method (in step E1/E2). (...)the apparatus features different discharge outlets as function of the apparatus height for discharging polyolefin- containing solutions (S 1 (F 1 )) and (S2(F2)), containing the dissolved polyolefin fractions (F1) and (F2). The solid polymer material phases (PMM, U 1 , from the top) and the solvent (SO, bottom) are fed(...) (...)the appa ratus to increase the dissolution kinetics by agitation and a concentration profile between the solid polyolefin phase and the liquid polyolefin-containing solution phase. The design shown in Figure 3 principally allows the separation of the polyolefin-containing solutions (S1 (F1 )-S9(F9)) as a function of temperature with a DT of 10 °C (T1 = 80-150 °C, T2 = 90-160 °C) as a function of t(...) (...)are similar to the continuous operation description for the stirred tank cascade, meaning contacting the solid polyolefin material with the solvent (in step B1/B2), dissolving the polyolefin frac tions (F1/F2) to obtain the polyolefin containing solutions (S1/S2) (in step C1/C2), separation of the undissolved solid materials from the polyolefin-con taining solutions (S1/S2) (in step D1/D2). The polyolefin-containing solutions (S1 (F1 )/S2(F2)) will be further processed to obtain the polyolefin fractions (F1/F2) as solidified polyolefin fractions (F1/F2), by a solvent removal method (in step E1/E2). (...)of dissolution reaction; e.g. 1 , 2, 3 to 10) of the process according to the invention, in order to obtain higher polyolefin frac tions, such as Fraction 3 (F3), Fraction 4 (F4), Fraction 5 (F5) and further frac tions (FX).According to ste(...) The solid polymer material mixture comprises at least 75 wt% of polyolefin material, preferably at least 85 wt%, more preferably at least 90 wt%, most preferably at least 95 wt%, and usually up to 100 wt% of polyolefin material, based on the total weight of the solid polymer material mixture. The polyolefin material contains polypropylene and/or polyethylene, wherein each of these polymers is considered as a polyolefin type within the meaning of the present invention. Preferably, the solid polymer material mixture comprises at least one polyolefin component, further preferably two or more polyolefin components. Generally, the solid polymer material mixture may comprise from 2 to 10, such as from 2 to 8 or from 2 to 5 polyolefin components. The polyolefin components can be selected from different types of polypropylene (PP) and/or polyethylene (PE), and their copolymers. The different types of polypropylene (PP) can, for example, be iso tactic, syndiotactic and atactic polypropylene. The different components of poly ethylene (PE) can, for example, be low density polyethylene (LDPE), linear low density polyethylene (LLDPE) and high density polyethylene (HDPE). Each of the type of polyethylene or polypropylene or their copolymers is considered as a single polyolefin component in the meaning of the present invention. The poly olefin material used in the process according to the present invention comprises polyethylene and/or polypropylene, in particular comprising homopolymers and copolymers of ethylene and propylene, respectively. Polyethylene in the meaning of the present invention refers to an ethylene ho mopolymer and an ethylene copolymer having at least 50 mol%, preferably at least 70 mol% and most preferably at least 90 mol% and up to less than 100 mol% of ethy(...) Other units, preferably other alpha-olefin units, may becontained in the polyethylene. Similarly, polypropylene in the meaning of the present invention refers to a propylene homopolymer and propylene copolymer having at least 50 mol%, prefe(...) When the polyolefin material comprises both polyethylene and polypropylene, it is preferred that one of these polyolefin types is present in a higher weight con tent than the other. Preferably the (wt/wt) ratio of polyethylene to polypropylene or of polypropylene to polyethylene is at least 5:4, more preferably at least 3:1 , even more preferably at least 4:1 , most preferably at least 10:1 and up to about 100 wt% of polyethylene or polypropylene. It has been surprisingly found that best fractionation results with high enrichment of one polyolefin type in a fraction may be obtained with polyolefin material comprising an excess (wt/wt) of one of polypropylene over polyethylene or polyethylene over polypropylene by a factor at least 3, more preferably at least 5, still more preferably at lea(...) In one embodiment, the polyolefin material comprises more than 75 wt%, pref erably more than 90 wt%, most preferably more than 95 wt% and up to 100 wt% of polyethylene, based on the total weight of the polyolefin material. In this em bodiment, the polypropylene content may be from 0 to less than 25 wt%, based on the total weight of the polyolefin material. However, polyolefins other than polyethylene and polypropylene may also be present in the polyolefin material. In another embodiment, the polyolefin material comprises more than 75 wt%, preferably more than 90 wt%, most preferably more than 95 wt% and up to 100 wt% of polypropylene, based on the total weight of polyolefin material. In this embodiment, the polyethylene content may be from 0 to less than 25 wt%, based on the total weight of polyolefin material. However, polyolefins other than poly ethylene and polypropylene may also be present in the polyolefin material. In particular embodiments, the polyolefin material comprises only polypropylene or polyethylene.The solid polymer material mixture may further comprise non-polyolefin (poly mer) material such as poly(ethylene terephthalate) (PET), poly(viny(...) (...)the polymer or plastic waste is pre-treated polymer or plastic waste, wherein the content of polymers or polyolefins has been increased. (...)2D/3D-plastic sep aration), NIR/VIS sorters (plastic type separation) and finally fine shredding to achieve an polyolefin enriche(...)
Полимерные компаунды, пленки | Патент описывает полипропиленовый композиционный материал для применения в пленочных приложениях. Материал содержит бимодальный кополимер пропилена и 1-гексена, приготовленный в присутствии металлорганического катализатора. Композиция имеет определенный диапазон показателей, таких как содержание 1-гексена, скорость течения и температуру плавления. Патент также описывает методы получения кополимера и изделия, содержащего данную полипропиленовую композицию. | RU2776211 IN405836 RU2776211 US20210332227 IN202117016024 EP3856798 BR112021003478 CN112638960 BR112021003478 WO2020/064313 | BOREALIS | 2018-09-26 2019-09-09 | (EP3856798) Propylene random copolymer for use in film applications | (EP3856798) The present invention is directed to a polypropylene composition (P) comprising a bimodal copolymer of propylene and 1-hexene prepared in the presence of a metallocene catalyst, said bimodal copolymer having a melt flow rate MFR2 in the range of 4.0 to 20.0 g/10 min. Further, the present invention is directed to a method for preparing the copolymer (C) and an article comprising said polypropylene composition (P). | (US20210332227) 1-17. (canceled) 18. A polypropylene composition (P), comprising at least 90.0 wt.-%, based on the overall weight of the polypropylene composition (P), of a copolymer (C) of propylene and 1-hexene, having i) an overall 1-hexene content in the range of 2.0 to 10.0 wt.-%, ii) a melt flow rate MFR2 determined according to ISO 1133 (2.16 kg, 230° C.) in the range of 4.0 to 20.0 g/10 min, and iii) an amount of 2,1 erythro regio-defects of at least 0.2 mol.-%, wherein the copolymer (C) has been visbroken with a visbreaking ratio (VR) in the range of 1.5 to 15.0, wherein the visbreaking is determined according to equation (2) wherein “MFRfinal” is the melt flow rate MFR2 determined according to ISO 1133 (230° C., 2.16 kg) of the copolymer (C) after visbreaking and “MFRstart” is the melt flow rate MFR2 determined according to ISO 1133 (230° C., 2.16 kg) of the copolymer (C) before visbreaking. 19. The polypropylene composition (P) according to claim 17, wherein the copolymer (C) has a xylene soluble content (XCS) of at least 8.0 wt.-%. 20. The polypropylene composition (P) according to claim 17, wherein the copolymer (C) comprises a) a first random propylene copolymer (A) of propylene and a 1-hexene having a comonomer content in the range of 0.1 to 4.0 wt.-%, and b) a second random propylene copolymer (B) of propylene and 1-hexene having a higher comonomer content than the first random propylene copolymer (A). 21. The polypropylene composition (P) according to claim 17, wherein the copolymer (C) has a 1-hexene content of the xylene soluble fraction C6(XCS) in the range of 2.0 to 15.0 wt.-%. 22. The polypropylene composition (P) according to claim 17, wherein the copolymer (C) comprises 30.0 to 70.0 wt.-% of the first random propylene copolymer (A) and 30.0 to 70.0 wt.-% of the second random propylene copolymer (B), based on the overall weight of the copolymer (C). 23. The polypropylene composition (P) according to claim 17, wherein the copolymer (C) has a melting temperature Tm below 140° C. 24. The polypropylene composition (P) according to claim 17, wherein the copolymer (C) fulfills in-equation (1) wherein C6(A) is the 1-hexene content of the first random propylene copolymer (A) based on the total weight of the first random propylene copolymer (A) [in wt.-%]; C6(C) is the 1-hexene content of the copolymer (C) based on the total weight of the copolymer (C) [in wt.-%]; and [A]/[C] is the weight ratio between the first random propylene copolymer (A) and the copolymer (C) [in g/g]. 25. The polypropylene composition (P) according to claim 17, wherein the copolymer (C) has a melt flow rate MFR2 determined according to ISO 1133 (230° C., 2.16 kg) before visbreaking in the range of 0.4 to below 4.0 g/10 min. 26. The polypropylene composition (P) according to claim 17, wherein i) the first random propylene copolymer (A) has a melt flow rate MFR2 (230° C., 2.16 kg) determined according to ISO 1133 before visbreaking in the range of 0.3 to 6.0 g/10 min, and/or ii) the second random propylene copolymer (B) has a melt flow rate MFR2 (230° C., 2.16 kg) determined according to ISO 1133 before visbreaking in the range of 0.1 to 4.0 g/10 min. 27. A process for the preparation of a copolymer (C) of propylene and 1-hexene, comprising the steps of a) preparing a copolymer (C′) of propylene and 1-hexene having an overall 1-hexene content in the range of 2.0 to 10.0 wt.-% in the presence of a metallocene catalyst (MC), b) visbreaking the copolymer (C′) obtained in step a) with a visbreaking ratio (VR) in the range of 1.5 to 15.0, thereby obtaining the copolymer (C), wherein the visbreaking is determined according to equation (3) wherein “MFR(C)” is the melt flow rate MFR2 determined according to ISO 1133 (230° C., 2.16 kg) of the copolymer (C) after visbreaking and “MFR(C′)” is the melt flow rate MFR2 determined according to ISO 1133 (230° C., 2.16 kg) of the copolymer (C′). 28. The process according to claim 27, wherein the copolymer (C′) of propylene and 1-hexene is prepared by a1) polymerizing propylene and 1-hexene in a first reactor (R-1) in the presence of the metallocene catalyst (MC), thereby obtaining a first random propylene copolymer (A) having a 1-hexene content in the range of 0.1 to 4.0 wt.-%, a2) transferring said first random propylene copolymer (A) and unreacted comonomers of the first reactor (R-1) in a second reactor (R-2), and a3) polymerizing in said second reactor (R-2) and in the presence of said first random propylene copolymer (A) propylene and 1-hexene obtaining a second random propylene copolymer (B) having a higher comonomer content than the first random propylene copolymer (A), said first random propylene copolymer (A) and said second random propylene copolymer (B) forming the copolymer (C′). 29. The process according to claim 27, wherein i) the melt flow rate MFR2 determined according to ISO 1133 (230° C., 2.16 kg) of the copolymer (C) is in the range of 4.0 to 20.0 g/10 min and ii) the melt flow rate MFR2 determined according to ISO 1133 (230° C., 2.16 kg) of the copolymer (C′) is in the range of 0.4 to below 4.0 g/10 min. 30. The process according to claim 27, wherein the metallocene catalyst (MC) is of formula (I) Rn(Cp)2MX2 (I) wherein each Cp independently is an unsubstituted or substituted and/or fused cyclopentadienyl ligand, substituted or unsubstituted indenyl or substituted or unsubstituted fluorenyl ligand; the optional one or more substituent(s) being independently selected from the group consisting of halogen, hydrocarbyl, C3-C12-cycloalkyl which contains 1, 2, 3 or 4 heteroatom(s) in the ring moiety, C6-C20-heteroaryl, C1-C20-haloalkyl, —SiR″3, —OSiR″3, —SR″, —PR″2, OR″, and —NR″2, wherein each R″ is independently a hydrogen or hydrocarbyl selected from the group consisting of C1-C20-alkyl, C2-C20-alkenyl, C2-C20-alkynyl, C3-C12-cycloalkyl, and C6-C20-aryl; or in case of —NR″2, the two substituents R″ can form a five- or six-membered ring, together with the nitrogen atom to which they are attached; R is a bridge of 1-2 C-atoms and 0-2 heteroatoms, wherein the heteroatom(s) can be Si, Ge and/or O atom(s), wherein each of the bridge atoms may bear independently substituents selected from the group consisting of C1-C20-alkyl, tri(C1-C20-alkyl)silyl, tri(C1-C20-alkyl)siloxy and C6-C20-aryl substituents; or a bridge of one or two heteroatoms selected from silicon, germanium and oxygen atom(s), M is a transition metal of Group 4 selected from Zr or Hf; each X is independently a sigma-ligand selected from the group consisting of H, halogen, C1-C20-alkyl, C1-C20-alkoxy, C2-C20-alkenyl, C2-C20-alkynyl, C3-C12-cycloalkyl, C6-C20-aryl, C6-C20-aryloxy, C7-C20-arylalkyl, C7-C20-arylalkenyl, —SR″, —PR″3, —SiR″3, —OSiR″3, —NR″2 and —CH2—Y, wherein Y is C6-C20-aryl, C6-C20-heteroaryl, C1-C20-alkoxy, C6-C20-aryloxy, NR″2, —SR″, —PR″3, —SiR″3, or —OSiR″3; each of the above mentioned ring moieties alone or as a part of another moiety as the substituent for Cp, X, R″ or R can further be substituted with C1-C20-alkyl which may contain Si and/or O atoms; and n is 1 or 2. 31. The process according to claim 30, wherein the metallocene catalyst (MC) of formula (I) is an organo-zirconium compound of formula (II) or (II′) wherein M is Zr; each X is a sigma ligand; L is a divalent bridge selected from the group consisting of —R′2C—, —R′2C—CR′2, —R′2Si—, —R′2Si—SiR′2—, and —R′2Ge—, wherein each R′ is independently a hydrogen atom, C1-C20 alkyl, C3-C10 cycloalkyl, tri(C1-C20-alkyl)silyl, C6-C20-aryl, or C7-C20 arylalkyl; each R2 or R2′ is a C1-C10 alkyl group; R5′ is a C1-C10 alkyl group or a Z′R3′ group; R6 is hydrogen or a C1-C10 alkyl group; R6′ is a C1-C10 alkyl group or a C6-C10 aryl group; R7 is hydrogen, a C1-C6 alkyl group or a ZR3 group; R7′ is hydrogen or a C1-C10 alkyl group; Z and Z′ are independently O or S; R3′ is a C1-C10 alkyl group, or a C6-C10 aryl group optionally substituted by one or more halogen groups; R3 is a C1-C10 alkyl group; each n is independently 0 to 4; and each R1 is independently a C1-C20 hydrocarbyl group. 32. A polypropylene composition (P), comprising at least 90 wt.-% of the copolymer (C) obtained according to the process according to claim 27. 33. An article comprising at least 90.0 wt.-% of the polypropylene composition (P) according to claim 17. 34. A method of preparing a multi-layer film comprising a sealing layer, the method comprising utilizing the article according to claim 33 as a sealing layer. | (EP3856798A1) PENDING (US20210332227A1) PENDING (WO202064313A1) LAPSED (RU2776211C9) GRANTED (IN-405836B) GRANTED (BR112021003478A2) PENDING (CN112638960A) PENDING | (US20210332227) Accordingly, there is a need in the art for a propylene copolymer which is applicable as a sealing layer for a multi-layer film and, at the same time, can be sterilized without impairing the optical properties. Further, it is appreciated that the first random propylene copolymer (A) has a melt flow rate MFR2 (230° C., 2.16 kg) determined according to ISO 1133 before visbreaking in the range of 0.3 to 6.0 g/10 min, more preferably in the range of 0.5 to 5.0 g/10 min, still more preferably in the range of 0.8 to 3.0 g/10 min. Regarding the preparation of such a metallocene complex again reference is made to WO 2015/011135 A1. Thus in case the process consists of two polymerization reactors, this definition does not exclude the option that the overall process comprises for instance a pre-polymerization step in a pre-polymerization reactor. | (US20210332227) 18 . A polypropylene composition (P), comprising at least 90.0 wt.-%, based on the overall weight of the polypropylene composition (P), of a copolymer (C) of propylene and 1-hexene, having i) an overall 1-hexene content in the range of 2.0 to 10.0 wt.-%, ii) a melt flow rate MFR2 determined according to ISO 1133 (2.16 kg, 230° C.) in the range of 4.0 to 20.0 g/10 min, and iii) an amount of 2,1 erythro regio-defects of at least 0.2 mol.-%, wherein the copolymer (C) has been visbroken with a visbreaking ratio (VR) in the range of 1.5 to 15.0, wherein the visbreaking is determined according to equation (2) VR = MFR final MFR start ( 2 ) wherein "MFRfinal" is the melt flow rate MFR2 determined according to ISO 1133 (230° C., 2.16 kg) of the copolymer (C) after visbreaking and "MFRstart" is the melt flow rate MFR2 determined according to ISO 1133 (230° C., 2.16 kg) of the copolymer (C) before visbreaking. 27 . A process for the preparation of a copolymer (C) of propylene and 1-hexene, comprising the steps of a) preparing a copolymer (C′) of propylene and 1-hexene having an overall 1-hexene content in the range of 2.0 to 10.0 wt.-% in the presence of a metallocene catalyst (MC), b) visbreaking the copolymer (C′) obtained in step a) with a visbreaking ratio (VR) in the range of 1.5 to 15.0, thereby obtaining the copolymer (C), wherein the visbreaking is determined according to equation (3) VR = MFR ⁡ ( C ) MFR ⁡ ( C ′ ) ( 3 ) wherein "MFR(C)" is the melt flow rate MFR2 determined according to ISO 1133 (230° C., 2.16 kg) of the copolymer (C) after visbreaking and "MFR(C′)" is the melt flow rate MFR2 determined according to ISO 1133 (230° C., 2.16 kg) of the copolymer (C′). | (US20210332227) The present invention is directed to a polypropylene composition (P) comprising a bimodal copolymer (C) of propylene and 1-hexene prepared in the presence of a metallocene catalyst, said bimodal copolymer (C) having a melt flow rate MFR2 in the range of 4.0 to 20.0 g/10 min. Further, the present invention is directed to a method for preparing the copolymer (C) and an article comprising said polypropylene composition (P). The present invention is directed to a polypropylene composition (P) comprising a bimodal copolymer of propylene and 1-hexene prepared in the presence of a metallocene catalyst, said bimodal copolymer having a melt flow rate MFR2 in the range of 4.0 to 20.0 g/10 min. Further, the present invention is directed to a method for preparing the copolymer (C) and an article comprising said polypropylene composition (P). Therefore, it is an object of the present invention to provide a copolymer of propylene having a low haze before and after sterilization while the sealing and mechanical properties remain on a high level. Hence, the present invention is directed to a polypropylene composition (P), comprising at least 90.0 wt.-%, based on the overall weight of the polypropylene composition (P), of a copolymer (C) of propylene and 1-hexene, having i) an overall 1-hexene content in the range of 2.0 to 10.0 wt.-%, ii) a melt flow rate MFR2 determined according to ISO 1133 (2.16 kg, 230° C.) in the range of 4.0 to 20.0 g/10 min, and iii) an amount of 2,1 erythro regio-defects of at least 0.2 mol.-%. In a preferred embodiment, the present invention is directed to polypropylene composition (P), comprising at least 90.0 wt.-%, based on the overall weight of the polypropylene composition (P), of a copolymer (C) of propylene and 1-hexene, having i) an overall 1-hexene content in the range of 2.0 to 10.0 wt.-%, ii) a melt flow rate MFR2 determined according to ISO 1133 (2.16 kg, 230° C.) in the range of 4.0 to 20.0 g/10 min, and iii) an amount of 2,1 erythro regio-defects of at least 0.2 mol.-%, wherein the copolymer (C) has been visbroken with a visbreaking ratio (VR) in the range of 1.5 to 15.0, wherein the visbreaking is determined according to equation (2) | AB (EP3856798) The present invention is directed to a polypropylene composition (P) comprising a bimodal copolymer of propylene and 1-hexene prepared in the presence of a metallocene catalyst, said bimodal copolymer having a melt flow rate MFR2 in the range of 4.0 to 20.0 g/10 min. Further, the present invention is directed to a method for preparing the copolymer (C) and an article comprising said polypropylene composition (P). APD 2021-04-05 CLMS (US20210332227) 1-17. (canceled) 18. A polypropylene composition (P), comprising at least 90.0 wt.-%, based on the overall weight of the polypropylene composition (P), of a copolymer (C) of propylene and 1-hexene, having i) an overall 1-hexene content in the range of 2.0 to 10.0 wt.-%, ii) a melt flow rate MFR2 determined according to ISO 1133 (2.16 kg, 230° C.) in the range of 4.0 to 20.0 g/10 min, and iii) an amount of 2,1 erythro regio-defects of at least 0.2 mol.-%, wherein the copolymer (C) has been visbroken with a visbreaking ratio (VR) in the range of 1.5 to 15.0, wherein the visbreaking is determined according to equation (2) wherein “MFRfinal” is the melt flow rate MFR2 determined according to ISO 1133 (230° C., 2.16 kg) of the copolymer (C) after visbreaking and “MFRstart” is the melt flow rate MFR2 determined according to ISO 1133 (230° C., 2.16 kg) of the copolymer (C) before visbreaking. 19. The polypropylene composition (P) according to claim 17, wherein the copolymer (C) has a xylene soluble content (XCS) of at least 8.0 wt.-%. 20. The polypropylene composition (P) according to claim 17, wherein the copolymer (C) comprises a) a first random propylene copolymer (A) of propylene and a 1-hexene having a comonomer content in the range of 0.1 to 4.0 wt.-%, and b) a second random propylene copolymer (B) of propylene and 1-hexene having a higher comonomer content than the first random propylene copolymer (A). 21. The polypropylene composition (P) according to claim 17, wherein the copolymer (C) has a 1-hexene content of the xylene soluble fraction C6(XCS) in the range of 2.0 to 15.0 wt.-%. 22. The polypropylene composition (P) according to claim 17, wherein the copolymer (C) comprises 30.0 to 70.0 wt.-% of the first random propylene copolymer (A) and 30.0 to 70.0 wt.-% of the second random propylene copolymer (B), based on the overall weight of the copolymer (C). 23. The polypropylene composition (P) according to claim 17, wherein the copolymer (C) has a melting temperature Tm below 140° C. 24. The polypropylene composition (P) according to claim 17, wherein the copolymer (C) fulfills in-equation (1) wherein C6(A) is the 1-hexene content of the first random propylene copolymer (A) based on the total weight of the first random propylene copolymer (A) [in wt.-%] C6(C) is the 1-hexene content of the copolymer (C) based on the total weight of the copolymer (C) [in wt.-%]; and [A]/[C] is the weight ratio between the first random propylene copolymer (A) and the copolymer (C) [in g/g]. 25. The polypropylene composition (P) according to claim 17, wherein the copolymer (C) has a melt flow rate MFR2 determined according to ISO 1133 (230° C., 2.16 kg) before visbreaking in the range of 0.4 to below 4.0 g/10 min. 26. The polypropylene composition (P) according to claim 17, wherein i) the first random propylene copolymer (A) has a melt flow rate MFR2 (230° C., 2.16 kg) determined according to ISO 1133 before visbreaking in the range of 0.3 to 6.0 g/10 min, and/or ii) the second random propylene copolymer (B) has a melt flow rate MFR2 (230° C., 2.16 kg) determined according to ISO 1133 before visbreaking in the range of 0.1 to 4.0 g/10 min. 27. A process for the preparation of a copolymer (C) of propylene and 1-hexene, comprising the steps of a) preparing a copolymer (C′) of propylene and 1-hexene having an overall 1-hexene content in the range of 2.0 to 10.0 wt.-% in the presence of a metallocene catalyst (MC), b) visbreaking the copolymer (C′) obtained in step a) with a visbreaking ratio (VR) in the range of 1.5 to 15.0, thereby obtaining the copolymer (C), wherein the visbreaking is determined according to equation (3) wherein “MFR(C)” is the melt flow rate MFR2 determined according to ISO 1133 (230° C., 2.16 kg) of the copolymer (C) after visbreaking and “MFR(C′)” is the melt flow rate MFR2 determined according to ISO 1133 (230° C., 2.16 kg) of the copolymer (C′). 28. The process according to claim 27, wherein the copolymer (C′) of propylene and 1-hexene is prepared by a1) polymerizing propylene and 1-hexene in a first reactor (R-1) in the presence of the metallocene catalyst (MC), thereby obtaining a first random propylene copolymer (A) having a 1-hexene content in the range of 0.1 to 4.0 wt.-%, a2) transferring said first random propylene copolymer (A) and unreacted comonomers of the first reactor (R-1) in a second reactor (R-2), and a3) polymerizing in said second reactor (R-2) and in the presence of said first random propylene copolymer (A) propylene and 1-hexene obtaining a second random propylene copolymer (B) having a higher comonomer content than the first random propylene copolymer (A), said first random propylene copolymer (A) and said second random propylene copolymer (B) forming the copolymer (C′). 29. The process according to claim 27, wherein i) the melt flow rate MFR2 determined according to ISO 1133 (230° C., 2.16 kg) of the copolymer (C) is in the range of 4.0 to 20.0 g/10 min and ii) the melt flow rate MFR2 determined according to ISO 1133 (230° C., 2.16 kg) of the copolymer (C′) is in the range of 0.4 to below 4.0 g/10 min. 30. The process according to claim 27, wherein the metallocene catalyst (MC) is of formula (I) Rn(Cp)2MX2 (I) wherein each Cp independently is an unsubstituted or substituted and/or fused cyclopentadienyl ligand, substituted or unsubstituted indenyl or substituted or unsubstituted fluorenyl ligand; the optional one or more substituent(s) being independently selected from the group consisting of halogen, hydrocarbyl, C3-C12-cycloalkyl which contains 1, 2, 3 or 4 heteroatom(s) in the ring moiety, C6-C20-heteroaryl, C1-C20-haloalkyl, —SiR″3, —OSiR″3, —SR″, —PR″2, OR″, and —NR″2, wherein each R″ is independently a hydrogen or hydrocarbyl selected from the group consisting of C1-C20-alkyl, C2-C20-alkenyl, C2-C20-alkynyl, C3-C12-cycloalkyl, and C6-C20-aryl; or in case of —NR″2, the two substituents R″ can form a five- or six-membered ring, together with the nitrogen atom to which they are attached R is a bridge of 1-2 C-atoms and 0-2 heteroatoms, wherein the heteroatom(s) can be Si, Ge and/or O atom(s), wherein each of the bridge atoms may bear independently substituents selected from the group consisting of C1-C20-alkyl, tri(C1-C20-alkyl)silyl, tri(C1-C20-alkyl)siloxy and C6-C20-aryl substituents; or a bridge of one or two heteroatoms selected from silicon, germanium and oxygen atom(s), M is a transition metal of Group 4 selected from Zr or Hf each X is independently a sigma-ligand selected from the group consisting of H, halogen, C1-C20-alkyl, C1-C20-alkoxy, C2-C20-alkenyl, C2-C20-alkynyl, C3-C12-cycloalkyl, C6-C20-aryl, C6-C20-aryloxy, C7-C20-arylalkyl, C7-C20-arylalkenyl, —SR″, —PR″3, —SiR″3, —OSiR″3, —NR″2 and —CH2—Y, wherein Y is C6-C20-aryl, C6-C20-heteroaryl, C1-C20-alkoxy, C6-C20-aryloxy, NR″2, —SR″, —PR″3, —SiR″3, or —OSiR″3 each of the above mentioned ring moieties alone or as a part of another moiety as the substituent for Cp, X, R″ or R can further be substituted with C1-C20-alkyl which may contain Si and/or O atoms; and n is 1 or 2. 31. The process according to claim 30, wherein the metallocene catalyst (MC) of formula (I) is an organo-zirconium compound of formula (II) or (II′) wherein M is Zr each X is a sigma ligand L is a divalent bridge selected from the group consisting of —R′2C—, —R′2C—CR′2, —R′2Si—, —R′2Si—SiR′2—, and —R′2Ge—, wherein each R′ is independently a hydrogen atom, C1-C20 alkyl, C3-C10 cycloalkyl, tri(C1-C20-alkyl)silyl, C6-C20-aryl, or C7-C20 arylalkyl each R2 or R2′ is a C1-C10 alkyl group R5′ is a C1-C10 alkyl group or a Z′R3′ group R6 is hydrogen or a C1-C10 alkyl group R6′ is a C1-C10 alkyl group or a C6-C10 aryl group R7 is hydrogen, a C1-C6 alkyl group or a ZR3 group R7′ is hydrogen or a C1-C10 alkyl group Z and Z′ are independently O or S R3′ is a C1-C10 alkyl group, or a C6-C10 aryl group optionally substituted by one or more halogen groups R3 is a C1-C10 alkyl group each n is independently 0 to 4 and each R1 is independently a C1-C20 hydrocarbyl group. 32. A polypropylene composition (P), comprising at least 90 wt.-% of the copolymer (C) obtained according to the process according to claim 27. 33. An article comprising at least 90.0 wt.-% of the polypropylene composition (P) according to claim 17. 34. A method of preparing a multi-layer film comprising a sealing layer, the method comprising utilizing the article according to claim 33 as a sealing layer. DESC (US20210332227) Preparation of the Polypropylene Composition (P) The polypropylene composition (P) was prepared in a sequential process comprising a loop reactor and a gas phase reactor. The reaction conditions are summarized in Table 1. Table 2 contains the properties of the comparative and inventive ex(...) The polypropylene composition (P) was visbroken in a twin-screw extruder using an appropriate amount of (tert.-butylperoxy)-2,5-dimethylhexane (Trigonox 101, distributed by Akzo Nobel, Netherlands) to achieve the target MFR2 as mentioned in(...) TABLE 1 Preparation of the Polypropylene composition (P) IECE2 Prepolymerization Temperature[° C.]20n.d. Catalyst feed[g/h]2.5n.d. TEAL/C3[g/t]0n.d. C3 feed[kg/h]60.9n.d. H2 feed[g/h]0.5n.d. Residence time[h]0.2n.d. Loop (R1) Temp(...) (...)wt % ethylene RD208CF of Borealis having a melt flow rate of 8.0 g/10 min which is produced by visbreaking a reactor-grade PP based on a Ziegler-Natta type catalyst to achieve the target MFR. DESC (US20210332227) The present invention is directed to a polypropylene composition (P) comprising a bimodal copolymer (C) of propylene and 1-hexene prepared in the presence of a metallocene catalyst, said bimodal copolymer (C) having a melt flow rate MFR2 in(...) (...)the present invention is directed to a method for preparing the copolymer (C) and an article comprising said polypropylene composition (P). Polypropylene is widely used in different applications such as cast films and sealing layers for cast films. Commonly used polypropylenes for sealing layer applications are terpolymers of propylene, ethylene and butene (C2C3C4) or propylene(...) Typically, the melt flow rate of such polypropylenes is in the range of 4.0 to about 20.0 g/10 min. In order to achieve melt flow rates within said range, the polymerization conditions in the reactor can be adapted accordingly by adjusting (...) (...)the compounding step and the final melt flow rate is reached by cutting the chain from an original low melt flow rate grade. Typically, the initiators are peroxides. They decompose into radicals at higher temperatures, which starts the chain scission of polypropylene during the processing. This from one side reduces the complexity and the waste production, however, from another side it is known th(...) Apart from the optical properties, it is also required that the sealing properties of polypropylene films used for packaging applications are on a high level. For the sealing process, it is crucial that the films have a broad sealing window(...) Hence, the present invention is directed to a polypropylene composition (P), comprising at least 90.0 wt.-%, based on the overall weight of the polypropylene composition (P), of a copolymer (C) of propylene and 1-hexene, having In a preferred embodiment, the present invention is directed to polypropylene composition (P), comprising at least 90.0 wt.-%, based on the overall weight of the polypropylene composition (P), of a copolymer (C) of propylene and 1-hexene, having The present invention is also directed to a polypropylene composition (P), comprising at least 90 wt.-% of the copolymer (C) obtained according to the process described above. The present invention is further directed to an article, comprising at least 90.0 wt.-% of the polypropylene composition (P) as described above. In the following, the polypropylene composition (P) is described in more detail. The polypropylene composition (P) according to the present invention comprises at least 90.0 wt.-%, based on the overall weight of the polypropylene composition (P), of the copolymer (C) of propylene and 1-hexene. Preferably, the polypropylene composition (P) comprises at least 95.0 wt.-% of the copolymer (C), more preferably at least 97.0 wt.-%, still more preferably at least 98.0 wt.-%, like at least 99.0 wt.-%, based on the overall weight of the polypropylene composition (P). It is especially preferred that the polypropylene composition (P) consists of the copolymer (C). As mentioned above, the polypropylene composition (P) shall be especially suitable for the packaging industry. Accordingly good sealing properties are desired, like rather low heat sealing initiation temperature (SIT) and a broad sealing wi(...) Accordingly it is preferred that the polypropylene composition (P) has a heat sealing initiation temperature (SIT) of equal or below 117° C., more preferably of equal or below 113° C., still more preferably in the range of 93 to equal or be(...) Thus it is preferred that the polypropylene composition (P) fulfills the equation (3), more preferably the equation (3a), yet more preferably the equation (3b) - Tm is the melting temperature given in centigrade [° C.] of the polypropylene composition (P), - SIT is the heat sealing initiation temperature (SIT) given in centigrade [° C.] of the polypropylene composition (P). In other words the copolymer (C) shall be not a heterophasic polypropylene, i.e. a system consisting of a polypropylene matrix in which an elastomeric phase is dispersed. Such systems are featured by a rather high xylene cold soluble conten(...) The term “random copolymer” has to be preferably understood according to IUPAC (Pure Appl. Chem., Vol. No. 68, 8, pp. 1591 to 1595, 1996). Preferably the molar concentration of comonomer dyads, like 1-hexene dyads, obeys the relationship It is especially preferred that the polymeric carrier material is polypropylene. The process for the preparation of a copolymer (C) forming the polypropylene composition (P) as defined above is a sequential polymerization process comprising at least two reactors connected in series, wherein said process comprises the st(...) (...)D) in the presence of a visbreaking agent, preferably a peroxide, thereby obtaining the copolymer (C) of the polypropylene composition (P), wherein further in the first reactor (R-1) and second reactor (R-2) the polymerization takes place in the presence of metallocene catalyst (MC) comprising - (i) a transition metal com(...) Due to the use of the metallocene catalyst (MC) in a sequential polymerization process the manufacture of the above defined copolymer (C) is possible. In particular due to the preparation of a propylene copolymer, i.e. the first random prop(...)the second reactor (R-2) it is possible to produce a copolymer (C) with high comonomer content in a sequential polymerization process. Normally the preparation of a propylene copolymer with high comonomer content in a sequential polymerization process leads to fouling or in severe cases to the blocking of the transfer (...) The term “sequential polymerization process” indicates that the copolymer (C) is produced in at least two reactors connected in series. More precisely the “term sequential polymerization process” indicates in the present application that the polymer of the first reactor (R-1) is directly conveyed with unreacted comonom(...) In one specific embodiment the instant process consists of two the polymerization reactors (R-1) and (R-2). The term “polymerization reactor” shall indicate that the main polymerization takes place. Thus in case the process consists of two polymerization reactors, this definition does not exclude the option that the overall process comprises for instance a pre-polymerization step in a pre-polymerization reactor. The term “consists of” is only a closing formulation in view of the main polymerization reactors. If desired, the polymerization may be effected in a known manner under supercritical conditions in the first reactor (R-1), i.e. in the slurry reactor (SR), like in the loop reactor (LR), and/or as a condensed mode in the gas phase reactor (...) The present process may also encompass a pre-polymerization prior to the polymerization in the first reactor (R-1). The pre-polymerization can be conducted in the first reactor (R-1), however it is preferred that the pre-polymerization takes place in a separate reactor, so called pre-polymerization reactor. The present invention is further directed to an article comprising at least 90.0 wt.-% of the polypropylene composition (P) as defined above. Preferably, the article comprises at least 95.0 wt.-% of the polypropylene composition (P), more preferably at least 97.0 wt.-%, still more preferably at least 98.0 wt.-%, like at least 99.9 wt.-%. It is especially preferred that the article consists of the polypropylene composition (P). (...)is also directed to the use of the article, preferably the film according to the present invention comprising the polypropylene composition (P) as a sealing layer in a multi-layer film. Hence, the polypropylene composition (P) obtained from the above defined polymerization process is fed, typically in the form of pellets, optionally containing additives, to an extruding device. From the extruder the polymer melt is passed (...) The co-extrusion will typically be performed with a melt temperature of the polypropylene composition (P) in the range of 180 to 260° C. and a chill roll temperature in the range of 10 to 60° C. While the polypropylene composition (P) will form one of the outermost layers of said multi-layer film, other layers may include other types of polypropylene and/or polyethylene homo- and/or copolymers. Further aspects and embodiments of the present invention are specified in the foll(...) - [1] Polypropylene composition (P), comprising at least 90.0 wt.-%, based on the overall weight of the polypropylene composition (P), of a copolymer (C) of propylene and 1-hexene, having - i) an overall 1-hexene content in the range of(...)2] Polypropylene composition (P) according to paragraph [1], wherein the copolymer (C) has a xylene soluble content (XCS) of at least 8.0 wt.-%. - [3] Polypropylene composition (P) according to paragraph [1] or [2], wherein the copolymer (C)(...)4] Polypropylene composition (P) according to any one of the preceding paragraphs, wherein the copolymer (C) has a 1-hexene content of the xylene soluble fraction C6(XCS) in the range of 2.0 to 15.0 wt.-%. - [5] Polypropylene composition (P) according to any one of the preceding paragraphs, wherein the copolymer (C) com(...)6] Polypropylene composition (P) according to any one of the preceding paragraphs, wherein the copolymer (C) has a melting temperature Tm below 140° C. - [7] Polypropylene composition (P) according to any one of the preceding paragraphs, whe(...) (...)8] Polypropylene composition (P) according to any one of the preceding paragraphs, wherein the copolymer (C) has been visbroken with a visbreaking ratio (VR) in the range of 1.5 to 15.0, wherein the visbreaking is determined according to eq(...) (...)9] Polypropylene composition (P) according to paragraph [8], wherein the copolymer (C) has a melt flow rate MFR2 determined according to ISO 1133 (230° C., 2.16 kg) before visbreaking in the range of 0.4 to below 4.0 g/10 min. - [10] Polypropylene composition (P) according to paragraph [8] or [9], wherein - i) the f(...) (...)16] Polypropylene composition (P), comprising at least 90 wt.-% of the copolymer (C) obtained according to the process according to any one of paragraphs [11] to [15]. - [17] Article, preferably film, comprising at least 90.0 wt.-% of the polypropylene composition (P) according to any one of paragraphs [1] to [10] or [1(...) (...)the first random propylene copolymer (A) and the second random propylene copolymer (B) [of the propylene copolymer (C-PP)], - C(B) is the calculated comonomer content [in wt.-%] of the second random propylene copolymer (B). (...)MFR(C) is the melt flow rate MFR2 (230° C., 2.16 kg) [in g/10 min] measured according ISO 1133 of the Polypropylene composition (P), - MFR(B) is the calculated melt flow rate MFR2 (230° C., 2.16 kg) [in g/10 min] of the second random propyle(...) The method determines the sealing temperature range (sealing range) of polypropylene films, in particular blown films or cast films. The sealing temperature range is the temperature range, in which the films can be sealed according to condi(...) DESC (WO202064313) The present invention is directed to a polypropylene composition (P) comprising a bimodal copolymer (C) of propylene and 1 -hexene prepared in the presence of a metallocene catalyst, said bimodal copolymer (C) having a melt flow rate MFR2 i(...) polypropylene composition (P). Polypropylene is widely used in different applications such as cast films and sealing layers for cast films. Commonly used polypropylenes for sealing layer applications are terpolymers of propylene, ethylene and butene (C2C3C4) or propylene(...) Typically, the melt flow rate of such polypropylenes is in the range of 4.0 to about 20.0 g/lO min. In order to achieve melt flow rates within said range, the polymerization conditions in the reactor can be adapted accordingly by adjusting (...) (...)the compounding step and the final melt flow rate is reached by cutting the chain from an original low melt flow rate grade. Typically, the initiators are peroxides. They decompose into radicals at higher temperatures, which starts the chain scission of polypropylene during the processing. This from one side reduces the complexity and the waste production, however, from another side it is known th(...) (...)the optical properties.Apart from the optical properties, it is also required that the sealing properties of polypropylene films used for packaging applications are on a high level. Hence, the present invention is directed to a polypropylene composition (P), comprising at least 90.0 wt.-%, based on the overall weight of the polypropylene composition (P), of a copolymer (C) of propylene and 1 -hexene, having In a preferred embodiment, the present invention is directed to polypropylene composition (P), comprising at least 90.0 wt.-%, based on the overall weight of the polypropylene composition (P), of a copolymer (C) of propylene and l-hexene, having The present invention is also directed to a polypropylene composition (P), comprising at least 90 wt.-% of the copolymer (C) obtained according to the process described above. The present invention is further directed to an article, comprising at least 90.0 wt.-% of the polypropylene composition (P) as described above. It is especially preferred that said article is a film, more preferably a cast film. In the following, the polypropylene composition (P) is described in more detail.The polypropylene composition (P) according to the present invention comprises at least 90.0 wt.-%, based on the overall weight of the polypropylene composition (P), of the copolymer (C) of propylene and 1 -hexene. Preferably, the polypropylene composition (P) comprises at least 95.0 wt.-% of the copolymer (C), more preferably at least 97.0 wt.-%, still more preferably at least 98.0 wt.-%, like at least 99.0 wt.-%, based on the overall weight of the polypropylene composition (P). It is especially preferred that the polypropylene composition (P) consists of the copolymer (C). As mentioned above, the polypropylene composition (P) shall be especially suitable for the packaging industry. Accordingly good sealing properties are desired, likerather low heat sealing initiation temperature (SIT) and a broad sealing win(...) Accordingly it is preferred that the polypropylene composition (P) has a heat sealing initiation temperature (SIT) of equal or below 117 °C, more preferably of equal or below 113 °C, still more preferably in the range of 93 to equal or belo(...) Thus it is preferred that the polypropylene composition (P) fulfills the equation (3), more preferably the equation (3a), yet more preferably the equation (3b) Tm is the melting temperature given in centigrade [°C] of the polypropylene composition (P), SIT is the heat sealing initiation temperature (SIT) given in centigrade [°C] of the polypropylene composition (P). The melting temperature (Tm) measured according to ISO 11357-3 of the copolymer (C) is preferably below 140 °C. In other words the copolymer (C) shall be not a heterophasic polypropylene, i.e. a system consisting of a polypropylene matrix in which an elastomeric phase is dispersed. Such systems are featured by a rather high xylene cold soluble conten(...) The term“random copolymer” has to be preferably understood according to IUPAC (Pure Appl. Chem., Vol. No. 68, 8, pp. 1591 to 1595, 1996). Preferably the molar concentration of comonomer dyads, like It is especially preferred that the polymeric carrier material is polypropylene. The process for the preparation of a copolymer (C) forming the polypropylene composition (P) as defined above is a sequential polymerization process comprising at least two reactors connected in series, wherein said process comprises the st(...) (...)D) in the presence of a visbreaking agent, preferably a peroxide, thereby obtaining the copolymer (C) of the polypropylene composition (P), wherein further in the first reactor (R-l) and second reactor (R-2) the polymerization takes place in the presence of metallocene catalyst (MC) comprising Due to the use of the metallocene catalyst (MC) in a sequential polymerization process the manufacture of the above defined copolymer (C) is possible. In particular due to the preparation of a propylene copolymer, i.e. the first random prop(...)the second reactor (R-2) it is possible to produce a copolymer (C) with high comonomer content in a sequential polymerization process. Normally the preparation of a propylene copolymer with high comonomer content in a sequential polymerization process leads to fouling or in severe cases to the blocking of the transfer (...) The term“sequential polymerization process” indicates that the copolymer (C) is produced in at least two reactors connected in series. More precisely the“term sequential polymerization process” indicates in the present application that the polymer of the first reactor (R-l) is directly conveyed with unreacted comonomer(...) polymerization reactors (R-l) and (R-2). The term“polymerization reactor” shall indicate that the main polymerization takes place. Thus in case the process consists of two polymerization reactors, this definition does not exclude the option that the overall process comprises for instance a pre-polymerization step in a pre- polymerization reactor. The term“consists of’ is only a closing formulation in view of the main polymerization reactors. If desired, the polymerization may be effected in a known manner under supercritical conditions in the first reactor (R-l), i.e. in the slurry reactor (SR), like in the loop reactor (LR), and/or as a condensed mode in the gas phase reactor (...) The present process may also encompass a pre -polymerization prior to the polymerization in the first reactor (R-l). The pre-polymerization can be conducted inthe first reactor (R-l), however it is preferred that the pre -polymerization takes place in a separate reactor, so called pre-polymerization reactor. The present invention is further directed to an article comprising at least 90.0 wt.-% of the polypropylene composition (P) as defined above. Preferably, the article comprises at least 95.0 wt.-% of the polypropylene composition (P), more preferably at least 97.0 wt.-%, still more preferably at least 98.0 wt.-%, like a(...) It is especially preferred that the article consists of the polypropylene composition (P). It is preferred that the article is a film, more preferably a blown film. The film according to this invention can be obtained in a conventional mann(...) (...)is also directed to the use of the article, preferably the film according to the present invention comprising the polypropylene composition (P) as a sealing layer in a multi-layer film. Hence, the polypropylene composition (P) obtained from the above defined polymerization process is fed, typically in the form of pellets, optionally containing additives, to an extruding device. From the extruder the polymer melt is passed (...) The co-extrusion will typically be performed with a melt temperature of the polypropylene composition (P) in the range of 180 to 260°C and a chill roll temperature in the range of 10 to 60°C. While the polypropylene composition (P) will form one of the outermost layers of said multi-layer film, other layers may include other types of polypropylene and/or polyethylene homo- and/or copolymers.Further aspects and embodiments of the present invention are specified in the followin(...) [1] Polypropylene composition (P), comprising at least 90.0 wt.-%, based on the overall weight of the polypropylene composition (P), of a copolymer (C) of propylene and 1 -hexene, having [2] Polypropylene composition (P) according to paragraph [1], wherein the copolymer (C) has a xylene soluble content (XCS) of at least 8.0 wt.-%. [3] Polypropylene compos(...)
Пленки, жесткая упаковка, полимерные компаунды | Данный патент относится к многослойным полимерным пленкам, которые могут использоваться в упаковочных приложениях. Пленки состоят из трех слоев, в которых слой A содержит SSC LLDPE и высоко-давление LDPE, слой B содержит случайный кополимер пропилена-этилена, а слой C содержит SSC LLDPE и высоко-давление LDPE или полипропиленовый гомополимер. Данные пленки механически перерабатываются, и переработанные полимеры могут быть использованы в качестве компонентов для дальнейшего формирования упаковочных пленок. Таким образом, патент описывает многоразовые полимерные пленки и их переработку в переработанные полимеры, которые можно использовать в упаковочных приложениях. | CN115768827 BR112022026596 BR112022026596 WO2022/002916 | BOREALIS | 2020-06-29 2021-06-29 | (WO202202916) Recyclable polymer films and compositions | (WO2022/002916) Provided are multilayer polymer films comprising LLDPE, LDPE and a random propylene-ethylene copolymer which films suitable for packaging applications and are mechanically recyclable, and to recycled polymer compositions formed by mechanically recycling such films. The recycled polymer compositions may be combined with a polypropylene random copolymer and used to form further polymer films suitable for packaging applications applications. | (WO2022/002916) Claims 1. A mechanically recyclable multilayer film comprising at least three layers A-B-C, in that order, wherein: layer A comprises 80 to 99 wt.% of a single site catalysed (SSC) LLDPE having a melt flow rate MFR (measured according to ISO 1133 at 190°C and 2.16 kg load) of 0.5 to 8.0 g/lOmin and a density of 890 to 925 kg/m3, and 1 to 20 wt.% of a high-pressure LDPE having a melt flow rate MFR (measured according to ISO 1133 at 190°C and 2.16 kg load) of 0.05 to 2.0 g/lOmin and a density of 910 - 940 kg/m3; layer B comprises a random propylene-ethylene copolymer with a total ethylene content of 3.0 to 7.5 wt.% having a melt flow rate MFR (measured according to ISO 1133 at 230 °C and 2.16 kg load) of 0.5 to 5.0 g/lOmin and a melting point Tm (measured by DSC according to ISO 11357-3) of 110 to 135°C; and layer C comprises 80 to 99 wt.% of a single site catalysed (SSC) LLDPE having a melt flow rate MFR (measured according to ISO 1133 at 190°C and 2.16 kg load) of 0.5 to 8.0 g/lOmin and a density of 890 to 925 kg/m3, and 1 to 20 wt.% of a high-pressure LDPE having a melt flow rate MFR (measured according to ISO 1133 at 190°C and 2.16 kg load) of 0.05 to 2. 0 g/lOmin and a density of 910 - 940 kg/m3; or layer C comprises a polypropylene homopolymer having a melt flow rate MFR (measured according to ISO 1133 at 230 °C and 2.16 kg load) of 0.3 to 30 g/lOmin and a melting point Tm (measured by DSC according to ISO 11357-3) of 160 to 170°C; and wherein layer A and layer C are both thinner than layer B. 2. The mechanically recyclable multilayer film according to claim 1 wherein layer C comprises 80 to 99 wt.% of a single site catalysed (SSC) LLDPE having a melt flow rate MFR (measured according to ISO 1133 at 190°C and 2.16 kg load) of 0.5 to 8.0 g/lOmin and a density of 890 to 925 kg/m3, and 1 to 20 wt.% of a high-pressure LDPE having a melt flow rate MFR (measured according to ISO 1133 at 190°C and 2.16 kg load) of 0.05 to 2.0 g/lOmin and a density of 910 - 940 kg/m3; preferably wherein layer C has the same composition as layer A. 3. The mechanically recyclable multilayer film according to claim 1 wherein layer C comprises a polypropylene homopolymer having a melt flow rate MFR (measured according to ISO 1133 at 230 °C and 2.16 kg load) of 0.3 to 30 g/lOmin and a melting point Tm (measured by DSC according to ISO 11357-3) of 160 to 170°C. 4. The mechanically recyclable multilayer film according to any preceding claim, wherein layers A, B and C together have a thickness of 10 to 500 pm, preferably 20 to 400 pm and more preferably 25 to 300 pm. 5. The mechanically recyclable multilayer film according to any preceding claim, wherein layer A and layer C each independently have a thickness of 2 to 50 pm, preferably 3 to 40 pm and more preferably 4 to 30 pm. 6. The mechanically recyclable multilayer film according to any preceding claim, wherein layer B has a thickness of 8 to 490 pm, preferably 10 to 390 pm and more preferably 12 to 290 pm. 7. The mechanically recyclable multilayer film according to any preceding claim, wherein the random propylene-ethylene copolymer in layer B consists of: 50. 0 to 85.0 wt.% of a polymer fraction (B-l) having (i) an ethylene content in the range of from 2.0 to less than 5.5 wt.%, and (ii) a melt flow rate MFRB-I (measured according to ISO 1133 at 230°C and 2.16 kg load) in the range of from 0.5 to 5.0 g/lOmin; and 15. 0 to 50.0 wt.% of a polymer fraction (B-2) having (i) an ethylene content in the range of from 5.5 to 10.0 wt.% and (ii) a melt flow rate MFRB-2 (measured according to ISO 1133 at 230°C and 2.16 kg load) in the range of 10 from 0.1 to 3.0 g/lOmin; wherein the melt flow rate MFRB-2 of polymer fraction (B-2) is lower than the MFRB-I of polymer fraction (B-l). 8. The mechanically recyclable multilayer film according to any preceding claim wherein layer A comprises 85 to 98 wt.%, preferably 88 to 97 wt.%, of the single site catalysed (SSC) LLDPE. 9. The mechanically recyclable multilayer film according to any preceding claim wherein layer A comprises 2 to 15 wt.%, preferably 3 to 12 wt.%, of the high- pressure LDPE. 10. The mechanically recyclable multilayer film according to any preceding claim wherein the single site catalysed (SSC) LLDPE in layer A has: a density of 900 to 925 kg/m3, more preferably of 910 to 923 kg/m3, still more preferably of 915 to 922 kg/m3; and/or a melt flow rate MFR (measured according to ISO 1133 at 190 °C and 2.16 kg load) of 0.8 to 4.0 g/lOmin, preferably of 1.0 to 2.5 g/10 min. 11. The mechanically recyclable multilayer film according to any preceding claim wherein the high-pressure LDPE in layer A has: a density of 915 to 935 kg/m3, preferably of 918 to 930 kg/m3; and/or a melt flow rate MFR (measured according to ISOl 133 at 190 °C and 2.16 kg load) of 0.10 to 1.5 g/lOmin, preferably of 0.15 to 1.0 g/10 min. 12. The mechanically recyclable multilayer film according to any preceding claim wherein the single site catalysed (SSC) LLDPE in layer A is a copolymer of ethylene and at least one C3 to C10 a-olefm comonomer, preferably wherein the comonomer is selected from 1 -butene, 1 -hexene, 1-octene and mixtures thereof, more preferably wherein the comonomer is 1-octene or a mixture of 1 -butene and 1 -hexene 13. The mechanically recyclable multilayer film according to any preceding claim wherein the amount of a-olefm comonomer(s) in the single site catalysed (SSC) LLDPE is preferably from 1.0 to 10 mol.%, preferably from 1.5 to 5.0 mol.%, such as from 2.0 to 4.0 mol.%. 14. The mechanically recyclable multilayer film according to any preceding claim, which is a blown film or a cast film, preferably a blown film. 15. A polyolefin composition formed by mechanical recycling of a mechanically recyclable multilayer film according to any preceding claim, preferably wherein said mechanical recycling has been performed in a continuous melt-mixing device in a temperature range of 170 to 270°C. 16. A polyolefin composition comprising: 50 to 90 wt.% of random propylene-ethylene copolymer with a total ethylene content of 3.0 to 7.5 wt.% having a melt flow rate MFR (measured according to ISO 1133 at 230 °C and 2.16 kg load) of 0.5 to 5.0 g/lOmin and a melting point Tm (measured by DSC according to ISO 11357-3) of 110 to 135°C; 4 to 49.9 wt.% of single site catalysed (SSC) LLDPE having a melt flow rate MFR (measured according to ISO 1133 at 190°C and 2.16 kg load) of 0.5 to 8.0 g/lOmin and a density of 890 to 925 kg/m3; 0. 05 to 10 wt.% of high-pressure LDPE having a melt flow rate MFR (measured according to ISO 1133 at 190°C and 2.16 kg load) of 0.05 to 2.0 g/10min and a density of 910 to 940 kg/m3; and 0 to 25 wt.% of polypropylene homopolymer having an MFR (measured according to ISO 1133 at 230 °C and 2.16 kg load) of 0.3 to 30 g/lOmin and a melting point Tm (measured by DSC according to ISO 11357-3) of 160 to 170°C; preferably comprising: 50 to 80 wt.% of random propylene-ethylene copolymer with a total ethylene content of 3.0 to 7.5 wt.% having a melt flow rate MFR (measured according to ISO 1133 at 230 °C and 2.16 kg load) of 0.5 to 5.0 g/lOmin and a melting point Tm (measured by DSC according to ISO 11357-3) of 110 to 135°C; 8. 8 to 45 wt.% of single site catalysed (SSC) LLDPE having a melt flow rate MFR (measured according to ISO 1133 at 190°C and 2.16 kg load) of 0.5 to 8.0 g/lOmin and a density of 890 to 925 kg/m3; 0. 2 to 5.0 wt.% of high-pressure LDPE having a melt flow rate MFR (measured according to ISO 1133 at 190°C and 2.16 kg load) of 0.05 to 2.0 g/10min and a density of 910 to 940 kg/m3; and 0 to 20 wt.% of polypropylene homopolymer having a melt flow rate MFR (measured according to ISO 1133 at 230 °C and 2.16 kg load) of 0.3 to 30 g/lOmin and a melting point Tm (measured by DSC according to ISO 11357-3) of 160 to 170°C. 17. A polyolefin composition according to claim 16 which is formed by mechanically recycling a multilayer film according to any of claims 1 to 14, preferably wherein said mechanical recycling has been performed in a continuous melt-mixing device in a temperature range of 170 to 270°C. 18. A polyolefin composition comprising: (a) 5 to 50 wt.%, preferably 15 to 45 wt.%, more preferably 20 to 40 wt.%, of the polyolefin composition of any of claims 15-17; and (b) 50 to 95 wt.%, preferably 55 to 85 wt.%, more preferably 60 to 80 wt.%, of a polypropylene random copolymer having a melt flow rate MFR (measured according to ISO 1133 at 230 °C and 2.16 kg load) of 1.0 to 20 g/lOmin and a melting point Tm (measured by DSC according to ISO 11357-3) of 135 to less than 160°C. 19. Use of the polyolefin composition of any of claims 15 to 18 in the preparation of a film, preferably a blown or cast film, more preferably a blown film. 20. A film formed from the polyolefin composition of any of claims 15 to 18, preferably a blown or cast film, more preferably a blown film. | (WO202202916A1) PENDING (CN115768827A) PENDING (BR112022026596A2) PENDING | (WO2022/002916) Polyolefins are easy and economical to produce with good properties and are widely used in plastic packaging. Most preferably, the complex for use in manufacturing the propylene-ethylene copolymer is a complex of formula (V) or (V): wherein each X is independently a hydrogen atom, a halogen atom, Ci-6-alkoxy group, Ci-6-alkyl, phenyl or benzyl group; each R1 is independently a Ci-6-alkyl or C3-io-cycloalkyl; each R8 is independently C3 -8-alkyl Thus in the case when the process uses one or two polymerization reactors, this definition does not exclude the option that the overall system comprises for instance a pre-polymerization step in a pre-polymerization reactor. | (WO2022/002916) 1. A mechanically recyclable multilayer film comprising at least three layers A-B-C, in that order, wherein: layer A comprises 80 to 99 wt.% of a single site catalysed (SSC) LLDPE having a melt flow rate MFR (measured according to ISO 1133 at 190°C and 2.16 kg load) of 0.5 to 8.0 g/lOmin and a density of 890 to 925 kg/m3, and 1 to 20 wt.% of a high-pressure LDPE having a melt flow rate MFR (measured according to ISO 1133 at 190°C and 2.16 kg load) of 0.05 to 2.0 g/lOmin and a density of 910 - 940 kg/m3; layer B comprises a random propylene-ethylene copolymer with a total ethylene content of 3.0 to 7.5 wt.% having a melt flow rate MFR (measured according to ISO 1133 at 230 °C and 2.16 kg load) of 0.5 to 5.0 g/lOmin and a melting point Tm (measured by DSC according to ISO 11357-3) of 110 to 135°C; and layer C comprises 80 to 99 wt.% of a single site catalysed (SSC) LLDPE having a melt flow rate MFR (measured according to ISO 1133 at 190°C and 2.16 kg load) of 0.5 to 8.0 g/lOmin and a density of 890 to 925 kg/m3, and 1 to 20 wt.% of a high-pressure LDPE having a melt flow rate MFR (measured according to ISO 1133 at 190°C and 2.16 kg load) of 0.05 to 16. A polyolefin composition comprising: 50 to 90 wt.% of random propylene-ethylene copolymer with a total ethylene content of 3.0 to 7.5 wt.% having a melt flow rate MFR (measured according to ISO 1133 at 230 °C and 2.16 kg load) of 0.5 to 5.0 g/lOmin and a melting point Tm (measured by DSC according to ISO 11357-3) of 110 to 135°C; 4 to 49.9 wt.% of single site catalysed (SSC) LLDPE having a melt flow rate MFR (measured according to ISO 1133 at 190°C and 2.16 kg load) of 0.5 to 8.0 g/lOmin and a density of 890 to 925 kg/m3; 0. 05 to 10 wt.% of high-pressure LDPE having a melt flow rate MFR (measured according to ISO 1133 at 190°C and 2.16 kg load) of 0.05 to 2.0 g/10min and a density of 910 to 940 kg/m3; and 0 to 25 wt.% of polypropylene homopolymer having an MFR (measured according to ISO 1133 at 230 °C and 2.16 kg load) of 0.3 to 30 g/lOmin and a melting point Tm (measured by DSC according to ISO 11357-3) of 160 to 170°C; preferably comprising: 50 to 80 wt.% of random propylene-ethylene copolymer with a total ethylene content of 3.0 to 7.5 wt.% having a melt flow rate MFR (measured according to ISO 1133 at 230 °C and 2.16 kg load) of 0.5 to 5.0 g/lOmin and a melting point Tm (measured by DSC according to ISO 11357-3) of 110 to 135°C; 8. 8 to 45 wt.% of single site catalysed (SSC) LLDPE having a melt flow rate MFR (measured according to ISO 1133 at 190°C and 2.16 kg load) of 0.5 to 8.0 g/lOmin and a density of 890 to 925 kg/m3; 0. 2 to 5.0 wt.% of high-pressure LDPE having a melt flow rate MFR (measured according to ISO 1133 at 190°C and 2.16 kg load) of 0.05 to 2.0 g/10min and a density of 910 to 940 kg/m3; and 0 to 20 wt.% of polypropylene homopolymer having a melt flow rate MFR (measured according to ISO 1133 at 230 °C and 2.16 kg load) of 0.3 to 30 g/lOmin and a melting point Tm (measured by DSC according to ISO 11357-3) of 160 to 170°C. | (WO2022/002916) In one aspect, the invention therefore provides a mechanically recyclable multilayer film comprising at least three layers A-B-C, in that order, wherein: layer A comprises 80 to 99 wt.% of a single site catalysed (SSC) linear low density polyethylene (LLDPE) having a melt flow rate MFR (measured according to ISO 1133 at 190°C and 2.16 kg load) of 0.5 to 8.0 g/lOmin and a density of 890 to 925 kg/m3, and 1 to 20 wt.% of a high-pressure low density polyethylene (LDPE) having a melt flow rate MFR (measured according to ISO 1133 at 190°C and 2.16 kg load) of 0.05 to 2.0 g/lOmin and a density of 910 to 940 kg/m3; layer B comprises a random propylene-ethylene copolymer with a total ethylene content of 3.0 to 7.5 wt.% having a melt flow rate MFR (measured according to ISO 1133 at 230 °C and 2.16 kg load) of 0.5 to 5.0 g/lOmin and a melting point Tm (measured by DSC according to ISO 11357-3) of 110°C to 135°C; and layer C comprises 80 to 99 wt.% of a single site catalysed (SSC) linear low density polyethylene (LLDPE) having a melt flow rate MFR (measured according to ISO 1133 at 190°C and 2.16 kg load) of 0.5 to 8.0 g/lOmin and a density of 890 to 925 kg/m3, and 1 to 20 wt.% of a high-pressure low density polyethylene (LDPE) having a melt flow rate MFR (measured according to ISO 1133 at 190°C and 2.16 kg load) of 0.05 to 2.0 g/lOmin and a density of 910 to 940 kg/m3; or layer C comprises a polypropylene homopolymer having a melt flow rate MFR (measured according to ISO 1133 at 230 °C and 2.16 kg load) of 0.3 to 30 g/lOmin and a melting point Tm (measured by DSC according to ISO 11357-3) of 160°C to 170°C; and wherein layer A and layer C are both thinner than layer B. The present invention provides multilayer polymer films which may be used in packaging applications and which are mechanically recyclable. This invention relates to multilayer polymer films suitable for packaging applications that are mechanically recyclable, and to recycled polymer compositions formed by mechanically recycling such films. | AB (WO2022/002916) Provided are multilayer polymer films comprising LLDPE, LDPE and a random propylene-ethylene copolymer which films suitable for packaging applications and are mechanically recyclable, and to recycled polymer compositions formed by mechanically recycling such films. The recycled polymer compositions may be combined with a polypropylene random copolymer and used to form further polymer films suitable for packaging applications applications. APD 2021-06-29 2021-06-29 2021-06-29 CLMS (WO2022/002916) Claims 1. A mechanically recyclable multilayer film comprising at least three layers A-B-C, in that order, wherein: layer A comprises 80 to 99 wt.% of a single site catalysed (SSC) LLDPE having a melt flow rate MFR (measured according to ISO 1133 at 190°C and 2.16 kg load) of 0.5 to 8.0 g/lOmin and a density of 890 to 925 kg/m3, and 1 to 20 wt.% of a high-pressure LDPE having a melt flow rate MFR (measured according to ISO 1133 at 190°C and 2.16 kg load) of 0.05 to 2.0 g/lOmin and a density of 910 - 940 kg/m3; layer B comprises a random propylene-ethylene copolymer with a total ethylene content of 3.0 to 7.5 wt.% having a melt flow rate MFR (measured according to ISO 1133 at 230 °C and 2.16 kg load) of 0.5 to 5.0 g/lOmin and a melting point Tm (measured by DSC according to ISO 11357-3) of 110 to 135°C; and layer C comprises 80 to 99 wt.% of a single site catalysed (SSC) LLDPE having a melt flow rate MFR (measured according to ISO 1133 at 190°C and 2.16 kg load) of 0.5 to 8.0 g/lOmin and a density of 890 to 925 kg/m3, and 1 to 20 wt.% of a high-pressure LDPE having a melt flow rate MFR (measured according to ISO 1133 at 190°C and 2.16 kg load) of 0.05 to 2. 0 g/lOmin and a density of 910 - 940 kg/m3; or layer C comprises a polypropylene homopolymer having a melt flow rate MFR (measured according to ISO 1133 at 230 °C and 2.16 kg load) of 0.3 to 30 g/lOmin and a melting point Tm (measured by DSC according to ISO 11357-3) of 160 to 170°C; and wherein layer A and layer C are both thinner than layer B. 2. The mechanically recyclable multilayer film according to claim 1 wherein layer C comprises 80 to 99 wt.% of a single site catalysed (SSC) LLDPE having a melt flow rate MFR (measured according to ISO 1133 at 190°C and 2.16 kg load) of 0.5 to 8.0 g/lOmin and a density of 890 to 925 kg/m3, and 1 to 20 wt.% of a high-pressure LDPE having a melt flow rate MFR (measured according to ISO 1133 at 190°C and 2.16 kg load) of 0.05 to 2.0 g/lOmin and a density of 910 - 940 kg/m3; preferably wherein layer C has the same composition as layer A. 3. The mechanically recyclable multilayer film according to claim 1 wherein layer C comprises a polypropylene homopolymer having a melt flow rate MFR (measured according to ISO 1133 at 230 °C and 2.16 kg load) of 0.3 to 30 g/lOmin and a melting point Tm (measured by DSC according to ISO 11357-3) of 160 to 170°C. 4. The mechanically recyclable multilayer film according to any preceding claim, wherein layers A, B and C together have a thickness of 10 to 500 pm, preferably 20 to 400 pm and more preferably 25 to 300 pm. 5. The mechanically recyclable multilayer film according to any preceding claim, wherein layer A and layer C each independently have a thickness of 2 to 50 pm, preferably 3 to 40 pm and more preferably 4 to 30 pm. 6. The mechanically recyclable multilayer film according to any preceding claim, wherein layer B has a thickness of 8 to 490 pm, preferably 10 to 390 pm and more preferably 12 to 290 pm. 7. The mechanically recyclable multilayer film according to any preceding claim, wherein the random propylene-ethylene copolymer in layer B consists of: 50. 0 to 85.0 wt.% of a polymer fraction (B-l) having (i) an ethylene content in the range of from 2.0 to less than 5.5 wt.%, and (ii) a melt flow rate MFRB-I (measured according to ISO 1133 at 230°C and 2.16 kg load) in the range of from 0.5 to 5.0 g/lOmin; and 15. 0 to 50.0 wt.% of a polymer fraction (B-2) having (i) an ethylene content in the range of from 5.5 to 10.0 wt.% and (ii) a melt flow rate MFRB-2 (measured according to ISO 1133 at 230°C and 2.16 kg load) in the range of 10 from 0.1 to 3.0 g/lOmin; wherein the melt flow rate MFRB-2 of polymer fraction (B-2) is lower than the MFRB-I of polymer fraction (B-l). 8. The mechanically recyclable multilayer film according to any preceding claim wherein layer A comprises 85 to 98 wt.%, preferably 88 to 97 wt.%, of the single site catalysed (SSC) LLDPE. 9. The mechanically recyclable multilayer film according to any preceding claim wherein layer A comprises 2 to 15 wt.%, preferably 3 to 12 wt.%, of the high- pressure LDPE. 10. The mechanically recyclable multilayer film according to any preceding claim wherein the single site catalysed (SSC) LLDPE in layer A has: a density of 900 to 925 kg/m3, more preferably of 910 to 923 kg/m3, still more preferably of 915 to 922 kg/m3; and/or a melt flow rate MFR (measured according to ISO 1133 at 190 °C and 2.16 kg load) of 0.8 to 4.0 g/lOmin, preferably of 1.0 to 2.5 g/10 min. 11. The mechanically recyclable multilayer film according to any preceding claim wherein the high-pressure LDPE in layer A has: a density of 915 to 935 kg/m3, preferably of 918 to 930 kg/m3; and/or a melt flow rate MFR (measured according to ISOl 133 at 190 °C and 2.16 kg load) of 0.10 to 1.5 g/lOmin, preferably of 0.15 to 1.0 g/10 min. 12. The mechanically recyclable multilayer film according to any preceding claim wherein the single site catalysed (SSC) LLDPE in layer A is a copolymer of ethylene and at least one C3 to C10 a-olefm comonomer, preferably wherein the comonomer is selected from 1 -butene, 1 -hexene, 1-octene and mixtures thereof, more preferably wherein the comonomer is 1-octene or a mixture of 1 -butene and 1 -hexene 13. The mechanically recyclable multilayer film according to any preceding claim wherein the amount of a-olefm comonomer(s) in the single site catalysed (SSC) LLDPE is preferably from 1.0 to 10 mol.%, preferably from 1.5 to 5.0 mol.%, such as from 2.0 to 4.0 mol.%. 14. The mechanically recyclable multilayer film according to any preceding claim, which is a blown film or a cast film, preferably a blown film. 15. A polyolefin composition formed by mechanical recycling of a mechanically recyclable multilayer film according to any preceding claim, preferably wherein said mechanical recycling has been performed in a continuous melt-mixing device in a temperature range of 170 to 270°C. 16. A polyolefin composition comprising: 50 to 90 wt.% of random propylene-ethylene copolymer with a total ethylene content of 3.0 to 7.5 wt.% having a melt flow rate MFR (measured according to ISO 1133 at 230 °C and 2.16 kg load) of 0.5 to 5.0 g/lOmin and a melting point Tm (measured by DSC according to ISO 11357-3) of 110 to 135°C 4 to 49.9 wt.% of single site catalysed (SSC) LLDPE having a melt flow rate MFR (measured according to ISO 1133 at 190°C and 2.16 kg load) of 0.5 to 8.0 g/lOmin and a density of 890 to 925 kg/m3 0. 05 to 10 wt.% of high-pressure LDPE having a melt flow rate MFR (measured according to ISO 1133 at 190°C and 2.16 kg load) of 0.05 to 2.0 g/10min and a density of 910 to 940 kg/m3; and 0 to 25 wt.% of polypropylene homopolymer having an MFR (measured according to ISO 1133 at 230 °C and 2.16 kg load) of 0.3 to 30 g/lOmin and a melting point Tm (measured by DSC according to ISO 11357-3) of 160 to 170°C; preferably comprising: 50 to 80 wt.% of random propylene-ethylene copolymer with a total ethylene content of 3.0 to 7.5 wt.% having a melt flow rate MFR (measured according to ISO 1133 at 230 °C and 2.16 kg load) of 0.5 to 5.0 g/lOmin and a melting point Tm (measured by DSC according to ISO 11357-3) of 110 to 135°C 8. 8 to 45 wt.% of single site catalysed (SSC) LLDPE having a melt flow rate MFR (measured according to ISO 1133 at 190°C and 2.16 kg load) of 0.5 to 8.0 g/lOmin and a density of 890 to 925 kg/m3 0. 2 to 5.0 wt.% of high-pressure LDPE having a melt flow rate MFR (measured according to ISO 1133 at 190°C and 2.16 kg load) of 0.05 to 2.0 g/10min and a density of 910 to 940 kg/m3; and 0 to 20 wt.% of polypropylene homopolymer having a melt flow rate MFR (measured according to ISO 1133 at 230 °C and 2.16 kg load) of 0.3 to 30 g/lOmin and a melting point Tm (measured by DSC according to ISO 11357-3) of 160 to 170°C. 17. A polyolefin composition according to claim 16 which is formed by mechanically recycling a multilayer film according to any of claims 1 to 14, preferably wherein said mechanical recycling has been performed in a continuous melt-mixing device in a temperature range of 170 to 270°C. 18. A polyolefin composition comprising: (a) 5 to 50 wt.%, preferably 15 to 45 wt.%, more preferably 20 to 40 wt.%, of the polyolefin composition of any of claims 15-17; and (b) 50 to 95 wt.%, preferably 55 to 85 wt.%, more preferably 60 to 80 wt.%, of a polypropylene random copolymer having a melt flow rate MFR (measured according to ISO 1133 at 230 °C and 2.16 kg load) of 1.0 to 20 g/lOmin and a melting point Tm (measured by DSC according to ISO 11357-3) of 135 to less than 160°C. 19. Use of the polyolefin composition of any of claims 15 to 18 in the preparation of a film, preferably a blown or cast film, more preferably a blown film. 20. A film formed from the polyolefin composition of any of claims 15 to 18, preferably a blown or cast film, more preferably a blown film. DESC (WO202202916) The recycled polymer compositions may be combined with a polypropylene random copolymer and used to form further polymer films suitable for packaging applications. Polyolefins are easy and economical to produce with good properties and are widely used in plastic packaging. Different types of polyolefin, for example polypropylene and polyethylene, are routinely combined in blends and/or used in different layers of multilayer films to achieve desired properties. (...)B-C, in that order, wherein: layer A comprises 80 to 99 wt.% of a single site catalysed (SSC) linear low density polyethylene (LLDPE) having a melt flow rate MFR (measured according to ISO 1133 at 190°C and 2.16 kg load) of 0.5 to 8.0 g/lOm(...)kg load) of 0.5 to 8.0 g/lOmin and a density of 890 to 925 kg/m3, and 1 to 20 wt.% of a high-pressure low density polyethylene (LDPE) having a melt flow rate MFR (measured according to ISO 1133 at 190°C and 2.16 kg load) of 0.05 to 2.0 g/lO(...)3) of 110°C to 135°C; and layer C comprises 80 to 99 wt.% of a single site catalysed (SSC) linear low density polyethylene (LLDPE) having a melt flow rate MFR (measured according to ISO 1133 at 190°C and 2.16 kg load) of 0.5 to 8.0 g/lOmin (...)kg load) of 0.5 to 8.0 g/lOmin and a density of 890 to 925 kg/m3, and 1 to 20 wt.% of a high-pressure low density polyethylene (LDPE) having a melt flow rate MFR (measured according to ISO 1133 at 190°C and 2.16 kg load) of 0.05 to 2.0 g/lOmin and a density of 910 to 940 kg/m3; or layer C comprises a polypropylene homopolymer having a melt flow rate MFR (measured according to ISO 1133 at 230 °C an(...) In another aspect, the invention provides a polyolefin composition (I) formed by mechanical recycling of the above multilayer film of the invention. In another aspect, the invention provides a polyolefin composition (II) comprising:(i) 50 to 90 wt.% of random propylene-ethylene copolymer with a total ethylene content of 3.0 to 7.5 wt.% having a melt flow rate MFR (measured according to (...) (iv) 0 to 25 wt.% of polypropylene homopolymer having an MFR (measured according to ISO 1133 at 230 °C and 2.16 kg load) of 0.3 to 30 g/lOmin and a melting point Tm (measured by DSC according to ISO 11357-3) of 160°C to 170°C. In another aspect, the invention provides a polyolefin composition (III) comprising: (a) 5 to 50 wt.% of the polyolefin composition (I) or (II) as defined above; and (b) 50 to 95 wt.% of a polypropylene random copolymer having a melt flow rate MFR (measured according to ISO 1133 at 230 °C and 2.16 kg load) of 1.0 to 20 g/lOmin and a melting point Tm (measured by DSC according to ISO 11357-3) of 135°C to(...) In another aspect, the invention provides films formed using the polyolefin compositions (I), (II) or (III). (...)for example between layers A and B and/or between layers B and C. These layers may comprise other types of polypropylene homo- or copolymers as well as other types of polyethylene homo- or copolymers. These layers may also include barrier layers consisting of polar polymers like ethylene-vinyl alcohol (EVOH) copolymers(...)alcohol (EVOH) copolymers or polyvinylidene and tielayers to such barrier layers comprising reactively modified polypropylenes like maleic anhydride grafted polypropylene (PP-g-MAH). Accordingly, the total number of layers may be up to 9, for example 8, 7, 6, 5 or 4 layers. However it is preferred that the multilayer f(...) (...)of the invention in the form of post-consumer and/or industrial waste can be recycled mechanically to provide a polyolefin composition (I). Such compositions possesses suitable properties for blending with a polypropylene random copolymer to form polyolefin compositions (II) which can be used to produce new films with suitable properties for use in packaging applications. Thus, the components of layer A, B and C are compatible with one another, and with additional polypropylene random copolymers when in a blend and when used to form new films. Layer A comprises 80 to 99 wt.% of a single site catalysed (SSC) LLDPE (linear low density polyethylene) having a melt flow rate MFR (measured according to ISO 1133 at 190°C and 2.16 kg load) of 0.5 to 8.0 g/lOmin and a density of 890 to 925 kg/m3, and 1 to 20 wt.% of a high-pressure LDPE (low density polyethylene) having a melt flow rate MFR (measured according to ISO 1133 at 190°C and 2.16 kg lo(...) Single site catalysed (SSC) linear low density polyethylene (LLDPE) of Layer A The linear low density polyethylene (LLDPE) used in layer A is a single site catalysed (SSC) polymer, for example a metallocene catalysed polymer. It has been found that recyclates containing SSC LLDPE result in films with superior optical (...) LDPE (low density polyethylene) in layer A The term low density polyethylene (LDPE) is used to define a polyethylene polymer that is produced in a high pressure process. Typically the polymerization of ethylene and optional comonomer(s) in the high pressure process is carried out in(...) The term LDPE describes and distinguishes a high pressure polyethylene from polyethylenes produced in the presence of an olefin polymerisation catalyst. LDPEs have certain typical features, such as different branching architecture, compared to polyethylenes with the same or similar densities produced in the presence of an olefin polymerisation catalyst.The LDPE used in layer A has a density in the(...) (...)used in layer B is therefore preferably prepared by polymerizing propylene and ethylene by a sequential polymerization process comprising at least two reactors connected in series in the presence of a metallocene catalyst. Thus, the propylene-ethylene copolymer can be prepared in a sequential polymerization process comprising at least two polymerization reactors (Rl) and (R2), whereby in the first polymerization reactor (Rl) a first polymer fraction (B-l) is produced, which is subsequently transferred into the second polymerization reactor (R2). In the second polymerization reactor (R2), a second polymer fraction (B-2) is then produced in the presence of the first polymer fraction (B-l). Polymerization processes which are suitable for producing the propylene- ethylene copolymer used in layer B generally comprise at least two polymerization stages and each stage can be carried out in solution, slurry, fluidized bed, bulk or (...) The term “polymerization reactor” indicates where the main polymerization takes place. Thus in the case when the process uses one or two polymerization reactors, this definition does not exclude the option that the overall systemcomprises for instance a pre-polymerization step in a pre-polymerization reactor. The term “sequential polymerization process” indicates that the propylene- ethylene copolymer used in layer B is produced in at least two reactors connected in series. Accordingly, such a polymerization system comprises at least a first polymerization reactor (Rl) and a second polymerization reactor (R2), and optionally a third polymerization reactor (R3). The first polymerization reactor (Rl) is preferably a slurry reactor and can be any continuous or simple stirred batch tank reactor or loop reactor operating in bulk or slurry. The slurry reactor is preferably a (bulk) loop reactor. Bulk means a polymerization in a reaction medium that comprises at least 80 % (w/w) monomer. The second polymerization reactor (R2) and the optional third polymerization reactor (R3) are preferably gas phase reactors (GPRs), i.e. a first gas phase reactor (GPR1) and a second gas phase reactor (GPR2). (...)said polymer fraction (B-2) form the propylene- ethylene copolymer used in layer B as defined above, whereby the polymerization takes place in the presence of a metallocene catalyst comprising (i) a complex of formula (I): The single-site polymerization catalyst system used in manufacturing the propylene-ethylene copolymer can therefore comprise (i) a complex as defined above and an aluminoxane cocatalyst. Layer C either (option 1) comprises 80 to 99 wt.% of a single site catalysed (SSC) linear low density polyethylene (LLDPE) having a melt flow rate MFR (measured according to ISO 1133 at 190°C and 2.16 kg load) of 0.5 to 8.0 g/lOmin and a density of 890 to 925 kg/m3, and 1 to 20 wt.% of a high-pressure low density polyethylene (LDPE) having a melt flow rate MFR (measured according to ISO 1133 at 19(...)C and 2.16 kg load) of 0.05 to 2.0 g/lOmin and a density of 910 to 940 kg/m3; or (option 2) layer C comprises a polypropylene homopolymer having a melt flow rate MFR (measured according to ISO 1133 at 230 °C and 2.16 kg load) of 0.3 to 30 g(...) When layer C comprises a polypropylene homopolymer having a melt flow rate MFR (measured according to ISO 1133 at 230 °C and 2.16 kg load) in the range of 0.3 to 30 g/lOmin, preferably in the range of 0.5 to 20 g/lOmin, like in the range of(...) In option 2, the polypropylene homopolymer is preferably the only polymer present in layer C. The polypropylene homopolymer preferably forms at least 90 wt.%, more preferably at least 95 wt.%, yet more preferably at least 98 wt.%, of the to(...) Suitable polypropylene homopolymers are known in the art and are commercially available, a suitable example being HC101BF commercially available from Borealis AG, Austria, having a MFR (230 °C, 2.16 kg) of 3.2 g/lOmin and a melting temperature (DSC) of 161°C.Polyolefin compositions In another aspect, the invention provides a polyolefin composition (I) formed by mechanical recycling of the multilayer film of the invention. Polyolefin composition (I) is therefore a recyclate. In another aspect, the invention provides a polyolefin composition (II) comprising: (i) 50 to 90 wt.% of random propylene-ethylene copolymer with a total ethylene content of 3.0 to 7.5 wt.% having a melt flow rate MFR (measured according to(...) (...)at 190°C and 2.16 kg load) of 0.05 to 2.0 g/lOmin and a density of 910 to 940 kg/m3; and (iv) 0 to 25 wt.% of polypropylene homopolymer having an MFR (measured according to ISO 1133 at 230 °C and 2.16 kg load) of 0.3 to 30 g/lOmin and a mel(...) Preferred are polyolefin compositions (II) comprising: (iv) 0 to 22 wt.% of polypropylene homopolymer having an MFR (230 °C/2.16 kg) of 0.3 to 30 g/lOmin and a Tm (DSC) of 160 to 170°C. More preferred are polyolefin compositions (II) comprising: (iv) 0 to 20 wt.% of polypropylene homopolymer having an MFR (230 °C/2.16 kg) of 0.3 to 30 g/lOmin and a Tm (DSC) of 160 to 170°C. Preferably, polyolefin composition (II) is formed by mechanically recycling a multilayer film of the invention. Polyolefin composition (II) is therefore preferably a recyclate. (...)features of the SSC LLDPE and LDPE of layer A, the random propylene-ethylene copolymer of layer B and the polypropylene homopolymer of layer C (option (2)) described above apply equally to the corresponding components of the polyolefin compositions (I) and (II). The MFR (230 °C/2.16 kg) of the polyolefin compositions (I) and (II) is preferably 1.0 - 10.0 g/lOmin, more preferably 1.2 - 8.0 g/lOmin and still more preferably 1.4 - 6.0 g/lOmin. The polyolefin compositions (I) and (II) have at least two melting temperatures Tm due to the polypropylene components and the polyethylene components. The Tm of the polypropylene components is preferably 110 - 135 °C, more preferably 112 - 130 °C and most preferably 115 - 125 °C, whilst the Tm of the polyethylene components is preferably 60 - 112 °C, more preferably 65 - 110 °C and most preferably 70 - 108 °C.The polyolefin compositions (I) and (II) can be blended with a polypropylene random copolymer having a melt flow rate MFR (measured according to I(...)and a melting point Tm (measured by DSC according to ISO 11357-3) of 135 to less than 160°C to form a further polyolefin composition. In another aspect, the invention therefore provides a polyolefin composition (III) comprising: (a) 5 to 50 wt.% of the polyolefin composition (I) or (II); and (b) 50 to 95 wt.% of a polypropylene random copolymer (R-PP) having a melt flow rate MFR (measured according to ISO 1133 at 230 °C and 2.16 kg load) of 1.0 to 20 g/lOmin and a melting point Tm (measured by DSC according to ISO 11357-3) of 1(...) The wt.% values in polyolefin compositions (I), (II) and (III) are based on the total weight of the relevant composition. (...)features of the SSC LLDPE and LDPE of layer A, the random propylene-ethylene copolymer of layer B and the polypropylene homopolymer of layer C (option (2)) described above apply equally to the corresponding components of the polyolefin compositions (III). The amount of component (a) in polyolefin composition (III) is preferably 15 to 45 wt.%, more preferably 20 to 40 wt.%. The amount of polypropylene random copolymer (b) in polyolefin composition (III) is preferably 55 to 85 wt.%, more preferably 60 to 80 wt.%. The polypropylene random copolymer R-PP used as component (b) in polyolefin composition (III) is preferably a copolymer of propylene with one or more C2 and/or C4-C10 a-olefm comonomers. More preferably the random propylene copolymer R-PP is a copolymer of propylene with one or more comonomers selected from ethylene, 1(...) It is in particular preferred that the random propylene copolymer R-PP is a copolymer of propylene and ethylene. Preferred are polypropylene copolymers R-PP comprising 12 wt.% or less of said comonomers, for example 1.0 to 7.0 wt.%, more preferably 1.5 to 6.0 wt.%, still more preferably 2.0 to 5.5 wt.%.The melt flow rate (MFR230/2.16) of the random propylene copolymer R-PP is determined according to ISOl 133, and is in the range of 1.0 to 20 g/lOmin, preferably 1.5 to 15.0 g/lOmin, more preferably in the ran(...) The melting point Tm of the random propylene copolymer R-PP is measured by DSC (according to ISO 11357-3) and is in the range of 135 to less than 160°C, preferably 140 to 150°C. The random propylene copolymer R-PP can be unimodal or multimodal, for example bimodal in view of the molecular weight distribution and/or the comonomer content distribution; both unimodal and bimodal polypropylenes are equally preferred. The random propylene copolymer can be produced by polymerization in the presence of any conventional coordination catalyst system including Ziegler-Natta, chromium and single site (for example metallocene) catalyst systems, preferably in th(...) The random propylene copolymer R-PP may be any such copolymer that is known in the art as being suitable for use in forming films. Suitable random propylene copolymers are commercially available from Borealis, and include for example Bormed(...) Polyolefin composition (III) can be produced by any suitable melt mixing process at temperatures above the melting point of the composition. Typical devices for performing said melt mixing process are twin screw extruders, single screw extr(...) It is also possible to produce polyolefin composition (III) by dry-blending in a suitable mixing equipment, for example horizontal and vertical agitated chambers, tumbling vessels, and Turbula mixers, as long as sufficient homogeneity is ob(...) The polyolefin compositions (i), (II) and (III) can be used in forming films which have properties which makes then suitable for packaging applications. Films suitable for packaging applications typically have good optical properties such a(...) In another aspect, the invention therefore provides films formed using the polyolefin compositions (I), (II) or (III), preferably from polyolefin composition (III). Such films may be formed using techniques known in the art. The films may b(...) For film formation using the polyolefin compositions (I), (II) or (III) it is important that the different polymer components be intimately mixed prior to casting/blowing of the film as otherwise there is a risk of inhomogeneities, e.g. gel(...) The most preferred method is Corona-treatment Films formed from polyolefin compositions (I), (II) or (III) can be used for lamination or in mono- or multilayer films, general packaging films, like bread bags, pouches and medical/hygienic fi(...) Melt Flow Rate (MFR)The melt flow rates of polypropylenes are measured at 230 °C with a load of 2.16 kg (MFR.230/2.16) according to ISO 1133. The melt flow rates of polyethylenes are measured at 190 °C with a load of 2.16 kg (MFRi9o/2.i6) according to ISO 1133. RB801CF is aZN random polypropylene copolymer, commercially available from Borealis, with Tm of 140°C and MFR230/2.16 of 1.9 g/lOmin. Next, silica grade The polymerization to form the copolymer PPX01 was performed in a Borstar pilot plant with a 2-reactor set-up (loop - gas phase reactor (GPR 1)). The polymerization conditions are shown in Table 1. Table 1. Polymerization conditions The regranulated pellets from IE1 and CE1 were blended with a ZN random polypropylene copolymer (RB801CF) on a Collin BF line and new 50 pm monolayer blown films produced (IE2 and CE3). The properties of the resultingfilms were compared wit(...) (...)films of IE1 and CE1 both had superior optical properties to the film of CE2 made from 100 wt.% ZN random polypropylene copolymer. This is surprising since the more components used in a monolayer film, the higher the haze value of the film (...) DESC (CN115768827) The recycled polymer composition may be combined with a polypropylene random copolymer and used to form additional polymer films suitable for packaging applications. Polyolefins with good properties are simple and economical to produce and are widely used in plastic packaging. Different types of polyolefins, such as polypropylene and polyethylene, are often combined in blends and/or used in different layers of a multilayer film to achieve desired properties. layer A comprises 80 to 99wt.% of a Single Site Catalysed (SSC) Linear Low Density Polyethylene (LLDPE) having a melt flow rate MFR (at 190 ℃ and 2.16 kg/10 min) of 0.5 to 8.0g/10minMeasured under load according to ISO 1133) and 890 to 925kg/m 3 And comprises 1 to 20wt.% of a high-pressure low-density polyethylene (LDPE) having a melt flow rate MFR (measured according to ISO 1133 at 190 ℃ and 2.16(...) layer C comprises 80 to 99wt.% of a Single Site Catalysed (SSC) Linear Low Density Polyethylene (LLDPE) having a melt flow rate MFR (measured according to ISO 1133 at 190 ℃ and 2.16kg load) of 0.5 to 8.0g/10min and 890 to 925kg/m 3 And comprises 1 to 20wt.% of a high pressure Low Density Polyethylene (LDPE) having a melt flow rate MFR (measured according to ISO 1133 at 190 ℃ and 2.16kg load) of 0.(...) Layer C comprises a polypropylene homopolymer having a melt flow rate MFR (measured according to ISO 1133 at 230 ℃ and 2.16kg load) of from 0.3 to 30g/10min and a melting point Tm (measured by DSC according to ISO 11357-3) of from 160 ℃ to (...) In another aspect, the present invention provides a polyolefin composition (I) formed by mechanical recycling of the above-described multilayer film of the present invention. In another aspect, the present invention provides a polyolefin composition (II) comprising: (iv) 0 to 25wt.% of a polypropylene homopolymer having an MFR (measured according to ISO 1133 at 230 ℃ and 2.16kg load) of 0.3 to 30g/min and a melting point Tm (measured by DSC according to ISO 11357-3) of 160 ℃ to 170 ℃. In another aspect, the present invention provides a polyolefin composition (III) comprising: (a) 5 to 50wt.% of a polyolefin composition (I) or (II) as defined above; and (b) 50 to 95wt.% of a polypropylene random copolymer having a melt flow rate MFR (measured according to ISO 1133 at 230 ℃ and 2.16kg load) of 1.0 to 20g/10min and a melting point Tm (measured by DSC according to ISO 11357-3) of 135 ℃ to les(...) In another aspect, the present invention provides a film formed using the polyolefin composition (I), (II) or (III). (...)for example between layers a and B and/or between layers B and C. These layers may comprise other types of polypropylene homopolymers or copolymers and other types of polyethylene homopolymers or copolymers. These layers may also include a barrier layer composed of a polar polymer such as ethylene vinyl alcohol (EVOH) copolymer or polyvinylidene, and a tie layer comprising a reaction-modified polypropylene such as maleic anhydride grafted polypropylene (PP-g-MAH) attached to such a barrier layer. Thus, the total number of layers may be up to 9, e.g. 8, 7(...) (...)of the invention in the fo(...)
Полимерные трубы | Патент относится к использованию полиэтиленовой композиции, содержащей один или несколько этленкополимеров с мономерными единицами, содержащими полярные группы и гидролизуемые силановые группы, для улучшения сцепления между слоем кабеля, содержащего полиэтиленовую композицию, и полиуретановой смолой. Патент также описывает кабель, содержащий указанную полиэтиленовую композицию. | RU2784217 US20220177680 IN202117054737 EP3963606 KR10-2022-0002587 BR112021021749 CN113661548 BR112021021749 WO2020/221822 EP3734617 | BOREALIS | 2019-04-30 2020-04-29 | (EP3963606) Moisture cureable polymer for flexible cables | (EP3963606) The invention relates to the use of a polyethylene composition comprising one or more ethylene copolymer(s) wherein the ethylene copolymer is a terpolymer containing monomer units with polar groups and monomer units with hydrolysable silane groups, wherein the monomer units with polar groups are present in an amount of more than 5 mol.% based on the total polyethylene composition, and a silanol condensation catalyst in an amount of 0.0001 to 5 wt.%, based on the total polyethylene composition for improving the adhesion between a layer of a cable comprising the polyethylene composition and a polyurethane resin. | (EP3734617) 1. A cable comprising at least one layer, the at least one layer comprising a polyethylene composition, the polyethylene composition comprising a) one or more ethylene copolymer(s) containing monomer units with polar groups and monomer units with hydrolysable silane groups, wherein the monomer units with polar groups are present in an amount of more than 4 mol.% based on the total polyethylene composition, and b) a silanol condensation catalyst in an amount of 0.0001 to 5 wt.%, based on the total polyethylene composition. 2. The cable according to any one of the preceding claims, wherein the monomer units with polar groups are butyl acrylate, ethyl acrylate, methyl acrylate and/or methyl methacrylate. 3. The cable according to any one of the preceding claims, wherein the monomer units with polar groups are present in an amount of more than 5 mol.% based on the total polyethylene composition. 4. The cable according to any one of the preceding claims, wherein the monomer units with polar groups are present in an amount of not more than 25 mol.% based on the total polyethylene composition. 5. The cable according to any one of the preceding claims, wherein monomer units with hydrolysable silane groups comprise vinyl trimethoxy silane, vinyl bismethoxyethoxy silane, vinyl triethoxy silane, gamma-(meth)acryl-oxypropyltrimethoxy silane, gamma(meth)acryloxypropyltriethoxy silane, vinyl triacetoxy silane and mixtures thereof. 6. The cable according to any one of the preceding claims, wherein the monomer units with hydrolysable groups are present in an amount of 0.001 wt.% to 15 wt.% based on the total polyethylene composition. 7. The cable according to any one of the preceding claims, wherein the silanol condensation catalyst b) comprises a sulphonic acid based catalyst or a tin based catalyst. 8. The cable according to claim 7, wherein the sulphonic acid based catalyst comprises dodecyl benzene sulphonic acid, tetrapropyl benzene sulphonic acid, alkylated naphthalene sulphonic acid, arylalkyl sulphonic acid, alkylated aryl disulphonic acid or mixtures thereof. 9. The cable according to any one of the preceding claims, wherein the polyethylene composition further comprises c) a scorch retardant additive. 10. The cable according to claim 9, wherein the scorch retardant additive c) is present in an amount of 0.0003 mole/1000g polyethylene composition to 0.6 mole/1000g polyethylene composition. 11. The cable according to claims 9 or 10, wherein the scorch retardant additive c) comprises an alkoxy silane. 12. The cable according to any one of the preceding claims, wherein the polyethylene composition has an MFR2 (2.16 kg) of 0.1 to 50 g/10min, more preferably of 0.5 to 25 g/10min measured according to ISO 1133. 13. The cable according to any one of the preceding claims, wherein the at least one layer is an insulation layer or a sheath layer. 14. The cable according to nay one of the preceding claims, wherein the cable further comprises a skin layer. 15. Use of a polyethylene composition comprising c) one or more ethylene copolymer(s) containing monomer units with polar groups and monomer units with hydrolysable silane groups, wherein the monomer units with polar groups are present in the ethylene copolymer a) in an amount of more than 4 mol.%, and d) a silanol condensation catalyst in an amount of 0.0001 to 5 wt.%, based on the total polyethylene composition for improving the adhesion between a layer of a cable comprising the polyethylene composition and a polyurethane resin. | (EP3963606A1) PENDING (EP3734617A1) LAPSED (US20220177680A1) PENDING (WO2020221822A1) LAPSED (RU2784217C1) GRANTED (IN202117054737A) PENDING (KR20220002587A) PENDING (BR112021021749A2) PENDING (CN113661548A) PENDING | (EP3734617) A further advantage of the present invention is that scorch problems can be reduced or even eliminated by addition of a scorch retarding agent to the polyethylene compositions of the invention. Accordingly, it is important that the polymer composition of the original insulation layer shows a good adhesion to the polyurethane polymer used for restoring the insulation layer so that the layer is not disrupted even under mechanical stress at the cable joints. Accordingly, it is the object of the present invention to provide a cable with at least one layer which shows good mechanical properties and, at the same time, shows good adhesion to polyurethane cast resins. It is a further object of the invention to provide a cable with at least one layer which shows good mechanical properties being an improved flexural modulus, improved tensile strain at break and improved tensile strength at break and at the same time high crosslinking speeds. Sharp corners and especially other installations could cause damages to the insulation layer of the cable. | (EP3734617) 1. A cable comprising at least one layer, the at least one layer comprising a polyethylene composition, the polyethylene composition comprising a) one or more ethylene copolymer(s) containing monomer units with polar groups and monomer units with hydrolysable silane groups, wherein the monomer units with polar groups are present in an amount of more than 4 mol.% based on the total polyethylene composition, and b) a silanol condensation catalyst in an amount of 0.0001 to 5 wt.%, based on the total polyethylene composition. 15. Use of a polyethylene composition comprising c) one or more ethylene copolymer(s) containing monomer units with polar groups and monomer units with hydrolysable silane groups, wherein the monomer units with polar groups are present in the ethylene copolymer a) in an amount of more than 4 mol.%, and d) a silanol condensation catalyst in an amount of 0.0001 to 5 wt.%, based on the total polyethylene composition for improving the adhesion between a layer of a cable comprising the polyethylene composition and a polyurethane resin. | (EP3734617) It is still a further object of the invention to provide a polyethylene composition as at least one layer in a cable which cures or crosslinks at ambient conditions and does not need further crosslinking, such as in e.g. vulcanization tubes. The invention relates to a cable comprising at least one layer, the at least one layer comprising a polyethylene composition, the polyethylene composition comprising a) one or more ethylene copolymer(s) containing monomer units with polar groups and monomer units with hydrolysable silane groups, wherein the monomer units with polar groups are present in an amount of more than 4 mol.% based on the total polyethylene composition, and b) a silanol condensation catalyst in an amount of 0.0001 to 5 wt.%, based on the total polyethylene composition. The present invention relates to a cable comprising at least one layer, the at least one layer comprising a polyethylene composition, the polyethylene composition comprising one or more ethylene copolymer(s) containing monomer units with polar groups and monomer units with hydrolysable silane groups, and to the use of a polyethylene composition comprising one or more ethylene copolymer(s) containing monomer units with polar groups and monomer units with hydrolysable groups for improving the adhesion between a layer of a cable comprising the polyethylene composition and a polyurethane resin. The present invention therefore provides a cable comprising at least one layer, the at least one layer comprising a polyethylene composition, the polyethylene composition comprising a) one or more ethylene copolymer(s) containing monomer units with polar groups and monomer units with hydrolysable silane groups, wherein the monomer units with polar groups are present in an amount of more than 4 mol.% based on the total polyethylene composition, and b) a silanol condensation catalyst in an amount of 0.0001 to 5 wt.%, based on the total polyethylene composition. | AB (EP3963606) The invention relates to the use of a polyethylene composition comprising one or more ethylene copolymer(s) wherein the ethylene copolymer is a terpolymer containing monomer units with polar groups and monomer units with hydrolysable silane groups, wherein the monomer units with polar groups are present in an amount of more than 5 mol.% based on the total polyethylene composition, and a silanol condensation catalyst in an amount of 0.0001 to 5 wt.%, based on the total polyethylene composition for improving the adhesion between a layer of a cable comprising the polyethylene composition and a polyurethane resin. APD 2021-11-26 CLMS (EP3734617) 1. A cable comprising at least one layer, the at least one layer comprising a polyethylene composition, the polyethylene composition comprising a) one or more ethylene copolymer(s) containing monomer units with polar groups and monomer units with hydrolysable silane groups, wherein the monomer units with polar groups are present in an amount of more than 4 mol.% based on the total polyethylene composition, and b) a silanol condensation catalyst in an amount of 0.0001 to 5 wt.%, based on the total polyethylene composition. 2. The cable according to any one of the preceding claims, wherein the monomer units with polar groups are butyl acrylate, ethyl acrylate, methyl acrylate and/or methyl methacrylate. 3. The cable according to any one of the preceding claims, wherein the monomer units with polar groups are present in an amount of more than 5 mol.% based on the total polyethylene composition. 4. The cable according to any one of the preceding claims, wherein the monomer units with polar groups are present in an amount of not more than 25 mol.% based on the total polyethylene composition. 5. The cable according to any one of the preceding claims, wherein monomer units with hydrolysable silane groups comprise vinyl trimethoxy silane, vinyl bismethoxyethoxy silane, vinyl triethoxy silane, gamma-(meth)acryl-oxypropyltrimethoxy silane, gamma(meth)acryloxypropyltriethoxy silane, vinyl triacetoxy silane and mixtures thereof. 6. The cable according to any one of the preceding claims, wherein the monomer units with hydrolysable groups are present in an amount of 0.001 wt.% to 15 wt.% based on the total polyethylene composition. 7. The cable according to any one of the preceding claims, wherein the silanol condensation catalyst b) comprises a sulphonic acid based catalyst or a tin based catalyst. 8. The cable according to claim 7, wherein the sulphonic acid based catalyst comprises dodecyl benzene sulphonic acid, tetrapropyl benzene sulphonic acid, alkylated naphthalene sulphonic acid, arylalkyl sulphonic acid, alkylated aryl disulphonic acid or mixtures thereof. 9. The cable according to any one of the preceding claims, wherein the polyethylene composition further comprises c) a scorch retardant additive. 10. The cable according to claim 9, wherein the scorch retardant additive c) is present in an amount of 0.0003 mole/1000g polyethylene composition to 0.6 mole/1000g polyethylene composition. 11. The cable according to claims 9 or 10, wherein the scorch retardant additive c) comprises an alkoxy silane. 12. The cable according to any one of the preceding claims, wherein the polyethylene composition has an MFR2 (2.16 kg) of 0.1 to 50 g/10min, more preferably of 0.5 to 25 g/10min measured according to ISO 1133. 13. The cable according to any one of the preceding claims, wherein the at least one layer is an insulation layer or a sheath layer. 14. The cable according to nay one of the preceding claims, wherein the cable further comprises a skin layer. 15. Use of a polyethylene composition comprising c) one or more ethylene copolymer(s) containing monomer units with polar groups and monomer units with hydrolysable silane groups, wherein the monomer units with polar groups are present in the ethylene copolymer a) in an amount of more than 4 mol.%, and d) a silanol condensation catalyst in an amount of 0.0001 to 5 wt.%, based on the total polyethylene composition for improving the adhesion between a layer of a cable comprising the polyethylene composition and a polyurethane resin. DESC (US20220177680) The MFR2 of polyethylene (co-)polymers is measured at a temperature 190° C. and at a load of 2.16 kg. (...)of butyl acrylate was determined from the peak for butyl acrylate at 3450 cm−1, which was compared to the peak of polyethylene at 2020 cm−1. (...)of vinyl trimethoxy silane was determined from the peak for silane at 945 cm−1, which was compared to the peak of polyethylene at 2665 cm−1. To determine that the crosslinkable polyethylene composition are properly cured the hot set elongation and permanent set are determined according to IEC 60811-507, by measuring thermal deformation at 200° C. and at a load of 20 N/cm2 is used. Three dumb-bell test samples are prepared from a tape consisting of a polyethylene composition to be tested by cutting test samples from the tape. The occurrence of many gels on the tape is graded as (−−), occurrence of some gels as (−), a good appearance as (+) and excellent appearance as (++). Polymerization pressure were 230 MPa for both polymers. The maximum polymerization temperature was 310° C. for polymer A, 285° C. for Polymer B and C. DESC (US20220177680) The present invention relates to a cable comprising at least one layer, the at least one layer comprising a polyethylene composition, the polyethylene composition comprising one or more ethylene copolymer(s) containing monomer units with po(...)containing monomer units with polar groups and monomer units with hydrolysable silane groups, and to the use of a polyethylene composition comprising one or more ethylene copolymer(s) containing monomer units with polar groups and monomer u(...)and monomer units with hydrolysable groups for improving the adhesion between a layer of a cable comprising the polyethylene composition and a polyurethane resin. (...)of low voltage power cables usually is made of a polymer composition comprising a polymer base resin, such as a polyolefin. A material commonly used as a base resin is polyethylene. Furthermore, in the final cable the polymer base resin usually is crosslinked. (...)to a low voltage power cable comprising an insulation layer with a density below 1100 kg/m3 which comprises a polyolefin comprising 0.02 to 4 mol. % of a compound having polar groups. Accordingly, it is the object of the present invention to provide a polyethylene composition which can be used for improving the adhesion between a layer of a cable comprising the polyethylene composition and a polyurethane resin. It is still a further object of the invention to provide a polyethylene composition as a layer in a cable which cures or crosslinks at ambient conditions and does not need further crosslinking, such as in e.g. vulcanization tubes. (...)is based on the surprising finding that such an improved adhesion between a layer of a cable comprising the polyethylene composition and a polyurethane resin cable can be achieved by using an ethylene copolymer with monomer units with polar(...) The present invention therefore provides the use of a polyethylene composition comprising (...)wherein the monomer units with polar groups are present in an amount of more than 5 mol. % based on the total polyethylene composition, and b) a silanol condensation catalyst in an amount of 0.0001 to 5 wt. %, based on the total polyethylene composition for improving the adhesion between a layer of a cable comprising the polyethylene composition and a polyurethane resin. It has surprisingly been found that a polyethylene composition comprising one or more ethylene copolymer(s) containing monomer units with polar groups and monomer units with hydrolysable silane-groups, wherein the monomer units with polar groups are present in an amount of more than 5 mol. % based on the total polyethylene composition, can be used for improving the adhesion towards polyurethane ca(...) (...)is that scorch problems can be reduced or even eliminated by addition of a scorch retarding agent to the polyethylene compositions of the invention. The polyethylene composition comprises one or more ethylene copolymer(s) a). Preferably, the polyethylene composition comprises, or consists of, two ethylene copolymers a) which differ from each other, more preferably the polyethylene composition comprises, or consists of, one ethylene copolymer a). (...)ethylene copolymer(s) a) containing monomer units with polar groups may for example be produced by grafting of a polyolefin with a polar-group containing compound, i.e. by chemical modification of the ethylene polymer by addition of a polar(...) (...)of ethylene monomers with a vinyl compound comprising a polar group, also the vinyl part, which after polymerization forms part of the polymer backbone, contributes to the weight fraction of the “monomer unit with polar groups”. (...)more than 6 mol. %, more preferably more than 7 mol. %, and most preferably more than 8 mol. % based on the total polyethylene composition. (...)more preferably of not more than 11 mol. %, and most preferably of not more than 9.5 mol. %, based on the total polyethylene composition. In the case of polyethylene, the copolymerization is preferably carried out with monomer unit with hydrolysable silane-groups represented by the formula (...)to 2.5 wt. %, more preferably 0.1 wt. % to 2 wt. %, and most preferably 1 wt. % to 2 wt. % based on the total polyethylene composition The polyethylene composition used for the layer of the cable comprises a silanol condensation catalyst b) in an amount of 0.0001 to 5 wt. % based on the total polyethylene composition. (...)0.001 to 3 wt. %, more preferably 0.005 to 2 wt. %, and most preferably 0.05 to 1 wt. % based on the total polyethylene composition. Preferably, the polyethylene composition further comprises c) a scorch retardant additive. Preferably, the scorch retardant additive c) is present in an amount of 0.0003 mole/1000 g polyethylene composition to 0.6 mole/1000 g polyethylene composition, more preferably 0.003 mole/1000 g polyethylene composition to 0.3 mole/1000 g polyethylene composition, more preferably 0.03 mole/1000 g polyethylene composition to 0.24 mole/1000 g polyethylene composition, more preferably 0.045 mole/1000 g polyethylene composition to 0.18 mole/1000 g pol polyethylene composition, and most preferably 0.06 mole/1000 g polyethylene composition to 0.12 mole/1000 g polyethylene composition. The scorch retardant additive c) can be added into the polyethylene composition to reduce or even eliminate scorch, and at the same time without any negative effect on the full crosslinking performance. Preferably, the polyethylene composition has an MFR2 (2.16 kg) of 0.1 to 50 g/10 min, more preferably of 0.5 to 25 g/10 min, and most preferably of 1.5 to 15 g/10 min measured according to ISO 1133. The polyethylene composition according to the invention can be crosslinked. Preferably, the polyethylene composition according to the invention is crosslinked. The crosslinking of the polyethylene composition of the invention is preferably carried out by so-called moisture curing as is known in the art. Reference is ma(...) The skin layer is different from the layer comprising the polyethylene composition of the invention as described above. The skin layer preferably comprises, or consists of, a thermoplastic polyolefin or a crosslinked polyolefin. The polyolefin can be an ethylene copolymer containing monomer units with hydrolysable silane groups, a high density polyethylene, a linear low density polyethylene, a medium density polyethylene or a polypropylene. The high density polyethylene preferably has a density of 940 to 970 kg/m3, the medium density polyethylene preferably has a density of 925 to below 940 kg/m3. The ethylene copolymer containing monomer units with hydrolysable silane groups (...) (...)the inner insulation layer is between the electric conductor of the cable and the layer comprising the polyethylene composition of the invention. The inner insulation layer preferably comprises, or consists of, a thermoplastic polyolefin or a crosslinked polyolefin. The polyolefin can be an ethylene copolymer containing monomer units with hydrolysable silane groups, a high density polyethylene, a linear low density polyethylene, a medium density polyethylene or a polypropylene, as described above. Such an inner insulation layer improved the electrical performance of the cable, in particular for medium voltage (MV) cabl(...) DESC (WO2020221822) The present invention relates to a cable comprising at least one layer, the at least one layer comprising a polyethylene composition, the polyethylene composition comprising one or more ethylene copolymer(s) containing monomer units with po(...)containing monomer units with polar groups and monomer units with hydrolysable silane groups, and to the use of a polyethylene composition comprising one or more ethylene copolymer(s) containing monomer units with polar groups and monomer u(...)and monomer units with hydrolysable groups for improving the adhesion between a layer of a cable comprising the polyethylene composition and a polyurethane resin. (...)of low voltage power cables usually is made of a polymer composition comprising a polymer base resin, such as a polyolefin. A material commonly used as a base resin is polyethylene. Furthermore, in the final cable the polymer base resin usually is crosslinked. (...)to a low voltage power cable comprising an insulation layer with a density below 1 100 kg/m3 which comprises a polyolefin comprising 0.02 to 4 mol.% of a compound having polar groups. Accordingly, it is the object of the present invention to provide a polyethylene composition which can be used for improving the adhesion between a layer of a cable comprising the polyethylene composition and a polyurethane resin. It is still a further object of the invention to provide a polyethylene composition as a layer in a cable which cures or crosslinks at ambient conditions and does not need further crosslinking, such as in e.g. vulcanization tubes. (...)is based on the surprising finding that such an improved adhesion between a layer of a cable comprising the polyethylene composition and a polyurethane resin cable can be achieved by using an ethylene copolymer with monomer units with polar(...) The present invention therefore provides the use of a polyethylene composition comprising (...)wherein the monomer units with polar groups are present in an amount of more than 5 mol.% based on the total polyethylene composition, and b) a silanol condensation catalyst in an amount of 0.0001 to 5 wt.%, based on the total polyethylene composition for improving the adhesion between a layer of a cable comprising the polyethylene composition and a polyurethane resin.It has surprisingly been found that a polyethylene composition comprising one or more ethylene copolymer(s) containing mo(...)wherein the monomer units with polar groups are present in an amount of more than 5 mol.% based on the total polyethylene composition, can be used for improving the adhesion towards polyurethane cast resins, so that durable joints between c(...) (...)is that scorch problems can be reduced or even eliminated by addition of a scorch retarding agent to the polyethylene compositions of the invention. The polyethylene composition comprises one or more ethylene copolymer(s) a). Preferably, the polyethylene composition comprises, or consists of, two ethylene copolymers a) which differ from each other, more preferably the polyethylene composition comprises, or consists of, one ethylene copolymer a). (...)ethylene copolymer(s) a) containing monomer units with polar groups may for example be produced by grafting of a polyolefin with a polar- group containing compound, i.e. by chemical modification of the ethylene polymer by addition of a pola(...) (...)of ethylene monomers with a vinyl compound comprising a polar group, also the vinyl part, which after polymerization forms part of the polymer backbone, contributes to the weight fraction of the "monomer unit with polar groups". (...)of more than 6 mol.%, more preferably more than 7 mol.%, and most preferably more than 8 mol.% based on the total polyethylene composition. (...)more preferably of not more than 1 1 mol.%, and most preferably of not more than 9.5 mol.%, based on the total polyethylene composition. In the case of polyethylene, the copolymerization is preferably carried out with monomer unit with hydrolysable silane-groups represented by the formula (...)0.1 wt.% to 2.5 wt.%, more preferably 0.1 wt.% to 2 wt.%, and most preferably 1 wt.% to 2 wt.% based on the total polyethylene composition The polyethylene composition used for the layer of the cable comprises a silanol condensation catalyst b) in an amount of 0.0001 to 5 wt.% based on the total polyethylene composition. (...)0.001 to 3 wt.%, more preferably 0.005 to 2 wt.%, and most preferably 0.05 to 1 wt.% based on the total polyethylene composition.Preferably, the silanol condensation catalyst b) comprises Lewis acids, inorganic acids such as sulphuric acid (...) Preferably, the polyethylene composition further comprises c) a scorch retardant additive. Preferably, the scorch retardant additive c) is present in an amount of 0.0003 mole/1 OOOg polyethylene composition to 0.6 mole/1 OOOg polyethylene composition, more preferably 0.003 mole/1 OOOg polyethylene composition to 0.3 mole/1 OOOg polyethylene composition, more preferably 0.03 mole/1 OOOg polyethylene composition to 0.24 mole/1 OOOg polyethylene composition, more preferably 0.045 mole/1 OOOg polyethylene composition to 0.18 mole/1 OOOg pol polyethylene composition, and most preferably 0.06 mole/1 OOOg polyethylene composition to 0.12 mole/1000g polyethylene composition . The scorch retardant additive c) can be added into the polyethylene composition to reduce or even eliminate scorch, and at the same time without any negative effect on the full crosslinking performance. (...)trimethoxy silane, most preferably the alkoxy silane consists of hexadecyl trimethoxy silane.Preferably, the polyethylene composition has an MFR2 (2.16 kg) of 0.1 to 50 g/10min, more preferably of 0.5 to 25 g/10min, and most preferably of 1(...) The polyethylene composition according to the invention can be crosslinked. Preferably, the polyethylene composition according to the invention is crosslinked. The crosslinking of the polyethylene composition of the invention is preferably carried out by so-called moisture curing as is known in the art. Reference is ma(...) The skin layer is different from the layer comprising the polyethylene composition of the invention as described above. The skin layer preferably comprises, or consists of, a thermoplastic polyolefin or a crosslinked polyolefin. The polyolefin can be an ethylene copolymer containing monomer units with hydrolysable silane groups, a high density polyethylene, a linear low density polyethylene, a medium density polyethylene or a polypropylene. The high density polyethylene preferably has a density of 940 to 970 kg/m3, the medium density polyethylene preferably has a density of 925 to below 940 kg/m3. The ethylene copolymer containing monomer units with hydrolysable silanegroups u(...) (...)the inner insulation layer is between the electric conductor of the cable and the layer comprising the polyethylene composition of the invention. The inner insulation layer preferably comprises, or consists of, a thermoplastic polyolefin or a crosslinked polyolefin. The polyolefin can be an ethylene copolymer containing monomer units with hydrolysable silane groups, a high density polyethylene, a linear low density polyethylene, a medium density polyethylene or a polypropylene, as described above. Such an inner insulation layer improved the electrical performance of the cable, in particular for medium voltage (MV) cabl(...) The MFR2 of polyethylene (co-)polymers is measured at a temperature 190 °C and at a load of 2.16 kg. (...)butyl acrylate was determined from the peak for butyl acrylate at 3450 cm 1 , which was compared to the peak of polyethylene at 2020 cm 1. (...)vinyl trimethoxy silane was determined from the peak for silane at 945 cm-1 , which was compared to the peak of polyethylene at 2665 cm 1. To determine that the crosslinkable polyethylene composition are properly cured the hot set elongation and permanent set are determined according to Three dumb-bell test samples are prepared from a tape consisting of a polyethylene composition to be tested by cutting test samples from the tape. Each test sample is fixed vertically from upper end thereof in the oven and the load of 20 N/(...) The occurrence of many gels on the tape is graded as (--), occurrence of some gels as (-), a good appearance as (+) and excellent appearance as (++). Polymerization pressure were 230 MPa for both polymers. The maximum polymerization temperature was 310°C for polymer A, 285°C for Polymer B and C. DESC (EP3734617) The present invention relates to a cable comprising at least one layer, the at least one layer comprising a polyethylene composition, the polyethylene composition comprising one or more ethylene copolymer(s) containing monomer units with po(...)containing monomer units with polar groups and monomer units with hydrolysable silane groups, and to the use of a polyethylene composition comprising one or more ethylene copolymer(s) containing monomer units with polar groups and monomer u(...)and monomer units with hydrolysable groups for improving the adhesion between a layer of a cable comprising the polyethylene composition and a polyurethane resin. (...)of low voltage power cables usually is made of a polymer composition comprising a polymer base resin, such as a polyolefin. A material commonly used as a base resin is polyethylene. Furthermore, in the final cable the polymer base resin usually is crosslinked. (...)to a low voltage power cable comprising an insulation layer with a density below 1100 kg/m3 which comprises a polyolefin comprising 0.02 to 4 mol.% of a compound having polar groups. It is still a further object of the invention to provide a polyethylene composition as at least one layer in a cable which cures or crosslinks at ambient conditions and does not need further crosslinking, such as in e.g. vulcanization tubes(...) (...)present invention therefore provides a cable comprising at least one layer, the at least one layer comprising a polyethylene composition, the polyethylene composition comprising (...)wherein the monomer units with polar groups are present in an amount of more than 4 mol.% based on the total polyethylene composition, and b) a silanol condensation catalyst in an amount of 0.0001 to 5 wt.%, based on the total polyethylene composition. It has surprisingly been found that at least one layer comprising a polyethylene composition comprising one or more ethylene copolymer(s) containing monomer units with polar groups and monomer units with hydrolysable silane-groups, wherein (...)wherein the monomer units with polar groups are present in an amount of more than 4 mol.% based on the total polyethylene composition improves the adhesion towards polyurethane cast resins, so that durable joints between cables according to(...) (...)is that scorch problems can be reduced or even eliminated by addition of a scorch retarding agent to the polyethylene compositions of the invention. The polyethylene composition comprises one or more ethylene copolymer(s) a). Preferably, the polyethylene composition comprises, or consists of, two ethylene copolymers a) which differ from each other, more preferably the polyethylene composition comprises, or consists of, one ethylene copolymer a). (...)ethylene copolymer(s) a) containing monomer units with polar groups may for example be produced by grafting of a polyolefin with a polar-group containing compound, i.e. by chemical modification of the ethylene polymer by addition of a polar(...) (...)of ethylene monomers with a vinyl compound comprising a polar group, also the vinyl part, which after polymerization forms part of the polymer backbone, contributes to the weight fraction of the "monomer unit with polar groups". (...)of more than 5 mol.%, more preferably more than 6 mol.%, and most preferably more than 8 mol.% based on the total polyethylene composition. (...)mol.%, more preferably not more than 15 mol.%, and most preferably not more than 13.5 mol.%, based on the total polyethylene composition. In the case of polyethylene, the copolymerization is preferably carried out with monomer unit with hydrolysable silane-groups represented by the formula R1SiR2qY3-q (I) wherein (...)wt.% to 15 wt.%, more preferably 0.01 wt.% to 5 wt.%, and most preferably 0.1 wt.% to 2 wt.% based on the total polyethylene composition. The polyethylene composition used for the at least one layer of the cable comprises a silanol condensation catalyst b) in an amount of 0.0001 to 5 wt.% based on the total polyethylene composition. The silanol condensation catalyst b) is present in an amount of preferably 0.0005 to 4 wt.%, more preferably 0.001 to 3 wt.(...)0.001 to 3 wt.%, more preferably 0.005 to 2 wt.%, and most preferably 0.05 to 1 wt.% based on the total polyethylene composition. Preferably, the polyethylene composition further comprises c) a scorch retardant additive. Preferably, the scorch retardant additive c) is present in an amount of 0.0003 mole/1000g polyethylene composition to 0.6 mole/1000g polyethylene composition, more preferably 0.003 mole/1000g polyethylene composition to 0.3 mole/1000g polyethylene composition, more preferably 0.03 mole/1000g polyethylene composition % to 0.24 mole/1000g polyethylene composition, more preferably 0.045 mole/1000g polyethylene composition to 0.18 mole/1000g pol polyethylene composition, and most preferably 0.06 mole/1000g polyethylene composition to 0.12 mole/1000g polyethylene composition . The scorch retardant additive c) can be added into the polyethylene composition to reduce or even eliminate scorch, and at the same time without any negative effect on the full crosslinking performance. Preferably, the polyethylene composition has an MFR2 (2.16 kg) of 0.1 to 50 g/10min, more preferably of 0.5 to 25 g/10min, and most preferably of 1.5 to 15 g/10min measured according to ISO 1133. The polyethylene composition according to the invention can be crosslinked. Preferably, the polyethylene composition according to the invention is crosslinked. The crosslinking of the polyethylene composition of the invention is preferably carried out by so-called moisture curing as is known in the art. Reference is ma(...) The skin layer is different from the at least one layer comprising the polyethylene composition of the invention as described above. The skin layer preferably comprises, or consists of, a thermoplastic polyolefin or a crosslinked polyolefin. The polyolefin can be an ethylene copolymer containing monomer units with hydrolysable silane groups, a high density polyethylene, a linear low density polyethylene, a medium density polyethylene or a polypropylene. The high density polyethylene preferably has a density of 940 to 970 kg/m3, the medium density polyethylene preferably has a density of 925 to below 940 kg/m3. The ethylene copolymer containing monomer units with hydrolysable silane groups (...) (...)inner insulation layer is between the electric conductor of the cable and the at least one layer comprising the polyethylene composition of the invention. The inner insulation layer preferably comprises, or consists of, a thermoplastic polyolefin or a crosslinked polyolefin. The polyolefin can be an ethylene copolymer containing monomer units with hydrolysable silane groups, a high density polyethylene, a linear low density polyethylene, a medium density polyethylene or a polypropylene, as described above. Such an inner insulation layer improved the electrical performance of the cable, in particular for medium voltage (MV) cabl(...) Still further, the present invention pertains to the use of a polyethylene composition comprising (...)b) a silanol condensation catalyst in an amount of 0.0001 to 5 wt.%, based on the total polyethylene composition for improving the adhesion between a layer of a cable comprising the polyethylene composition and a polyurethane resin. All preferred embodiments of the polyethylene composition as described above for the cable of the invention are also preferred embodiments of the use of a polyethylene composition according to the invention. (...)of the silanol condensation catalyst b) described above are also preferred embodiments of the use of a polyethylene composition according to the invention. The MFR2 of polyethylene (co-)polymers is measured at a temperature 190 °C and at a load of 2.16 kg. (...)of butyl acrylate was determined from the peak for butyl acrylate at 3450 cm-1, which was compared to the peak of polyethylene at 2020 cm-1. (...)of vinyl trimethoxy silane was determined from the peak for silane at 945 cm-1, which was compared to the peak of polyethylene at 2665 cm-1. To determine that the crosslinkable polyethylene composition are properly cured the hot set elongation and permanent set are determined according to IEC 60811-507, by measuring thermal deformation at 200°C and at a load of 20 N/cm2 is used. Three dumb-bell test samples are prepared from a tape consisting of a polyethylene composition to be tested by cutting test samples from the tape. The occurrence of many gels on the tape is graded as (--), occurrence of some gels as (-), a good appearance as (+) and excellent appearance a(...)
Полимерные компаунды, полимерные волокна, полимерные трубы | Представлен изобретение относится к стекловолоконным композитам, содержащим полипропилен с высокой температурой плавления и узким распределением молекулярных весов, а также метод их производства. Композит содержит 59-90 вес.-% полипропилена, 9,0-40 вес.-% стекловолокон и 0,05-5,0 вес.-% совместимости с полипропиленом. | KR10-2023-0010227 CN115605537 BR112022023055 BR112022023055 WO2021/233828 | BOREALIS | 2020-05-22 2021-05-17 | (WO2021233828) Glass fiber composite | (WO2021/233828) Fiber reinforced composite comprising a polypropylene with high melting temperature and narrow molecular weight distribution. | (WO2021/233828) C L A I M S 1. Fiber reinforced composite comprising (a) 59 to 90 wt.-%, based on the fiber reinforced composite, of a polypropylene, (b) 9.0 to 40 wt.-%, based on the fiber reinforced composite, of glass fibers, and (c) 0.05 to 5.0.0 wt.-%, based on the fiber reinforced composite, of a compatibilizer, wherein further the total amount of the polypropylene, the glass fibers and the compatibilizer in the fiber reinforced composite is at least 95 wt.-%, wherein still further the polypropylene has (i) a melting temperature Tm determined by DSC according to ISO 11357-3 (heating and cooling rate 10°C/min) in the range of 152 to 160 °C, (ii) a comonomer content determined by 13C-NMR spectroscopy of not more than 0.5 wt.-%, the comonomer being ethylene, (iii) a molecular weight distribution (MWD) determined by gel permeation chromatography (GPC) in the range of 1 .0 to below 4.0, and (iv) 2,1 regio-defects determined by 13C-NMR spectroscopy in the range of 0.10 to 0.90 %. 2. Fiber reinforced composite according to claim 1 wherein the polypropylene has a xylene cold soluble (XCS) fraction measured according to ISO 16152 (25 °C) in the range of 0.05 to 1.0 wt.-%. 3. Fiber reinforced composite to claim 1 or 2 wherein the polypropylene forms the continuous phase in which the fibers are embedded. 4. Fiber reinforced composite according to any one of the preceding claims wherein the polypropylene has a melt flow rate MFR2 (230 °C, 2.16 kg) measured according to ISO 1133 in the range of 5.0 to 500 g/1 Omin. 5. Fiber reinforced composite according to any one of the preceding claims wherein the polypropylene is a monophasic polypropylene. 6. Fiber reinforced composite according to any one of the preceding claims wherein the fiber reinforced composite consists of (a) 59 to 90 wt.-%, based on the fiber reinforced composite, of the polypropylene, (b) 9.0 to 40 wt.-%, based on the fiber reinforced composite, of glass fibers, (c) 0.05 to 5.0 wt.-%, based on the fiber reinforced composite, of the compatibilizer, and (d) 0.1 to 5.0 wt.-%, based on the fiber reinforced composite, of additives. 7. Fiber reinforced composite according to any one of the preceding claims wherein the polypropylene has not been visbroken. 8. Fiber reinforced composite to claim 5 wherein the monophasic polypropylene is a propylene homopolymer. 9. Fiber reinforced composite according to claim 8 wherein the propylene homopolymer has (i) a melting temperature Tm determined by DSC according to ISO 11357-3 (heating and cooling rate 10°C/min) in the range of 153 to 159 °C, (ii) a molecular weight distribution (MWD) determined by gel permeation chromatography (GPC)in the range of 1.6 to 3.8, (iii) a xylene cold soluble (XCS) fraction measured according to ISO 16152 (25 °C) in the range of 0.10 to 0.90 wt.-%, and (iv) 2,1 regio-defects determined by 13C-NMR spectroscopy in the range of 0.15 to 0.80 %. 10. Fiber reinforced composite according to any one of the preceding claims wherein the polypropylene has been produced by polymerizing propylene and optionally ethylene in the presence of the metallocene catalyst having the formula (I) wherein each R1 are independently the same or can be different and are hydrogen or a linear or branched C1-C6 alkyl group, whereby at least on R1 per phenyl group is not hydrogen, R' is a C1-C10 hydrocarbyl group, preferably a C1-C4 hydrocarbyl group and more preferably a methyl group and X independently is a hydrogen atom, a halogen atom, C1-C6 alkoxy group, C1-C6 alkyl group, phenyl or benzyl group. 11. Fiber reinforced composite according to any one of the preceding claims wherein the glass fibers are short glass fibers. 12. Fiber reinforced composite according to claim 11 wherein the glass fibers have an average fiber length of 2.0 to 10.0 mm and optionally an average diameter of 5 to 20 pm. 13. Fiber reinforced composite according to any one of the preceding claims wherein the compatibilizer is a polar modified polypropylene, preferably is a maleic anhydride grafted polypropylene. 14. Fiber reinforced composite according to claim 13 wherein the maleic anhydride grafted polypropylene has a maleic anhydride content of 0.1 to 5.0 wt.-% and preferably a melt flow rate MFR2 (190 °C, 2.16 kg) measured according to ISO 1133 of at least 80 g/1 Omin, more preferably in the range of 80 to 250 g/1 Omin. 15. Process for the manufacture of the fiber reinforced composite according to any one of the preceding claims comprising the steps of adding (a) the polypropylene, (b) the glass fibers, (c) the compatibilizer, and (d) optionally additives to an extruder and extruding the same by obtaining said fiber reinforced composite, preferably wherein the polypropylene has been produced by polymerizing propylene and optionally ethylene in the presence of the metallocene catalyst having the formula (I) wherein each R1 are independently the same or can be different and are hydrogen or a linear or branched C1-C6 alkyl group, whereby at least on R1 per phenyl group is not hydrogen, R' is a C1-C10 hydrocarbyl group, preferably a C1-C4 hydrocarbyl group and more preferably a methyl group and X independently is a hydrogen atom, a halogen atom, C1-C6 alkoxy group, C1-C6 alkyl group, phenyl or benzyl group. 16. Article, preferably automotive article, comprising at least 90 wt.-% of the fiber reinforced composite according to any one of the preceding claims 1 to 14. | (WO2021233828A1) PENDING (KR20230010227A) PENDING (CN115605537A) PENDING (BR112022023055A2) PENDING | (WO2021/233828) It will be appreciated by the skilled man that where boron based cocatalysts are employed, it is normal to pre-alkylate the complex by reaction thereof with an aluminium alkyl compound, such as TIBA. | (WO2021/233828) 1. Fiber reinforced composite comprising (a) 59 to 90 wt.-%, based on the fiber reinforced composite, of a polypropylene, (b) 9.0 to 40 wt.-%, based on the fiber reinforced composite, of glass fibers, and (c) 0.05 to 5.0.0 wt.-%, based on the fiber reinforced composite, of a compatibilizer, wherein further the total amount of the polypropylene, the glass fibers and the compatibilizer in the fiber reinforced composite is at least 95 wt.-%, wherein still further the polypropylene has (i) a melting temperature Tm determined by DSC according to ISO 11357-3 (heating and cooling rate 10°C/min) in the range of 152 to 160 °C, (ii) a comonomer content determined by 13C-NMR spectroscopy of not more than 0.5 wt.-%, the comonomer being ethylene, (iii) a molecular weight distribution (MWD) determined by gel permeation chromatography (GPC) in the range of 1 .0 to below 4.0, and (iv) 2,1 regio-defects determined by 13C-NMR spectroscopy in the range of 0.10 to 0.90 %. | (WO2021/233828) Accordingly, the present invention is directed to a fiber reinforced polypropylene composite comprising The present invention is especially directed to a fiber reinforced polypropylene composite consists of The present invention is further directed to a process for the manufacture of the fiber reinforced composite as defined in the present invention comprising the steps of adding | AB (WO2021/233828) Fiber reinforced composite comprising a polypropylene with high melting temperature and narrow molecular weight distribution. APD 2021-05-17 2021-05-17 2021-05-17 2021-05-17 CLMS (WO2021/233828) C L A I M S 1. Fiber reinforced composite comprising (a) 59 to 90 wt.-%, based on the fiber reinforced composite, of a polypropylene, (b) 9.0 to 40 wt.-%, based on the fiber reinforced composite, of glass fibers, and (c) 0.05 to 5.0.0 wt.-%, based on the fiber reinforced composite, of a compatibilizer, wherein further the total amount of the polypropylene, the glass fibers and the compatibilizer in the fiber reinforced composite is at least 95 wt.-%, wherein still further the polypropylene has (i) a melting temperature Tm determined by DSC according to ISO 11357-3 (heating and cooling rate 10°C/min) in the range of 152 to 160 °C, (ii) a comonomer content determined by 13C-NMR spectroscopy of not more than 0.5 wt.-%, the comonomer being ethylene, (iii) a molecular weight distribution (MWD) determined by gel permeation chromatography (GPC) in the range of 1 .0 to below 4.0, and (iv) 2,1 regio-defects determined by 13C-NMR spectroscopy in the range of 0.10 to 0.90 %. 2. Fiber reinforced composite according to claim 1 wherein the polypropylene has a xylene cold soluble (XCS) fraction measured according to ISO 16152 (25 °C) in the range of 0.05 to 1.0 wt.-%. 3. Fiber reinforced composite to claim 1 or 2 wherein the polypropylene forms the continuous phase in which the fibers are embedded. 4. Fiber reinforced composite according to any one of the preceding claims wherein the polypropylene has a melt flow rate MFR2 (230 °C, 2.16 kg) measured according to ISO 1133 in the range of 5.0 to 500 g/1 Omin. 5. Fiber reinforced composite according to any one of the preceding claims wherein the polypropylene is a monophasic polypropylene. 6. Fiber reinforced composite according to any one of the preceding claims wherein the fiber reinforced composite consists of (a) 59 to 90 wt.-%, based on the fiber reinforced composite, of the polypropylene, (b) 9.0 to 40 wt.-%, based on the fiber reinforced composite, of glass fibers, (c) 0.05 to 5.0 wt.-%, based on the fiber reinforced composite, of the compatibilizer, and (d) 0.1 to 5.0 wt.-%, based on the fiber reinforced composite, of additives. 7. Fiber reinforced composite according to any one of the preceding claims wherein the polypropylene has not been visbroken. 8. Fiber reinforced composite to claim 5 wherein the monophasic polypropylene is a propylene homopolymer. 9. Fiber reinforced composite according to claim 8 wherein the propylene homopolymer has (i) a melting temperature Tm determined by DSC according to ISO 11357-3 (heating and cooling rate 10°C/min) in the range of 153 to 159 °C, (ii) a molecular weight distribution (MWD) determined by gel permeation chromatography (GPC)in the range of 1.6 to 3.8, (iii) a xylene cold soluble (XCS) fraction measured according to ISO 16152 (25 °C) in the range of 0.10 to 0.90 wt.-%, and (iv) 2,1 regio-defects determined by 13C-NMR spectroscopy in the range of 0.15 to 0.80 %. 10. Fiber reinforced composite according to any one of the preceding claims wherein the polypropylene has been produced by polymerizing propylene and optionally ethylene in the presence of the metallocene catalyst having the formula (I) wherein each R1 are independently the same or can be different and are hydrogen or a linear or branched C1-C6 alkyl group, whereby at least on R1 per phenyl group is not hydrogen, R' is a C1-C10 hydrocarbyl group, preferably a C1-C4 hydrocarbyl group and more preferably a methyl group and X independently is a hydrogen atom, a halogen atom, C1-C6 alkoxy group, C1-C6 alkyl group, phenyl or benzyl group. 11. Fiber reinforced composite according to any one of the preceding claims wherein the glass fibers are short glass fibers. 12. Fiber reinforced composite according to claim 11 wherein the glass fibers have an average fiber length of 2.0 to 10.0 mm and optionally an average diameter of 5 to 20 pm. 13. Fiber reinforced composite according to any one of the preceding claims wherein the compatibilizer is a polar modified polypropylene, preferably is a maleic anhydride grafted polypropylene. 14. Fiber reinforced composite according to claim 13 wherein the maleic anhydride grafted polypropylene has a maleic anhydride content of 0.1 to 5.0 wt.-% and preferably a melt flow rate MFR2 (190 °C, 2.16 kg) measured according to ISO 1133 of at least 80 g/1 Omin, more preferably in the range of 80 to 250 g/1 Omin. 15. Process for the manufacture of the fiber reinforced composite according to any one of the preceding claims comprising the steps of adding (a) the polypropylene, (b) the glass fibers, (c) the compatibilizer, and (d) optionally additives to an extruder and extruding the same by obtaining said fiber reinforced composite, preferably wherein the polypropylene has been produced by polymerizing propylene and optionally ethylene in the presence of the metallocene catalyst having the formula (I) wherein each R1 are independently the same or can be different and are hydrogen or a linear or branched C1-C6 alkyl group, whereby at least on R1 per phenyl group is not hydrogen, R' is a C1-C10 hydrocarbyl group, preferably a C1-C4 hydrocarbyl group and more preferably a methyl group and X independently is a hydrogen atom, a halogen atom, C1-C6 alkoxy group, C1-C6 alkyl group, phenyl or benzyl group. 16. Article, preferably automotive article, comprising at least 90 wt.-% of the fiber reinforced composite according to any one of the preceding claims 1 to 14. DESC (WO2021233828) Glass fiber composite The present invention is directed to a fiber reinforced composite comprising a polypropylene and glass fibers, to the manufacture of said fiber reinforced composite as well as to articles comprising said fiber reinforc(...) Polypropylene is a material used in a wide variety of technical fields, and reinforced polypropylenes have in particular gained relevance in fields previously exclusively relying on non-polymeric materials, in particular metals. One particular example of reinforced polypropylenes are glass fibre reinforced polypropylene composites. Such materials enable tailoring of the properties of the composites by selecting the type of polypropylene, the amount of glass fibre and sometimes by selecting the type of compatibilizer used. Accordingly, nowadays glass fibre reinforced polypropylene composites are a well- established materials for applications requiring high stiffness, heat deflection resistance and impact resista(...) However, one drawback of the commercial available fibre reinforced polypropylene composites is their rather high emission caused by rather high amount of oligomers obtained as side product in the polymerization process. Accordingly, there is the need of glass fibre reinforced polypropylene composites being stiff and having rather high heat deflection resistance paired with low emissions. The finding of the present invention is that the fibre reinforced polypropylene composite must comprise a polypropylene having low molecular weight distribution and rather high melting temperature. Preferably, the polypropylene has not been visbroken, i.e. not modified in a radical-induced process to reduce the molecul(...) Accordingly, the present invention is directed to a fiber reinforced polypropylene composite comprising (a) 59 to 90 wt.-%, based on the fiber reinforced composite, of a polypropylene, (...)5.0 wt.-%, based on the fiber reinforced composite, of a compatibilizer, wherein further the total amount of the polypropylene, the glass fibers and the compatibilizer in the fiber reinforced composite is at least 95 wt.-%, wherein still further the polypropylene has(i) a melting temperature Tm determined by DSC according to ISO 11357-3 (heating and cooling rate 10°C/min) in the range of 152 to 16(...) The present invention is especially directed to a fiber reinforced polypropylene composite consists of (a) the polypropylene, (...)additives to an extruder and extruding the same by obtaining said fiber reinforced composite.Preferably the polypropylene according to this invention is obtained by polymerizing propylene and optionally ethylene, more preferably only propyl(...) The fiber reinforced composite The present invention is directed to a fiber reinforced composite comprising a polypropylene, glass fibers and a compatibilizer. The fiber reinforced composite is understood as known in the art. That is, the polypropylene forms the continuous phase in which the glass fibers are embedded. (...) In case the glass fibers are short glass fibers, said fibers are dispersed in thepolypropylene wherein the polypropylene acts as the continuous phase. The compatibilizer improves the adhesion between the non-polar polypropylene and the polar glass fibers. Accordingly, the present invention is directed to a fiber reinforced polypropylene composite comprising (a) 59 to 90 wt.-%, based on the fiber reinforced composite, of a polypropylene, (...)5.0 wt.-%, based on the fiber reinforced composite, of a compatibilizer, wherein further the total amount of the polypropylene, the glass fibers and the compatibilizer in the fiber reinforced composite is at least 95 wt.-%, preferably at le(...) (...)the three components typical additives may be present which for instance are added to enhance the lifetime of the polypropylene, i.e. antioxidants (see definition of additives below). (a) 59 to 90 wt.-%, based on the fiber reinforced composite, of a polypropylene, (b) 9.0 to 40 wt.-%, based on the fiber reinforced composite, of glass fibers, (...)0.1 to 5.0 wt.-%, based on the fiber reinforced composite, of additives, wherein further the total amount of the polypropylene, the glass fibers, the compatibilizer and the additives in the fiber reinforced composite is at least 98 wt.-%, p(...) An elastomeric polymer is understood as a polymer which does not form a continuous phase within the polypropylene. In other words, an elastomeric polymer is dispersed in the polypropylene, i.e. forms inclusion in the polypropylene. A polymer containing an elastomeric polymer as inclusions as a second phase would by con(...) (a) 59 to 90 wt.-%, based on the fiber reinforced composite, of a polypropylene, The polypropylene The essential component of the present invention is the polypropylene, which needs to be carefully selected to reach the desired properties. Accordingly, the polypropylene according to this invention needs a specific melting temperature and(...) Further, the polypropylene according to this invention has been produced in the presence of a specific metallocene catalyst as defined in more detail below. In contrast to polypropylenes produced in the presence of Ziegler-Natta catalysts, polypropylenes produced in the presence of metallocene catalysts are characterized by misinsertions of monomer units during the polymerization process. Therefore the polypropylene according to this invention has a certain amount of 2,1-regio defects. That is the polypropylene according to this invention has 2,1 regio-defects in the range of 0.10 to 0.90 %, more preferably in the range of 0.15 to 0(...) Accordingly, the polypropylene according to this invention has (i) a melting temperature Tm determined by DSC according to ISO 11357-3 (heating and cooling rate 10°C/min) in the range of 152 to 160 °C, More preferably, the polypropylene according to this invention has (i) a melting temperature Tm determined by DSC according to ISO 11357-3 (heating and cooling rate 10°C/min) in the range of 153 to 159 °C, It is especially preferred that the polypropylene is monophasic, i.e. does not comprise polymer components which are not miscible with each other as it is the case for heterophasic propylene copolymers. As stated above, in contrast to monophasic systems heterophasic systems comprise a continuous polymer phase, like a polypropylene, in which a further non- miscible polymer, like an elastomeric polymer, is dispersed as inclusions. Said polypropylene systems containing a polypropylene matrix and inclusions as a second polymer phase would by contrast be call(...) Therefore the polypropylene according to this invention is preferably a monophasic polypropylene having a Yet more preferably the polypropylene according to this invention is a monophasic polypropylene having a (i) a melting temperature Tm determined by DSC according to ISO 11357-3 (heating and cooling rate 10°C/min) in the range of 153 to 159 (...) It is especially preferred that the monophasic polypropylene is a propylene homopolymer. A propylene homopolymer cannot be per definition heterophasic as it just contains polymer chains of propylene. Therefore it is preferred that the monophasic polypropylene of this invention is a propylene homopolymer having Still more preferably the monophasic polypropylene is a propylene homopolymer having As mentioned above, it is especially preferred that the monophasic polypropylene is a propylene homopolymer. Accordingly, the monophasic polypropylene being a propylene homopolymer has Still more preferably the monophasic polypropylene is a propylene homopolymer having(i) a melting temperature Tm determined by DSC according to ISO 11357-3 (heating and cooling rate 10°C/min) in the range of 153 to 159 °C, The polypropylene according to this invention is further preferably characterized by a very low xylene cold soluble (XCS) content, which cannot be reached by Ziegler-Natta catalysts. Thus in a preferred embodiment the polypropylene, more preferably the monophasic polypropylene, according to this invention has a xylene cold soluble (XCS) fraction measured according to ISO 16152 (25 °C) in the range(...) (a) the polypropylene, more preferably the monophasic polypropylene, has (b) the polypropylene, more preferably the monophasic polypropylene, has (a) the polypropylene, preferably the monophasic polypropylene, according to this invention has (b) the polypropylene, preferably the monophasic polypropylene, according to this invention has As mentioned above, it is especially preferred that the monophasic polypropylene is a propylene homopolymer. Accordingly, the monophasic polypropylene being a propylene homopolymer has (i) a melting temperature Tm determined by DSC accordin(...) In addition, it is preferred that the polypropylene of the present invention has a certain molecular weight. Accordingly it is preferred that the polypropylene according to this invention has a melt flow rate MFR2 (230 °C, 2.16 kg) measured(...)of 5.5 to 300 g/1 Omin, more preferably in the range of 6.0 to 250 g/1 Omin.It is therefore preferred that the polypropylene, more preferably the monophasic polypropylene, has In a specific embodiment, the polypropylene, preferably the monophasic polypropylene, according to this invention has As mentioned above, it is especially preferred that the monophasic polypropylene is a propylene homopolymer. Accordingly, it is preferred that the monophasic polypropylene being a propylene homopolymer has As mentioned above it is preferred that the polypropylene of this invention is produced by a specific metallocene catalyst. Accordingly, in a preferred embodiment the polypropylene, more preferably the monophasic polypropylene is produced by polymerizing propylene and optionally ethylene in the presence of the metalloc(...) Hence it is especially preferred that the polypropylene, more preferably the monophasic polypropylene, has (...)MWD) determined by gel permeation chromatography (GPC) in the range of 1.0 to below 4.0, wherein the polypropylene, more preferably the monophasic polypropylene, is produced by polymerizing propylene and optionally ethylene in the presence (...) Still more preferably the polypropylene, preferably the monophasic polypropylene, according to this invention has (...)MWD) determined by gel permeation chromatography (GPC) in the range of 1.6 to below 3.8, wherein the polypropylene, more preferably the monophasic polypropylene, is produced by polymerizing propylene and optionally ethylene in the presence (...) In a specific preferred embodiment the monophasic polypropylene is a propylene homopolymer. Accordingly it is preferred that the propylene homopolymer has Additionally it is preferred that the polypropylene has not been visbroken. Visbreaking, or controlled degradation by a radical-induced process initiated by peroxides or other radical generators, is normally used to enhance the melt flow ra(...) Further, the presence of peroxides may lead to an undesired discoloration of the polypropylene. In other words, whether a polypropylene has been visbroken can be identified by the decomposition products of the peroxides or other radical generators, and by discoloration of the polypropylene. In the following whenever the term “non-visbreaking” or “non-visbroken” is used it is therefore understood t(...)therefore understood that the melt flow rate, the molecular weight and the molecular weight distribution of the polypropylene has not been altered by chemical or physical treatment and further that the polypropylene is free of decomposition products of peroxides or other radical generators.Accordingly it is preferred that the polypropylene has not been visbroken and has (i) a melting temperature Tm determined by DSC according to ISO 11357-3 (heating and cooling rate 10°C/min)(...) (...)MWD) determined by gel permeation chromatography (GPC) in the range of 1.0 to below 4.0, wherein optionally the polypropylene is produced by polymerizing propylene and optionally ethylene in the presence of the metallocene catalyst having t(...) Still more preferably the polypropylene of the previous paragraph is a non-visbroken monophasic polypropylene. Still yet more preferably the monophasic polypropylene according to this invention is a non- visbroken monophasic polypropylene having (...)by gel permeation chromatography (GPC) in the range of 1.6 to below 3.8,wherein the non-visbroken monophasic polypropylene is produced by polymerizing propylene and optionally ethylene in the presence of the metallocene catalyst having the formula (I) as defined above. More preferably the monophasic polypropylene according to this invention is a non-visbroken propylene homopolymer. In the following the polymerization of the polypropylene is described in detail. The polypropylene according to this invention can be produced in one reactor or in a reactor cascade of two or more reactors, preferably two reactors. The polymerization processes suitable for producing the polypropylene according to this invention are known in the state of the art. They comprise at least one polymerization stage, where polymerization is typically carried out in solution, slurry, bulk or gas phase. Typically, the polymerization process comprises additional polymerization stages or reactors. In one particularly preferred embodiment, the polymerization process comprises at least one bulk reactor and optionally at least one gas phase reactor arranged in that order. The process may further comprise pre- and post-reactors. Pre-reactors comprise typically pre- polymerization reactors. In this kind of processes, the use of higher polymerization temperatures is preferred in order to achieve specific properties of the polymer. Typicaltemperatures in these processes are 70 °C or higher, preferably 75 °C or higher. The higher polymerization temperatures as mentioned above can be applied in some or all reactors of the reactor casc(...) As mentioned above the polypropylene according to this invention is especially obtained in a polymerization process using a metallocene catalyst having the formula (I)wherein each R1 are independently the same or can be different and are hy(...) As mentioned above the compatibilizer improves the adhesion between the non-polar polypropylene and the polar glass fibers. The compatibilizer according to this invention is preferably a polar modified polypropylene. The polar modified polypropylene, like a polar modified propylene homopolymer or a polar modified copolymer, are highly compatible with the polypropylene of the fiber reinforced composite according to this invention. In terms of structure, the polar modified polypropylenes are preferably selected from graft or block copolymers. In this context, preference is given to polar modified polypropylenes containing groups deriving from polar compounds, in particular selected from the group consisting of acid anhydrides, carboxylic acids, carboxylic acid derivatives, prima(...) In a particular preferred embodiment of the present invention, the polar modified polypropylene is maleic anhydride grafted polypropylene, wherein the polypropylene is either a propylene-ethylene copolymer or a propylene homopolymer. It is especially preferred that the polar modified polypropylene is maleic anhydride grafted polypropylene, wherein the polypropylene is a propylene homopolymer. The polar modified polypropylene, especially the maleic anhydride grafted polypropylene, can be produced in a simple manner by reactive extrusion of the polypropylene, for examplewith maleic anhydride in the presence of free radical generators (...) The amounts of groups deriving from polar compounds, like the amount of maleic anydride, in the polar modified polypropylene, are from 0.1 to 5.0 wt.%, preferably from 0.5 to 4.0 wt.%, and more preferably from 0.5 to 3.0 wt.%. Preferably the polar modified polypropylene, like the maleic anhydride grafted polypropylene, has a melt flow rate MFR2 (190 °C, 2.16 kg) measured according to ISO 1133 of at least 50 g/10min, more preferably of at least 80 g/10min, yet mor(...) (a) the polypropylene, (...)to an extruder and extruding the same by obtaining said fiber reinforced composite,wherein preferably the polypropylene has been produced by polymerizing propylene and optionally ethylene in the presence of the metallocene catalyst having t(...) (a) feeding the polypropylene, the compatibilizer and optionally the additives into an extruder, preferably a twin screw extruder, (b) melt-kneading the composition obtained in step (a) at a temperature of 200 to (...)c) at a temperature of 200 to 270 °C, thereby obtaining the fiber reinforced composite, wherein preferably the polypropylene has been produced by polymerizing propylene and optionally ethylene in the presence of the metallocene catalyst hav(...) (...)of 2.0 to 10.0 mm and an average diameter of 5 to 20 pm, and the compatibilizer is a maleic anhydride grafted polypropylene wherein the maleic anhydride grafted polypropylene has a maleic anhydride content of 0.1 to 5 wt.-%. The melt flow rate (MFR2) is determined according to ISO 1133 and is indicated in g/1 Omin. The MFR2 of polypropylene is determined at a temperature of 230 °C and under a load of 2.16 kg. b) Heat deflection temperature B (HDT B) Mark Houwink constants for PS, PE and PP used are as described per ASTM D 6474-99. All samples were prepared by dissolving 5.0 - 9.0 mg of polymer in 8 mL (at 160 °C) ofstabilized TCB (same as mobile phase) for 2.5 hours for PP or 3 hours for PE at max. 160°C under continuous gentle shaking in the autosampler of the GPC instrument. i) VOC and FOG 2. Preparation of the polypropylenes a) Preparation of the single site catalyst system 1 Catalyst complex Next silica grade DM-L-303 from AGC Si-Tech Co, pre-calcined at 600°C (5.0 kg) was added from a feeding drum followed by careful pressuring and depressurising with nitrogen using manual valves. Then toluene (22 kg) was added. The mixture wa(...) Next silica grade DM-L-303 from AGC Si-Tech Co, pre-calcined at 600 °C (7.4 kg) was added from a feeding drum followed by careful pressuring and depressurising with nitrogen using manual valves. Then toluene (32.2 kg) was added. The mixture(...) TEAL/Ti: 250 mol/mol TEAL/Donor: 10 mol/molTable 1 : Polymerization conditions of HPP1 , HPP2, HPP3 and HPP4 The polypropylene and the additives different from the short glass fibers were fed to the extruder and melt-kneaded in the 2nd barrel. A first kneading zone for mixing the polypropylene and the additives is located between the 3rd and 5th barrel. The short glass fibers were added in the 6th barrel using a side feeder. (...) Compatibilizer is the commercial maleic anhydride grafted polypropylene “Scona TPPP 8112 GA” of BYK of having a maleic anhydrid content of 1.4 wt.-% and an MFR2 of more than 80 g/10min. DESC (CN115605537) The present invention relates to a fiber-reinforced composite comprising polypropylene and glass fibers, the manufacture of said fiber-reinforced composite and articles comprising said fiber-reinforced composite. Polypropylene is a material widely used in various technical fields, reinforced polypropylene having relevance especially in the fields that previously relied entirely on non-polymeric materials, particularly metals. One specific example of reinforced polypropylene is a glass fiber reinforced polypropylene composite. Such materials can tailor the properties of the composite by selecting the type of polypropylene, the amount of glass fibers, and sometimes by selecting the type of compatibilizer used. Thus, glass fiber reinforced polypropylene composites are currently a mature material suitable for applications requiring high stiffnes(...) However, one disadvantage of commercially available fiber reinforced polypropylene composites is their rather high emissions due to the rather high amounts of oligomers obtained as by-products during the polymerization process. Thus, there is a need for glass fiber reinforced polypropylene composites that are rigid and have a relatively high resistance to thermal deformation and low emissions. It is a discovery of the present invention that fiber reinforced polypropylene composites must comprise polypropylene having a low molecular weight distribution and a relatively high melting temperature. Preferably, the polypropylene is not visbroken, i.e. not modified in a free radical induced process to reduce the mo(...) Accordingly, the present invention relates to a fiber reinforced polypropylene composite comprising: (a) 59 to 90 wt.%, based on the fiber-reinforced composite, of polypropylene, in the fiber-reinforced composite material, the total amount of polypropylene, glass fibers and compatibilizer is at least 95wt%, the polypropylene has: The invention particularly relates to a fiber reinforced polypropylene composite material which comprises the following components: (a) The polypropylene is characterized in that the polypropylene is a polypropylene, Preferably, the polypropylene according to the present invention is obtained by polymerizing propylene and optionally ethylene, more preferably only propylene, in the presence of a metallocene catalyst having the formula (I): The present invention relates to a fiber-reinforced composite comprising polypropylene, glass fibers and a compatibilizer. The fiber-reinforced composite material is understood as known in the art. That is, the polypropylene forms a continuous phase in which the glass fibers are embedded. In case the glass fibers are short glass fibers, the fibers are dispersed in polypropylene, wherein the polypropylene acts as the continuous phase. The compatibilizer improves the adhesion between the non-polar polypropylene and the polar glass fibers. Accordingly, the present invention relates to a fiber reinforced polypropylene composite comprising: (a) 59 to 90 wt.%, based on the fiber-reinforced composite, of polypropylene, the total amount of polypropylene, glass fibres and compatibilizer in the fibre-reinforced composite is at least 95wt%, preferably at least 98wt%. (...)included in addition to the above three components, for example, which are added to improve the lifetime of the polypropylene, i.e. antioxidants (see definition of additives below). (a) 59 to 90 wt.%, based on the fiber-reinforced composite, of polypropylene, the total amount of polypropylene, glass fibers, compatibilizer and additives in the fiber-reinforced composite is at least 98wt%, preferably in the range of 98 to 100wt%, such as in the range of 99 to 100 wt%. Elastomeric polymers are understood to be polymers which do not form a continuous phase within the polypropylene. In other words, the elastomeric polymer is dispersed in the polypropylene, i.e. forms inclusions in the polypropylene. In contrast, polymers containing elastomeric polymers as the second phase (as inclusion(...) (a) 59 to 90 wt.%, based on the fiber-reinforced composite, of polypropylene, Polypropylene The essential component of the present invention is polypropylene, which needs to be carefully selected to achieve the desired properties. Thus, the polypropylene according to the present invention requires a specific melting temperature an(...) Furthermore, the polypropylene according to the present invention has been produced in the presence of a specific metallocene catalyst as defined in more detail below. In contrast to polypropylene produced in the presence of ziegler-natta catalysts, polypropylene produced in the presence of metallocene catalysts is characterized by misplugging of monomer units during the polymerization process. Thus, the polypropylene according to the present invention has a certain amount of 2,1 regio-defects. That is to say, the polypropylene according to the invention is produced by 13 The 2,1 regio-defect as determined by C-NMR spectroscopy is i(...) Thus, the polypropylene according to the invention has: More preferably, the polypropylene according to the invention has: It is particularly preferred that the polypropylene is monophasic, i.e. does not contain mutually i(...)
Полимеры, производство полипропилена | Данный патент описывает установку и процесс для получения полипропилена и полипропиленовых кополимеров. Установка состоит из нескольких реакторов и оборудования для подачи мономера и вспомогательных веществ, а также для отделения продукта от отходов и восстановления реагентов. Процесс включает подготовку катализатора, пропиленовую предварительную полимеризацию, последовательную полимеризацию в реакторах, включая реактор газовой фазы, и отделение продукта от отходов. | TWI792703 WO2022/112159 EP4006060 TW202221046 | BOREALIS | 2020-11-25 | (EP4006060) Propylene polymerization plant and propylene polymerization process | (EP4006060) Loop-Loop-gas-phase reactor polypropylene plant and process for producing polypropylene and polypropylene copolymers. | (EP4006060) 1. Plant for preparing propylene homopolymers or propylene copolymers, comprising (i) feed tank(s) for catalyst (1), optional co-catalyst (2), optional activator and/or optional external donor (3); (ii) optional pre-contacting unit (4) for catalyst mixing being connected by feed lines (5, 5', 5") with the feed tank(s); (iii) a prepolymerization reactor (6) connected with the feed tank(s) (1, 2, 3) or the pre-contacting unit (4); (iv) a propylene feed tank (7); (v) a first loop reactor (8) connected with the prepolymerization reactor; (vi) a second loop reactor (9) connected with the first loop reactor via a loop reactors connecting line (10); (vii) means for feeding monomer and optional comonomer (11) and hydrogen (12) to one or more of first loop reactor (8), second loop reactor (9), and/or loop reactors connecting line (10) between the loop reactors; (viii) a gas-phase reactor (13) equipped with a gas circulation line (14), a circulation gas compressor (15) and a circulation gas cooler (16), the gas-phase reactor being coupled to the at least second loop reactor by a direct feed line (17); (ix) means for feeding monomer (44) and/or comonomer (18) and/or hydrogen (19) to the gas-phase reactor (13); whereby preferably the means for feeding monomer and/or comonomer are suitable for feeding monomer and/or comonomer in condensed form; (x) optionally a product discharge vessel (20) connected with the gas-phase reactor; (xi) optionally a product outlet heater (21) (xii) a product receiver tank (22) connected with the optional product discharge vessel (20) or with the gas-phase reactor (13); (xiii) at least one purge bin (23); (xiv) at least one propylene nitrogen recovery unit (24); (xv) a column supply line (241) for feeding a hydrocarbon stream to a column (28) (xvi) a nitrogen re-feed line (243) for re-feeding a nitrogen rich stream to the purge bin (23) (xvii) optionally a thermal oxidizer unit (43) (xviii) an exhaust line (242) for discharge of an exhaust stream optionally to the optional thermal oxidizer (43) (xix) means for propylene homopolymer or propylene copolymer recovery (25) optionally including means for homogenization, additivation, and pelletization; (xx) a recovery gas treating unit (26) comprising at least one compressor (27), said column (28) and a reflux feed vessel (28a), the reflux feed vessel (28a) being connected via a recovery line (29) with the gas circulation line (14) of the gas-phase reactor (13); (xxi) a cooling circuit (30) for the circulation gas cooler (16); (xxii) a blow down unit (31) comprising a high pressure blow down bin (32), a low pressure blow down bin (33), the blow down unit (31) being optionally connected via connecting line (34) with the product receiver tank (22); (xxiii) a recovery feed line (35) connecting recovery gas treating unit (26) with the propylene feed tank (7). 2. The plant of claim 1 further comprising one or more of the following: (xxiv) knock out drum (38) (xxv) gas phase reactor area depressurization cyclone (39) (xxvi) gas phase reactor flare knock out drum (40). 3. The plant according to claim 1 or 2, wherein the circulation gas cooler (16) is a heat exchanger within a closed loop cooling water system (300) comprising a cooling water pump (301), a secondary heat exchanger (302), expansion vessel (303) and a by-pass (304) over a secondary heat exchanger. 4. A process for preparing propylene homopolymers or propylene copolymers. comprising a) providing catalyst. optional co-catalyst. optional activator and/or optional external donor in feed tanks (1, 2, 3); b) feeding said catalyst, said optional co-catalyst, said optional activator and/or said optional external donor to a pre-contacting unit (4) for providing a mixed catalyst system; feeding said mixed catalyst system to the prepolymerization reactor or feeding said catalyst, said optional co-catalyst, said optional activator and/or said optional external donor to prepolymerization reactor (6); c) initiating prepolymerization by introducing propylene monomer and optionally introducing comonomer thereby providing a prepolymer; d) feeding said prepolymer to a first loop reactor (8) and polymerizing propylene optionally with comonomer yielding a first intermediate; e) feeding the first intermediate to a second loop reactor (9) via a loop reactors connection line (10) and further polymerizing propylene optionally with comonomer yielding a second intermediate, whereby propylene is fed from propylene feed tank (7) via propylene re-feed line (41) to the second loop reactor; f) introducing comonomer and/or hydrogen at further feed points to the loop reactors; g) feeding the second intermediate containing unreacted monomer(s) directly to gas phase reactor (13) via direct feed line (17); h) further polymerizing propylene and optional comonomer in said gas phase reactor (13) by feeding propylene and/or comonomer and/or hydrogen and by effecting a gas circulation via a gas circulation line (14) in upwards direction, whereby the circulating gas is cooled in a circulation gas cooler (16); i) optionally discharging the gas-phase reactor product into an optional product discharge vessel (20) and subsequently into a product-receiver tank (22) via connecting line (34) for providing a raw mixture or discharging the gas-phase reactor product directly into a product receiver tank (22) for providing a raw mixture; j) feeding said raw mixture to purge bin 23; k) purging said raw mixture by nitrogen and catalyst deactivation agent, the catalyst deactivation agent being preferably steam, l) separating nitrogen, deactivation agent and hydrocarbons from the purge bin (23) in a propylene nitrogen recovery unit (24) thereby - providing an essentially pure nitrogen steam being fed via nitrogen re-feed line (243) to purge bin (23); - providing hydrocarbon lean waste stream being fed via exhaust line (242) to a thermal oxidizer unit (43); - providing a dry hydrocarbon rich stream being fed via column supply line (241) to column (28), whereby said column (28) is operated at a pressure higher than the pressure of the gas phase reactor (13) for removing oligomers, waxes and oils; m) redirecting condensed propylene and propane to one or more of the following - said propylene feed tank (7) via recovery feed line (35); - an optional propane / propylene splitter,and feeding the non-condensed matter at least in part to the gas-phase reactor via line 29. 5. The process of claim 4, wherein the circulation gas cooler (16) is a heat exchanger and the heat is transferred via a closed loop cooling water system (300) comprising a cooling water pump (301), a secondary heat exchanger (302), expansion vessel (303) and a by-pass (304) over the secondary heat exchanger. 6. The process of claim 4 or 5, wherein the polymerization heat is transferred via the closed loop cooling water system to a common site cooling water system such as a cooling water tower for enabling a constant cooling water flow through the heat exchanger within the gas circulation at a temperature above the dew point of the circulation gas. 7. The process of any one of claims 4 to 6, allowing a turn down ratio of 50% as to production rate in the gas-phase reactor. 8. The process according to any one of claims 4 to 7, whereby the polymerization temperature in the first and/or the second loop reactor, preferably in both loop reactors is below 72°C, more preferably below 70°C. 9. The process according to any one of claims 4 to 8, producing a homopolymer with a split between 40% and 60% produced in the gas phase reactor. 10. The process according to any one of claims 4 to 8 producing a random ethylene propylene co-polymer with a split between 40% and 60% produced in the gas phase reactor. 11. The process according to any one of claims 4 to 10 whereby the polymerization temperature in the gas phase reactor is between 80°C and 90°C and the pressure between 19 and 25 barg, more preferable 20 and 24 barg. 12. The process according to any one of claims 4 to 11 whereby the operating pressure of the column is 26 barg, more preferable 25 barg most preferably 24 barg. | (EP4006060A1) PENDING (WO2022112159A1) PENDING (TWI792703B) GRANTED | (EP4006060) The main advantage is that the cooling water flow through the primary heat exchanger can be kept constant at a temperature above the dew point of the circulation gas and offering a wide operating window on production rates in the gas phase reactor. This is particularly beneficial for high melt flow rate grades: the required fresh hydrogen for the gas phase reactor can be lowered. It is needless to say temperature of above 50°C or even above 60°C cannot be accepted due to massive piping and heat exchanger restrictions. Unfortunately, such modifications may result in drawbacks; e.g., significant concentration gradients can occur. | (EP4006060) 1. Plant for preparing propylene homopolymers or propylene copolymers, comprising (i) feed tank(s) for catalyst (1), optional co-catalyst (2), optional activator and/or optional external donor (3); (ii) optional pre-contacting unit (4) for catalyst mixing being connected by feed lines (5, 5', 5") with the feed tank(s); (iii) a prepolymerization reactor (6) connected with the feed tank(s) (1, 2, 3) or the pre-contacting unit (4); (iv) a propylene feed tank (7); (v) a first loop reactor (8) connected with the prepolymerization reactor; (vi) a second loop reactor (9) connected with the first loop reactor via a loop reactors connecting line (10); (vii) means for feeding monomer and optional comonomer (11) and hydrogen (12) to one or more of first loop reactor (8), second loop reactor (9), and/or loop reactors connecting line (10) between the loop reactors; (viii) a gas-phase reactor (13) equipped with a gas circulation line (14), a circulation gas compressor (15) and a circulation gas cooler (16), the gas-phase reactor being coupled to the at least second loop reactor by a direct feed line (17); (ix) means for feeding monomer (44) and/or comonomer (18) and/or hydrogen (19) to the gas-phase reactor (13); whereby preferably the means for feeding monomer and/or comonomer are suitable for feeding monomer and/or comonomer in condensed form; (x) optionally a product discharge vessel (20) connected with the gas-phase reactor; (xi) optionally a product outlet heater (21) (xii) a product receiver tank (22) connected with the optional product discharge vessel (20) or with the gas-phase reactor (13); (xiii) at least one purge bin (23); (xiv) at least one propylene nitrogen recovery unit (24); (xv) a column supply line (241) for feeding a hydrocarbon stream to a column (28) (xvi) a nitrogen re-feed line (243) for re-feeding a nitrogen rich stream to the purge bin (23) (xvii) optionally a thermal oxidizer unit (43) (xviii) an exhaust line (242) for discharge of an exhaust stream optionally to the optional thermal oxidizer (43) (xix) means for propylene homopolymer or propylene copolymer recovery (25) optionally including means for homogenization, additivation, and pelletization; (xx) a recovery gas treating unit (26) comprising at least one compressor (27), said column (28) and a reflux feed vessel (28a), the reflux feed vessel (28a) being connected via a recovery line (29) with the gas circulation line (14) of the gas-phase reactor (13); (xxi) a cooling circuit (30) for the circulation gas cooler (16); (xxii) a blow down unit (31) comprising a high pressure blow down bin (32), a low pressure blow down bin (33), the blow down unit (31) being optionally connected via connecting line (34) with the product receiver tank (22); (xxiii) a recovery feed line (35) connecting recovery gas treating unit (26) with the propylene feed tank (7). 4. A process for preparing propylene homopolymers or propylene copolymers. comprising a) providing catalyst. optional co-catalyst. optional activator and/or optional external donor in feed tanks (1, 2, 3); b) feeding said catalyst, said optional co-catalyst, said optional activator and/or said optional external donor to a pre-contacting unit (4) for providing a mixed catalyst system; feeding said mixed catalyst system to the prepolymerization reactor or feeding said catalyst, said optional co-catalyst, said optional activator and/or said optional external donor to prepolymerization reactor (6); c) initiating prepolymerization by introducing propylene monomer and optionally introducing comonomer thereby providing a prepolymer; d) feeding said prepolymer to a first loop reactor (8) and polymerizing propylene optionally with comonomer yielding a first intermediate; e) feeding the first intermediate to a second loop reactor (9) via a loop reactors connection line (10) and further polymerizing propylene optionally with comonomer yielding a second intermediate, whereby propylene is fed from propylene feed tank (7) via propylene re-feed line (41) to the second loop reactor; f) introducing comonomer and/or hydrogen at further feed points to the loop reactors; g) feeding the second intermediate containing unreacted monomer(s) directly to gas phase reactor (13) via direct feed line (17); h) further polymerizing propylene and optional comonomer in said gas phase reactor (13) by feeding propylene and/or comonomer and/or hydrogen and by effecting a gas circulation via a gas circulation line (14) in upwards direction, whereby the circulating gas is cooled in a circulation gas cooler (16); i) optionally discharging the gas-phase reactor product into an optional product discharge vessel (20) and subsequently into a product-receiver tank (22) via connecting line (34) for providing a raw mixture or discharging the gas-phase reactor product directly into a product receiver tank (22) for providing a raw mixture; j) feeding said raw mixture to purge bin 23; k) purging said raw mixture by nitrogen and catalyst deactivation agent, the catalyst deactivation agent being preferably steam, l) separating nitrogen, deactivation agent and hydrocarbons from the purge bin (23) in a propylene nitrogen recovery unit (24) thereby - providing an essentially pure nitrogen steam being fed via nitrogen re-feed line (243) to purge bin (23); - providing hydrocarbon lean waste stream being fed via exhaust line (242) to a thermal oxidizer unit (43); - providing a dry hydrocarbon rich stream being fed via column supply line (241) to column (28), whereby said column (28) is operated at a pressure higher than the pressure of the gas phase reactor (13) for removing oligomers, waxes and oils; m) redirecting condensed propylene and propane to one or more of the following - said propylene feed tank (7) via recovery feed line (35); - an optional propane / propylene splitter, and feeding the non-condensed matter at least in part to the gas-phase reactor via line 29. | (EP4006060) As another surprising aspect, high amount of hydrogen recovery was observed. The present invention concerns a polymerization plant suitable for extra large-scale propylene polymerization. The present invention further concerns a process for polymerization of propylene using such plant. The present invention provides a plant for preparing propylene homopolymers or propylene copolymers, comprising (i) feed tank(s) for catalyst (1), optional co-catalyst (2), optional activator and/or optional external donor (3); (ii) optional a pre-contacting unit (4) for catalyst mixing being connected by feed lines (5, 5', 5") with the feed tank(s); (iii) a prepolymerization reactor (6) connected with the feed tank(s) (1, 2, 3) or the pre-contacting unit (4) ; (iv) a propylene feed tank (7); (v) a first loop reactor (8) connected with the prepolymerization reactor; (vi) a second loop reactor (9) connected with the first loop reactor via a loop reactors connecting line (10); (vii) means for feeding monomer and optional comonomer (11) and hydrogen (12) to one or more of first loop reactor (8), second loop reactor (9), and/or loop reactors connecting line (10) between the loop reactors; (viii) a gas-phase reactor (13) equipped with a gas circulation line (14), a circulation gas compressor (15) and a circulation gas cooler (16), the gas-phase reactor being coupled to the at least second loop reactor by a direct feed line (17); (ix) means for feeding monomer (44) and/or comonomer (18) and/or hydrogen (19) to the gas-phase reactor (13); whereby preferably the means for feeding monomer and/or comonomer are suitable for feeding monomer and/or comonomer in condensed form; (x) optionally a product discharge vessel (20) connected with the gas-phase reactor; (xi) optionally a product outlet heater (21) (xii) a product receiver tank (22) connected with the optional product discharge vessel (20) or with the gas-phase reactor (13); (xiii) at least one purge bin (23); (xiv) at least one propylene nitrogen recovery unit (24);-------------------------- (xv) a column supply line (241) for feeding a hydrocarbon stream to a column (28) (xvi) a nitrogen re-feed line (243) for re-feeding a nitrogen rich stream to the purge bin (23) (xvii) optionally a thermal oxidizer unit (43) (xviii) an exhaust line (242) for discharge of an exhaust stream optionally to the optional thermal oxidizer (43) (xix) means for propylene homopolymer or propylene copolymer recovery (25) optionally including means for homogenization, additivation, and pelletization; (xx) a recovery gas treating unit (26) comprising at least one compressor (27), said column (28) and a reflux feed vessel (28a), the reflux feed vessel (28a) being connected via a recovery line (29) with the gas circulation line (14) of the gas-phase reactor (13) (xxi) a cooling circuit (30) for the circulation gas cooler (16); (xxii) a blow down unit (31) comprising a high pressure blow down bin (32), a low pressure blow down bin (33), the blow down unit (31) being optionally connected via connecting line (34) with the product receiver tank (22); (xxiii) a recovery feed line (35) connecting recovery gas treating unit (26) with the propylene feed tank (7). | AB (EP4006060) Loop-Loop-gas-phase reactor polypropylene plant and process for producing polypropylene and polypropylene copolymers. APD 2021-11-22 2021-11-22 DESC (WO2022112159) Propylene Polymerization Plant and Propylene Polymerization Process The present invention concerns a polymerization plant suitable for extra large-scale propylene polymerization. The present invention further concerns a process for polymerization of propylene using such plant. (...)than two decades under the trademark Borstar® and has found its way into practically any textbook in the field of polyolefins. The basic process layout is for example described in W09858975A1 dealing with the preparation of propylene homopo(...)at elevated temperature and pressure in at least one slurry reactor and at least one gas phase reactor, the polymerization product of at least one slurry reactor, containing unreacted monomers, being directly conducted to a first gas phase (...) Unfortunately medium size polypropylene production plants have significant higher operational costs and fixed costs per ton of produced product when compared to extra-large size polypropylene plants. However, by increasing the scale of the production, quality issues and operational issues can do rise. Increasing capaci(...) For example, in polypropylene homo-polymerization the hydrogen to propylene ratio can vary over the length of the loop reactor, and especially in random propylene ethylene co-polymerization the ratio of ethylene to propylene can cause a significant gradient in the loop reactor. It goes without saying, when the C2/C3 ra(...) Another challenge for polymerization processes at very high throughput and especially for very large scale gas phase reactors is to control the temperature in a wide operating range, e.g. also at turndown ratios of 50%, and to establish a b(...) For example, when producing random polypropylene copolymer huge savings are observed. This is particularly beneficial for high melt flow rate grades: the required fresh hydrogen for the gas phase reactor can be lowered. The polymerization heat is preferably transferred to a closed loop cooling water system (300), comprising a cooling water pump (301), a secondary heat exchanger (302), expansion vessel (303) and a by-pass over the secondary heat exchanger (304). The polymerization heat is further transferred via the closed loop cooling water system heat exchanger to a common site cooling water system, which can be(...) More preferably, the polymerization heat is transferred via the closed loop cooling water system to a common site cooling water system, such as a cooling water tower, for enabling a constant cooling water flow through the heat exchanger wit(...) In yet a further aspect, the polymerization temperature in the first and/or the second loop reactor, preferably in both loop reactors is below 72°C, more preferably below 70°C. DESC (EP4006060) The present invention concerns a polymerization plant suitable for extra large-scale propylene polymerization. The present invention further concerns a process for polymerization of propylene using such plant. (...)than two decades under the trademark Borstar® and has found its way into practically any textbook in the field of polyolefins. The basic process layout is for example described in WO9858975A1 dealing with the preparation of propylene homopo(...)at elevated temperature and pressure in at least one slurry reactor and at least one gas phase reactor, the polymerization product of at least one slurry reactor, containing unreacted monomers, being directly conducted to a first gas phase (...) Unfortunately medium size polypropylene production plants have significant higher operational costs and fixed costs per ton of produced product when compared to extra-large size polypropylene plants. However, by increasing the scale of the production, quality issues and operational issues can do rise. Increasing capaci(...) For example, in polypropylene homo-polymerization the hydrogen to propylene ratio can vary over the length of the loop reactor, and especially in random propylene ethylene co-polymerization the ratio of ethylene to propylene can cause a significant gradient in the loop reactor. Another challenge for polymerization processes at very high throughput and especially for very large scale gas phase reactors is to control the temperature in a wide operating range, e.g. also at turndown ratios of 50%, and to establish a b(...) For example, when producing random polypropylene copolymer huge savings are observed. In the process according to the present invention, column (28) is operated at a pressure higher than the pressure of the gas phase reactor 13). This is particularly beneficial for high melt flow rate grades: the required fresh hydrogen for the gas phase reactor can be lowered. The polymerization heat is preferably transferred to a closed loop cooling water system (300), comprising a cooling water pump (301), a secondary heat exchanger (302), expansion vessel (303) and a by-pass over the secondary heat exchanger (304). The polymerization heat is further transferred via the closed loop cooling water system heat exchanger to a common site cooling water system, which can be(...) More preferably, the polymerization heat is transferred via the closed loop cooling water system to a common site cooling water system, such as a cooling water tower, for enabling a constant cooling water flow through the heat exchanger wit(...) In yet a further aspect, the polymerization temperature in the first and/or the second loop reactor, preferably in both loop reactors is below 72°C, more preferably below 70°C. Table 1REF1REF2IE1IE2Preparation ofrandom polypropylene ethylene copolymerinventive plant/inventive processproduct discharge vesselPrepolymerization reactorproductionkg/h0.90.90.90.9Bar56563939T°C20202020(first) Loop reactorproductionkg/h45(...) EAB (TW202221046) Loop-Loop-gas-phase reactor polypropylene plant and process for producing polypropylene and polypropylene copolymers. EAB (EP4006060) Loop-Loop-gas-phase reactor polypropylene plant and process for producing polypropylene and polypropylene copolymers. EAB (WO2022112159) Loop-Loop-gas-phase reactor polypropylene plant and process for producing polypropylene and polypropylene copolymers. FAB (WO2022112159) La présente invention concerne une installation de production de polypropylène à réacteurs boucle-boucle-phase gazeuse et un procédé de production de polypropylène et de copolymères de polypropylène. KEYW POLYPROPYLENE PLANT(20,2) POLYPROPYLENE COPOLYMER HUGE SAVINGS(7,1) POLYPROPYLENE HOMOPOLYMERIZATION(6,1) POLYPROPYLENE PRODUCTION PLANT(3,1) PAN BOREALIS
Полимерные компаунды, полимерные смеси | Данный патент описывает полимерную композицию, которая может использоваться для изготовления кабелей, в частности изоляционного слоя кабелей. Композиция состоит из линейного полиэтилена низкой плотности, полипропилена и стирольного блочного кополимера. В патенте также описывается процесс получения данной композиции и применение ее в производстве кабелей. | WO2022/148858 | BOREALIS | 2021-01-08 | (WO2022148858) Composition | (WO2022/148858) The invention provides a polymer composition comprising (i) 20 to 84 wt% LDPE; (ii) 15 to 75 wt% of a polypropylene; and (iii) 0.5 to 20 wt % of a styrene block copolymer. | (WO2022/148858) Claims 1. A polymer composition comprising (1) 20 to 84 wt% LDPE; (ii) 15 to 75 wt% of a polypropylene; and (iii) 0.5 to 20 wt% of a styrene block copolymer; wherein the weight percentages are based on the polymer composition as a whole. 2. A polymer composition as claimed in claim 1 comprising (l) 20 to 75 wt% LDPE; (ii) 20 to 70 wt% of a polypropylene; and (iii) 1.0 to 15 wt% of a styrene block copolymer. 3. The polymer composition as claimed in claim 1 or 2 comprising (l) 20 to 75 wt% LDPE; (ii) 20 to 50 wt% of a polypropylene; and (iii) 1.0 to 15 wt% of a styrene block copolymer. 4. The polymer composition as claimed in any preceding claim comprising (l) 50 to 74 wt% LDPE; (ii) 22 to 40 wt% of a polypropylene; and (iii) 2.0 to 10 wt% of a styrene block copolymer. 5. The polymer composition as claimed in any preceding claim, wherein the polypropylene (ii) has a melting point of 150°C or more, when measured according to ISO 11357-3. 6. The polymer composition as claimed in any preceding claim, wherein the polypropylene (ii) is an isotactic polypropylene homopolymer. 7. The polymer composition as claimed in any preceding claim, wherein the LDPE (i) has a density of 915 to 940 kg/m3, preferably from 918 to 935 kg/m3, and more preferably from 920 to 932 kg/m3 as determined in accordance with ISO 1183-2. 8. The polymer composition as claimed in any preceding claim, wherein the styrene block copolymer (iii) is selected from the group consisting of Poly[styrene-b-(ethylene-co-butylene)-b-styrene] (SEBS), Poly[styrene-b- (ethylene-co-propylene)-b-styrene] (SEPS), Poly[styrene-b-(butadiene)-b- styrene] (SBS) and Poly[styrene-b-(isoprene)-b-styrene] (SIS). 9. The polymer composition as claimed in claim 8, wherein the styrene block copolymer (iii) is Poly[styrene-b-(ethylene-co-butylene)-b-styrene] (SEBS). 10. The polymer composition as claimed in any preceding claim, wherein the wherein the styrene block copolymer (iii) has a styrene content of 10 to 40 wt%. 11. The polymer composition as claimed in any preceding claim, wherein said composition has a storage modulus of less than 500 MPa at 50 °C and/or a storage modulus of more than 20 MPa at 110 °C and/or a storage modulus of more than 0.1 MPa at 140 °C, when measured using Dynamic Mechanical Thermal Analysis according to the method described herein under “Determination methods”. 12. The polymer composition as claimed in any preceding claim, which does not comprise a peroxide. 13. A cable, such as a power cable comprising one or more conductors surrounded by at least one layer, wherein said layer comprises a polymer composition as defined in any of claims 1 to 12. 14. The cable as claimed in claim 13, wherein said layer is an insulation layer. 15. The cable as claimed in claim 13 or 14, where said one or more conductors are surrounded by at least an inner semiconductive layer, an insulation layer and an outer semiconductive layer, in that order. 16. The cable as claimed in claim 14 or 15, wherein the insulation layer of said cable is not crosslinked. 17. A process for the preparation of a polymer composition as claimed in any one of claims 1 to 12 comprising compounding: (l) 20 to 84 wt% LDPE; (ii) 15 to 75 wt% of a polypropylene; and (iii) 0.5 to 20 wt% of a styrene block copolymer. 18. A process for producing a cable comprising the steps of: applying on one or more conductors, a layer comprising a polymer composition as defined in any of claims 1 to 12 or as prepared according to claim 17. 19. Use of a polymer composition as defined in any of claims 1 to 12 or as prepared according to claim 17 in the manufacture of an insulation layer in a cable, preferably a power cable. 20. Use of a polymer composition as defined in any of claims 1 to 12 or as prepared according to claim 17 in the manufacture of a recycled insulation layer in a cable, preferably a power cable. | (WO2022148858A1) PENDING | (WO2022/148858) Thermoplastic LDPE can offer several advantages compared to a thermosetting cross-linked PE, such as no possibility of peroxide initiated scorch and no degassing step is required to remove peroxide decomposition products. Thermoplastics are also beneficial from a recycling point of view. Thus, there is a need for new polyolefin compositions which avoid the disadvantages associated with peroxides, but which also offer attractive thermomechanical properties. In any of the above embodiments the use of peroxide with the undesired problems as discussed above can be markedly reduced or completely avoided. | (WO2022/148858) 1. A polymer composition comprising (1) 20 to 84 wt% LDPE; (ii) 15 to 75 wt% of a polypropylene; and (iii) 0.5 to 20 wt% of a styrene block copolymer; wherein the weight percentages are based on the polymer composition as a whole. | (WO2022/148858) The invention also relates to cables comprising the compositions and processes for preparing such cables. The invention provides a polymer composition comprising (i) 20 to 84 wt% LDPE; (ii) 15 to 75 wt% of a polypropylene; and (iii) 0.5 to 20 wt % of a styrene block copolymer. This invention relates to polymer compositions which comprise a low density polyethylene (LDPE), a polypropylene and a styrene block copolymer. | AB (WO2022/148858) The invention provides a polymer composition comprising (i) 20 to 84 wt% LDPE; (ii) 15 to 75 wt% of a polypropylene; and (iii) 0.5 to 20 wt % of a styrene block copolymer. APD 2022-01-10 CLMS (WO2022/148858) Claims 1. A polymer composition comprising (1) 20 to 84 wt% LDPE; (ii) 15 to 75 wt% of a polypropylene; and (iii) 0.5 to 20 wt% of a styrene block copolymer; wherein the weight percentages are based on the polymer composition as a whole. 2. A polymer composition as claimed in claim 1 comprising (l) 20 to 75 wt% LDPE; (ii) 20 to 70 wt% of a polypropylene; and (iii) 1.0 to 15 wt% of a styrene block copolymer. 3. The polymer composition as claimed in claim 1 or 2 comprising (l) 20 to 75 wt% LDPE; (ii) 20 to 50 wt% of a polypropylene; and (iii) 1.0 to 15 wt% of a styrene block copolymer. 4. The polymer composition as claimed in any preceding claim comprising (l) 50 to 74 wt% LDPE; (ii) 22 to 40 wt% of a polypropylene; and (iii) 2.0 to 10 wt% of a styrene block copolymer. 5. The polymer composition as claimed in any preceding claim, wherein the polypropylene (ii) has a melting point of 150°C or more, when measured according to ISO 11357-3. 6. The polymer composition as claimed in any preceding claim, wherein the polypropylene (ii) is an isotactic polypropylene homopolymer. 7. The polymer composition as claimed in any preceding claim, wherein the LDPE (i) has a density of 915 to 940 kg/m3, preferably from 918 to 935 kg/m3, and more preferably from 920 to 932 kg/m3 as determined in accordance with ISO 1183-2. 8. The polymer composition as claimed in any preceding claim, wherein the styrene block copolymer (iii) is selected from the group consisting of Poly[styrene-b-(ethylene-co-butylene)-b-styrene] (SEBS), Poly[styrene-b- (ethylene-co-propylene)-b-styrene] (SEPS), Poly[styrene-b-(butadiene)-b- styrene] (SBS) and Poly[styrene-b-(isoprene)-b-styrene] (SIS). 9. The polymer composition as claimed in claim 8, wherein the styrene block copolymer (iii) is Poly[styrene-b-(ethylene-co-butylene)-b-styrene] (SEBS). 10. The polymer composition as claimed in any preceding claim, wherein the wherein the styrene block copolymer (iii) has a styrene content of 10 to 40 wt%. 11. The polymer composition as claimed in any preceding claim, wherein said composition has a storage modulus of less than 500 MPa at 50 °C and/or a storage modulus of more than 20 MPa at 110 °C and/or a storage modulus of more than 0.1 MPa at 140 °C, when measured using Dynamic Mechanical Thermal Analysis according to the method described herein under “Determination methods”. 12. The polymer composition as claimed in any preceding claim, which does not comprise a peroxide. 13. A cable, such as a power cable comprising one or more conductors surrounded by at least one layer, wherein said layer comprises a polymer composition as defined in any of claims 1 to 12. 14. The cable as claimed in claim 13, wherein said layer is an insulation layer. 15. The cable as claimed in claim 13 or 14, where said one or more conductors are surrounded by at least an inner semiconductive layer, an insulation layer and an outer semiconductive layer, in that order. 16. The cable as claimed in claim 14 or 15, wherein the insulation layer of said cable is not crosslinked. 17. A process for the preparation of a polymer composition as claimed in any one of claims 1 to 12 comprising compounding: (l) 20 to 84 wt% LDPE; (ii) 15 to 75 wt% of a polypropylene; and (iii) 0.5 to 20 wt% of a styrene block copolymer. 18. A process for producing a cable comprising the steps of: applying on one or more conductors, a layer comprising a polymer composition as defined in any of claims 1 to 12 or as prepared according to claim 17. 19. Use of a polymer composition as defined in any of claims 1 to 12 or as prepared according to claim 17 in the manufacture of an insulation layer in a cable, preferably a power cable. 20. Use of a polymer composition as defined in any of claims 1 to 12 or as prepared according to claim 17 in the manufacture of a recycled insulation layer in a cable, preferably a power cable. DESC (WO2022148858) This invention relates to polymer compositions which comprise a low density polyethylene (LDPE), a polypropylene and a styrene block copolymer. In particular, the compositions of the invention offer the possibility to obtain a polymer compo(...) Polyolefins produced in a high pressure (HP) process are widely used in demanding polymer applications where the polymers must meet high mechanical and/or electrical requirements. Thermoplastic LDPE can offer several advantages compared to a thermosetting cross-linked PE, such as no possibility of peroxide initiated scorch and no degassing step is required to remove peroxide decomposition products. Thus, there is a need for new polyolefin compositions which avoid the disadvantages associated with peroxides, but which also offer attractive thermomechanical properties. Hence, it is the object of the present invention to provide a new polyolefin composition which can provide such properties suitable for use in cable(...) (...)layer of a cable.WO2017/220608 describes the combination of LDPE and HDPE or an ultra- high molecular weight polyethylene having a Mw of at least 1,000,000 in the insulation layer of a cable. WO2017/220616 describes the combination of low density polyethylene (LDPE); and a conjugated aromatic polymer in the insulation layer of a cable. The combination of an LDPE with two polyolefins: one comprising epoxy groups and the other comprising carboxylic acid groups, or precursors thereof is discussed in WO2020/229658 and WO2020/229659. WO2020/229657 describes a polyolefin composition comprising a polyolefin (A) comprising epoxy groups and a polyolefin (B) comprising carboxylic acid groups and/or precursors thereof, with the proviso that one of polyolefin (A) and polyolefin (B) is a low density polyethylene (LDPE) and the other of polyolefin (A) and polyolefin (B) is a polypropylene. The present inventors have now found that the combination of a LDPE and a polypropylene with a styrene block copolymer provides a composition which is ideally suited for cable manufacture and advantageously does not require the use of perox(...) Surprisingly, these blends have much more attractive storage modulus than the corresponding LDPE/PP blend. Hence it is demonstrated that the blends of the invention can be used in cable layers without the need for a crosslinking reaction to(...) Furthermore, the compositions exhibit significantly higher robustness to prolonged compounding time compared to a LDPE/PP blend. This makes the material less sensitive to processing conditions and facilitates potential recycling. (...)it is believed that the styrene block copolymer provides a compatibilization effect between the LDPE and the polypropylene. This effect may occur at temperatures typical for formulation preparation, such as compounding by, for example, extr(...) (ii) 15 to 75 wt% of a polypropylene; and (ii) 15 to 75 wt% of a polypropylene; and The term “polyethylene” will be understood to mean an ethylene based polymer, i.e. one comprising at least 50 wt% ethylene, based on the total weight of the polymer as a whole. The terms “polyethylene” and "ethylene-based polymer," are usedinterchangeably herein, and men a polymer that comprises a majority weight perce(...) The term “polypropylene” will be understood to mean a propylene based polymer, i.e. one comprising at least 50 wt% propylene, based on the total weight of the polymer as a whole. The low density polyethylene, LDPE, of the invention is a polyethylene produced in a high pressure process. Typically the polymerization of ethylene and optional further comonomer(s) in a high pressure process is carried out in the presence(...) The term LDPE describes and distinguishes a high pressure polyethylene from low pressure polyethyl enes produced in the presence of an olefin polymerisation catalyst. LDPEs have certain typical features, such as different branching architec(...) (...)of the InventionThe present invention relates to a particular polymer composition comprising (i) an LDPE, (ii) a polypropylene, (iii) a styrene block copolymer. Generally, the compatibility between polyethylene and polypropylene is relatively low. Blends between these polymers therefore typically result in phase separated systems. However, the styrene block copolymer is able to act as a compatibili(...) The low density polyethylene (LDPE) is an ethylene-based polymer. The term, "ethylene-based polymer," as used herein, is a polymer that comprises a majority weight percent polymerized ethylene monomer (based on the total weight of polymeris(...) Still more preferably, said polyolefin (A) copolymer is a copolymer of ethylene with Ci- to C4-alkyl acrylate, such as methyl, ethyl, propyl or butyl acrylate, or vinyl acetate, or any mixture thereof. (...)then the unsaturation can be provided e.g. by a chain transfer agent (CTA), such as propylene, and/or by polymerization conditions. If an LDPE copolymer is unsaturated, then the unsaturation can be provided by one or more of the following m(...) The upper limit of the amount of carbon-carbon double bonds present in the polyolefin is not limited and may preferably be less than 5.0/1000 carbon atoms, preferably less than 3.0/1000 carbon atoms. (...)is produced at high pressure by free radical initiated polymerisation (referred to as high pressure (HP) radical polymerization). The HP reactor can be e.g. a well-known tubular or autoclave reactor or a mixture thereof, preferably a tubula(...) (...)HP) polymerisation and the adjustment of process conditions for further tailoring the other properties of the polyolefin depending on the desired end application are well known and described in the literature, and can readily be used by a s(...) Further details of the production of ethylene (co)polymers by high pressure radical polymerization can be found i.a. in the Encyclopedia of Polymer Science and Engineering, Vol. 6 (1986), pp 383-410 and Encyclopedia of Materials: Science and Technology, 2001 Elsevier Science Ltd.: “Polyethylene: High-pressure, R.Klimesch, D.Littmann and F.-O. Mahling pp. 7181-7184. For example, Borealis grade LE6222 is suitable for use in the present invention. Polypropylene The polypropylene is a propylene based polymer. The term, "propylene- based polymer," as used herein, is a polymer that comprises a majority weight percent polymerized propylene monomer (based on the total weight of polymerisable monomers),(...) The polypropylene may be a propylene homopolymer or a propylene copolymer. Preferably, the polypropylene is a homopolymer. In a particularly preferred embodiment, the polypropylene is an isotactic propylene homopolymer. Typically, the polypropylene has an MFR2 of from 0.1 to 100 g/10 min, preferably from 0.5 to 50 g/10 min as determined in accordance with ISO 1133 (at 230°C; 2.16kg load). Most preferably, the MFR is in the range of 1.0 to 5.0 g/10 min, suc(...) The density of the polypropylene may typically be in the range 890 to 940 kg/m3, ideally 0.895 to 0.920 g/cm3, preferably from 0.900 to 0.915 g/cm3, and more preferably from 0.905 to 0.915 g/cm3 as determined in accordance with ISO 1183. The polypropylene polymer preferably has a molecular weight distribution Mw/Mn, being the ratio of the weight average molecular weight Mw and the number average molecular weight Mn, of less than 4.5, such as 2 .0 to 4.0, e.g. 3.0. Usually the melting temperature of the polypropylene is within the range of 135 to 170°C, preferably in the range of 140 to 168°C, more preferably in the range from 142 to 166°C as determined by differential scanning calorimetry (DSC) according to ISO 11357-3. Ideally, the polypropylene has a melting temperature (Tm) of greater than 140 °C, preferably greater than 150 °C.The polypropylene may be prepared by any suitable known method in the art or can be obtained commercially.(...) It is possible to use a mixture of polypropylenes in the polymer composition of the invention however it is preferred if a single polypropylene is used. If a mixture of polypropylenes is used then the wt% quoted refer to the total polypropylene content present. The polypropylene (ii) is present in an amount of 15 to 75 wt%, preferably 20 to 70 wt%, more preferably 20 to 50 wt%, even more preferably 22 to 40 wt%, such as 23 to 35 wt% relative to the total weight of the composition as a whole. Whilst it is within the ambit of the invention for the polyolefin composition to comprise other polymer components in addition to the LDPE, polypropylene and styrene block copolymer, it is preferable if the composition consists essentially of the LDPE, polypropylene and styrene block copolymer as the only polymer components. It will be appreciated that the polymer composition may further contain s(...) (ii) 20 to 70 wt% of a polypropylene; and (ii) 20 to 50 wt% of a polypropylene; and (ii) 22 to 40 wt% of a polypropylene; and (ii) 23 to 35 wt% of a polypropylene; and (...)outer semiconductive compositions can be differentor identical and may comprise a polymer(s) which is preferably a polyolefin or a mixture of polyolefins and a conductive filler, preferably carbon black. Other suitable polyolefin(s) are e.g. polyethylene produced in a low pressure process (LLDPE, MDPE, HOPE), polyethylene produced in a HP process (LDPE) or a polypropylene. (...)that the melt mix of the polymer composition obtained from (melt)mixing step (a) consists of the LDPE (i), polypropylene (ii) and styrene block copolymer (iii) as the sole polymer components. (...)an outer semiconductive layer, in that order, wherein at least one layer comprises, preferably consists of, the polyolefin composition of the invention. In a further embodiment, the invention provides the use of a polyolefin composition as hereinbefore defined in the manufacture of a layer, preferably an insulation layer, of a cable. The MFR is determined at 190 °C for polyethylene and at 230 °C for polypropylene. MFR may be determined at different loadings such as 2.16 kg (MFR2) or 21.6 kg (MFR21). Comonomer contents a) Comonomer content in random copolymer of polypropylene: (...)quantification is selected depending if the ethylene content is random (730 cm 1) or block-like (as in heterophasic PP copolymer) (720 cm 1). The absorbance at 4324 cm 1 was used as a reference band. b) Quantification of alpha-olefin content in linear low density polyethylenes and low density polyethylenes by NMR spectroscopy: (...)sites based upon methods well known in the art. c) Comonomer content of polar comonomers in low density polyethylene (1) Polymers containing > 6 wt% polar comonomer units The absorbance peak for the comonomer was normalised with the absorbance peak of polyethylene (e.g. the peak height for butyl acrylate or ethyl acrylate at 3450 cm 1 was divided with the peak height of polyethylene at2020 cm 1). The NMR spectroscopy calibration procedure was undertaken in the conventional manner which (...) Then the maximum absorbance peak for the polyethylene peak at 2660 cm 1 was subtracted with the absorbance value for the base line at 2475 cm 1 (A2660 -A2475). The ratio between (Amethyiacryiate- A2475) and (A2660- A2475) was then calculate(...) Then the maximum absorbance peak for polyethylene peak at 2660 cm 1 was subtracted with the absorbance value for the base line at 1850 cm Low density polyethylene (LDPE): The density was measured according to ISO 1183-2. The sample preparation was executed according to ISO 1872-2 Table 3 Q (compression moulding). Density of the PP polymer was measured according to ISO 1183 / 1872-2B.Method for determination of the amount of double bonds in the Polymer Composition or in the polymer (...)was obtained from Borealis AB ( Mw ~ 117 kg mol 1, PDI ~ 9, number of long-chain branches ~ 1.9). iPP: Isotactic polypropylene with a MFI ~ 3.3 g/10 min (230 °C / 2.16 kg) was obtained from Borealis AB ( Mw — 411 kg mol 1, PDI ~ 8.5). As can be seen in Table 1, a blend of 25% isotactic PP (iPP) and 75% LDPE (CE1) has relatively poor thermomechanical performance manifested by low storage modulus at elevated temperatures (110, 140 & 160°C). EAB (WO2022148858) The invention provides a polymer composition comprising (i) 20 to 84 wt% LDPE; (ii) 15 to 75 wt% of a polypropylene; and (iii) 0.5 to 20 wt % of a styrene block copolymer. ECLM (WO2022148858) (...)ii) 15 to 75 wt% of a polypropylene; and (iii) 0.5 to 20 wt% of a styrene block copolymer; wherein the weight percentages are based on the polymer composition as a whole. (...)ii) 20 to 70 wt% of a polypropylene; and (iii) 1.0 to 15 wt% of a styrene block copolymer. (...)ii) 20 to 50 wt% of a polypropylene; and (iii) 1.0 to 15 wt% of a styrene block copolymer. (...)ii) 22 to 40 wt% of a polypropylene; and (iii) 2.0 to 10 wt% of a styrene block copolymer. 5. The polymer composition as claimed in any preceding claim, wherein the polypropylene (ii) has a melting point of 150°C or more, when measured according to ISO 11357-3. 6. The polymer composition as claimed in any preceding claim, wherein the polypropylene (ii) is an isotactic polypropylene homopolymer. (...)ii) 15 to 75 wt% of a polypropylene; and (iii) 0.5 to 20 wt% of a styrene block copolymer. FAB (WO2022148858) (...)une composition polymère comprenant (i) entre 20 et 84 % en poids de PEBD ; (ii) entre 15 et 75 % en poids d'un polypropylène ; et (iii) entre 0,5 et 20 % en poids d'un copolymère séquencé de styrène. ICLM (WO2022/148858) 1. A polymer composition comprising (1) 20 to 84 wt% LDPE; (ii) 15 to 75 wt% of a polypropylene; and (iii) 0.5 to 20 wt% of a styrene block copolymer; wherein the weight percentages are based on the polymer composition as a whole. KEYW ISOTACTIC POLYPROPYLENE HOMOPOLYMER(99,1) THERMOSETTING CROSS LINKED PE(55,1) HETEROPHASIC PP COPOLYMER(23,1) POLYPROPYLENE COPOLYMER(17,1) ISOTACTIC PP(14,1) POLYPROPYLENES(12,2) POLYETHYLENE PEAK HEIGHT(11,1) POLYPROPYLENE POLYMER(11,1) PP POLYMER(11,1) PAN BOREALIS
Полимерные трубы | Патент описывает использование кабеля, обладающего определенными характеристиками изоляции, для использования в соленой воде, например, в море или под морем. Кабель содержит проводник, окруженный несколькими слоями, включая слой изоляции, который состоит из линейного низкоденситетного полиэтилена с комономером и опционально одним или несколькими другими комономерами, а также сополимера этена с полярным комономером, включая метилакрилат этена или бутилакрилат этена. Кабель может использоваться для транспортировки электроэнергии в соленой воде, а также быть уложенным под водой или на морском дне. | WO2022/074086 EP3982376 | BOREALIS | 2020-10-06 | (EP3982376) Cable | (EP3982376) Use of a cable, e.g. to carry power, in a salt water environment, e.g. in the sea or under the sea;said cable comprising a conductor which is surrounded by at least an inner semiconductive layer, an insulation layer and an outer semiconductive layer in that order;wherein said insulation layer comprises(i) at least 60 wt% of a low density polyethylene homo or low density polyethylene copolymer with at least one polyunsaturated comonomer and optionally one or more further comonomers; and,(ii) 10 to 35 wt% of a low density polyethylene copolymer of ethylene and at least one polar comonomer selected from the group consisting of an alkyl acrylate, an alkyl methacrylate or vinyl acetate. | (EP3982376) 1. Use of a cable, e.g. to carry power, in a salt water environment, e.g. in the sea or under the sea; said cable comprising a conductor which is surrounded by at least an inner semiconductive layer, an insulation layer and an outer semiconductive layer in that order; wherein said insulation layer comprises (i) at least 60 wt% of a low density polyethylene homo or low density polyethylene copolymer with at least one polyunsaturated comonomer and optionally one or more further comonomers; and, (ii) 10 to 35 wt% of a low density polyethylene copolymer of ethylene and at least one polar comonomer selected from the group consisting of an alkyl acrylate, an alkyl methacrylate or vinyl acetate. 2. A cable, such as a crosslinkable, comprising a conductor which is surrounded by at least an inner semiconductive layer, an insulation layer and an outer semiconductive layer in that order; wherein said insulation layer comprises (i) at least 60 wt% of a low density polyethylene homopolymer or low density polyethylene copolymer with at least one polyunsaturated comonomer and optionally one or more further comonomers; and, (ii) 10 to 35 wt% of a low density polyethylene copolymer of ethylene and at least one polar comonomer selected from the group consisting of an alkyl acrylate, an alkyl methacrylate or vinyl acetate; and wherein said inner and outer semiconductive layers independently comprise: (a) a low density polyethylene copolymer of ethylene and at least one polar comonomer selected from the group consisting of an alkyl acrylate, an alkyl methacrylate or vinyl acetate; and (b) carbon black. 3. The cable as claimed in claim 2 wherein the inner semiconductive layer has the same chemical composition as the outer semiconductive layer. 4. The cable as claimed in claim 2 to 3 wherein the inner and/or outer semiconductive layer comprises an ethylene alkyl acrylate or ethylene vinyl acetate copolymer. 5. The cable as claimed in claim 2 to 4 wherein component (ii) of the insulation layer is an ethylene alkyl acrylate copolymer. 6. The cable as claimed in claim 4 or 5 wherein the ethylene alkyl acrylate copolymer is ethylene methyl acrylate or ethylene butyl acrylate. 7. The cable as claimed in claim 2 to 5, wherein the polyunsaturated comonomer of the LDPE copolymer component (i) is a straight carbon chain with at least 8 carbon atoms and at least 4 carbons between the non-conjugated double bonds, of which at least one is terminal. 8. The cable as claimed in claim 2 to 7, wherein the polyunsaturated comonomer of the LDPE copolymer component (i) is C8- to C14-non-conjugated diene, preferably selected from 1,7-octadiene, 1,9-decadiene, 1,11-dodecadiene, 1,13-tetradecadiene, 7-methyl-1,6-octadiene, 9-methyl-1,8-decadiene, or mixtures thereof. 9. The cable as claimed in claim 2 to 8 wherein the insulation layer, inner and outer semiconductive layer comprise peroxide. 10. The cable as claimed in claim 2 to 9 wherein the conductor comprises aluminium. 11. The cable as claimed in claim 2 to 10 being a wet design cable. 12. A cable as claimed in claim 2 to 11 comprising a conductor which is surrounded by at least an inner semiconductive layer, an insulation layer and an outer semiconductive layer in that order; wherein said inner and/or outer semiconductive layer independently comprise: (a) at least 50 wt% of a LDPE copolymer with a polar comonomer selected from the group consisting of an alkyl acrylate, an alkyl methacrylate or vinyl acetate, (b) 25-48 wt% carbon black; and (c) 0.1-2.5 wt.% of a peroxide; and wherein said insulation layer comprises (i) at least 60 wt% of a low density polyethylene homopolymer or a low density polyethylene copolymer with at least one polyunsaturated comonomer and optionally one or more further comonomers; (ii) 10 to 35 wt% of a low density polyethylene copolymer of ethylene and at least one polar comonomer selected from the group consisting of an alkyl acrylate, an alkyl methacrylate or vinyl acetate; and (iii) 0.1-2.5 wt.% of a peroxide. 13. A crosslinked cable obtainable by the crosslinking of the cable of claim 2 to 12. 14. The crosslinked cable as claimed in claim 13 wherein the Weibull Eb value is at least 55 kV/mm after 1 year when measured on a 20 kV cable as described under "Determination methods". 15. The crosslinked cable as claimed in claim 13 or 14 being an AC power cable. 16. Use of a cable as claimed in any one of the claims 2 to 12 or a crosslinked cable as claimed in any one of claims 13 to 15 in a salt water environment, e.g. to carry power in a salt water environment. 17. A process comprising burying a cable as claimed in claim 2 to 12 or a crosslinked cable of claims 13 to 15 under the sea or a process comprising laying a cable as claimed in claim 2 to 12 or a crosslinked cable of claims 13 to 15 on the seabed. 18. Use as claimed in claim 1 or 16 wherein said cable is in or under the sea. | (EP3982376A1) LAPSED (WO202274086A1) PENDING | (EP3982376) Moreover, the cable is very advantageously an AC power cable, for example a cable operating at voltages of 1-525 kV, 6-525 kV, 6-275 kV, 6-220 kV, 6-150 kV, 6 -72 kV or 6 to 60 kV power cable (rms voltages, voltage between any two conductors in the three phase cable). Such cables are advantageous in terms of raw material cost and manufacturing expense but cables without a water barrier layer must be rigorously tested in order to demonstrate that the cable exhibits sufficient water tolerance. A limitation of polyethylenes is their tendency to be exposed, in the presence of water and under the action of electric fields, to the formation of bush-shaped defects, so-called water trees, which can lead to lower breakdown strength and possibly electric failure. It is known that insulated cables suffer from shortened service life when installed in an environment where the polymer is exposed to water, e.g. under ground or at locations of high humidity. | (EP3982376) 1. Use of a cable, e.g. to carry power, in a salt water environment, e.g. in the sea or under the sea; said cable comprising a conductor which is surrounded by at least an inner semiconductive layer, an insulation layer and an outer semiconductive layer in that order; wherein said insulation layer comprises (i) at least 60 wt% of a low density polyethylene homo or low density polyethylene copolymer with at least one polyunsaturated comonomer and optionally one or more further comonomers; and, (ii) 10 to 35 wt% of a low density polyethylene copolymer of ethylene and at least one polar comonomer selected from the group consisting of an alkyl acrylate, an alkyl methacrylate or vinyl acetate. 2. A cable, such as a crosslinkable, comprising a conductor which is surrounded by at least an inner semiconductive layer, an insulation layer and an outer semiconductive layer in that order; wherein said insulation layer comprises (i) at least 60 wt% of a low density polyethylene homopolymer or low density polyethylene copolymer with at least one polyunsaturated comonomer and optionally one or more further comonomers; and, (ii) 10 to 35 wt% of a low density polyethylene copolymer of ethylene and at least one polar comonomer selected from the group consisting of an alkyl acrylate, an alkyl methacrylate or vinyl acetate; and wherein said inner and outer semiconductive layers independently comprise: (a) a low density polyethylene copolymer of ethylene and at least one polar comonomer selected from the group consisting of an alkyl acrylate, an alkyl methacrylate or vinyl acetate; and (b) carbon black. | (EP3982376) The invention further relates to a process for the preparation of such a cable and the use of such a cable in a salt water environment. The invention relates to a wet design cable for a salt water environment, in particular a wet design power cable for a salt water environment, comprising an insulation layer in which water tree retardation is effected using a polymer water tree retarder. Viewed from one aspect the invention provides the use of a cable, e.g. to carry power, in a salt water environment, e.g. in the sea or under the sea; said cable comprising a conductor which is surrounded by at least an inner semiconductive layer, an insulation layer and an outer semiconductive layer in that order; wherein said insulation layer comprises (i) at least 60 wt% of a low density polyethylene homo or low density polyethylene copolymer with at least one polyunsaturated comonomer and optionally one or more further comonomers; and, (ii) 10 to 35 wt% of a low density polyethylene copolymer of ethylene and at least one polar comonomer selected from the group consisting of an alkyl acrylate, an alkyl methacrylate or vinyl acetate. Viewed from another aspect the invention provides the use of a cable, e.g. to carry power, in a salt water environment, e.g. in the sea or under the sea; said cable comprising a conductor which is surrounded by at least an inner semiconductive layer, an insulation layer and an outer semiconductive layer in that order; wherein said insulation layer comprises (i) at least 60 wt% of a low density polyethylene homo or low density polyethylene copolymer with at least one polyunsaturated comonomer and optionally one or more further comonomers; and, (ii) 10 to 35 wt% of a low density polyethylene copolymer of ethylene and at least one polar comonomer selected from the group consisting of an alkyl acrylate, an alkyl methacrylate or vinyl acetate; and wherein said inner and outer semiconductive layers independently comprise: (a) a low density polyethylene copolymer of ethylene and at least one polar comonomer selected from the group consisting of an alkyl acrylate, an alkyl methacrylate or vinyl acetate; and (b) carbon black. Viewed from one aspect the invention provides a cable comprising a conductor which is surrounded by at least an inner semiconductive layer, an insulation layer and an outer semiconductive layer in that order; wherein said insulation layer comprises (i) at least 60 wt% of a low density polyethylene homopolymer or low density polyethylene copolymer with at least one polyunsaturated comonomer and optionally one or more further comonomers; and, (ii) 10 to 35 wt% of a low density polyethylene copolymer of ethylene and at least one polar comonomer selected from the group consisting of an alkyl acrylate, an alkyl methacrylate or vinyl acetate; and wherein said inner and outer semiconductive layers independently comprise: (c) a low density polyethylene copolymer of ethylene and at least one polar comonomer selected from the group consisting of an alkyl acrylate, an alkyl methacrylate or vinyl acetate; and (d) carbon black. | AB (EP3982376) Use of a cable, e.g. to carry power, in a salt water environment, e.g. in the sea or under the sea;said cable comprising a conductor which is surrounded by at least an inner semiconductive layer, an insulation layer and an outer semiconductive layer in that order;wherein said insulation layer comprises(i) at least 60 wt% of a low density polyethylene homo or low density polyethylene copolymer with at least one polyunsaturated comonomer and optionally one or more further comonomers; and,(ii) 10 to 35 wt% of a low density polyethylene copolymer of ethylene and at least one polar comonomer selected from the group consisting of an alkyl acrylate, an alkyl methacrylate or vinyl acetate. APD 2021-10-06 CLMS (EP3982376) 1. Use of a cable, e.g. to carry power, in a salt water environment, e.g. in the sea or under the sea; said cable comprising a conductor which is surrounded by at least an inner semiconductive layer, an insulation layer and an outer semiconductive layer in that order; wherein said insulation layer comprises (i) at least 60 wt% of a low density polyethylene homo or low density polyethylene copolymer with at least one polyunsaturated comonomer and optionally one or more further comonomers; and, (ii) 10 to 35 wt% of a low density polyethylene copolymer of ethylene and at least one polar comonomer selected from the group consisting of an alkyl acrylate, an alkyl methacrylate or vinyl acetate. 2. A cable, such as a crosslinkable, comprising a conductor which is surrounded by at least an inner semiconductive layer, an insulation layer and an outer semiconductive layer in that order; wherein said insulation layer comprises (i) at least 60 wt% of a low density polyethylene homopolymer or low density polyethylene copolymer with at least one polyunsaturated comonomer and optionally one or more further comonomers; and, (ii) 10 to 35 wt% of a low density polyethylene copolymer of ethylene and at least one polar comonomer selected from the group consisting of an alkyl acrylate, an alkyl methacrylate or vinyl acetate; and wherein said inner and outer semiconductive layers independently comprise: (a) a low density polyethylene copolymer of ethylene and at least one polar comonomer selected from the group consisting of an alkyl acrylate, an alkyl methacrylate or vinyl acetate; and (b) carbon black. 3. The cable as claimed in claim 2 wherein the inner semiconductive layer has the same chemical composition as the outer semiconductive layer. 4. The cable as claimed in claim 2 to 3 wherein the inner and/or outer semiconductive layer comprises an ethylene alkyl acrylate or ethylene vinyl acetate copolymer. 5. The cable as claimed in claim 2 to 4 wherein component (ii) of the insulation layer is an ethylene alkyl acrylate copolymer. 6. The cable as claimed in claim 4 or 5 wherein the ethylene alkyl acrylate copolymer is ethylene methyl acrylate or ethylene butyl acrylate. 7. The cable as claimed in claim 2 to 5, wherein the polyunsaturated comonomer of the LDPE copolymer component (i) is a straight carbon chain with at least 8 carbon atoms and at least 4 carbons between the non-conjugated double bonds, of which at least one is terminal. 8. The cable as claimed in claim 2 to 7, wherein the polyunsaturated comonomer of the LDPE copolymer component (i) is C8- to C14-non-conjugated diene, preferably selected from 1,7-octadiene, 1,9-decadiene, 1,11-dodecadiene, 1,13-tetradecadiene, 7-methyl-1,6-octadiene, 9-methyl-1,8-decadiene, or mixtures thereof. 9. The cable as claimed in claim 2 to 8 wherein the insulation layer, inner and outer semiconductive layer comprise peroxide. 10. The cable as claimed in claim 2 to 9 wherein the conductor comprises aluminium. 11. The cable as claimed in claim 2 to 10 being a wet design cable. 12. A cable as claimed in claim 2 to 11 comprising a conductor which is surrounded by at least an inner semiconductive layer, an insulation layer and an outer semiconductive layer in that order; wherein said inner and/or outer semiconductive layer independently comprise: (a) at least 50 wt% of a LDPE copolymer with a polar comonomer selected from the group consisting of an alkyl acrylate, an alkyl methacrylate or vinyl acetate, (b) 25-48 wt% carbon black; and (c) 0.1-2.5 wt.% of a peroxide; and wherein said insulation layer comprises (i) at least 60 wt% of a low density polyethylene homopolymer or a low density polyethylene copolymer with at least one polyunsaturated comonomer and optionally one or more further comonomers; (ii) 10 to 35 wt% of a low density polyethylene copolymer of ethylene and at least one polar comonomer selected from the group consisting of an alkyl acrylate, an alkyl methacrylate or vinyl acetate; and (iii) 0.1-2.5 wt.% of a peroxide. 13. A crosslinked cable obtainable by the crosslinking of the cable of claim 2 to 12. 14. The crosslinked cable as claimed in claim 13 wherein the Weibull Eb value is at least 55 kV/mm after 1 year when measured on a 20 kV cable as described under "Determination methods". 15. The crosslinked cable as claimed in claim 13 or 14 being an AC power cable. 16. Use of a cable as claimed in any one of the claims 2 to 12 or a crosslinked cable as claimed in any one of claims 13 to 15 in a salt water environment, e.g. to carry power in a salt water environment. 17. A process comprising burying a cable as claimed in claim 2 to 12 or a crosslinked cable of claims 13 to 15 under the sea or a process comprising laying a cable as claimed in claim 2 to 12 or a crosslinked cable of claims 13 to 15 on the seabed. 18. Use as claimed in claim 1 or 16 wherein said cable is in or under the sea. DESC (WO202274086) A limitation of polyethylenes is their tendency to be exposed, in the presence of water and under the action of electric fields, to the formation of bush-shaped defects, so- called water trees, which can lead to lower breakdown strength and(...) In EP1731566, the combination of an unsaturated polyolefin with a particular vinyl content with a polar copolymer is taught to improve wet ageing properties.WO2010/112333 describes a cable comprising a conductor surrounded by a semiconducti(...) WO 85/05216 describes an insulation composition consisting of polyethylene and 10 to 40 wt% (meth)acrylate polymer such as ethylene butyl acrylate. (i) at least 60 wt% of a low density polyethylene homo or low density polyethylene copolymer with at least one polyunsaturated comonomer and optionally one or more further comonomers; and, (ii) 10 to 35 wt% of a low density polyethylene copolymer of ethylene and at least one polar comonomer selected from the group consisting of an alkyl acrylate, an alkyl methacrylate or vinyl acetate. (i) at least 60 wt% of a low density polyethylene homo or low density polyethylene copolymer with at least one polyunsaturated comonomer and optionally one or more further comonomers; and, (ii) 10 to 35 wt% of a low density polyethylene copolymer of ethylene and at least one polar comonomer selected from the group consisting of an alkyl acrylate, an alkyl methacrylate or vinyl acetate; and wherein said inner and outer semicon(...) (a) a low density polyethylene copolymer of ethylene and at least one polar comonomer selected from the group consisting of an alkyl acrylate, an alkyl methacrylate or vinyl acetate; and (i) at least 60 wt% of a low density polyethylene homopolymer or low density polyethylene copolymer with at least one polyunsaturated comonomer and optionally one or more further comonomers; and, (ii) 10 to 35 wt% of a low density polyethylene copolymer of ethylene and at least one polar comonomer selected from the group consisting of an alkyl acrylate, an alkyl methacrylate or vinyl acetate; and wherein said inner and outer semicon(...) (c) a low density polyethylene copolymer of ethylene and at least one polar comonomer selected from the group consisting of an alkyl acrylate, an alkyl methacrylate or vinyl acetate; and (i) at least 60 wt% of a low density polyethylene homopolymer or low density polyethylene copolymer with at least one polyunsaturated comonomer and optionally one or more further comonomers; and, (ii) 10 to 35 wt% of a low density polyethylene copolymer of ethylene and at least one polar comonomer selected from the group consisting of an alkyl acrylate, an alkyl methacrylate or vinyl acetate; and wherein said inner and outer semicon(...) (a) a low density polyethylene copolymer of ethylene and at least one polar comonomer selected from the group consisting of an alkyl acrylate, an alkyl methacrylate or vinyl acetate; and The cable of the invention comprises an insulation layer comprising at least 60 wt% of a low density polyethylene homopolymer or a low density polyethylene copolymer with at least one polyunsaturated comonomer and optionally a one or more f(...) 10 to 35 wt% of a low density polyethylene copolymer of ethylene and at least one polar comonomer selected from the group consisting of an alkyl acrylate, an alkyl methacrylate or vinyl acetate. Low density polyethylene homopolymer or copolymer with at least one polyunsaturated comonomer and optionally one or more further comonomers Although the term LDPE is an abbreviation for low density polyethylene, the term is understood not to limit the density range, but covers the LDPE-like high pressure (HP) polyethylenes. The term LDPE describes and distinguishes only the nature of HP polyethylene with typical features, such as different branching architecture, compared to the polyethylene produced in the presence of an olefin polymerisation catalyst. It will be appreciated that the term “LDPE homopolymers” generally refers to low density polyethylene polymers consisting essentially of ethylene monomers. Ideally therefore the LDPE homopolymer is free of comonomer. In one embodiment, the low density polyethylene copolymer with at least one polyunsaturated comonomer and optionally one or more further comonomers of the insulation layer comprises fewer than 5 wt% polar comonomers selected from an alkyl a(...) The upper limit of the amount of carbon-carbon double bonds present in the polyolefin is not limited and may preferably be less than 5.0/1000 carbon atoms, preferably less than 3.0/1000 carbon atoms. Polymer Water tree retarder: low density polyethylene copolymer of ethylene and at least one polar comonomer selected from the group consisting of an alkyl acrylate, an alkyl methacrylate or vinyl acetate The insulation layer also comprises a low density polyethylene copolymer of ethylene and at least one polar comonomer selected from the group consisting of an alkyl acrylate, an alkyl methacrylate or vinyl acetate (component ii). This compo(...) The low density polyethylene copolymer of ethylene and at least one polar comonomer selected from the group consisting of an alkyl acrylate, an alkyl methacrylate or vinyl acetate as the polymer water tree retarder can be the same or different as the low density polyethylene copolymer of ethylene and at least one polar comonomer selected from the group consisting of an alkyl acrylate, an alkyl met(...) The polar comonomer(s) of the low density polyethylene copolymer of ethylene and at least one polar comonomer selected from the group consisting of an alkyl acrylate, an alkyl methacrylate or vinyl acetate is preferably selected from Ci- to(...) The low density polyethylene copolymer of ethylene and at least one polar comonomer of the insulation layer preferably comprises 0.001 to 40 wt%, more preferably 0.05 to 40 wt%, still more preferably 1 to 30 wt%, of one or more comonomer(s)(...) Preferably, the low density polyethylene copolymer of ethylene and at least one polar comonomer of the insulation layer has a melt flow rate MFR2.16/190°C of 0.1 to 50 g/10 min, more preferably 1.0 to 30 g/10 min, even more preferably 2.0 t(...) In some embodiments, the low density polyethylene copolymer of ethylene and at least one polar comonomer of the insulation layer has a melt flow rate MFR2.16/190°C of 0.1 to 20 g/10 min, more preferably 0.5 to 12 glOmin. In still further preferred options, the low density polyethylene copolymer of ethylene and at least one polar comonomer of the insulation layer has an MFR2.16/190°C of 2.0 to 20.0(...) The insulation layer may comprise 10 to 35 wt% of the low density polyethylene copolymer of ethylene and at least one polar comonomer (ii) such as 10 to 30 wt% or 12 to 35wt%, especially 15 to 30 wt%. Where a blend of these polymers is used in component (ii) then this percentage refers to the sum of the low density polyethylene copolymer of ethylene and at least one polar comonomer present. Low density polyethylene (LDPE) copolymer of ethylene and at least one polar comonomer selected from the group consisting of an alkyl acrylate, an alkyl methacrylate or vinyl acetate (...)high pressure radical polymerisation are given in Encyclopedia of Polymer Science and Engineering, Vol. 6 (1986), pp 383-410 and Encyclopedia of Materials: Science and Technology, Elsevier Science Ltd.: “Polyethylene: High-pressure, R.Klimesch, D.Littmann and F.-O. Mahling pp. 7181-7184.2001, which is herewith incorporated by reference. As an example of commercial furnace carbon black grades described in ASTM D 1765-98b i.a. N351, N293 and N550, can be mentioned. Furnace carbon blacks are conventionally distinguished from acetylene carbon blacks which are another carbon bl(...) (i) at least 60 wt% of a low density polyethylene copolymer with at least one polyunsaturated comonomer and optionally one or more further comonomers (ii) 10 to 35 wt% of a low density polyethylene copolymer of ethylene and at least one polar comonomer selected from the group consisting of an alkyl acrylate, an alkyl methacrylate or vinyl acetate, preferably an alkyl acrylate; and The MFR is determined at 190 °C for polyethylenes and may be determined at different loadings such as 2.16 kg (MFR2) or 21.6 kg (MFR21). Comonomer contents a) Quantification of alpha-olefin content in low density polyethylenes by NMR spectroscopy: (...)based upon methods well known in the art.b) Determination of Comonomer content of polar comonomers in low density polyethylene Comonomer content (wt%) was determined in a known manner based on Fourier transform infrared spectroscopy (FTIR) (...) The absorbance peak for the comonomer was normalised with the absorbance peak of polyethylene. An FTIR peak height ratio was correlated to the polar comonomer content by reference materials determined by NMR. The NMR spectroscopy calibratio(...) Then the maximum absorbance peak for the polyethylene peak at 2020 cm’1 was subtracted with the absorbance value for the base line at 2120 cm’1 (A2020 - A2120). The ratio between (Abutyiacryiate-Assio) and (A2020-A2120) was then calculated (...) Then the maximum absorbance peak for polyethylene peak at 2660 cm’1 was subtracted with the absorbance value for the base line at 1865 cm’1 (A2660 - A1865). The ratio between (Abutyi aciyiate-Aises) and (A2660-A1865) was then calculated. Then the maximum absorbance peak for the polyethylene peak at 2020 cm’1 with linear baseline correction applied between approximately 1975 and 2120 cm’1 was determined (A2020). The ratio between (Aethyiacryiate) and (A2020) was then calcula(...) Then the maximum absorbance peak for the polyethylene peak at 2675 cm’1 was subtracted with the absorbance value for the base line at 2450 cm’1 (A2675 - A2450). The ratio between (Amethyiaciyiate-A35io) and (A2675-A2450) was then calculated(...) Then the maximum absorbance peak for polyethylene peak at 2665 cm’1 was subtracted with the absorbance value for the base line at 1850 cm’1 (A2665 - Aisso). The ratio between (Amethyi acrylate- Aisso) and (A2665-A1850) was then calculated. (...) Methods ASTM D3124-98, and ASTM D6248-98, to determine amount of double bonds in the polymer, i.e. the polyethylene 1) Polymer compositions comprising polyethylene homopolymers and copolymers or polyethylene homopolymers and copolymers, except polyethylene copolymers with > 0,4 wt% polar comonomer For polyethylenes three types of C=C containing functional groups were quantified, each with a characteristic absorption and each calibrated to a different model compound resulting in individual extinction coefficients: For polyethylene homopolymers or copolymers with < 0.4 wt% of polar comonomer linear baseline correction was applied between approximately 980 and 840 cm’1. 2) Polymer compositions comprising polyethylene copolymers or polyethylene copolymers with > 0,4 wt% polar comonomer For polyethylene copolymers with > 0.4 wt% of polar comonomer two types of C=C containing functional groups were quantified, each with a characteristic absorption and each calibrated to a different model compound resulting in individual ext(...) DESC (EP3982376) A limitation of polyethylenes is their tendency to be exposed, in the presence of water and under the action of electric fields, to the formation of bush-shaped defects, so-called water trees, which can lead to lower breakdown strength and (...) In EP1731566, the combination of an unsaturated polyolefin with a particular vinyl content with a polar copolymer is taught to reduce wet aging. (i) at least 60 wt% of a low density polyethylene homo or low density polyethylene copolymer with at least one polyunsaturated comonomer and optionally one or more further comonomers; and, (ii) 10 to 35 wt% of a low density polyethylene copolymer of ethylene and at least one polar comonomer selected from the group con(...) (i) at least 60 wt% of a low density polyethylene homo or low density polyethylene copolymer with at least one polyunsaturated comonomer and optionally one or more further comonomers; and, (ii) 10 to 35 wt% of a low density polyethylene copolymer of ethylene and at least one polar comonomer selected from the group con(...) (a) a low density polyethylene copolymer of ethylene and at least one polar comonomer selected from the group consisting of an alkyl acrylate, an alkyl methacrylate or vinyl acetate; and (b) carbon black. (i) at least 60 wt% of a low density polyethylene homopolymer or low density polyethylene copolymer with at least one polyunsaturated comonomer and optionally one or more further comonomers; and, (ii) 10 to 35 wt% of a low density polyethylene copolymer of ethylene and at least one polar comonomer selected from the gr(...) (c) a low density polyethylene copolymer of ethylene and at least one polar comonomer selected from the group consisting of an alkyl acrylate, an alkyl methacrylate or vinyl acetate; and (d) carbon black. (...)wherein said insulation layer comprises(i) at least 60 wt% of a low density polyethylene homopolymer or low density polyethylene copolymer with at least one polyunsaturated comonomer and optionally one or more further comonomers; and, (ii) 10 to 35 wt% of a low density polyethylene copolymer of ethylene and at least one polar comonomer selected from the group consisting of an alkyl acrylate, an al(...)or vinyl acetate; andwherein said inner and outer semiconductive layers independently comprise: (a) a low density polyethylene copolymer of ethylene and at least one polar comonomer selected from the group consisting of an alkyl acrylate, a(...) The cable of the invention comprises an insulation layer comprising at least 60 wt% of a low density polyethylene homopolymer or a low density copolymer with at least one polyunsaturated comonomer and optionally a one or more further comono(...) Low density polyethylene homopolymer or copolymer with at least one polyunsaturated comonomer and optionally one or more further comonomers Although the term LDPE is an abbreviation for low density polyethylene, the term is understood not to limit the density range, but covers the LDPE-like high pressure (HP) polyethylenes. The term LDPE describes and distinguishes only the nature of HP polyethylene with typical features, such as different branching architecture, compared to the polyethylene produced in the presence of an olefin polymerisation catalyst. In one embodiment, the low density polyethylene copolymer with at least one polyunsaturated comonomer and optionally one or more further comonomers of the insulation layer comprises fewer than 5 wt% polar comonomers selected from an alkyl a(...) The upper limit of the amount of carbon-carbon double bonds present in the polyolefin is not limited and may preferably be less than 5.0/1000 carbon atoms, preferably less than 3.0/1000 carbon atoms. Polymer Water tree retarder: low density polyethylene copolymer of ethylene and at least one polar comonomer selected from the group consisting of an alkyl acrylate, an alkyl methacrylate or vinyl acetate The insulation layer also comprises a low density polyethylene copolymer of ethylene and at least one polar comonomer selected from the group consisting of an alkyl acrylate, an alkyl methacrylate or vinyl acetate (component ii). This compo(...) The low density polyethylene copolymer of ethylene and at least one polar comonomer selected from the group consisting of an alkyl acrylate, an alkyl methacrylate or vinyl acetate as the polymer water tree retarder can be the same or different as the low density polyethylene copolymer of ethylene and at least one polar comonomer selected from the group consisting of an alkyl acrylate, an alkyl met(...) In general, the definition of the low density polyethylene copolymer of ethylene and at least one polar comonomer selected from the group consisting of an alkyl acrylate, an alkyl methacrylate or vinyl acetate offered below in the context o(...) The polar comonomer(s) of the low density polyethylene copolymer of ethylene and at least one polar comonomer selected from the group consisting of an alkyl acrylate, an alkyl methacrylate or vinyl acetate is preferably selected from C1- to(...) The low density polyethylene copolymer of ethylene and at least one polar comonomer of the insulation layer preferably comprises 0.001 to 40 wt.-%, more preferably 0.05 to 40 wt.-%, still more preferably 1 to 30 wt%, of one or more comonome(...) Preferably, the low density polyethylene copolymer of ethylene and at least one polar comonomer of the insulation layer has a melt flow rate MFR2.16/190°C of 0.1 to 50 g/10 min, more preferably 1.0 to 30 g/10 min, even more preferably 2.0 t(...) In still further preferred options, the low density polyethylene copolymer of ethylene and at least one polar comonomer of the insulation layer has an MFR2.16/190°C of 2 to 20 g/10min, preferably 2 to 17 g/10min, especially 2 to 15 g/10 min(...) The insulation layer may comprise 10 to 35 wt% of the low density polyethylene copolymer of ethylene and at least one polar comonomer (ii) such as 10 to 30 wt%, especially, 15 to 30 wt%. Where a blend of these polymers is used in component (ii) then this percentage refers to the sum of the low density polyethylene copolymer of ethylene and at least one polar comonomer present. Low density polyethylene (LDPE) copolymer of ethylene and at least one polar comonomer selected from the group consisting of an alkyl acrylate, an alkyl methacrylate or vinyl acetate (...)high pressure radical polymerisation are given in Encyclopedia of Polymer Science and Engineering, Vol. 6 (1986), pp 383-410 and Encyclopedia of Materials: Science and Technology, Elsevier Science Ltd.: "Polyethylene: High-pressure, R.Klimesch, D.Littmann and F.-O. Mähling pp. 7181-7184.2001, which is herewith incorporated by reference. As an example of commercial furnace carbon black grades described in ASTM D 1765-98b i.a. N351, N293 and N550, can be mentioned. Furnace carbon blacks are conventionally distinguished from acetylene carbon blacks which are another carbon bl(...) (...)wherein said insulation layer comprises( i) at least 60 wt% of a low density polyethylene copolymer with at least one polyunsaturated comonomer and optionally one or more further comonomers; ( ii) 10 to 35 wt% of a low density polyethylene copolymer of ethylene and at least one polar comonomer selected from the group c(...) The MFR is determined at 190 °C for polyethylenes and may be determined at different loadings such as 2.16 kg (MFR2) or 21.6 kg (MFR21). a) Quantification of alpha-olefin content in low density polyethylenes by NMR spectroscopy: The comonomer content was determined by quantitative 13C nuclear magnetic resonance (NMR) spectroscopy after basic assignment (J. Randall JMS - Rev.(...)b) Determination of Comonomer content of polar comonomers in low density polyethylene Comonomer content (wt%) was determined in a known manner based on Fourier transform infrared spectroscopy (FTIR) determination calibrated with quantitativ(...)for the peaks to be analysed. The absorbance peak for the comonomer was normalised with the absorbance peak of polyethylene. An FTIR peak height ratio was correlated to the polar comonomer content by reference materials determined by NMR. T(...) Then the maximum absorbance peak for the polyethylene peak at 2020 cm-1 was subtracted with the absorbance value for the base line at 2120 cm-1 (A2020 - A2120). The ratio between (Abutylacrylate-A3510) and (A2020-A2120) was then calculated (...) Then the maximum absorbance peak for polyethylene peak at 2660 cm-1 was subtracted with the absorbance value for the base line at 1865 cm-1 (A2660 - A1865). The ratio between (Abutyl acrylate-A1865) and (A2660-A1865) was then calculated. Then the maximum absorbance peak for the polyethylene peak at 2020 cm-1 with linear baseline correction applied between approximately 1975 and 2120 cm-1 was determined (A2020). The ratio between (Aethylacrylate) and (A2020) was then calcula(...) Then the maximum absorbance peak for the polyethylene peak at 2675 cm-1 was subtracted with the absorbance value for the base line at 2450 cm-1 (A2675 - A2450). The ratio between (Amethylacrylate-A3510) and (A2675-A2450) was then calculated(...) Then the maximum absorbance peak for polyethylene peak at 2665 cm-1 was subtracted with the absorbance value for the base line at 1850 cm-1 (A2665 - A1850). The ratio between (Amethyl acrylate-A1850) and (A2665-A1850) was then calculated. Methods ASTM D3124-98, and ASTM D6248-98, to determine amount of double bonds in the polymer, i.e. the polyethylene 1) Polymer compositions comprising polyethylene homopolymers and copolymers or polyethylene homopolymers and copolymers, except polyethylene copolymers with > 0.4 wt% polar comonomer For polyethylenes three types of C=C containing functional groups were quantified, each with a characteristic absorption and each calibrated to a different model compound resulting in individual extinction coefficients: For polyethylene homopolymers or copolymers with < 0.4 wt% of polar comonomer linear baseline correction was applied between approximately 980 and 840 cm-1. 2) Polymer compositions comprising polyethylene copolymers or polyethylene copolymers with > 0.4 wt% polar comonomer For polyethylene copolymers with > 0.4 wt% of polar comonomer two types of C=C containing functional groups were quantified, each with a characteristic absorption and each calibrated to a different model compound resulting in individual ext(...) EAB (EP3982376) (...)semiconductive layer in that order;wherein said insulation layer comprises(i) at least 60 wt% of a low density polyethylene homo or low density polyethylene copolymer with at least one polyunsaturated comonomer and optionally one or more further comonomers; and,(ii) 10 to 35 wt% of a low density polyethylene copolymer of ethylene and at least one polar comonomer selected from the group consisting (...) EAB (WO202274086) (...)semi conductive layer in that order; wherein said insulation layer comprises (i) at least 60 wt% of a low density polyethylene homo or low density polyethylene copolymer with at least one polyunsaturated comonomer and optionally one or more further comonomers; and, (ϋ) 10 to 35 wt% of a low density polyethylene copolymer of ethylene and at least one polar comonomer selected from the group consisti(...) ECLM (WO202274086) (i) at least 60 wt% of a low density polyethylene homo or low density polyethylene copolymer with at least one polyunsaturated comonomer and optionally one or more further comonomers; and, (ii) 10 to 35 wt% of a low density polyethylene copolymer of ethylene and at least one polar comonomer selected from the group cons(...) (i) at least 60 wt% of a low density polyethylene homopolymer or low density polyethylene copolymer with at least one polyunsaturated comonomer and optionally one or more further comonomers; and, (ii) 10 to 35 wt% of a low density polyethylene copolymer of ethylene and at least one polar comonomer selected from the gro(...) (a) a low density polyethylene copolymer of ethylene and at least one polar comonomer selected from the group consisting of an alkyl acrylate, an alkyl methacrylate or vinyl acetate; and (b) carbon black. (i) at least 60 wt% of a low density polyethylene homopolymer or a low density polyethylene copolymer with at least one polyunsaturated comonomer and optionally one or more further comonomers; (ii) 10 to 35 wt% of a low density polyethylene copolymer of ethylene and at least one polar comonomer selected from the group (...) 19. Use of a low density polyethylene copolymer of ethylene and at least one polar comonomer selected from the group consisting of an alkyl acrylate, an alkyl methacrylate or vinyl acetate to minimise dielectric breakdown in a cable used in(...) (i) at least 60 wt% of a low density polyethylene homo or low density polyethylene copolymer with at least one polyunsaturated comonomer and optionally one or more further comonomers; and, (ii) 10 to 35 wt% of a low density polyethy(...)
Полимерные компаунды, полимерные трубы, жесткая упаковка | Патент относится к полимерной композиции, которая может быть использована для создания слоев в кабелях. Композиция содержит основной компонент - низкоплотный полиэтилен (LDPE) или его кополимер с плотностью от 905 до 935 кг/м3, а также высокоплотный полиэтилен (HDPE) и алифатический функциональный неорганический наночастицы наполнитель. Данный патент может быть отнесен к темам: полимерные компаунды, полимерные трубы, жесткая упаковка. | US20230070748 EP4097178 KR10-2022-0134590 CN115038749 WO2021/152150 | BOREALIS | 2020-01-30 2021-01-29 | (EP4097178) Polymer composition | (EP4097178) A polymer composition comprising (i) at least 70 wt% of low-density polyethylene (LDPE) homopolymer or copolymer having a density of 905 to 935 kg/m3 (ISO 1183-2) and an MFR2 of 0.1 to 10 g/10min (ISO1133 at 190°C, 2.16 kg); (ii) 0.5 to 20 wt% of a high density polyethylene (HDPE) having a density of 940 kg/m3 or more and an MFR2 of 0.1 to 50 g/10min; and (iii) 0.05 to 10 wt% of an aliphatic, preferably alkyl, functional inorganic nanoparticle filler. | (US20230070748) 1. A polymer composition, comprising: (i) at least 70 wt% of a low-density polyethylene (LDPE) homopolymer or copolymer having a density of 905 to 935 kg/m3 (ISO 1183-2) and an MFR2 of 0.1 to 10 g/10 min (ISO1133 at 190° C., 2.16 kg); (ii) 0.5 to 20 wt% of a high density polyethylene (HDPE) having a density of 940 kg/m3 or more and an MFR2 of 0.1 to 50 g/10 min; and (iii) 0.05 to 10 wt% of an aliphatic functional inorganic nanoparticle filler comprising inorganic nanoparticles each having a surface functionalized by an aliphatic group. 2. The polymer composition of claim 1, wherein the aliphatic functional inorganic nanoparticle filler comprises inorganic oxide nanoparticles. 3. The polymer composition of claim 1, wherein the aliphatic functional inorganic nanoparticle filler comprises aluminium oxide, magnesium oxide or zinc oxide nanoparticles. 4. The polymer composition of claim 1, wherein the aliphatic functional inorganic nanoparticle filler comprises aluminium oxide nanoparticles. 5. The polymer composition of claim 1, wherein the aliphatic group is a C1-20 alkyl group. 6. The polymer composition of claim 1, wherein the alkyl-aliphatic group is a C6-12 alkyl group. 7. The polymer composition of claim 1, wherein the aliphatic functional inorganic nanoparticle filler is functionalized by reaction with an alkylsilane . 8. The polymer composition of claim 1, wherein the LDPE is a low-density polyethylene homopolymer or an unsaturated LDPE copolymer of ethylene with at least one polyunsaturated comonomer . 9. The polymer composition of claim 1, wherein the polymer composition has a DC conductivity of: less than 4.0 x10-17 S/m when measured at 70° C.; less than 2.5 x10-17 S/m when measured at 60° C.; less than 3.5 x10-16 S/m when measured at 90° C.; or a combination thereof. 10. The polymer composition of claim 1, wherein the polymer composition is not crosslinked. 11. The polymer composition of claim 1, comprising (i) at least 75 wt% of the low-density polyethylene (LDPE); (ii) 0.5 to 15 wt% of the high density polyethylene (HDPE); and (iii) 0.5 to 10 wt% of the aliphatic functional inorganic nanoparticle filler. 12. The polymer composition of claim 1, comprising (i) at least 90 wt% of the low-density polyethylene (LDPE); (ii) 1.0 to 8.0 wt% of the high density polyethylene (HDPE); and (iii) 1.0 to 8.0 wt% of the aliphatic functional inorganic nanoparticle filler. 13. The polymer composition of claim 1, wherein the polymer composition has a storage modulus of: at least 1.0x105 Pa at 115° C.; at least 5.0x104 Pa at 120° C.; at least 3.0x104 Pa at 125° C.; or a combination thereof. 14. A process for the preparation of the polymer composition of claim 1, the process comprising blending: (i) at least 70 wt% of the low-density polyethylene (LDPE) homopolymer or copolymer ; (ii) 0.5 to 20 wt% of the high density polyethylene (HDPE) ; and (iii) 0.05 to 10 wt% of the aliphatic functional inorganic nanoparticle filler. 15. A cable comprising a conductor surrounded by one or more layers, wherein one or more of said layers comprises the polymer composition of claim 1 . 16. A power cable comprising a conductor surrounded at least by an inner semiconductive layer, an insulation layer, and an outer semiconductive layer, in that order, wherein at least one of the inner semiconductive layer, the insulation layer, or the outer semiconductive layer comprises the polymer composition of claim 1 . 17. The power cable of claim 16, wherein the power cable is a high voltage (HV) power cable or an ultra-high voltage (UHV) power cable. 18. A method of use of the polymer composition of claim 1, the method comprising using the polymer composition to manufacture of a layer in a cable. 19. The polymer composition of claim 1, wherein the aliphatic group comprises a linear C1-20 alkyl group. 20. The polymer composition of claim 8, wherein the polyunsaturated comonomer comprises a straight carbon chain with at least 8 carbon atoms, wherein at least 4 of the carbon atoms are between two non-conjugated double bonds, wherein at least one of the non-conjugated double bonds is terminal. | (EP4097178A1) PENDING (US20230070748A1) PENDING (WO2021152150A1) PENDING (KR20220134590A) PENDING (CN115038749A) PENDING | (US20230070748) The present invention relates to a polymer composition with advantageously low direct current (DC) electrical conductivity. This leads to the creation of co-crystals that create a network acting as physical crosslinks and gives the system far better thermomechanical properties. | (US20230070748) 1 . A polymer composition, comprising: (i) at least 70 wt% of a low-density polyethylene (LDPE) homopolymer or copolymer having a density of 905 to 935 kg/m3 (ISO 1183-2) and an MFR2 of 0.1 to 10 g/10 min (ISO1133 at 190° C., 2.16 kg); (ii) 0.5 to 20 wt% of a high density polyethylene (HDPE) having a density of 940 kg/m3 or more and an MFR2 of 0.1 to 50 g/10 min; and (iii) 0.05 to 10 wt% of an aliphatic functional inorganic nanoparticle filler comprising inorganic nanoparticles each having a surface functionalized by an aliphatic group. | (US20230070748) In one aspect, the present invention provides a process for the preparation of the polymer composition as defined herein. In particular, the invention relates to a polymer composition comprising a blend of low-density polyethylene (LDPE), high density polyethylene (HDPE) and an aliphatic functional inorganic nanoparticle filler, as well as the use of this composition in the manufacture of cables, especially in the manufacture of the insulation layer of a power cable. Thus, in one aspect the invention provides a polymer composition comprising: (i) at least 70 wt% of low-density polyethylene (LDPE) homopolymer or copolymer having a density of 905 to 935 kg/m3 and an MFR2 of 0.1 to 10 g/10 min; (ii) 0.5 to 20 wt% of a high density polyethylene (HDPE) having a density of 940 kg/m3 or more and an MFR2 of 0.1 to 50 g/10 min; and (iii) 0.05 to 10 wt% of an aliphatic, preferably alkyl, functional inorganic nanoparticle filler. Viewed from another aspect, the invention provides a process for the preparation of a polymer composition as hereinbefore defined, comprising blending: (i) at least 70 wt% of low-density polyethylene (LDPE) homopolymer or copolymer having a density of 905 to 935 kg/m3 and an MFR2 of 0.1 to 10 g/10 min; (ii) 0.5 to 20 wt% of a high density polyethylene (HDPE) having a density of 940 kg/m3 or more and an MFR2 of 0.1 to 50 g/10 min; and (iii) 0.05 to 10 wt% of an aliphatic, preferably alkyl, functional inorganic nanoparticle filler. Viewed from a further aspect, the invention provides a cable comprising a conductor surrounded by one or more layers wherein one or more of said layers comprises a polymer composition as hereinbefore defined. In a still further aspect, the invention provides a power cable, for example a direct current (DC) power cable, comprising a conductor which is surrounded at least by an inner semiconductive layer, an insulation layer and an outer semiconductive layer, in that order, wherein at least one layer, for example at least the insulation layer, comprises a polymer composition as hereinbefore defined. Viewed from a still further aspect, the invention provides the use of a polymer composition as hereinbefore defined in the manufacture of a layer in a cable such as the insulation layer of a power cable. The present invention relates to a polymer composition comprising: (i) at least 70 wt% of low-density polyethylene (LDPE) homopolymer or copolymer having a density of 905 to 935 kg/m3 and an MFR2 of 0.1 to 10 g/10 min; (ii) 0.5 to 20 wt% of a high density polyethylene (HDPE) having a density of 940 kg/m3 or more and an MFR2 of 0.1 to 50 g/10 min; and (iii) 0.05 to 10 wt% of an aliphatic, preferably alkyl, functional inorganic nanoparticle filler. | AB (EP4097178) A polymer composition comprising (i) at least 70 wt% of low-density polyethylene (LDPE) homopolymer or copolymer having a density of 905 to 935 kg/m3 (ISO 1183-2) and an MFR2 of 0.1 to 10 g/10min (ISO1133 at 190°C, 2.16 kg); (ii) 0.5 to 20 wt% of a high density polyethylene (HDPE) having a density of 940 kg/m3 or more and an MFR2 of 0.1 to 50 g/10min; and (iii) 0.05 to 10 wt% of an aliphatic, preferably alkyl, functional inorganic nanoparticle filler. APD 2021-01-29 2021-01-29 2021-01-29 2021-01-29 2021-01-29 CLMS (US20230070748) 1. A polymer composition, comprising: (i) at least 70 wt% of a low-density polyethylene (LDPE) homopolymer or copolymer having a density of 905 to 935 kg/m3 (ISO 1183-2) and an MFR2 of 0.1 to 10 g/10 min (ISO1133 at 190° C., 2.16 kg); (ii) 0.5 to 20 wt% of a high density polyethylene (HDPE) having a density of 940 kg/m3 or more and an MFR2 of 0.1 to 50 g/10 min; and (iii) 0.05 to 10 wt% of an aliphatic functional inorganic nanoparticle filler comprising inorganic nanoparticles each having a surface functionalized by an aliphatic group. 2. The polymer composition of claim 1, wherein the aliphatic functional inorganic nanoparticle filler comprises inorganic oxide nanoparticles. 3. The polymer composition of claim 1, wherein the aliphatic functional inorganic nanoparticle filler comprises aluminium oxide, magnesium oxide or zinc oxide nanoparticles. 4. The polymer composition of claim 1, wherein the aliphatic functional inorganic nanoparticle filler comprises aluminium oxide nanoparticles. 5. The polymer composition of claim 1, wherein the aliphatic group is a C1-20 alkyl group. 6. The polymer composition of claim 1, wherein the alkyl-aliphatic group is a C6-12 alkyl group. 7. The polymer composition of claim 1, wherein the aliphatic functional inorganic nanoparticle filler is functionalized by reaction with an alkylsilane . 8. The polymer composition of claim 1, wherein the LDPE is a low-density polyethylene homopolymer or an unsaturated LDPE copolymer of ethylene with at least one polyunsaturated comonomer . 9. The polymer composition of claim 1, wherein the polymer composition has a DC conductivity of: less than 4.0 x10-17 S/m when measured at 70° C.; less than 2.5 x10-17 S/m when measured at 60° C.; less than 3.5 x10-16 S/m when measured at 90° C.; or a combination thereof. 10. The polymer composition of claim 1, wherein the polymer composition is not crosslinked. 11. The polymer composition of claim 1, comprising (i) at least 75 wt% of the low-density polyethylene (LDPE); (ii) 0.5 to 15 wt% of the high density polyethylene (HDPE); and (iii) 0.5 to 10 wt% of the aliphatic functional inorganic nanoparticle filler. 12. The polymer composition of claim 1, comprising (i) at least 90 wt% of the low-density polyethylene (LDPE); (ii) 1.0 to 8.0 wt% of the high density polyethylene (HDPE); and (iii) 1.0 to 8.0 wt% of the aliphatic functional inorganic nanoparticle filler. 13. The polymer composition of claim 1, wherein the polymer composition has a storage modulus of: at least 1.0x105 Pa at 115° C.; at least 5.0x104 Pa at 120° C.; at least 3.0x104 Pa at 125° C.; or a combination thereof. 14. A process for the preparation of the polymer composition of claim 1, the process comprising blending: (i) at least 70 wt% of the low-density polyethylene (LDPE) homopolymer or copolymer ; (ii) 0.5 to 20 wt% of the high density polyethylene (HDPE) ; and (iii) 0.05 to 10 wt% of the aliphatic functional inorganic nanoparticle filler. 15. A cable comprising a conductor surrounded by one or more layers, wherein one or more of said layers comprises the polymer composition of claim 1 . 16. A power cable comprising a conductor surrounded at least by an inner semiconductive layer, an insulation layer, and an outer semiconductive layer, in that order, wherein at least one of the inner semiconductive layer, the insulation layer, or the outer semiconductive layer comprises the polymer composition of claim 1 . 17. The power cable of claim 16, wherein the power cable is a high voltage (HV) power cable or an ultra-high voltage (UHV) power cable. 18. A method of use of the polymer composition of claim 1, the method comprising using the polymer composition to manufacture of a layer in a cable. 19. The polymer composition of claim 1, wherein the aliphatic group comprises a linear C1-20 alkyl group. 20. The polymer composition of claim 8, wherein the polyunsaturated comonomer comprises a straight carbon chain with at least 8 carbon atoms, wherein at least 4 of the carbon atoms are between two non-conjugated double bonds, wherein at least one of the non-conjugated double bonds is terminal. DESC (US20230070748) Desired proportions of grinded, low-density polyethylene LDPE and high density polyethylene HDPE were added to the nanoparticle suspensions. DESC (US20230070748) In particular, the invention relates to a polymer composition comprising a blend of low-density polyethylene (LDPE), high density polyethylene (HDPE) and an aliphatic functional inorganic nanoparticle filler, as well as the use of this comp(...) Polyolefins produced in a high-pressure (HP) process are widely used in demanding polymer applications wherein the polymers must meet high mechanical and/or electrical requirements. - (i) at least 70 wt% of low-density polyethylene (LDPE) homopolymer or copolymer having a density of 905 to 935 kg/m3 and an MFR2 of 0.1 to 10 g/10 min; - (ii) 0.5 to 20 wt% of a high density polyethylene (HDPE) having a density of 940 kg/m3 or more and an MFR2 of 0.1 to 50 g/10 min; and - (iii) 0.05 to 10 wt% of an ali(...) - (i) at least 70 wt% of low-density polyethylene (LDPE) homopolymer or copolymer having a density of 905 to 935 kg/m3 and an MFR2 of 0.1 to 10 g/10 min; - (ii) 0.5 to 20 wt% of a high density polyethylene (HDPE) having a density of 940 kg/m3 or more and an MFR2 of 0.1 to 50 g/10 min; and - (iii) 0.05 to 10 wt% of an ali(...) - (i) at least 70 wt% of low-density polyethylene (LDPE) homopolymer or copolymer having a density of 905 to 935 kg/m3 and an MFR2 of 0.1 to 10 g/10 min; - (ii) 0.5 to 20 wt% of a high density polyethylene (HDPE) having a density of 940 kg/m3 or more and an MFR2 of 0.1 to 50 g/10 min; and - (iii) 0.05 to 10 wt% of an ali(...) Component (i) - Low-Density Polyethylene (LDPE) Component (i) of the polymer composition according to the present invention is a low-density polyethylene (LDPE). The LDPE forms at least 70% by weight of the overall polymer composition according to the present invention. The low density polyethylene, LDPE, is a polyethylene produced in a high pressure process. Typically the polymerization of ethylene and optional further comonomer(s) in the high pressure process is carried out in the presence of an initiato(...) Although the term LDPE is an abbreviation for low density polyethylene, the term is understood not to limit the density range, but covers the LDPE-like high pressure (HP) polyethylenes with low, medium and higher densities. The term LDPE describes and distinguishes a high pressure polyethylene from low pressure polyethylenes produced in the presence of an olefin polymerisation catalyst. A “non-crosslinked” low density polyethylene (LDPE) means that the LDPE present in a layer of a final DC cable (in use) is not crosslinked and is thus thermoplastic. LDPE grades suitable for use according to the present invention may be obtained commercially. Component (ii) - High Density Polyethylene (HDPE) Component (ii) of the polymer composition according to the present invention is a high density polyethylene (HDPE). Component (ii) forms 0.5 to 20% by weight of the overall polymer composition. A polyethylene composition comprising at least two polyethylene fractions, which have been produced under different polymerisation conditions resulting in different (weight average) molecular weights and molecular weight distributions for t(...) HDPE grades suitable for use according to the present invention may be obtained commercially. - (i) at least 70 wt% of low-density polyethylene (LDPE) homopolymer or copolymer having a density of 905 to 935 kg/m3 and an MFR2 of 0.1 to 10 g/10 min; - (ii) 0.5 to 20 wt% of a high density polyethylene (HDPE) having a density of 940 kg/m3 or more and an MFR2 of 0.1 to 50 g/10 min; and - (iii) 0.05 to 10 wt% of an ali(...) DESC (WO2021152150) In particular, the invention relates to a polymer composition comprising a blend of low-density polyethylene (LDPE), high density polyethylene (HDPE) and an aliphatic functional inorganic nanoparticle filler, as well as the use of this comp(...) Polyolefins produced in a high-pressure (HP) process are widely used in demanding polymer applications wherein the polymers must meet high mechanical and/or electrical requirements. (i) at least 70 wt% of low-density polyethylene (LDPE) homopolymer or copolymer having a density of 905 to 935 kg/m3 and an MFR2 of 0.1 to 10 g/10min (ii) 0.5 to 20 wt% of a high density polyethylene (HOPE) having a density of 940 kg/m3 or more and an MFR2 of 0.1 to 50 g/10min; and(iii) 0.05 to 10 wt% of an aliphatic, preferably alkyl, functional inorganic nanoparticle filler. (i) at least 70 wt% of low-density polyethylene (LDPE) homopolymer or copolymer having a density of 905 to 935 kg/m3 and an MFR2 of 0.1 to 10 g/10min (ii) 0.5 to 20 wt% of a high density polyethylene (HOPE) having a density of 940 kg/m3 or more and an MFR2 of 0.1 to 50 g/10min; and (i) at least 70 wt% of low-density polyethylene (LDPE) homopolymer or copolymer having a density of 905 to 935 kg/m3 and an MFR2 of 0.1 to 10 g/10min (ii) 0.5 to 20 wt% of a high density polyethylene (HOPE) having a density of 940 kg/m3 or more and an MFR2 of 0.1 to 50 g/10min; and(iii) 0.05 to 10 wt% of an aliphatic, preferably alkyl, functional inorganic nanoparticle filler. Component (i) - Low-density polyethylene (LDPE) Component (i) of the polymer composition according to the present invention is a low-density polyethylene (LDPE). The LDPE forms at least 70% by weight of the overall polymer composition according to the present invention. The low density polyethylene, LDPE, is a polyethylene produced in a high pressure process. Typically the polymerization of ethylene and optional further comonomer(s) in the high pressure process is carried out in the presence of an initiato(...) Although the term LDPE is an abbreviation for low density polyethylene, the term is understood not to limit the density range, but covers the LDPE-like high pressure (HP) polyethylenes with low, medium and higher densities. The term LDPE describes and distinguishes a high pressure polyethylene from low pressure polyethylenes produced in the presence of an olefin polymerisation catalyst. A “non-crosslinked” low density polyethylene (LDPE) means that the LDPE present in a layer of a final DC cable (in use) is not crosslinked and is thus thermoplastic. LDPE grades suitable for use according to the present invention may be obtained commercially. Component (ii) - High density polyethylene (HOPE)Component (ii) of the polymer composition according to the present invention is a high density polyethylene (HOPE). Component (ii) forms 0.5 to 20% by weight of the overall polymer compositio(...) A polyethylene composition comprising at least two polyethylene fractions, which have been produced under different polymerisation conditions resulting in different (weight average) molecular weights and molecular weight distributions for t(...) HOPE grades suitable for use according to the present invention may be obtained commercially. (i) at least 70 wt% of low-density polyethylene (LDPE) homopolymer or copolymer having a density of 905 to 935 kg/m3 and an MFR2 of 0.1 to 10 g/10min (ii) 0.5 to 20 wt% of a high density polyethylene (HOPE) having a density of 940 kg/m3 or more and an MFR2 of 0.1 to 50 g/10min; and(iii) 0.05 to 10 wt% of an aliphatic, preferably alkyl, functional inorganic nanoparticle filler. Desired proportions of grinded, low-density polyethylene LDPE and high density polyethylene HDPE were added to the nanoparticle suspensions. The L D P E/H D P E/Ce-A 12O3 slurry was shaken for 1 h with a Vortex Genie 2 shaker (Scientific In(...) DESC (CN115038749) In particular, the present invention relates to a polymer composition comprising a mixture of Low Density Polyethylene (LDPE), High Density Polyethylene (HDPE) and an aliphatic functionalised inorganic nanoparticulate filler, and the use of(...) Polyolefins produced by High Pressure (HP) processes are widely used in demanding polymer applications where the polymer must meet high mechanical and/or electrical requirements. The electrical properties of the polymer composition are of g(...) (i) at least 70 wt% of a Low Density Polyethylene (LDPE) homopolymer or copolymer having 905-935kg/m 3 And MFR of 0.1 to 10g/10min 2 (ii)0.5-20 wt% of a High Density Polyethylene (HDPE) having 940kg/m 3 Or greater and an MFR of 0.1 to 50g/10min 2 (ii) a And (i) at least 70 wt% of a Low Density Polyethylene (LDPE) homopolymer or copolymer having 905-935kg/m 3 And MFR of 0.1 to 10g/10min 2 (ii)0.5-20 wt% of High Density Polyethylene (HDPE) having 940kg/m 3 Or greater and an MFR of 0.1 to 50g/10min 2 (ii) a And (i) at least 70 wt% of a Low Density Polyethylene (LDPE) homopolymer or copolymer having 905-935kg/m 3 And an MFR of 0.1 to 10g/10min 2 (ii)0.5-20 wt% of a High Density Polyethylene (HDPE) having 940kg/m 3 Or greater and an MFR of 0.1 to 50g/10min 2 (ii) a And Component (i) -Low Density Polyethylene (LDPE) According to the invention, component (i) of the polymer composition is a Low Density Polyethylene (LDPE). According to the invention, the LDPE forms at least 70 wt% of the total polymer composition. In a preferred embodiment, the LDPE form(...) Low density polyethylene, LDPE, is a polyethylene produced in a high pressure process. Typically, the polymerization of ethylene and optionally further comonomers is carried out at high pressure in the presence of an initiator. Although the term LDPE is an abbreviation for low density polyethylene, the term is not to be understood as limiting the density range, but covers High Pressure (HP) polyethylenes of low, medium and higher densities like LDPE. The term LDPE is derived from low pressure polyethylene produced in the presence of an olefin polymerization catalyst to describe and distinguish high pressure polyethylene. LDPEs have certain typical characteristics, such as specific different branchin(...) By "non-crosslinked" Low Density Polyethylene (LDPE) is meant that the LDPE in the layer of the final dc cable (in use) is non-crosslinked and thus thermoplastic. Suitable LDPE grades according to the present invention are commercially available. Component (ii) -High Density Polyethylene (HDPE) Component (ii) of the polymer composition according to the invention is a High Density Polyethylene (HDPE). Component (ii) forms 0.5 to 20% by weight of the total polymer composition. (...)are preferably selected from C 3 -C 12 In particular C 3 -C 10 Alpha-olefin comonomers, especially mono-or polyethylenically unsaturated comonomers, in particular C 3 -C 10 Alpha-olefins, such as propylene, but-1-ene, hex-1-ene, oct-1-ene a(...) A polyethylene composition comprising at least two polyethylene segments is called "multimodal", which has been produced under different polymerisation conditions resulting in different (weight average) molecular weights and molecular weigh(...) In one embodiment, a polymerization catalyst is used. Suitable polymerization catalysts include coordination catalysts of transition metals, such as ziegler-natta (ZN), metallocene, non-metallocene, chromium catalysts, and the like. Suitable HDPE grades according to the invention are commercially available. (i) at least 70 wt% of a Low Density Polyethylene (LDPE) homopolymer or copolymer having 905-935kg/m 3 And an MFR of 0.1 to 10g/10min 2 (ii)0.5-20 wt% of a High Density Polyethylene (HDPE) having 940kg/m 3 Or greater and an MFR of 0.1 to 50g/10min 2 (ii) a And The desired ratio of milled low density polyethylene LDPE and high density polyethylene HDPE is added to the nanoparticle suspension. LDPE/HDPE/C 8 -Al 2 O 3 The slurry was shaken with a Vortex Genie2 shaker (Scientific Instruments Inc) for(...) DESC (KR20220134590) In particular, the present invention relates to a polymer composition comprising a blend of low density polyethylene (LDPE), high density polyethylene (HDPE) and aliphatically functional inorganic nanoparticle fillers, as well as to the use(...) Polyolefins produced by high pressure (HP) processes are widely used in demanding polymer applications where polymers must meet high mechanical and/or electrical requirements. The electrical properties of the polymer composition are of sign(...) (i) A density of 905 to 935 kg/m3 and MFR2is At least 70% by weight of a low density polyethylene (LDPE) homopolymer or copolymer that is from 0.1 to 10 g/10 minutes (i) A density of 905 to 935 kg/m3 and MFR2is At least 70% by weight of a low density polyethylene (LDPE) homopolymer or copolymer that is from 0.1 to 10 g/10 minutes (i) A density of 905 to 935 kg/m3 and MFR2is At least 70% by weight of a low density polyethylene (LDPE) homopolymer or copolymer that is from 0.1 to 10 g/10 minutes Component (i)-Low Density Polyethylene (LDPE) Component (i) of the polymer composition according to the present invention is low density polyethylene (LDPE). The LDPEs form at least 70% by weight of the total polymer composition according to the invention. Low density polyethylene (LDPE) is polyethylene produced in a high pressure process. Polymerization of ethylene and optional additional comonomer (s), typically in a high pressure process, is carried out in the presence of initiator (s). The term LDPEs is an abbreviation for low density polyethylene but the term is not to be understood as limiting the density range and includes LDPE-like high pressure (HP) polyethylenes of low density, medium density and higher density. The term LDPEs describes high pressure polyethylene, which is distinguished from low pressure polyethylene produced in the presence of an olefin polymerization catalyst. LDPEs have certain typical characteristics, such as different branch stru(...) By "uncrosslinked" low density polyethylene (LDPE), it is meant that the LDPEs present in the layer of the final DC cable (in use) are not crosslinked and are thermoplastic. LDPE grades suitable for use according to the present invention are commercially available. Component (ii)-High Density Polyethylene (HDPE) Component (ii) of the polymer composition according to the present invention is high density polyethylene (HDPE). Component (ii) forms 0.5 to 20% by weight of the total polymer composition. Polyethylene compositions comprising at least two polyethylene fractions produced under different polymerization conditions such that the fractions have molecular weights and molecular weight distributions that differ from one another (weig(...) In one embodiment, a polymerization catalyst is used. Suitable polymerization catalysts include coordination catalysts of transition metals, such as Ziegler-Natta (zn), metallocenes, non-metallocenes, Cr-catalysts, and the like. HDPE grades suitable for use in accordance with the present invention are commercially available. (i) A density of 905 to 935 kg/m3 and MFR2is At least 70% by weight of a low density polyethylene (LDPE) homopolymer or copolymer that is from 0.1 to 10 g/10 minutes To the nanoparticle suspension, the desired proportions of ground low density polyethylene LDPE and high density polyethylene HDPEs were added. LDPE/HDPE/C8-Al2O3 The slurry was shaken with a Vortex Genie 2 shaker (Scientific Instruments In(...) EAB (US20230070748) A polymer composition comprising (i) at least 70 wt% of low-density polyethylene (LDPE) homopolymer or copolymer having a density of 905 to 935 kg/m3 (ISO 1183-2) and an MFR2 of 0.1 to 10 g/10 min (ISO1133 at 190° C., 2.16 kg); (ii) 0.5 to 20 wt % of a high density polyethylene (HDPE) having a density of 940 kg/m3 or more and an MFR2 of 0.1 to 50 g/10 min; and (iii) 0.05 to 10 wt% of an aliphatic,(...) EAB (EP4097178) A polymer composition comprising (i) at least 70 wt% of low-density polyethylene (LDPE) homopolymer or copolymer having a density of 905 to 935 kg/m3 (ISO 1183-2) and an MFR2 of 0.1 to 10 g/10min (ISO1133 at 190°C, 2.16 kg); (ii) 0.5 to 20 wt% of a high density polyethylene (HDPE) having a density of 940 kg/m3 or more and an MFR2 of 0.1 to 50 g/10min; and (iii) 0.05 to 10 wt% of an aliphatic, pref(...) EAB (KR20220134590) (...)and a MFR2 (ISO 1133, 190 °C, 2.16 kg) of From 0.1 to 10 g/10 min; (ii) at least 70% by weight of a low density polyethylene (LDPE) homopolymer or copolymer having a density of from 940 kg/m3 And MFR2 of 0.1 to 50 g/10 min; and (iii) 0.05 t(...) EAB (CN115038749) A polymer composition comprising (i) at least 70 wt% of a low density polyethylene (LDPE) homopolymer or copolymer having a density (ISO 1183-2) of 905 to 935 kg/m3 and an MFR2 (ISO 1133, 190 DEG C, 2.16 kg) of 0.1 to 10 g/10 min; (ii) from 0.5 to 20 wt% of a high density polyethylene (HDPE) having a density of 940 kg/m3 or greater and an MFR2 of from 0.1 to 50 g/10 min; and (iii) from 0.05 to 10 (...) EAB (WO2021152150) A polymer composition comprising (i) at least 70 wt% of low-density polyethylene (LDPE) homopolymer or copolymer having a density of 905 to 935 kg/m3 (ISO 1183-2) and an MFR2 of 0.1 to 10 g/10min (ISO1133 at 190°C, 2.16 kg); (ii) 0.5 to 20 wt% of a high density polyethylene (HDPE) having a density of 940 kg/m3 or more and an MFR2 of 0.1 to 50 g/10min; and (iii) 0.05 to 10 wt% of an aliphatic, pref(...) ECLM (US20230070748) (...)i) at least 70 wt% of a low-density polyethylene (LDPE) homopolymer or copolymer having a density of 905 to 935 kg/m3 (ISO 1183-2) and an MFR2 of 0.1 to 10 g/10 min (ISO1133 at 190° C., 2.16 kg); (ii) 0.5 to 20 wt% of a high density polyethylene (HDPE) having a density of 940 kg/m3 or more and an MFR2 of 0.1 to 50 g/10(...) 8. The polymer composition of claim 1, wherein the LDPE is a low-density polyethylene homopolymer or an unsaturated LDPE copolymer of ethylene with at least one polyunsaturated comonomer . (i) at least 75 wt% of the low-density polyethylene (LDPE); (ii) 0.5 to 15 wt% of the high density polyethylene (HDPE); and (iii) 0.5 to 10 wt% of the aliphatic functional inorganic nanoparticle filler. (i) at least 90 wt% of the low-density polyethylene (LDPE); (ii) 1.0 to 8.0 wt% of the high density polyethylene (HDPE); and (iii) 1.0 to 8.0 wt% of the aliphatic functional inorganic nanoparticle filler. (i) at least 70 wt% of the low-density polyethylene (LDPE) homopolymer or copolymer ; (ii) 0.5 to 20 wt% of the high density polyethylene (HDPE) ; and (iii) 0.05 to 10 wt% of the aliphatic functional inorganic nanoparticle filler. ECLM (WO2021152150) (i) at least 70 wt% of low-density polyethylene (LORE) homopolymer or copolymer having a density of 905 to 935 kg/m3 (ISO 1183-2) and an MFR2 of 0.1 to 10 g/10min (IS01133 at 190°C, 2.16 kg) (ii) 0.5 to 20 wt% of a high density polyethylene (HOPE) having a density of 940 kg/m3 or more and an MFR2 of 0.1 to 50 g/10mi(...) 8. A polymer composition as claimed in any preceding claim wherein the LORE is a low-density polyethylene homopolymer or an unsaturated LORE copolymer of ethylene with at least one polyunsaturated comonomer and (i) at least 75 wt% of low-density polyethylene (LDPE) (ii) 0.5 to 15 wt% of a high density polyethylene (HOPE); and (iii) 0.5 to 10 wt% of an aliphatic, preferably alkyl, functional inorganic nanoparticle filler, such as an alkylsilane(...) (!) at least 90 wt% of low-density polyethylene (LDPE) (ii) 1.0 to 8.0 wt% of a high density polyethylene (HOPE); and (!!!) 1.0 to 8.0 wt% of an aliphatic, preferably alkyl, functional inorganic nanoparticle filler, such as an alkylsilane(...) (i) at least 70 wt% of low-density polyethylene (LDPE) homopolymer or copolymer having a density of 905 to 935 kg/m3 and an MFR2 of 0.1 to 10 g/10min (ii) 0.5 to 20 wt% of a high density polyethylene (HOPE) having a density of 940 kg/m3 or more and an MFR2 of 0.1 to 50 g/10min; and ECLM (CN115038749) (...)i) at least 70 wt% of a Low Density Polyethylene (LDPE) homopolymer or copolymer having a density of 905-935kg/m 3 (ISO1183-2) and an MFR of 0.1-10g/10min (ISO1133, 190 ℃, 2.16kg) 2 ; (ii)0.5-20 wt% of High Density Polyethylene (HDPE) having 940kg/m 3 Or greater and an MFR of 0.1 to 50g/10min 2 (ii) a And 8. The polymer composition as claimed in any of the preceding claims wherein the LDPE is a low density polyethylene homopolymer or an unsaturated LDPE copolymer of ethylene with at least one polyunsaturated comonomer and optionally one or m(...) (...)i) at least 75 wt% of a Low Density Polyethylene (LDPE); (ii)0.5-15 wt% of High Density Polyethylene (HDPE), and (iii)0.5-10 wt% of an aliphatic functionalized inorganic nanoparticle filler, preferably an alkyl functionalized inorganic nanop(...) (...)i) at least 90 wt% of a Low Density Polyethylene (LDPE); (ii)1.0-8.0 wt% of High Density Polyethylene (HDPE), and (iii)1.0-8.0 wt% of an aliphatic functionalized inorganic nanoparticle filler, preferably an alkyl functionalized inorganic nan(...) (i) at least 70 wt% of a Low Density Polyethylene (LDPE) homopolymer or copolymer having a density of 905-935kg/m 3 And MFR of 0.1 to 10g/10min 2 ; (ii)0.5-20 wt% of High Density Polyethylene (HDPE) having 940kg/m 3 Or greater and an MFR of 0.1 to 50g/10min 2 (ii) a And ECLM (KR20220134590) (...)and a MFR2 (ISO 1133, 190 °C, 2.16 kg) of From 0.1 to 10 g/10 min; (ii) at least 70% by weight of a low density polyethylene (LDPE) homopolymer or copolymer having a density of from 940 kg/m3 And MFR2 of 0.1 to 50 g/10 min; and (iii) 0.05 (...) 8. The process according to claim 1, wherein the LDPEs are low density polyethylene homopolymers or unsaturated LDPE copolymers of ethylene with one or more polyunsaturated comonomers and optionally with one or more other comonomers, Prefer(...) 11. The polymer composition according to claim 1, comprising: (i) at least 75 wt.% low density polyethylene (LDPE); (ii) 0.5 to 15 wt.% high density polyethylene (HDPE); and (iii) 0.5 to 10 wt.% aliphatic (preferably alkyl) functional inorg(...) 12. The polymer composition according to claim 1, comprising: (i) at least 90 wt.% low density polyethylene (LDPE); (ii) 1.0 to 8.0 wt.% high density polyethylene (HDPE); and (iii) 1.0 to 8.0 wt.% aliphatic (preferably alkyl) functional ino(...) (...)density of 905 to 935 kg/m3 and MFR2wherein From 0.1 to 10 g/10 min; (ii) at least 70% by weight of a low density polyethylene (LDPE) homopolymer or copolymer having a density of from 940 kg/m3 And MFR2 of 0.1 to 50 g/10 min; and (iii) 0.0(...) FAB (WO2021152150) L'invention concerne une composition polymère comprenant (i) au moins 70% en poids de polyéthylène basse densité (LDPE) homopolymère ou copolymère ayant une densité de 905 à 935 kg/m3 (ISO 1183-2) et un MFR2 de 0,1 à 10 g/10 min (ISO1133 à 190°C, 2,16 kg) ; (ii) 0,5 à 20% en poids d'un polyéthylène haute densité (PEHD) ayant une densité de 940 kg/m3 ou plus et un MFR2 de 0,1 à 50 g/10 min ; et (ii(...) ICLM (US20230070748) 1 . A polymer composition, comprising: (i) at least 70 wt% of a low-density polyethylene (LDPE) homopolymer or copolymer having a density of 905 to 935 kg/m3 (ISO 1183-2) and an MFR2 of 0.1 to 10 g/10 min (ISO1133 at 190° C., 2.16 kg); (ii) 0.5 to 20 wt% of a high density polyethylene (HDPE) having a density of 940 kg/m3 or more and an MFR2 of 0.1 to 50 g/10 min; and (iii) 0.05 to 10 wt% of an aliphatic functional inorganic nanoparticle filler comprising inorganic nanoparticles each having a surface functionalized by an aliphatic group. KEYW LOW DENSITY POLYETHYLENE(100,64) POLYETHYLENE(100,19) LOW DENSITY POLYETHYLENE BLEND(9,1) LOW DENSITY POLYETHYLENE HOMOPOLYMER(7,1) POLYETHYLENICALLY UNSATURATED COMONOMER(7,1) HIGH DENSITY POLYETHYLENE(3,64) POLYETHYLENE FRACTION(3,1) POLYETHYLENE SEGMENT(2,1) PAN BOREALIS
Полимерные компаунды | Патент описывает мелтблаун волокна, имеющие улучшенные барьерные свойства, которые производятся из композиции металлацинкатализированного пропиленового гомополимера с определенными показателями, включая температуру плавления, содержание эритро региодефектов и распределение молекулярных весов. В патенте описывается состав полимерных смесей, включая молекулярный вес, температуру плавления и молекулярное распределение, а также присутствие гидроксиламиновых эфиров. Также в патенте описываются катализаторы, которые используются в производстве полимеров, включая металлацинкаталитические комплексы с алюмоксаном, алкоксидами алюминия и другими кокатализаторами. | US20230025875 IN202217036782 EP4069897 BR112022010356 KR10-2022-0102657 CN114746595 BR112022010356 WO2021/110815 | BOREALIS | 2019-12-04 2020-12-03 | (EP4069897) Light weight melt blown webs with improved barrier properties | (EP4069897) The present invention relates to melt-blown webs having no shots and improved barrier properties, whereby the melt-blown webs are made of a visbroken metallocene-catalyzed propylene homopolymer composition with specified melting temperature Tm, content of 2,1 erythro regiodefects and molecular weight distribution (MWD). | (US20230025875) 1: A melt-blown web comprising a polypropylene composition comprising (a) 90.000-99.999 wt % of a propylene homopolymer (HPP) polymerized in the presence of a metallocene catalyst, wherein the propylene homopolymer (H-PP) has a content of 2,1 erythro regiodefects as determined from 13C-NMR spectroscopy in the range from 0.30 to 0.80 mol %, and (b) 0.001-10.000 wt % of a hydroxylamine ester compound, wherein the polypropylene composition in said melt-blown web has (i) a melting temperature(Tm) measured by differential scanning calorimetry (DSC) according to ISO 11357 in the range from 152 to 160° C., (ii) a molecular weight Mw(web) (measured with GPC on the web) of between 20000-200000 g/mol, and (iii) a molecular weight distribution (MWD) of between 1.5-5.0. 2: The melt-blown web according to claim 1, wherein the propylene homopolymer (HPP) has an initial MFR2 (230° C., 2.16 kg) determined according to ISO 1133 in the range of 20.0-250.0 g/10 min. 3: The melt-blown web according to claim 1, wherein the propylene homopolymer (HPP) has a xylene cold soluble fraction (XCS) determined at 23° C. according to ISO 16152 in the range of from 0.1 to 1.5 wt %. 4: The melt-blown web according to claim 1, wherein the propylene homopolymer (H-PP) has a content of 2,1 erythro regiodefects as determined from 13C-NMR spectroscopy in the range from 0.40 to 0.80 mol %. 5: The melt-blown web according to claim 1, wherein the final MFR2 (230° C., 2.16 kg) determined on the melt blown web according to ISO 1133 is in the range of 600.0-5000.0 g/10 min, and/or the visbreaking ratio[final MFR2 (230° C./2.16 kg)/initial MFR2 (230° C./2.16 kg)] is in the range of 5 to 250, wherein the final MFR2 (230° C./2.16 kg) is the MFR2 (230° C./2.16 kg) of the polypropylene composition in the melt-blown web and the initial MFR2 (230° C./2.16 kg) is the MFR2 (230° C./2.16 kg) of the propylene homopolymer (HPP). 6: The melt-blown web according to claim 1, wherein (i) the molecular weight (Mw) ratio of the Mw of the web to the Mw of the propylene homopolymer (HPP) [Mw(web)/Mw(PP)] is <1, and (ii) the molecular weight distribution (MWD) ratio of the MWD of the web to the MWD of the propylene homopolymer (HPP) [MWD(web)/MWD(PP)] is <1. 7: The melt-blown web according to claim 1, wherein the polypropylene composition in the melt-blown web has a molecular weight distribution (MWD) of between 2.0 to 3.2. 8: The melt-blown web according to claim 1, wherein the propylene homopolymer (HPP) is polymerized in the presence of a metallocene catalyst complex of formula (I): wherein Mt is Hf or Zr; each X is a sigma-ligand, each R1 independently is the same or different and is a CH2—R7 group, with R7 being H or linear or branched C1-6 -alkyl group, C3-8 cycloalkyl group, C6-10 aryl group, each R2 is independently a —CH═, —CY═, —CH2—, —CHY— or —CY2— group, wherein Y is a C1-10 hydrocarbyl group and where n is 2-6, each R3 and R4 are independently the same or different and are hydrogen, a linear or branched C1-C6-alkyl group, an OY group or a C7-20 arylalkyl, C7-20 alkylaryl group or C6-20 aryl group, whereby at least one R3 per phenyl group and at least one R4 is not hydrogen, and optionally two adjacent R3 or R4 groups can be part of a ring including the phenyl carbons to which they are bonded, R5 is a linear or branched C1-C6-alkyl group, C7-20 arylalkyl, C7-20 alkylaryl group or C6-C20-aryl group, R6 is a C(R8)3 group, with R8 being a linear or branched C1-C6 alkyl group, and each R is independently a C1-C20-hydrocarbyl, C6-C20-aryl, C7-C20-arylalkyl or C7-C20-alkylaryl. 9: The melt-blown web according to claim 8, wherein the propylene homopolymer (HPP) is polymerized in the presence of a metallocene catalyst complex, wherein: Mt is Zr, each X is independently a hydrogen atom, a halogen atom, C1-6 alkoxy group or an R′ group, where R′ is a C1-6 alkyl, phenyl or benzyl group, each R is independently a C1-C20-hydrocarbyl, C6-C20-aryl, C7-C20-arylalkyl or C7-C20-alkylaryl, each R1 independently is the same or different and is a CH2—R7 group, with R7 being H or linear or branched C1-6-alkyl group, C6-10 aryl group, each R2 is independently a —CH═, —CY═, —CH2—, —CHY— or —CY2— group, wherein Y is a C1-4 hydrocarbyl group and where n is 3-4, each R3 and R4 are independently the same or different and are hydrogen, a linear or branched C1-C6-alkyl group or C6-20 aryl groups, whereby at least one R3 per phenyl group and at least one R4 is not hydrogen, R5 is a linear or branched C1-C6 alkyl group or C6-20 aryl group, and R6 is a C(R8)3 group, with R8 being a linear or branched C1-C4 alkyl group. 10: The melt-blown web according to claim 9, wherein the propylene homopolymer (HPP) is polymerized in the presence of a metallocene catalyst complex, wherein; Mt is Zr, each X is independently a chlorine, benzyl or a methyl group, each R is independently a C1-C10-hydrocarbyl or C6-C10-aryl group, both R1 are the same and are a CH2—R7 group, with R7 being H or linear or branched C1-C3-alkyl group, each R2 is independently a —CH═, —CY═, —CH2—, —CHY— or —CY2— group, wherein Y is a C1-4 hydrocarbyl group and where n is 3-4, each R3 and R4 are independently the same or different and are hydrogen, a linear or branched C1-C6-alkyl group or C6-20 aryl groups, whereby at least one R3 per phenyl group and at least one R4 is not hydrogen, R5 is a linear or branched C1-C6 alkyl group or C6-20 aryl group, and R6 is a C(R8)3 group, Ra being the same and being a C1-C2-alkyl group. 11: The melt-blown web according to claim, wherein the propylene homopolymer (HPP) is polymerized in the presence of a metallocene catalyst system comprising (i) a metallocene catalyst complex of formula (I): wherein Mt is Hf or Zr; each X is a sigma-ligand, each R1 independently is the same or different and is a CH2—R7 group, with R7 being H or linear or branched C1-6-alkyl group, C3-8 cycloalkyl group, C6-10 aryl group, each R2 is independently a —CH═, —CY═, —CH2—, —CHY— or —CY2— group, wherein Y is a C1-10 hydrocarbyl group and where n is 2-6, each R3 and R4 are independently the same or different and are hydrogen, a linear or branched C1-C6-alkyl group, an OY group or a C7-20 arylalkyl, C7-20 alkylaryl group or C6-20 aryl group, whereby at least one R3 per phenyl group and at least one R4 is not hydrogen, and optionally two adjacent R3 or R4 groups can be part of a ring including the phenyl carbons to which they are bonded, R5 is a linear or branched C1-C6-alkyl group, C7-20 arylalkyl, C7-20 alkylaryl group or C6-C20-aryl group, R6 is a C(R8)3 group, with R8 being a linear or branched C1-C6 alkyl group, and each R is independently a C1-C20-hydrocarbyl, C6-C20-aryl, C7-C20-arylalkyl or C7-C20-alkylaryl; and (ii) a cocatalyst comprising a compound of a group 13 metal. 12: The melt-blown web according to claim 11, wherein catalyst system comprises as cocatalyst (ii) alumoxane, combinations of alumoxane with Al-alkyls, boron or borate cocatalysts, and combination of alumoxanes with boron-based cocatalysts. 13: The melt-blown web according to claim 1, wherein the hydroxylamine ester compound is selected from the group consisting of sterically hindered amine derivatives of the formula: 14: The melt-blown web according to claim 1, wherein the melt-blown web is free of shots, and has a weight per unit area in the range of 0.5 to 15.0 g/m2. 15: A process for preparing a melt-blown web, comprising the steps of: (i) polymerizing a propylene homopolymer (HPP) in the presence of a metallocene catalyst system, wherein the propylene homopolymer (H-PP) has a content of 2,1 erythro regiodefects as determined from 13C-NMR spectroscopy in the range from 0.30 to 0.80 mol %, (ii) mixing 90.000 to 99.999 wt % of the propylene homopolymer (HPP) obtained in step (i) together with 0.001-10.000 wt % of a hydroxylamine ester compound, (iii) pelletizing the mixture obtained in step (ii) in a pelletizer, and (iv) melt-blowing the blend pellets obtained in step (iii) into a web. 16: A method of improving the melt blown web quality characterized by increased hydrohead determined according to standard test WSP 80.6 (09), the method comprising using a polypropylene composition in a melt-blown web comprising: (a) 90.000-99.999 wt % of a propylene homopolymer (HPP) polymerized in the presence of a metallocene catalyst, wherein the propylene homopolymer (H-PP) has a content of 2,1 erythro regiodefects as determined from 13C-NMR spectroscopy in the range from 0.30 to 0.80 mol %, and (b) 0.001-10.000 wt % of a hydroxylamine ester compound, wherein the polypropylene composition in said melt-blown web has (i) a melting temperature(Tm) measured by differential scanning calorimetry (DSC) according to ISO 11357 in the range from 152 to 160° C., (ii) a molecular weight Mw(web) (measured with GPC on the web) of between 20000-200000 g/mol, and (iii) a molecular weight distribution (MWD) of between 1.5-5.0. | (EP4069897A1) PENDING (US20230025875A1) PENDING (WO2021110815A1) PENDING (IN202217036782A) PENDING (BR112022010356A2) PENDING (KR20220102657A) PENDING (CN114746595A) PENDING | (US20230025875) It will be appreciated by the skilled man that where boron based cocatalysts are employed, it is normal to pre-alkylate the complex by reaction thereof with an aluminium alkyl compound, such as TIBA. Thus, although melt-blown webs made out of called "controlled rheology" propylene (CR-PP), which was visbroken either by the use of peroxides or by the use of a hydroxylamine ester are known quite some years in the art, there is still a need for improvement of the web quality, by avoiding the presence of shots and improving the barrier properties. Use of the off-line catalyst prepolymerization step offers the advantage of minimising leaching of catalyst components and thus local overheating. Control of MWD of the PP in conventional reactors is difficult because it requires the addition of chain terminators and chain transfer agents. | (US20230025875) 1 : A melt-blown web comprising a polypropylene composition comprising (a) 90.000-99.999 wt % of a propylene homopolymer (HPP) polymerized in the presence of a metallocene catalyst, wherein the propylene homopolymer (H-PP) has a content of 2,1 erythro regiodefects as determined from 13C-NMR spectroscopy in the range from 0.30 to 0.80 mol %, and (b) 0.001-10.000 wt % of a hydroxylamine ester compound, wherein the polypropylene composition in said melt-blown web has (i) a melting temperature(Tm) measured by differential scanning calorimetry (DSC) according to ISO 11357 in the range from 152 to 160° C., (ii) a molecular weight Mw(web) (measured with GPC on the web) of between 20000-200000 g/mol, and (iii) a molecular weight distribution (MWD) of between 1.5-5.0. 15 : A process for preparing a melt-blown web, comprising the steps of: (i) polymerizing a propylene homopolymer (HPP) in the presence of a metallocene catalyst system, wherein the propylene homopolymer (H-PP) has a content of 2,1 erythro regiodefects as determined from 13C-NMR spectroscopy in the range from 0.30 to 0.80 mol %, (ii) mixing 90.000 to 99.999 wt % of the propylene homopolymer (HPP) obtained in step (i) together with 0.001-10.000 wt % of a hydroxylamine ester compound, (iii) pelletizing the mixture obtained in step (ii) in a pelletizer, and (iv) melt-blowing the blend pellets obtained in step (iii) into a web. 16 : A method of improving the melt blown web quality characterized by increased hydrohead determined according to standard test WSP 80.6 (09), the method comprising using a polypropylene composition in a melt-blown web comprising: (a) 90.000-99.999 wt % of a propylene homopolymer (HPP) polymerized in the presence of a metallocene catalyst, wherein the propylene homopolymer (H-PP) has a content of 2,1 erythro regiodefects as determined from 13C-NMR spectroscopy in the range from 0.30 to 0.80 mol %, and (b) 0.001-10.000 wt % of a hydroxylamine ester compound, wherein the polypropylene composition in said melt-blown web has (i) a melting temperature(Tm) measured by differential scanning calorimetry (DSC) according to ISO 11357 in the range from 152 to 160° C., (ii) a molecular weight Mw(web) (measured with GPC on the web) of between 20000-200000 g/mol, and (iii) a molecular weight distribution (MWD) of between 1.5-5.0. | (US20230025875) For the purpose of this invention, racemic-anti means that the two indenyl ligands are oriented in opposite directions with respect to the cyclopentadienyl-metal-cyclopentadienyl plane, while racemic-syn means that the two indenyl ligands are oriented in the same direction with respect to the cyclopentadienyl-metal-cyclopentadienyl plane, as shown in the scheme below. In a preferred embodiment, the invention provides a metallocene catalyst complex of formula (Ia): The present invention relates to melt-blown webs having no shots and improved barrier properties, whereby the melt-blown webs are made of a visbroken metallocene-catalyzed propylene homopolymer composition with specified melting temperature Tm, content of 2,1 erythro regiodefects and molecular weight distribution (MWD). | APD 2022-06-27 CLMS (US20230025875) 1: A melt-blown web comprising a polypropylene composition comprising (a) 90.000-99.999 wt % of a propylene homopolymer (HPP) polymerized in the presence of a metallocene catalyst, wherein the propylene homopolymer (H-PP) has a content of 2,1 erythro regiodefects as determined from 13C-NMR spectroscopy in the range from 0.30 to 0.80 mol %, and (b) 0.001-10.000 wt % of a hydroxylamine ester compound, wherein the polypropylene composition in said melt-blown web has (i) a melting temperature(Tm) measured by differential scanning calorimetry (DSC) according to ISO 11357 in the range from 152 to 160° C., (ii) a molecular weight Mw(web) (measured with GPC on the web) of between 20000-200000 g/mol, and (iii) a molecular weight distribution (MWD) of between 1.5-5.0. 2: The melt-blown web according to claim 1, wherein the propylene homopolymer (HPP) has an initial MFR2 (230° C., 2.16 kg) determined according to ISO 1133 in the range of 20.0-250.0 g/10 min. 3: The melt-blown web according to claim 1, wherein the propylene homopolymer (HPP) has a xylene cold soluble fraction (XCS) determined at 23° C. according to ISO 16152 in the range of from 0.1 to 1.5 wt %. 4: The melt-blown web according to claim 1, wherein the propylene homopolymer (H-PP) has a content of 2,1 erythro regiodefects as determined from 13C-NMR spectroscopy in the range from 0.40 to 0.80 mol %. 5: The melt-blown web according to claim 1, wherein the final MFR2 (230° C., 2.16 kg) determined on the melt blown web according to ISO 1133 is in the range of 600.0-5000.0 g/10 min, and/or the visbreaking ratio[final MFR2 (230° C./2.16 kg)/initial MFR2 (230° C./2.16 kg)] is in the range of 5 to 250, wherein the final MFR2 (230° C./2.16 kg) is the MFR2 (230° C./2.16 kg) of the polypropylene composition in the melt-blown web and the initial MFR2 (230° C./2.16 kg) is the MFR2 (230° C./2.16 kg) of the propylene homopolymer (HPP). 6: The melt-blown web according to claim 1, wherein (i) the molecular weight (Mw) ratio of the Mw of the web to the Mw of the propylene homopolymer (HPP) [Mw(web)/Mw(PP)] is <1, and (ii) the molecular weight distribution (MWD) ratio of the MWD of the web to the MWD of the propylene homopolymer (HPP) [MWD(web)/MWD(PP)] is <1. 7: The melt-blown web according to claim 1, wherein the polypropylene composition in the melt-blown web has a molecular weight distribution (MWD) of between 2.0 to 3.2. 8: The melt-blown web according to claim 1, wherein the propylene homopolymer (HPP) is polymerized in the presence of a metallocene catalyst complex of formula (I): wherein Mt is Hf or Zr; each X is a sigma-ligand, each R1 independently is the same or different and is a CH2—R7 group, with R7 being H or linear or branched C1-6 -alkyl group, C3-8 cycloalkyl group, C6-10 aryl group, each R2 is independently a —CH═, —CY═, —CH2—, —CHY— or —CY2— group, wherein Y is a C1-10 hydrocarbyl group and where n is 2-6, each R3 and R4 are independently the same or different and are hydrogen, a linear or branched C1-C6-alkyl group, an OY group or a C7-20 arylalkyl, C7-20 alkylaryl group or C6-20 aryl group, whereby at least one R3 per phenyl group and at least one R4 is not hydrogen, and optionally two adjacent R3 or R4 groups can be part of a ring including the phenyl carbons to which they are bonded, R5 is a linear or branched C1-C6-alkyl group, C7-20 arylalkyl, C7-20 alkylaryl group or C6-C20-aryl group, R6 is a C(R8)3 group, with R8 being a linear or branched C1-C6 alkyl group, and each R is independently a C1-C20-hydrocarbyl, C6-C20-aryl, C7-C20-arylalkyl or C7-C20-alkylaryl. 9: The melt-blown web according to claim 8, wherein the propylene homopolymer (HPP) is polymerized in the presence of a metallocene catalyst complex, wherein: Mt is Zr, each X is independently a hydrogen atom, a halogen atom, C1-6 alkoxy group or an R′ group, where R′ is a C1-6 alkyl, phenyl or benzyl group, each R is independently a C1-C20-hydrocarbyl, C6-C20-aryl, C7-C20-arylalkyl or C7-C20-alkylaryl, each R1 independently is the same or different and is a CH2—R7 group, with R7 being H or linear or branched C1-6-alkyl group, C6-10 aryl group, each R2 is independently a —CH═, —CY═, —CH2—, —CHY— or —CY2— group, wherein Y is a C1-4 hydrocarbyl group and where n is 3-4, each R3 and R4 are independently the same or different and are hydrogen, a linear or branched C1-C6-alkyl group or C6-20 aryl groups, whereby at least one R3 per phenyl group and at least one R4 is not hydrogen, R5 is a linear or branched C1-C6 alkyl group or C6-20 aryl group, and R6 is a C(R8)3 group, with R8 being a linear or branched C1-C4 alkyl group. 10: The melt-blown web according to claim 9, wherein the propylene homopolymer (HPP) is polymerized in the presence of a metallocene catalyst complex, wherein; Mt is Zr, each X is independently a chlorine, benzyl or a methyl group, each R is independently a C1-C10-hydrocarbyl or C6-C10-aryl group, both R1 are the same and are a CH2—R7 group, with R7 being H or linear or branched C1-C3-alkyl group, each R2 is independently a —CH═, —CY═, —CH2—, —CHY— or —CY2— group, wherein Y is a C1-4 hydrocarbyl group and where n is 3-4, each R3 and R4 are independently the same or different and are hydrogen, a linear or branched C1-C6-alkyl group or C6-20 aryl groups, whereby at least one R3 per phenyl group and at least one R4 is not hydrogen, R5 is a linear or branched C1-C6 alkyl group or C6-20 aryl group, and R6 is a C(R8)3 group, Ra being the same and being a C1-C2-alkyl group. 11: The melt-blown web according to claim, wherein the propylene homopolymer (HPP) is polymerized in the presence of a metallocene catalyst system comprising (i) a metallocene catalyst complex of formula (I): wherein Mt is Hf or Zr; each X is a sigma-ligand, each R1 independently is the same or different and is a CH2—R7 group, with R7 being H or linear or branched C1-6-alkyl group, C3-8 cycloalkyl group, C6-10 aryl group, each R2 is independently a —CH═, —CY═, —CH2—, —CHY— or —CY2— group, wherein Y is a C1-10 hydrocarbyl group and where n is 2-6, each R3 and R4 are independently the same or different and are hydrogen, a linear or branched C1-C6-alkyl group, an OY group or a C7-20 arylalkyl, C7-20 alkylaryl group or C6-20 aryl group, whereby at least one R3 per phenyl group and at least one R4 is not hydrogen, and optionally two adjacent R3 or R4 groups can be part of a ring including the phenyl carbons to which they are bonded, R5 is a linear or branched C1-C6-alkyl group, C7-20 arylalkyl, C7-20 alkylaryl group or C6-C20-aryl group, R6 is a C(R8)3 group, with R8 being a linear or branched C1-C6 alkyl group, and each R is independently a C1-C20-hydrocarbyl, C6-C20-aryl, C7-C20-arylalkyl or C7-C20-alkylaryl; and (ii) a cocatalyst comprising a compound of a group 13 metal. 12: The melt-blown web according to claim 11, wherein catalyst system comprises as cocatalyst (ii) alumoxane, combinations of alumoxane with Al-alkyls, boron or borate cocatalysts, and combination of alumoxanes with boron-based cocatalysts. 13: The melt-blown web according to claim 1, wherein the hydroxylamine ester compound is selected from the group consisting of sterically hindered amine derivatives of the formula: 14: The melt-blown web according to claim 1, wherein the melt-blown web is free of shots, and has a weight per unit area in the range of 0.5 to 15.0 g/m2. 15: A process for preparing a melt-blown web, comprising the steps of: (i) polymerizing a propylene homopolymer (HPP) in the presence of a metallocene catalyst system, wherein the propylene homopolymer (H-PP) has a content of 2,1 erythro regiodefects as determined from 13C-NMR spectroscopy in the range from 0.30 to 0.80 mol %, (ii) mixing 90.000 to 99.999 wt % of the propylene homopolymer (HPP) obtained in step (i) together with 0.001-10.000 wt % of a hydroxylamine ester compound, (iii) pelletizing the mixture obtained in step (ii) in a pelletizer, and (iv) melt-blowing the blend pellets obtained in step (iii) into a web. 16: A method of improving the melt blown web quality characterized by increased hydrohead determined according to standard test WSP 80.6 (09), the method comprising using a polypropylene composition in a melt-blown web comprising: (a) 90.000-99.999 wt % of a propylene homopolymer (HPP) polymerized in the presence of a metallocene catalyst, wherein the propylene homopolymer (H-PP) has a content of 2,1 erythro regiodefects as determined from 13C-NMR spectroscopy in the range from 0.30 to 0.80 mol %, and (b) 0.001-10.000 wt % of a hydroxylamine ester compound, wherein the polypropylene composition in said melt-blown web has (i) a melting temperature(Tm) measured by differential scanning calorimetry (DSC) according to ISO 11357 in the range from 152 to 160° C., (ii) a molecular weight Mw(web) (measured with GPC on the web) of between 20000-200000 g/mol, and (iii) a molecular weight distribution (MWD) of between 1.5-5.0. DESC (US20230025875) (...)complex of the present invention can be used in combination with a suitable cocatalyst as a catalyst for the polymerization of propylene, e.g. in a solvent such as toluene or an aliphatic hydrocarbon, (i.e. for polymerization in solution), as it is well known in the art. Preferably, polymerization of propylene takes place in the condensed phase or in gas phase. (...)in an aromatic solvent, or can be prepared by sequentially adding the dissolved catalyst components to the polymerization medium. (...)also called “self-supported” catalysts) might have, as a drawback, a tendency to dissolve to some extent in the polymerization media, i.e. some active catalyst components might leach out of the catalyst particles during slurry polymerization, whereby the original good morphology of the catalyst might be lost. These leached catalyst components are very active possibly causing problems during polymerization. Therefore, the amount of leached components should be minimized, i.e. (...) (...)high amount of catalytically active species in the catalyst system, high temperatures at the beginning of the polymerization which may cause melting of the product material. Both effects, i.e. the partial dissolving of the catalyst system a(...) (...)with high activity or leaching, it is possible to “off line prepolymerize” the catalyst before using it in polymerization process. The catalyst off line prepolymerization step is not part of the actual polymerization process configuration comprising a prepolymerization step. After the catalyst off line prepolymerization step, the solid catalyst can be used in polymerization. Pre-polymerization may take place by known methods described in the art, such as that described in WO 2010/052263, WO 2010/052260 or WO 2010/052264. Preferable embodiments of this aspect of the invention are described herein. Where the catalyst off line prepolymerization is done in fluorinated hydrocarbons, the temperature for the pre-polymerization step is below 70° C., e.g. in the range of −30 to 70° C., preferably 0-65° C. and more preferably in the range 20 (...) Offline prepolymerization is continued until the desired pre-polymerization degree, defined as weight of polymer matrix/weight of solid catalyst before pre-polymerization step, is reached. The propylene homopolymer (HPP) is preferably produced by a single- or multistage process polymerization of propylene such as bulk polymerization, gas phase polymerization, slurry polymerization, solution polymerization or combinations thereof. Preferably, the propylene homopolymer (HPP) can be made in a combination of(...) The visbroken polypropylene composition comprises 0.001-10.000 wt %, preferably 0.001-4.000 wt %, more preferably 0.500-3.500 wt % of a hydroxylamine ester compound as visbreaking agent. (...)stated that any hydroxylamine ester known in the art for reducing the molecular weight of or viscosity breaking, polyolefin compounds, particularly propylene polymers can be used. The polypropylene composition of the present invention may comprise further components. However, it is preferred that the inventive polypropylene composition comprises as polymer components only the polypropylene polymer as defined in the instant invention. Accordingly, the amount of polypropylene polymer may not result in 100.0 wt % based on the total polypropylene composition. Thus, the remaining part up to 100.0 wt % may be accomplished by further additives known in the ar(...) However, this remaining part shall be not more than 5.0 wt %, like not more than 3.0 wt % within the total polypropylene composition. For instance, the inventive polypropylene composition may comprise additionally small amounts of additives selected from the group consisting of antioxidants, stabilizers, fillers, color(...) In general, they are incorporated during granulation of the powder product obtained in the polymerization. Accordingly, the polypropylene polymer constitutes at least to 95.0 wt %, more preferably at least 97.0 wt % to the total polypropylene composition. Typically, mixing of polypropylene homopolymer (component A) and hydroxylamine ester compound (component B) in accordance with the present invention is carried out in an extruder. This step is also the so-called visbreaking step, where an i(...) After mixing and visbreaking the polypropylene composition according to this invention is subjected into a pelletizer to be pelletized. The instant polypropylene composition pellets is thereafter used for the preparation of the melt-blown fibers and subsequently to the melt-blown web or article according to the invention. Thus, the above described polypropylene composition is used for preparing melt-blown fibers. Such melt-blown fibers have an average filament fineness of not more than 5 μm. (...)at least 95.0 wt % based on the total weight of the melt-blown fibers, most preferably consist of, of the polypropylene composition as defined above. Such further component is a further polymer, which is preferably also a polypropylene based polymer. (...)the present invention is also directed to a melt-blown web comprising the melt-blown fibers made of the polypropylene composition as defined above. (...)MWD polystyrene (PS) standards in the range of 0.5 kg/mol to 11 500 kg/mol and a set of well characterized broad polypropylene standards. All samples were prepared by dissolving 5-10 mg of polymer in 10 mL (at 160° C.) of stabilized TCB (sa(...) The catalyst used in the polymerization process for the polypropylene homopolymer (HPP) of the inventive examples (IE1, 2, 3) was produced as follows: (...)stirrer and a filter net was flushed with nitrogen and the reactor temperature was set to 20° C. Next silica grade DM-L-303 from AGC Si-Tech Co, pre-calcined at 600° C. (5.0 kg) was added from a feeding drum followed by careful pressuring a(...) Polymerization of HPP and Blending with Hydroxylamine Ester The polymerization conditions of HPP used as inventive examples in IE1.1 to IE1.4 are indicated in Table 1. The polymerization were carried on a Borstar pilot plant, with prepolymerizer, loop and first gas phase reactor connected sequential(...) The polymer used in comparison examples CE2.1-2.3 is a ZN based polypropylene homopolymer, which has been disclosed in EP3034522 as main polymer in IE1.1 and IE1.2. Said propylene homopolymer has been visbroken by using a co-rotating twin-s(...) The polypropylene compositions of IE1, CE1 and CE2 have been converted into melt-blown webs on a Reicofil MB250 line using a spinneret having 470 holes of 0.4 mm exit diameter and 35 holes per inch. DESC (US20230025875) The melt-blown webs of the invention are made out of a polypropylene composition with specified melting temperature and molecular weight distribution. The present invention is also related to the process to produce said melt-blown webs. Although many types of polymers can be employed for melt-blown fibers and fabrics, polypropylene is one of the most commonly used polymers. Another factor controlling fabric quality is the properties of the polypropylene. Several defects can result from a poor selection of polymer physical properties such as roping, fly, and shot. Shots are pinpoint-sized polypropylene beads in the fabric that affect porosity, uniformity, and hand (texture) of the fabric, (...) The processability of polypropylene is crucial in the production of melt-blown webs. The molecular weight distribution (MWD) of the polymer significantly determines the properties and the performance in processing, this characteristic must be controlled. Control of MWD of the PP in conventional reactors is difficult because it requires the addition of chain terminators and chain transfer agents. T(...) (...)alternative, this control is accomplished via a post-reactor operation that is commonly known as degradation of polypropylene (PP). The degradation of PP is a well-known procedure in polymer processing engineering and the plastics industry. Its importance is based on the fact that by thermally decomposing and, as a result, reducing the length of the carbon chain of the PP, one can obtain different products with controlled rheological properties. Because of that, these products are referred to as Controlled-Rheology Polypropylenes (CR-PP). In general, it has been concluded that CR-PP resins have lower molecular weight, narrower MWD and reduced viscosity. Especially for the PP resins, peroxides have dominated as free radical initiators; CR-PP resins have been produced industrially for years using reactive extrusion processes which employ peroxides as free radical initiators. WO 01/90113 discloses a process for reducing the molecular weight of polypropylene, propylene copolymers or polypropylene blends, wherein a hydroxylamine ester of the formula: wherein among others Ra′ is a monoacyl radical and R1-R4 are alkyl-substituents; is added to the polypropylene polymers to be degraded, and the mixture is heated to temperatures below 280° C. (...)to WO 2007/126994 any hydroxylamine ester known in the art for reducing the molecular weight or visbreaking of polyolefin compounds, particularly propylene polymers, can be used. It is referred to WO 01/90113, where such suitable hydroxylam(...) The degraded polypropylene is used for non-woven filter elements. for degrading polypropylene polymers at lower melt extrusion temperatures, like 250° C. Normally for the manufacture of melt-blown fibers and webs polypropylene polymers are used which have been prepared by using Ziegler-Natta (ZN) catalysts. The performance of polypropylene non-woven webs based on melt-blown (MB) fibers or SMS fabrics (spunbonded/melt-blown/spunbonded) still needs to be improved. Thus, although melt-blown webs made out of called “controlled rheology” propylene (CR-PP), which was visbroken either by the use of peroxides or by the use of a hydroxylamine ester are known quite some years in the art, there is still a nee(...) (...)much improved barrier properties are achieved with melt blown webs made from composition of metallocene based polypropylene and a hydroxylamine ester compound. Accordingly, the present invention provides a melt-blown web comprising a polypropylene composition comprising (...)homopolymer (HPP) polymerized in the presence of a metallocene catalyst, wherein the propylene homopolymer (H-PP) has a content of 2,1 erythro regiodefects as determined from 13C-NMR spectroscopy in the range from 0.30 to 0.80 mol %, and - (...) wherein the polypropylene composition in said melt-blown web has (...)a propylene homopolymer (HPP) the presence of a metallocene catalyst system, wherein the propylene homopolymer (H-PP) has a content of 2,1 erythro regiodefects as determined from 13C-NMR spectroscopy in the range from 0.30 to 0.80 mol %, - (...) Furthermore the present invention relates to the use of a polypropylene composition in melt-blown webs comprising (...)homopolymer (HPP) polymerized in the presence of a metallocene catalyst, wherein the propylene homopolymer (H-PP) has a content of 2,1 erythro regiodefects as determined from 13C-NMR spectroscopy in the range from 0.30 to 0.80 mol %, and - (...) wherein the polypropylene composition in said melt-blown webs has The polypropylene composition suitable for the present invention is visbroken. Accordingly, the said polypropylene composition comprises as component (a) a propylene homopolymer and as component (b) a hydroxylamine ester compound as visbrea(...) It is essential that the polypropylene composition in said melt-blown webs of the present invention has a relatively high melting temperature (Tm) measured on the webs in the range from 152 to 160° C. For example, the polypropylene composition has a melting temperature Tm measured by differential scanning calorimetry ((...) Further, it is required that the polypropylene composition after visbreaking has a molecular weight Mw(web) (measured with GPC on the webs) of between 20000-200000 g/mol, preferably of between 30000-100000 g/mol, more preferably of between (...) It is also required that after visbreaking the polypropylene composition has a molecular weight distribution (MWD) measured according to ISO 16014 in the range from 1.5 to 5.0, more preferably in the range from 1.8 to 4.0, even more prefera(...) One preferred requirement of the polypropylene composition has a final MFR2 (230° C., 2.16 kg) determined on the melt blown webs according to ISO 1133 in the range of 600.0-5000.0 g/10 min, preferably in the range of 600.0-3000.0 g/10 min, (...) Thus the polypropylene composition has a molecular weight MW (measured with GPC) after visbreaking of below 180 000 g/mol, preferably below 160 000 g/mol, more preferably below 150 000 g/mol and most preferably below 140 000 g/mol. Preferably the polypropylene composition has been visbroken with a visbreaking ratio[final MFR2 (230° C./2.16 kg)/initial MFR2 (230° C./2.16 kg)] of 5 to 250, wherein “final MFR2 (230° C./2.16 kg)” is the MFR2 (230° C./2.16 kg) of the polypropylene composition measured on the melt-blown web and “initial MFR2 (230° C./2.16 kg)” is the MFR2 (230° C./2.16 kg) of the polypropylene homopolymer (HPP) before visbreaking. More preferably, the polypropylene polymer composition has been visbroken with a visbreaking ratio[final MFR2 (230° C./2.16 kg)/initial MFR2 (230° C./2.16 kg)] of 5 to 50. Even more preferably, the polypropylene composition has been visbroken with a visbreaking ratio[final MFR2 (230° C./2.16 kg)/initial MFR2 (230° C./2.16 kg)] of 5 to 25. By visbreaking the polypropylene polymer according to the present invention, the molar mass distribution (MWD) becomes narrower because the long molecular chains are more easily broken up or scissored and the molar mass M will decrease, cor(...) Therefore, it is further preferred that the molecular weight (Mw) ratio of the Mw of the polypropylene composition measured on the web to the Mw of the propylene homopolymer (HPP) [Mw(web)/Mw(PP)] is <1, preferably ≤0.90, more preferably ≤0.85, still more preferably ≤0.80 and molecular weight distribution (MWD) ratio of the MWD of the polypropylene composition measured on the web to the MWD of the propylene homopolymer (HPP) [MWD(web)/MWD(PP)] is <1, preferably ≤0.95, more preferably ≤0.90, still more preferably ≤0.85, and most preferably ≤0.80. According to the present invention, the polypropylene composition comprises 90.000-99.999 wt %, preferably 96.000-99.999 wt %, more preferably 96.500 to 99.500 wt % of a propylene homopolymer (HPP). The term “propylene homopolymer (HPP)” used in the present invention relates to a polypropylene that consists substantially, i.e. of more than 98.0 wt.-% of, preferably of more than 99.0 wt.-%, even more preferably of more than 99.5 wt.-%, (...) It is preferred that the polypropylene homopolymer (HPP) has an initial melt flow rate MFR2 (230° C., 2.16 kg) measured according to ISO 1133 on the powder or pellets of HPP in the range from 20.0 to 250.0 g/10 min, preferably in the range (...) DESC (WO2021110815) The melt-blown webs of the invention are made out of a polypropylene composition with specified melting temperature and molecular weight distribution. The present invention is also related to the process to produce said melt- blown webs. Although many types of polymers can be employed for melt-blown fibers and fabrics, polypropylene is one of the most commonly used polymers. Melt-blown webs are widely used in hygiene industry, for which the key properties are the barrier pr(...) Another factor controlling fabric quality is the properties of the polypropylene. Several defects can result from a poor selection of polymer physical properties such as roping, fly, and shot. Shots are pinpoint-sized polypropylene beads in the fabric that affect porosity, uniformity, and hand (texture)of the fabric, a(...) The processability of polypropylene is crucial in the production of melt-blown webs. The molecular weight distribution (MWD) of the polymer significantly determines the properties and the performance in processing, this characteristic must be controlled. Control of MWD of the PP in conventional reactors is difficult because it requires the addition of chain terminators and chain transfer agents. T(...) (...)alternative, this control is accomplished via a post-reactor operation that is commonly known as degradation of polypropylene (PP). The degradation of PP is a well-known procedure in polymer processing engineering and the plastics industry. Its importance is based on the fact that by thermally decomposing and, as a result, reducing the length of the carbon chain of the PP, one can obtain different products with controlled rheological properties. Because of that, these products are referred to as Controlled-Rheology Polypropylenes (CR-PP). In general, it has been concluded that CR-PP resins have lower molecular weight, narrower MWD and reduced viscosity. Especially for the PP resins, peroxides have dominated as free radical initiators; CR-PP resins have been produced industrially for years using reactive extrusion processes which employ peroxides as free radical initiators. WO 01/90113 discloses a process for reducing the molecular weight of polypropylene, propylene copolymers or polypropylene blends, wherein a hydroxylamine ester of the formula:wherein among others Ra is a monoacyl radical and R1-R4 are alkyl-substituents; is added to the polypropylene polymers to be degraded, and the mixture is heated to temperatures below 280°C. (...)to WO 2007/126994 any hydroxylamine ester known in the art for reducing the molecular weight or visbreaking of polyolefin compounds, particularlypropylene polymers, can be used. It is referred to WO 01/90113, where such suitable hydroxylami(...) The degraded polypropylene is used for non-woven filter elements. (...)ester of formulatogether with a sulphur compound, like Thio-Compound 1 ("Thio-1") of formulafor degrading polypropylene polymers at lower melt extrusion temperatures, like 250°C. Normally for the manufacture of melt-blown fibers and webs polypropylene polymers are used which have been prepared by using Ziegler-Natta (ZN) catalysts. The performance of polypropylene non-woven webs based on melt-blown (MB) fibers or SMS fabrics (spunbonded/melt-blown/spunbonded) still needs to be improved. Thus, although melt-blown webs made out of called“controlled rheology” propylene (CR-PP), which was visbroken either by the use of peroxides or by the use of a hydroxylamine ester are known quite some years in the art, there is still a need(...) (...)much improved barrier properties are achieved with melt blown webs made from composition of metallocene based polypropylene and a hydroxylamine ester compound. Accordingly, the present invention provides a melt -blown web comprising a polypropylene composition comprising (...)homopolymer (HPP) polymerized in the presence of a metallocene catalyst, wherein the propylene homopolymer (H- PP) has a content of 2,1 erythro regiodefects as determined from 13C-NMR spectroscopy in the range from 0.30 to 0.80 mol%, and (b) 0.001-10.000 wt% of a hydroxylamine ester compound, wherein the polypropylene composition in said melt-blown web has (...)a propylene homopolymer (HPP) the presence of a metallocene catalyst system, wherein the propylene homopolymer (H-PP) has a content of 2,1 erythro regiodefects as determined from 13C-NMR spectroscopy in the range from 0.30 to 0.80 mol%,(ii)(...) Furthermore the present invention relates to the use of a polypropylene composition in melt-blown webs comprising (...)homopolymer (HPP) polymerized in the presence of a metallocene catalyst, wherein the propylene homopolymer (H- PP) has a content of 2,1 erythro regiodefects as determined from 13C-NMR spectroscopy in the range from 0.30 to 0.80 mol%, and (b) 0.001-10.000 wt% of a hydroxylamine ester compound, wherein the polypropylene composition in said melt-blown webs has The polypropylene composition suitable for the present invention is visbroken. Accordingly, the said polypropylene composition comprises as component (a) a propylene homopolymer and as component (b) a hydroxylamine ester compound as visbrea(...) It is essential that the polypropylene composition in said melt-blown webs of the present invention has a relatively high melting temperature (Tm ) measured on thewebs in the range from 152 to 160°C. For example, the polypropylene composition has a melting temperature Tm measured by differential scanning calorimetry (D(...) Further, it is required that the polypropylene composition after visbreaking has a molecular weight Mw(web) (measured with GPC o(...)
Пленки | Патент описывает многослойную термоусадочную пленку, содержащую полимер этилена с мультимодальным распределением молекулярных весов и плотностью в диапазоне от 910 до 935 кг/м3, мультимодальный терполимер этилена и двух альфа-олефинов с плотностью в диапазоне от 930 до 950 кг/м3 и массовой долей компонентов a1) и a2) в диапазоне от 5 до 25%, а также переработанный LDPE. Описывается также способ производства пленки и ее использование для вторичной упаковки. | CA3136026 IN409114 RU2775985 KR10-2387604 US20220097351 IN202117050297 EP3953174 KR10-2021-0137226 CN113661062 BR112021016513 BR112021016513 CA3136026 WO2020/207940 | BOREALIS | 2019-04-09 2020-04-06 | (EP3953174) Collation shrink film | (EP3953174) The present invention relates to a multilayer collation shrink film comprising at least the following layers: A) a layer comprising at least the following components: a1) a multimodal polymer of ethylene with at least two different comonomers selected from alpha-olefins having from 4 to 10 carbon atoms, which multimodal polymer of ethylene has a density in the range from 910 to 935 kg/m3, and a Mw/Mn of 2 to 8; a2) a multimodal terpolymer of ethylene and two alpha olefin comonomers wherein the multimodal terpolymer has a density in the range from 930 to 950 kg/m3 and a Mw/Mn of 10 to 20; and a3) LORE; B) a layer comprising at least the following components: b1) recycled LORE; and b2) a multimodal terpolymer of ethylene and two alpha olefin comonomers wherein the multimodal terpolymer has a density in the range from 930 to 950 kg/m3 and a Mw/Mn of 10 to 20. The present invention relates further to a method for manufacturing the film according to the present invention and to the use of the film for secondary packaging. | (US20220097351) 1. A multilayer collation shrink film comprising at least the following layers: A) a layer comprising at least the following components: a1) a multimodal polymer of ethylene with at least two different comonomers selected from alpha-olefins having from 4 to 10 carbon atoms, which multimodal polymer of ethylene has a density in the range from 910 to 935 kg/m3, and a Mw/Mn of 2 to 8; a2) a multimodal terpolymer of ethylene and two alpha-olefin comonomers wherein the multimodal terpolymer has a density in the range from 930 to 950 kg/m3 and a Mw/Mn of 10 to 20; and a3) LDPE; B) a layer comprising at least the following components: b1) recycled LDPE; and b2) a multimodal terpolymer of ethylene and two alpha-olefin comonomers wherein the multimodal terpolymer has a density in the range from 930 to 950 kg/m3 and a Mw/Mn of 10 to 20. 2. The multilayer collation shrink film according to claim 1, wherein, the multilayer film contains at least 3 layers. 3. The multilayer collation shrink film according to claim 1, wherein the content of component a1) in layer A) is in the range from 5 to 25 wt.-%. based on the overall weight of layer A); and/or the content of component a2) in layer A) is in the range from 5 to 25 wt.-% based on the overall weight of layer A); and/or the content of component a3) in layer A) is in the range from 50 to 90 wt.-% based on the overall weight of layer A); wherein the weight proportions of components (a1) to (a3) add up to 100 wt.-%. 4. The multilayer collation shrink film according to claim 1, wherein the content of component b 1) in layer B) is in the range from 60 to 95 wt.-% based on the overall weight of layer B); and/or the content of component b2) in layer B) is in the range from 5 to 40 wt.-% based on the overall weight of layer B); wherein the weight proportions of components (b1) and (b2) add up to 100 wt.-%. 5. The multilayer collation shrink film according to claim 1, wherein the components according to layer A) and/or B) comprise additives, preferably selected from the group consisting of slip agents, UV-stabilizer, pigments, antioxidants, nucleating agents and mixtures thereof, wherein these additives are contained in an amount from 0 to 5000 ppm based on the overall weight of the respective layer; and/or the components according to layer A) and/or B) comprise admixtures selected from the group consisting of pigments, fillers, antiblocking agents and mixtures thereof, wherein these admixtures are contained in an amount from 0 to 5 wt.-% based on the overall weight of the respective layer. 6. The multilayer collation shrink film according to claim 1, wherein layer A) consists of components a1) to a3) and these component optionally contain additives and/or layer B) consists of components b1) to b2) and these components optionally contain additives. 7. The multilayer collation shrink film according to claim 1, wherein component a1) has one or more of the following technical features: MFR2 of 0.5 to 10 g/10 min (according to ISO 1133 at 190° C. under 2.16 kg load); MFR21/MFR2 of 13 to 35 (MFR21 at 190° C. under 21.6 kg load); MWD in the range from 2 to 7. 8. The multilayer collation shrink film according to claim 1, wherein component a1) comprises 1-butene and 1-hexene. 9. The multilayer collation shrink film according to claim 1, wherein component a2) and/or b2) has one or more of the following technical features: the two alpha-olefin comonomers are C4 to 10 alpha-olefins; the multimodal terpolymer has an MFR21 of 5.0 to 200 g/10 min determined according to ISO 1133; the multimodal terpolymer comprises i. a lower molecular weight fraction being a polyethylene homopolymer and ii. a higher molecular weight fraction being a terpolymer of ethylene and at least two alpha-olefin comonomers having 4 to 10 carbon atoms; the multimodal terpolymer has a MFR21 in the range of 15.0 to 50.0 g/10 min; the FRR21/5 of the multimodal terpolymer is in the range from 10.0 to 50.0; Mw/Mn is in the range from 14 to 18; the density is in the range from 930 to 940 kg/m3 and the Mw/Mn in the range of 10 to 20. 10. The multilayer collation shrink film according to claim 1, wherein component a3) is a homopolymer; and/or is a virgin polymer; and/or has a MFR2 in the range from 0.10 to 20 g/10 min; and/or has a density in the range from 905 to 940 kg/m3. 11. The multilayer collation shrink film according to claim 1, wherein component b1) originates from post consumer waste; and/or has a MFR2 in the range from 0.1 to 10 g/10 min; and/or a density in the range from 910 to 945 kg/m3. 12. The multilayer collation shrink film according to claim 1, wherein the film has one or more of the following properties: a tensile stress at 15% strain in the range from 7.5 to 17.5 MPa; and/or a shrinkage in machine direction in the range from 60 to 80%; and/or a shrinkage in cross direction in the range from 20 to 30%; and/or a retraction force in the range from 0.5 to 1.5 kg/cm2; and/or a contraction force in the range from 15 to 25 kg/cm2; and/or layer A) has a thickness in the range from 2 to 25 μm; and/or layer B) has a thickness in the range from 10 to 100 μm; and/or the overall film thickness is in the range from 15 to 150 μm. 13. The multilayer collation shrink film according to claim 1, wherein the film consists of a core layer B) sandwiched by two outer layers A), wherein both outer layers A) consist of a1) 12 to 18 wt.-% of a multimodal polymer of ethylene with at least two different comonomers selected from alpha-olefins having from 4 to 10 carbon atoms, which multimodal polymer of ethylene has a density in the range from 910 to 935 kg/m3, and a Mw/Mn of 2 to 8; a2) 12 to 18 wt.-% of a multimodal terpolymer of ethylene and at least two alpha-olefin comonomers wherein the multimodal terpolymer has a density in the range from 930 to 940 kg/m3; and a3) 64 to 76 wt.-% of a LDPE homopolymer being a virgin polymer having a density in the range from 905 to 940 kg/m3 and an MFR2 in the range from 0.1 to 20 g/10 min; and core layer B) consists of b1) 65 to 75 wt.-% of recycled LDPE having a MFR2 in the range from 0.1 to 10 g/10 min and a density in the range from 910 to 940 kg/m3; and b2) 35 to 25 wt.-% of a multimodal terpolymer of ethylene and at least two alpha-olefin comonomers wherein the multimodal terpolymer has a density in the range from 930 to 940 kg/m3. 14. A method for manufacturing a film according to claim 1, wherein the film is manufactured by a one-step blown film coextrusion process. 15. (canceled) 16. (canceled) 17. The multilayer collation shrink film according to claim 2, wherein the multilayer film consists of 3 layers wherein layer B) forms the core layer and is sandwiched by two outer layers A). 18. The multilayer collation shrink film according to claim 17, wherein both outer layers A) consist of identical components and are the same. 19. The multilayer collation shrink film according to claim 8, wherein component a1) comprises 1-butene and 1-hexene. 20. The multilayer collation shrink film according to claim 19, wherein component a1) is a terpolymer comprising an ethylene butene copolymer (i) and an ethylene hexene copolymer (ii), wherein butene/hexene are the only comonomers present in the respective component. 21. The multilayer collation shrink film according to claim 9, wherein components a2) and b2) are identical. | (EP3953174A1) PENDING (US20220097351A1) PENDING (WO2020207940A1) LAPSED (RU2775985C1) GRANTED (CA3136026C) GRANTED (IN-409114B) GRANTED (KR102387604B1) GRANTED (CN113661062A) PENDING (BR112021016513A2) PENDING | (US20220097351) It was another objective of the present invention that the multilayer collation shrink film shows very good mechanical properties without increasing the film thickness. Nevertheless, the use of recycled materials is limited due to their lower performances. | (US20220097351) 1 . A multilayer collation shrink film comprising at least the following layers: A) a layer comprising at least the following components: a1) a multimodal polymer of ethylene with at least two different comonomers selected from alpha-olefins having from 4 to 10 carbon atoms, which multimodal polymer of ethylene has a density in the range from 910 to 935 kg/m3, and a Mw/Mn of 2 to 8; a2) a multimodal terpolymer of ethylene and two alpha-olefin comonomers wherein the multimodal terpolymer has a density in the range from 930 to 950 kg/m3 and a Mw/Mn of 10 to 20; and a3) LDPE; B) a layer comprising at least the following components: b1) recycled LDPE; and b2) a multimodal terpolymer of ethylene and two alpha-olefin comonomers wherein the multimodal terpolymer has a density in the range from 930 to 950 kg/m3 and a Mw/Mn of 10 to 20. | (US20220097351) Based on this it was one objective of the present invention to provide a multilayer collation shrink film allowing the use of bigger amounts of recycled LDPE with low or no hole formation. The present invention relates to a multilayer collation shrink film comprising at least the following layers: A) a layer comprising at least the following components: a1) a multimodal polymer of ethylene with at least two different comonomers selected from alpha-olefins having from 4 to 10 carbon atoms, which multimodal polymer of ethylene has a density in the range from 910 to 935 kg/m3, and a Mw/Mn of 2 to 8; a2) a multimodal terpolymer of ethylene and two alpha olefin comonomers wherein the multimodal terpolymer has a density in the range from 930 to 950 kg/m3 and a Mw/Mn of 10 to 20; and a3) LORE; B) a layer comprising at least the following components: b1) recycled LORE; and b2) a multimodal terpolymer of ethylene and two alpha olefin comonomers wherein the multimodal terpolymer has a density in the range from 930 to 950 kg/m3 and a Mw/Mn of 10 to 20. The present invention relates further to a method for manufacturing the film according to the present invention and to the use of the film for secondary packaging. The present invention relates to a multilayer collation shrink film, comprising at least two layers, e.g. at least three layers, wherein at least one layer A) comprises at least a1) a specific multimodal polymer of ethylene, a2) a specific multimodal terpolymer of ethylene and a3) LDPE and at least one layer B) comprises at least b1) recycled LDPE and b2) a specific multimodal terpolymer of ethylene. The invention further refers to a method for manufacturing this multilayer film and its use in the field of secondary packaging. | APD 2021-11-02 CLMS (US20220097351) 1. A multilayer collation shrink film comprising at least the following layers: A) a layer comprising at least the following components: a1) a multimodal polymer of ethylene with at least two different comonomers selected from alpha-olefins having from 4 to 10 carbon atoms, which multimodal polymer of ethylene has a density in the range from 910 to 935 kg/m3, and a Mw/Mn of 2 to 8; a2) a multimodal terpolymer of ethylene and two alpha-olefin comonomers wherein the multimodal terpolymer has a density in the range from 930 to 950 kg/m3 and a Mw/Mn of 10 to 20; and a3) LDPE; B) a layer comprising at least the following components: b1) recycled LDPE; and b2) a multimodal terpolymer of ethylene and two alpha-olefin comonomers wherein the multimodal terpolymer has a density in the range from 930 to 950 kg/m3 and a Mw/Mn of 10 to 20. 2. The multilayer collation shrink film according to claim 1, wherein, the multilayer film contains at least 3 layers. 3. The multilayer collation shrink film according to claim 1, wherein the content of component a1) in layer A) is in the range from 5 to 25 wt.-%. based on the overall weight of layer A); and/or the content of component a2) in layer A) is in the range from 5 to 25 wt.-% based on the overall weight of layer A); and/or the content of component a3) in layer A) is in the range from 50 to 90 wt.-% based on the overall weight of layer A); wherein the weight proportions of components (a1) to (a3) add up to 100 wt.-%. 4. The multilayer collation shrink film according to claim 1, wherein the content of component b 1) in layer B) is in the range from 60 to 95 wt.-% based on the overall weight of layer B); and/or the content of component b2) in layer B) is in the range from 5 to 40 wt.-% based on the overall weight of layer B); wherein the weight proportions of components (b1) and (b2) add up to 100 wt.-%. 5. The multilayer collation shrink film according to claim 1, wherein the components according to layer A) and/or B) comprise additives, preferably selected from the group consisting of slip agents, UV-stabilizer, pigments, antioxidants, nucleating agents and mixtures thereof, wherein these additives are contained in an amount from 0 to 5000 ppm based on the overall weight of the respective layer; and/or the components according to layer A) and/or B) comprise admixtures selected from the group consisting of pigments, fillers, antiblocking agents and mixtures thereof, wherein these admixtures are contained in an amount from 0 to 5 wt.-% based on the overall weight of the respective layer. 6. The multilayer collation shrink film according to claim 1, wherein layer A) consists of components a1) to a3) and these component optionally contain additives and/or layer B) consists of components b1) to b2) and these components optionally contain additives. 7. The multilayer collation shrink film according to claim 1, wherein component a1) has one or more of the following technical features: MFR2 of 0.5 to 10 g/10 min (according to ISO 1133 at 190° C. under 2.16 kg load); MFR21/MFR2 of 13 to 35 (MFR21 at 190° C. under 21.6 kg load); MWD in the range from 2 to 7. 8. The multilayer collation shrink film according to claim 1, wherein component a1) comprises 1-butene and 1-hexene. 9. The multilayer collation shrink film according to claim 1, wherein component a2) and/or b2) has one or more of the following technical features: the two alpha-olefin comonomers are C4 to 10 alpha-olefins; the multimodal terpolymer has an MFR21 of 5.0 to 200 g/10 min determined according to ISO 1133; the multimodal terpolymer comprises i. a lower molecular weight fraction being a polyethylene homopolymer and ii. a higher molecular weight fraction being a terpolymer of ethylene and at least two alpha-olefin comonomers having 4 to 10 carbon atoms; the multimodal terpolymer has a MFR21 in the range of 15.0 to 50.0 g/10 min; the FRR21/5 of the multimodal terpolymer is in the range from 10.0 to 50.0; Mw/Mn is in the range from 14 to 18; the density is in the range from 930 to 940 kg/m3 and the Mw/Mn in the range of 10 to 20. 10. The multilayer collation shrink film according to claim 1, wherein component a3) is a homopolymer; and/or is a virgin polymer; and/or has a MFR2 in the range from 0.10 to 20 g/10 min; and/or has a density in the range from 905 to 940 kg/m3. 11. The multilayer collation shrink film according to claim 1, wherein component b1) originates from post consumer waste; and/or has a MFR2 in the range from 0.1 to 10 g/10 min; and/or a density in the range from 910 to 945 kg/m3. 12. The multilayer collation shrink film according to claim 1, wherein the film has one or more of the following properties: a tensile stress at 15% strain in the range from 7.5 to 17.5 MPa; and/or a shrinkage in machine direction in the range from 60 to 80%; and/or a shrinkage in cross direction in the range from 20 to 30%; and/or a retraction force in the range from 0.5 to 1.5 kg/cm2; and/or a contraction force in the range from 15 to 25 kg/cm2; and/or layer A) has a thickness in the range from 2 to 25 μm; and/or layer B) has a thickness in the range from 10 to 100 μm; and/or the overall film thickness is in the range from 15 to 150 μm. 13. The multilayer collation shrink film according to claim 1, wherein the film consists of a core layer B) sandwiched by two outer layers A), wherein both outer layers A) consist of a1) 12 to 18 wt.-% of a multimodal polymer of ethylene with at least two different comonomers selected from alpha-olefins having from 4 to 10 carbon atoms, which multimodal polymer of ethylene has a density in the range from 910 to 935 kg/m3, and a Mw/Mn of 2 to 8; a2) 12 to 18 wt.-% of a multimodal terpolymer of ethylene and at least two alpha-olefin comonomers wherein the multimodal terpolymer has a density in the range from 930 to 940 kg/m3; and a3) 64 to 76 wt.-% of a LDPE homopolymer being a virgin polymer having a density in the range from 905 to 940 kg/m3 and an MFR2 in the range from 0.1 to 20 g/10 min; and core layer B) consists of b1) 65 to 75 wt.-% of recycled LDPE having a MFR2 in the range from 0.1 to 10 g/10 min and a density in the range from 910 to 940 kg/m3; and b2) 35 to 25 wt.-% of a multimodal terpolymer of ethylene and at least two alpha-olefin comonomers wherein the multimodal terpolymer has a density in the range from 930 to 940 kg/m3. 14. A method for manufacturing a film according to claim 1, wherein the film is manufactured by a one-step blown film coextrusion process. 15. (canceled) 16. (canceled) 17. The multilayer collation shrink film according to claim 2, wherein the multilayer film consists of 3 layers wherein layer B) forms the core layer and is sandwiched by two outer layers A). 18. The multilayer collation shrink film according to claim 17, wherein both outer layers A) consist of identical components and are the same. 19. The multilayer collation shrink film according to claim 8, wherein component a1) comprises 1-butene and 1-hexene. 20. The multilayer collation shrink film according to claim 19, wherein component a1) is a terpolymer comprising an ethylene butene copolymer (i) and an ethylene hexene copolymer (ii), wherein butene/hexene are the only comonomers present in the respective component. 21. The multilayer collation shrink film according to claim 9, wherein components a2) and b2) are identical. DESC (US20220097351) (...)LDPE: low density polyethylene, grade FT3200 available by Borealis. - FB1350: Borstar® FB1350 is a linear medium density polyethylene, density 935 kg/m3 (determined according to ISO1183), Melt Flow Rate (190° C./21.6 kg) of 15.0 g/10 min. DESC (US20220097351) Exemplary of the film is a core of a blend of certain linear low density polyethylene with certain highly branched low density polyethylene sandwiched between two relatively thin outer layers of propylene/ethylene copolymer, with the core a(...) Usually, a polymer composition, comprising at least two polyethylene fractions, which have been produced under different polymerisation conditions resulting in different (weight average) molecular weights and molecular weight distributions (...) The meaning of low density polyethylene (LDPE) is well known and documented in the literature. Although the term LDPE is an abbreviation for low density polyethylene, the term is understood not to limit the density range, but covers the LDPE-like HP polyethylenes, which are produced by free-radical polymerization in a high-pressure process, with low, medium and higher densities. The term LDPE describes and distinguishes only the nature of HP polyethylene with typical features, such as different branching architecture, compared to the polyethylene produced in the presence of an olefin polymerization catalyst. Moreover, said low density polyethylene (LDPE) homopolymer, may be unsaturated. (...)is calculated from the heat of fusion by assuming an Hfusion-value of 209 J/g for a fully crystalline polypropylene (see Brandrup, J., Immergut, E. H., Eds. Polymer Handbook, 3rd ed. Wiley, New York, 1989; Chapter 3). (...)to a further preferred embodiment the multimodal polymer of ethylene a1) is preferably a linear low density polyethylene (LLDPE). Even more preferably the density of the multimodal polymer of ethylene a1) is in the range from 915 to 930 kg/(...) The polyethylene terpolymer(s) a2) and/or b2) according to the present invention are multimodal, such as bimodal, i.e. its molecular weight profile does not comprise a single peak but instead comprises the combination of two or more peaks ((...) Multimodal polyethylene terpolymer(s) a2) and/or b2) are typically made in more than one reactor, each having different conditions. The components of the multimodal terpolymers a2) and b2) are typically so different that they show more than(...) According to a preferred embodiment of the present invention the multimodal polyethylene terpolymer(s) a2) and/or b2) may comprise at least two C4-12 alpha-olefin comonomers. Ideally, the multimodal polyethylene terpolymer(s) a2) and/or b2) contain 2 comonomers only. These comonomers are especially selected from the gr(...) The multimodal polyethylene terpolymer(s) a2) and/or b2) suitable for use in the multilayer collation shrink films of the present invention can comprise a lower molecular weight fraction being a polyethylene homopolymer and a higher molecular weight fraction being a terpolymer of ethylene and at least two alpha olefin (...) The multimodal polyethylene terpolymer(s) a2) and/or b2) suitable for use in the multilayer collation shrink films of the present invention can preferably comprise More preferably the multimodal polyethylene terpolymer(s) a2) and/or b2) comprises lower and higher molecular weight components as defined in (A-1) and (A-2). The multimodal polyethylene composition may be produced by polymerisation using conditions which create a multimodal (e.g. bimodal) polymer product ideally using a Ziegler Natta catalyst system. It is preferred, if the multimodal polyethylene terpolymer(s) a2) and/or b2) of the present invention has a MFR21 in the range from 10.0 to 50.0 g/10 min and a FRR21/5 of at least 10. (...)to a further preferred embodiment of the present invention the lower molecular weight fraction of the multimodal polyethylene terpolymer(s) a2) and/or b2) may have a MFR2 of at least 50.0, preferably in the range from 50.0 to 3000 g/10 min (...) (...)another preferred embodiment of the present invention the higher molecular weight component of the multimodal polyethylene terpolymer(s) a2) and/or b2) has a lower MFR2 and a lower density than the lower molecular weight component. (...)14 to 16 wt.-% of a multimodal terpolymer of ethylene comprising (i) a lower molecular weight fraction being a polyethylene homopolymer; and (ii) a higher molecular weight fraction being a terpolymer of ethylene and at least two alpha olefi(...)28 to 32 wt.-% of a multimodal terpolymer of ethylene comprising (i) a lower molecular weight fraction being a polyethylene homopolymer; and (ii) a higher molecular weight fraction being a terpolymer of ethylene and at least two alpha olefi(...) (...)14 to 16 wt.-% of a multimodal terpolymer of ethylene comprising (i) a lower molecular weight fraction being a polyethylene homopolymer; and (ii) a higher molecular weight fraction being a terpolymer of ethylene and at least two alpha olefi(...)28 to 32 wt.-% of a multimodal terpolymer of ethylene comprising (i) a lower molecular weight fraction being a polyethylene homopolymer; and (ii) a higher molecular weight fraction being a terpolymer of ethylene and at least two alpha olefi(...) (...)28 to 32 wt.-% of a multimodal terpolymer of ethylene comprising (i) a lower molecular weight fraction being a polyethylene homopolymer; and (ii) a higher molecular weight fraction being a terpolymer of ethylene and at least two alpha olefi(...) DESC (WO2020207940) Exemplary of the film is a core of a blend of certain linear low density polyethylene with certain highly branched low density polyethylene sandwiched between two relatively thin outer layers of propylene/ethylene copolymer, with the core a(...) Usually, a polymer composition, comprising at least two polyethylene fractions, which have been produced under different polymerisation conditions resulting in different (weight average) molecular weights and molecular weight distributions (...) The meaning of low density polyethylene (LDPE) is well known and documented in the literature. Although the term LDPE is an abbreviation for low density polyethylene, the term is understood not to limit the density range, but covers the LDPE-like HP polyethylenes, which are produced by free-radical polymerization in a high-pressure process, with low, medium andhigher densities. The term LDPE describes and distinguishes only the nature of HP polyethylene with typical features, such as different branching architecture, compared to the polyethylene produced in the presence of an olefin polymerization catalyst. Moreover, said low density polyethylene (LDPE) homopolymer, may be unsaturated. (...)is calculated from the heat of fusion by assuming an HfUSion- value of 209 J/g for a fully crystalline polypropylene (see Brandrup, J., Immergut, E. H., Eds. Polymer Handbook, 3rd ed. Wiley, New York, 1989; Chapter 3). (...)to a further preferred embodiment the multimodal polymer of ethylene a1) is preferably a linear low density polyethylene (LLDPE). Even more preferably the density of the multimodal polymer of ethylene a1) is in the range from 915 to 930 kg/(...) The polyethylene terpolymer(s) a2) and/or b2) according to the present invention are multimodal, such as bimodal, i.e. its molecular weight profile does not comprise a single peak but instead comprises the combination of two or more peaks ((...) Multimodal polyethylene terpolymer(s) a2) and/or b2) are typically made in more than one reactor, each having different conditions. The components of the multimodal terpolymers a2) and b2) are typically so different that they show more than(...) According to a preferred embodiment of the present invention the multimodal polyethylene terpolymer(s) a2) and/or b2) may comprise at least two C4-12 alpha-olefin comonomers. Ideally, the multimodal polyethylene terpolymer(s) a2) and/or b2) contain 2 comonomers only. These comonomers are especially selected from the gr(...) The multimodal polyethylene terpolymer(s) a2) and/or b2) suitable for use in the multilayer collation shrink films of the present invention can comprise a lower molecular weight fractionbeing a polyethylene homopolymer and a higher molecular weight fraction being a terpolymer of ethylene and at least two alpha olefin c(...) The multimodal polyethylene terpolymer(s) a2) and/or b2) suitable for use in the multilayer collation shrink films of the present invention can preferably comprise More preferably the multimodal polyethylene terpolymer(s) a2) and/or b2) comprises lower and higher molecular weight components as defined in (A-1) and (A-2). The multimodal polyethylene composition may be produced by polymerisation using conditions which create a multimodal (e.g. bimodal) polymer product ideally using a Ziegler Natta catalyst system. (...)the range from 15.0 to 35.0 and more preferably in the range from 18.0 to 32.0.It is preferred, if the multimodal polyethylene terpolymer(s) a2) and/or b2) of the present invention has a MFR21 in the range from 10.0 to 50.0 g/10 min and a F(...) (...)to a further preferred embodiment of the present invention the lower molecular weight fraction of the multimodal polyethylene terpolymer(s) a2) and/or b2) may have a MFR2 of at least 50.0, preferably in the range from 50.0 to 3000 g/10 min (...) (...)another preferred embodiment of the present invention the higher molecular weight component of the multimodal polyethylene terpolymer(s) a2) and/or b2) has a lower MFR2 and a lower density than the lower molecular weight component. (...)14 to 16 wt.-% of a multimodal terpolymer of ethylene comprising (i) a lower molecular weight fraction being a polyethylene homopolymer; and (ii) a higher molecular weight fraction being a terpolymer of ethylene and at least two alpha olefi(...) (...)28 to 32 wt.-% of a multimodal terpolymer of ethylene comprising (i) a lower molecular weight fraction being a polyethylene homopolymer; and (ii) a higher molecular weight fraction being a terpolymer of ethylene and at least two alpha olefi(...) (...)14 to 16 wt.-% of a multimodal terpolymer of ethylene comprising (i) a lower molecular weight fraction being a polyethylene homopolymer; and (ii) a higher molecular weight fraction being a terpolymer of ethylene and at least twoalpha olefin(...) (...)28 to 32 wt.-% of a multimodal terpolymer of ethylene comprising (i) a lower molecular weight fraction being a polyethylene homopolymer; and (ii) a higher molecular weight fraction being a terpolymer of ethylene and at least two alpha olefi(...) molecular weight fraction being a polyethylene homopolymer; and (ii) a higher molecular weight fraction being a terpolymer of ethylene and at least two alpha olefin comonomers having 4 to 10 carbon atoms; wherein the multimodal terpolymer h(...) (...)918 kg/m3 (determined according to ASTM D792), Melt Flow Rate (190 °C/2.16 kg) of 1.50 g/10min.LDPE: low density polyethylene, grade FT3200 available by Borealis. FB1350: Borstar® FB1350 is a linear medium density polyethylene, density 935 kg/m3 DESC (CA3136026) Exemplary of the film is a core of a blend of certain linear low density polyethylene with certain highly branched low density polyethylene sandwiched between two relatively thin outer layers of propylene/ethylene copolymer, with the core a(...) Usually, a polymer composition, comprising at least two polyethylene fractions, which have been produced under different polymerisation conditions resulting in different (weight average) molecular weights and molecular weight distributions (...) The meaning of low density polyethylene (LDPE) is well known and documented in the literature. Although the term LDPE is an abbreviation for low density polyethylene, the term is understood not to limit the density range, but covers the LDPE-like HP polyethylenes, which are produced by free-radical polymerization in a high-pressure process, with low, medium and higher densities. The term LDPE describes and distinguishes only the nature of HP polyethylene with typical features, such as different branching architecture, compared to the polyethylene produced in the presence of an olefin polymerization catalyst. Moreover, said low density polyethylene (LDPE) homopolymer, may be unsaturated. (...)is calculated from the heat of fusion by assuming an H fusion' value of 209 J/g for a fully crystalline polypropylene (see Brandrup, J., Immergut, E. H., Eds. Polymer Handbook, 3rd ed. Wiley, New York, 1989; Chapter 3). (...)to a further preferred embodiment the multimodal polymer of ethylene al) is preferably a linear low density polyethylene (LLDPE). Even more preferably the density of the multimodal polymer of ethylene al) is in the range from 915 to 930 kg/(...) The polyethylene terpolymer(s) a2) and/or b2) according to the present invention are multimodal, such as bimodal, i.e. its molecular weight profile does not comprise a single peak but instead comprises the combination of two or more peaks ((...) Multimodal polyethylene terpolymer(s) a2) and/or b2) are typically made in more than one reactor, each having different conditions. The components of the multimodal terpolymers a2) and b2) are typically so different that they show more than(...) According to a preferred embodiment of the present invention the multimodal polyethylene terpolymer(s) a2) and/or b2) may comprise at least two C4-12 alpha-olefin comonomers. Ideally, the multimodal polyethylene terpolymer(s) a2) and/or b2) contain 2 comonomers only. These comonomers are especially selected from the group consisting of 1-butene, 1-hexene or 1-octene. The multimodal polyethylene terpolymer(s) a2) and/or b2) suitable for use in the multilayer collation shrink films of the present invention can comprise a lower molecular weight fraction being a polyethylene homopolymer and a higher molecular weight fraction being a terpolymer of ethylene and at least two alpha olefin (...) The multimodal polyethylene terpolymer(s) a2) and/or b2) suitable for use in the multilayer collation shrink films of the present invention can preferably comprise (A-1) a lower molecular weight homopolymer of ethylene; and (A-2) a higher m(...) More preferably the multimodal polyethylene terpolymer(s) a2) and/or b2) comprises lower and higher molecular weight components as defined in (A-1) and (A-2). The multimodal polyethylene composition may be produced by polymerisation using conditions which create a multimodal (e.g. bimodal) polymer product ideally using a Ziegler Natta catalyst system. It is preferred, if the multimodal polyethylene terpolymer(s) a2) and/or b2) of the present invention has a MFR21 in the range from 10.0 to 50.0 g/10 min and a FRR21/5 of at least 10. (...)to a further preferred embodiment of the present invention the lower molecular weight fraction of the multimodal polyethylene terpolymer(s) a2) and/or b2) may have a MFR2 of at least 50.0, preferably in the range from 50.0 to 3000 g/10 min (...) (...)another preferred embodiment of the present invention the higher molecular weight component of the multimodal polyethylene terpolymer(s) a2) and/or b2) has a lower MFR2 and a lower density than the lower molecular weight component. (...)14 to 16 wt.-% of a multimodal terpolymer of ethylene comprising (i) a lower molecular weight fraction being a polyethylene homopolymer; and (ii) a higher molecular weight fraction being a terpolymer of ethylene and at least two alpha olefi(...)28 to 32 wt.-% of a multimodal terpolymer of ethylene comprising (i) a lower molecular weight fraction being a polyethylene homopolymer; and (ii) a higher molecular weight fraction being a terpolymer of ethylene and at least two alpha olefi(...) (...)14 to 16 wt.-% of a multimodal terpolymer of ethylene comprising (i) a lower molecular weight fraction being a polyethylene homopolymer; and (ii) a higher molecular weight fraction being a terpolymer of ethylene and at least two alpha olefi(...)28 to 32 wt.-% of a multimodal terpolymer of ethylene comprising (i) a lower molecular weight fraction being a polyethylene homopolymer; and (ii) a higher molecular weight fraction being a terpolymer of ethylene and at least two alpha olefi(...) (...)28 to 32 wt.-% of a multimodal terpolymer of ethylene comprising (i) a lower molecular weight fraction being a polyethylene homopolymer; and (ii) a higher molecular weight fraction being a terpolymer of ethylene and at least two alpha olefi(...) LDPE: low density polyethylene, grade FT3200 available by Borealis. FB1350: Borstar0 FB1350 is a linear medium density polyethylene, density 935 kg/m3 (determined according to IS01183), Melt Flow Rate (190 °C/21.6 kg) of 15.0 g/10min. DESC (RU2775985) An example of film is the inner layer of a mixture of certain low density linear polyethylene with a low density polyethylene located between two relatively thin outer layers of the propylene/ethylene co-polymer, with the inner layer also c(...) (...)with at least two different co-monomers selected from alpha-olefins with 4 to 10 carbon atoms, with multi-vitamin polyethylene polymers having a density of 910 to 935 kg/m (3) and Mw/Mn from 2 to 8 Typically, a polymer composition containing at least two polyethylene fractions produced under different polymerization conditions leading to different (mass mass) molecular masses and molecular mass distributions for factions is called "mu(...) The meaning of the term low density polyethylene (PPE) is well known and described in the literature. Although the term PPE is a low-density polyethylene acronym, it is understood not to limit the density range, but to cover VD polyethylene, such as PPE, which are produced by free radical polymerization in high-pressure, medium, and higher-density processes. The term PPE describes and distinguishes only the nature of VD polyethylene with typical characteristics, such as another branch structure, compared to polyethylene obtained in the presence of a polymerization catalyst of olefins. Furthermore, the low density polyethylene homopolymer (PENP) specified may be unsaturated. The crystallinity is calculated by melting heat by taking the M [melting] value of 209 J/g for fully crystalline polypropylene (see Brandrup, J Immergut EH Eds. Polymer Handbook, 3rd edition Wiley New York, 1989; Chapter 3). Another preferred embodiment, multi-modal polymer a1) ethylene, is preferably low density linear polyethylene (LENP). The density of multi-modal polymer a1) is even more preferable from 915 to 930 kg/m (3) and preferably from 915 to 925 kg/(...) (...)co-polymer (i) is higher than TTP [2] ethylene copolymer (ii), preferably the ratio of TPP [2] component (i) polyethylene polymer to TPP [2] final multi-modal polymer a1) ethylene is between 2 and 50, preferably from 5 to 40 and preferably (...) The polyethylene triple copolymer or copolymers (a 2) and/or b2) according to the present invention is multi-modal, e. g. bimodal, that is, its molecular mass profile contains not one peak but instead includes a combination of two or more p(...) Multi-modal polyethylene polymers or copolymers (a 2) and/or b2) usually receive more than one reactor, each with different conditions. The components of multi-modal triple copolymers (a 2) and b2) are usually so different that they show mo(...) A multimodal polyethylene polyethylene or copolymer (a 2) and/or b2) may, according to the preferred incarnation of the present invention, contain at least two alpha-olefins C 4-12. Ideally, multi-modal polyethylene polymers or copolymers (a 2) and/or b2) contain only 2 monomer. These monomers are particularly selected(...) Multi-modal polyethylene polymer or copolymers (a 2) and/or b2) suitable for use in multi-layer, thermally refrigerated films under this invention may contain a lower molecular mass, a polyethylene homopolmer, and a tri-polymer fraction of the higher molecular mass that is the tri-polymer of etholium ilen and at least (...) Multi-modal polyethylene polymer or co-polymers (a 2) and/or b2) suitable for use in multi-layer sorting films under this invention may preferably contain Preferably, multi-modal polyethylene polymers or copolymers (a 2) and/or b2) contain lower and higher molecular mass components as defined for (A -1) and (A -2). Multi-modal polyethylene compositions can be obtained by polymerization using conditions that create multi-modal (e. g. bimodal) polymer products ideally using the Tsiegler-Natta catalytic system. Typically, a process of two or more stages is used, i. e. multistage polymerization with different process conditions at different stages or zones (e. g. different temperatures, pressures, polymerization environments, hydrogen vapor pressure, etc.). Preferably multimodal (e. g. bimodal) composition is produced by polymerization, e. g. by a number of reactors with a possible addition of a monomer, preferably in the reactor or reactors used (...) The multi-mode process is defined as a polymerization process in which a polymer consisting of two or more fractions is obtained by obtaining each or at least two polymer fractions in a separate phase of response, usually with different res(...)different response conditions at each stage, in the presence of a pre-stage reaction product that includes a polymerization catalyst. Polymerization reactions used at each stage may include normal homopolimization or copolymerization reactions, e. g. polymerization in the gaseous phase, suspensions phase, liquid phase, using conventional reactors such as loop reactors, gas phase reactors, intermit(...) Preferably, multi-modal polyethylene polymers or copolymers (a 2) and/or b2) under this invention have TPP [21] between 10.0 and 50.0 g/10 mines and OTP 21/5 at least 10. (...)to another preferred invention of this invention, a fraction with a lower molecular mass of a multi-modal polyethylene polymer or copolymers (a 2) and/or b2) may have a TPP [2] at least 50.0, preferably 50.0 g/10 minutes and preferably at l(...) a1) between 12 and 18 masses. % multi-modal polyethylene polymer with at least two different co-monomers chosen from alpha-olefins containing 4 to 10 carbon atoms, with multimode polyethylene polymer having a density of 910 to 935 kg/m (3)(...)
Полимерные материалы | Данный патент описывает электретные расплавленные сетки, изготовленные из полипропиленовых композиций с высоким содержанием пропиленового гомополимера, имеющего определенный диапазон молекулярных и термических свойств. Эти сетки имеют улучшенные свойства фильтрации и могут использоваться для различных целей, таких как фильтрация воздуха в масках и других защитных средствах. Патент описывает также процесс изготовления этих электростатически заряженных сеток. | WO2022/157319 | BOREALIS | 2021-01-21 | (WO2022157319) Electret melt-blown webs with improved filtration properties | (WO2022/157319) Electret melt-blown webs made from a polypropylene composition (PC) comprising a propylene homopolymer (HPP) having: a. a melt flow rate MFR2 in the range from 400 to 5000 g/10 min, b. a melting temperature Tm, in the range from 140 to 160 °C, and c. a content of 2, 1 erythro regiodefects in the range from 0.01 to 1.5 mol%. | (WO2022/157319) 2. Claims Electret melt-blown webs made from a polypropylene composition (PC) comprising a propylene homopolymer (HPP), wherein the propylene homopolymer (HPP) has: a. a melt flow rate MFR2, determined according to ISO 1133 at 230 °C at a load of 2. 16 kg, in the range from 400 to 5000 g/10 min; b. a melting temperature Tm, determined by differential scanning calorimetry (DSC) according to ISO 11357, in the range from 140 to 160 °C; and c. a content of 2, 1 erythro regiodefects, as determined by 13C-NMR spectroscopy, in the range from 0.01 to 1.5 mol%, more preferably 0.30 to 0.80 mol%. The electret melt-blown webs according to claim 1, wherein the propylene homopolymer (HPP) has a molecular weight distribution, determined by Gel Permeation Chromatography in the range from 1.0 to 5.0. The electret melt-blown webs according to any one of the preceding claims, wherein the propylene homopolymer (HPP) has a weight average molecular weight Mw, determined by Gel Permeation Chromatography, in the range from 25,000 to 85,000. The electret melt-blown webs according to any one of the preceding claims, wherein the propylene homopolymer (HPP) has been formed by visbreaking a precursor propylene homopolymer (HPP’), preferably by using a peroxide radical generator. The electret melt-blown webs according to claim 4, wherein the visbreaking ratio is in the range from 3.0 to 40.0, calculated as the melt flow rate MFR2 of the propylene homopolymer (HPP) divided by the melt flow rate MFR2 of the precursor propylene homopolymer (HPP’), wherein the melt flow rate MFR2 is determined according to ISO 1133 at 230 °C at a load of 2. 16 kg. The electret melt-blown webs according to either claim 4 or claim 5, wherein the melt flow rate MFR2, determined according to ISO 1133 at 230 °C at a load of 2. 16 kg, of the precursor propylene homopolymer (HPP’) that is visbroken to produce the propylene homopolymer (HPP) is in the range from 50 to 399 g/10 min. 7. The electret melt-blown webs according to any one of the preceding claims, wherein the propylene homopolymer (HPP), or the precursor propylene homopolymer (HPP’), has been polymerized in the presence of a metallocene catalyst complex of formula (I): whereinMt is Hf or Zr; each X is a sigma-ligand, each R1 independently are the same or can be different and are a CH2-R7 group, with R7 being H or linear or branched C1-6-alkyl group, C3-8 cycloalkyl group, C6-10 aryl group, each R2 is independently a –CH=, -CY=, –CH2-, -CHY- or -CY2- group, wherein Y is a C1-10 hydrocarbyl group and where n is 2-6, each R3 and R4 are independently the same or can be different and are hydrogen, a linear or branched C1-C6-alkyl group, an OY group or a C7-20 arylalkyl, C7-20 alkylaryl group or C6-20 aryl group, whereby at least one R3 per phenyl group and at least one R4 is not hydrogen, and optionally two adjacent R3 or R4 groups can be part of a ring including the phenyl carbons to which they are bonded, R5 is a linear or branched C1-C6-alkyl group, C7-20 arylalkyl, C7-20 alkylaryl group or C6-C20-aryl group, R6 is a C(R8)3 group, with R8 being a linear or branched C1-C6 alkyl group, each R is independently a C1-C20-hydrocarbyl, C6-C20-aryl, C7-C20-arylalkyl or C7- C20-alkylaryl. 8. The electret melt-blown webs according to claim 7, wherein in the formula (I) Mt is Zr, each X is independently a chlorine, benzyl or a methyl group, each R is independently a C1-C10-hydrocarbyl or C6-C10-aryl group, both R1 are the same and are a CH2-R7 group, with R7 being H or linear or branched C1-C3-alkyl group, each R2 is independently a –CH=, -CY=, –CH2-, -CHY- or -CY2- group, wherein Y is a C1-4 hydrocarbyl group and where n is 3-4, each R3 and R4 are independently the same or can be different and are hydrogen, a linear or branched C1-C6-alkyl group or C6-20 aryl groups, whereby at least one R3 per phenyl group and at least one R4 is not hydrogen, R5 is a linear or branched C1-C6 alkyl group or C6-20 aryl group, and R6 is a C(R8)3 group, R8 being the same and being a C1-C2-alkyl group. 9. The electret melt-blown webs according to any one of the preceding claims, wherein the polypropylene composition (PC) comprises: a. from 95.0 to 99.995 wt.-%, based on the total weight of the composition, of the propylene homopolymer (HPP); and b. from 0.005 to 5.0 wt.-%, based on the total weight of the composition, of a charge-stabilizing agent. 10. The electret melt-blown webs according to claim 9, wherein the charge-stabilizing agent is selected from metal salts of alkylcarboxylic acids having from 6 to 30 carbon atoms, hindered amine compounds, hindered phenol compounds, sulphur compounds, phosphorus compounds and aromatic bis- or trisamides, more preferably selected from metal salts of alkylcarboxylic acids having from 15 to 20 carbon atoms and aromatic bis- or trisamides, most preferably magnesium stearate or 1,3,5,-tris(2,2-dimethylpropanamido)benzene. The electret melt-blown webs according to either claim 9 or 10, having a filtration efficiency value, determined according to EN 1822-3 using a test filter area of 400 cm2, measured 168 hours after charging of at least 90.0% of the value of the fractional efficiency , determined according to EN 1822-3 using a test filter area of 400 cm2, measured 1 hour after charging, more preferably at least 95.0%, most preferably at least 97.0%. The electret melt-blown webs according to any one of the preceding claims, having a fractional efficiency, determined according to EN 1822-3 using a test filter area of 400 cm2, measured 168 hours after charging, of at least 50.0%, more preferably at least 60.0%, yet more preferably at least 70.0%, most preferably at least 80.0%. The electret melt-blown webs according to any one of the preceding claims, having a quality factor (QF) calculated according to Formula (III):wherein the FE corresponds to the numerical value of the fractional efficiency determined according to EN 1822-3 using a test filter area of 400 cm2, measured 168 hour after charging and Ap corresponds to the pressure drop measured according to DIN ISO 9237 at an air speed of 500 mm/s, of at least 1.50, more preferably at least 1.80, yet more preferably at least 1.90, still more preferably at least 2. 10, most preferably at least 2.40. A process for the preparation of an electrostatically charged melt-blown web according to any one of the preceding claims, comprising the steps of: i. providing a propylene homopolymer (HPP) or a precursor propylene homopolymer (HPP’); ii. optionally providing a visbreaking agent, preferably a peroxide radical generator; iii. optionally providing a charge-stabilizing agent; iv. pelletizing either the precursor propylene homopolymer (HPP’), visbreaking agent and optionally charge -stabilizing agent or the propylene homopolymer (HPP) and optionally charge-stabilizing agent in a pelletizer to obtain the polypropylene composition (PC); v. melt-blowing the blended pellets obtained in step (iv); and vi. electrostatically charging the melt-blown web obtained in step (v) to obtain an electret melt-blown web. The process according to claim 14, wherein the melt-blown web has been electrostatically charged via electrostatic spinning, corona charging, tribocharging, hydro-charging or direct charging in an electrical field, more preferably corona charging or direct charging in an electric field, most preferably in an electric field. | (WO2022157319A1) PENDING | (WO2022/157319) This process is industrially advantageous, since it enables the preparation of the solid particles to be carried out as a one-pot procedure. As previously discussed, at the higher ends of FE and QF, small improvements in these values are increasingly difficult to achieve. | (WO2022/157319) 2. Claims | (WO2022/157319) In another aspect, the present invention is directed to a process for the preparation of electrostatically charged melt-blown webs of the present invention, comprising the steps of i. providing a propylene homopolymer (HPP) or a precursor propylene homopolymer (HPP'); ii. optionally providing a visbreaking agent, preferably a peroxide radical generator; iii. optionally providing a charge-stabilizing agent; iv. pelletizing either the precursor propylene homopolymer (HPP'), visbreaking agent and optionally charge-stabilizing agent or the propylene homopolymer (HPP) and optionally charge -stabilizing agent in a pelletizer to obtain the polypropylene composition (PC); v. melt-blowing the blended pellets obtained in step (iv); and vi. electrostatically charging the melt-blown web obtained in step (v) to obtain an electret melt-blown web. The present invention is consequently directed to electret melt-blown webs made from a polypropylene composition (PC) comprising a propylene homopolymer (HPP) having: a. a melt flow rate MFR2, determined according to ISO 1133 at 230 °C at a load of 2. 16 kg, in the range from 400 to 5000 g/10 min; b. a melting temperature Tm, determined by differential scanning calorimetry (DSC) according to ISO 11357, in the range from 140 to 160 °C; and c. a content of 2,1 erythro regiodefects, as determined by 13C-NMR spectroscopy, in the range from 0.01 to 1.5 mol%, more preferably 0.30 to 0.80 mol%. The present invention relates to electret melt-blown webs comprising a polypropylene composition comprising a certain propylene homopolymer as well a process for forming the inventive electret melt-blown webs. | AB (WO2022/157319) Electret melt-blown webs made from a polypropylene composition (PC) comprising a propylene homopolymer (HPP) having: a. a melt flow rate MFR2 in the range from 400 to 5000 g/10 min, b. a melting temperature Tm, in the range from 140 to 160 °C, and c. a content of 2, 1 erythro regiodefects in the range from 0.01 to 1.5 mol%. APD 2022-01-21 CLMS (WO2022/157319) 2. Claims Electret melt-blown webs made from a polypropylene composition (PC) comprising a propylene homopolymer (HPP), wherein the propylene homopolymer (HPP) has: a. a melt flow rate MFR2, determined according to ISO 1133 at 230 °C at a load of 2. 16 kg, in the range from 400 to 5000 g/10 min; b. a melting temperature Tm, determined by differential scanning calorimetry (DSC) according to ISO 11357, in the range from 140 to 160 °C; and c. a content of 2, 1 erythro regiodefects, as determined by 13C-NMR spectroscopy, in the range from 0.01 to 1.5 mol%, more preferably 0.30 to 0.80 mol%. The electret melt-blown webs according to claim 1, wherein the propylene homopolymer (HPP) has a molecular weight distribution, determined by Gel Permeation Chromatography in the range from 1.0 to 5.0. The electret melt-blown webs according to any one of the preceding claims, wherein the propylene homopolymer (HPP) has a weight average molecular weight Mw, determined by Gel Permeation Chromatography, in the range from 25,000 to 85,000. The electret melt-blown webs according to any one of the preceding claims, wherein the propylene homopolymer (HPP) has been formed by visbreaking a precursor propylene homopolymer (HPP’), preferably by using a peroxide radical generator. The electret melt-blown webs according to claim 4, wherein the visbreaking ratio is in the range from 3.0 to 40.0, calculated as the melt flow rate MFR2 of the propylene homopolymer (HPP) divided by the melt flow rate MFR2 of the precursor propylene homopolymer (HPP’), wherein the melt flow rate MFR2 is determined according to ISO 1133 at 230 °C at a load of 2. 16 kg. The electret melt-blown webs according to either claim 4 or claim 5, wherein the melt flow rate MFR2, determined according to ISO 1133 at 230 °C at a load of 2. 16 kg, of the precursor propylene homopolymer (HPP’) that is visbroken to produce the propylene homopolymer (HPP) is in the range from 50 to 399 g/10 min. 7. The electret melt-blown webs according to any one of the preceding claims, wherein the propylene homopolymer (HPP), or the precursor propylene homopolymer (HPP’), has been polymerized in the presence of a metallocene catalyst complex of formula (I): whereinMt is Hf or Zr; each X is a sigma-ligand, each R1 independently are the same or can be different and are a CH2-R7 group, with R7 being H or linear or branched C1-6-alkyl group, C3-8 cycloalkyl group, C6-10 aryl group, each R2 is independently a –CH=, -CY=, –CH2-, -CHY- or -CY2- group, wherein Y is a C1-10 hydrocarbyl group and where n is 2-6, each R3 and R4 are independently the same or can be different and are hydrogen, a linear or branched C1-C6-alkyl group, an OY group or a C7-20 arylalkyl, C7-20 alkylaryl group or C6-20 aryl group, whereby at least one R3 per phenyl group and at least one R4 is not hydrogen, and optionally two adjacent R3 or R4 groups can be part of a ring including the phenyl carbons to which they are bonded, R5 is a linear or branched C1-C6-alkyl group, C7-20 arylalkyl, C7-20 alkylaryl group or C6-C20-aryl group, R6 is a C(R8)3 group, with R8 being a linear or branched C1-C6 alkyl group, each R is independently a C1-C20-hydrocarbyl, C6-C20-aryl, C7-C20-arylalkyl or C7- C20-alkylaryl. 8. The electret melt-blown webs according to claim 7, wherein in the formula (I) Mt is Zr, each X is independently a chlorine, benzyl or a methyl group, each R is independently a C1-C10-hydrocarbyl or C6-C10-aryl group, both R1 are the same and are a CH2-R7 group, with R7 being H or linear or branched C1-C3-alkyl group, each R2 is independently a –CH=, -CY=, –CH2-, -CHY- or -CY2- group, wherein Y is a C1-4 hydrocarbyl group and where n is 3-4, each R3 and R4 are independently the same or can be different and are hydrogen, a linear or branched C1-C6-alkyl group or C6-20 aryl groups, whereby at least one R3 per phenyl group and at least one R4 is not hydrogen, R5 is a linear or branched C1-C6 alkyl group or C6-20 aryl group, and R6 is a C(R8)3 group, R8 being the same and being a C1-C2-alkyl group. 9. The electret melt-blown webs according to any one of the preceding claims, wherein the polypropylene composition (PC) comprises: a. from 95.0 to 99.995 wt.-%, based on the total weight of the composition, of the propylene homopolymer (HPP); and b. from 0.005 to 5.0 wt.-%, based on the total weight of the composition, of a charge-stabilizing agent. 10. The electret melt-blown webs according to claim 9, wherein the charge-stabilizing agent is selected from metal salts of alkylcarboxylic acids having from 6 to 30 carbon atoms, hindered amine compounds, hindered phenol compounds, sulphur compounds, phosphorus compounds and aromatic bis- or trisamides, more preferably selected from metal salts of alkylcarboxylic acids having from 15 to 20 carbon atoms and aromatic bis- or trisamides, most preferably magnesium stearate or 1,3,5,-tris(2,2-dimethylpropanamido)benzene. The electret melt-blown webs according to either claim 9 or 10, having a filtration efficiency value, determined according to EN 1822-3 using a test filter area of 400 cm2, measured 168 hours after charging of at least 90.0% of the value of the fractional efficiency , determined according to EN 1822-3 using a test filter area of 400 cm2, measured 1 hour after charging, more preferably at least 95.0%, most preferably at least 97.0%. The electret melt-blown webs according to any one of the preceding claims, having a fractional efficiency, determined according to EN 1822-3 using a test filter area of 400 cm2, measured 168 hours after charging, of at least 50.0%, more preferably at least 60.0%, yet more preferably at least 70.0%, most preferably at least 80.0%. The electret melt-blown webs according to any one of the preceding claims, having a quality factor (QF) calculated according to Formula (III):wherein the FE corresponds to the numerical value of the fractional efficiency determined according to EN 1822-3 using a test filter area of 400 cm2, measured 168 hour after charging and Ap corresponds to the pressure drop measured according to DIN ISO 9237 at an air speed of 500 mm/s, of at least 1.50, more preferably at least 1.80, yet more preferably at least 1.90, still more preferably at least 2. 10, most preferably at least 2.40. A process for the preparation of an electrostatically charged melt-blown web according to any one of the preceding claims, comprising the steps of: i. providing a propylene homopolymer (HPP) or a precursor propylene homopolymer (HPP’); ii. optionally providing a visbreaking agent, preferably a peroxide radical generator; iii. optionally providing a charge-stabilizing agent; iv. pelletizing either the precursor propylene homopolymer (HPP’), visbreaking agent and optionally charge -stabilizing agent or the propylene homopolymer (HPP) and optionally charge-stabilizing agent in a pelletizer to obtain the polypropylene composition (PC); v. melt-blowing the blended pellets obtained in step (iv); and vi. electrostatically charging the melt-blown web obtained in step (v) to obtain an electret melt-blown web. The process according to claim 14, wherein the melt-blown web has been electrostatically charged via electrostatic spinning, corona charging, tribocharging, hydro-charging or direct charging in an electrical field, more preferably corona charging or direct charging in an electric field, most preferably in an electric field. DESC (WO2022157319) The present invention relates to electret melt-blown webs comprising a polypropylene composition comprising a certain propylene homopolymer as well a process for forming the inventive electret melt-blown webs. Although many types of polymers can be employed for melt-blown fibers and fabrics, polypropylene is one of the most commonly used polymers. Facemasks having particularly high filtration efficiency, such as N95 masks, often involve polypropylene melt-blown webs that have been electrostatically charged. Polypropylene is a natural electret, meaning that it is able to support a permanent electric dipole due to its dielectric properties. (...)the performance of electret melt-blown webs, a further choice that is of crucial importance is the choice of the polypropylene base material. Typically, Ziegler-Natta polymerized polypropylenes are used in electret melt blown-webs, whereas the field of metallocene- polymerized polypropylenes is underexplored.At high filtration efficiencies (such as those achieved by electret melt-blown webs), even(...) Furthermore, the ability to improve the properties simply by selecting an appropriate polypropylene would be of great benefit when combined with developments in the other technologies involved in manufacturing such filters, contributing to (...) As such, electret melt-blown webs that have improved properties due to the selection of an appropriate polypropylene are especially needed at present. The present invention is consequently directed to electret melt-blown webs made from a polypropylene composition (PC) comprising a propylene homopolymer (HPP) having: a. a melt flow rate MFR2, determined according to ISO 1133 at 230 °C at a(...) In a particularly preferred aspect, the polypropylene composition (PC) comprises: a. from 95.0 to 99.995 wt.-%, based on the total weight of the composition, of the propylene homopolymer (HPP); andb. from 0.005 to 5.0 wt.-%, based on the to(...) (...)agent or the propylene homopolymer (HPP) and optionally charge -stabilizing agent in a pelletizer to obtain the polypropylene composition (PC); v. melt-blowing the blended pellets obtained in step (iv); and vi. electrostatically charging th(...) Due to impurities especially during commercial polymerization processes, a propylene homopolymer can comprise up to 1.0 mol% comonomer units, preferably up to 0.5 mol% comonomer units, more preferably up to 0.1 mol% comonomer units, yet mor(...) (...)a charge that results from ion-containing components such as metal salts or cationic or anionic comonomers in a polyolefin. The electrostatic charge can be introduced by a number of methods known to the person skilled in the art, including (...) Metallocene-catalysed polypropylene is typified by relatively low melting points and the presence of 2, 1 erythro regiodefects, as well as often high isotactic pentad concentration (mmmm). (...)properties of the propylene homopolymer (HPP) refer to the propylene homopolymer (HPP) as it is present in the polypropylene composition (PC), i.e. after visbreaking, if visbreaking has taken place. The precursor propylene homopolymer (HPP’), may be selected from commercially available polypropylene grades, or may be polymerized according to the following process. (...)HPP) or the precursor propylene homopolymer (HPP’) is preferably produced by a single- or multistage process polymerization of propylene such as bulk polymerization, gas phase polymerization, slurry polymerization, solution polymerization or combinations thereof. Preferably, the precursor propylene homopolymer (HPP’) c(...) The catalyst used in the polymerization process may be any suitable metallocene catalyst for the polymerization of polypropylene. The catalyst used in the polymerization process is preferably a metallocene catalyst complex according to formula (I): The metallocene catalyst complex can be used in combination with a suitable cocatalyst as a catalyst for the polymerization of propylene, e.g. in a solvent such as toluene or an aliphatic hydrocarbon, (i.e. for polymerization in solution), as it is well known in the art. Preferably, polymerization of propylene takes place in the condensed phase or in gas phase. The metallocene catalyst complex can(...) (...)in an aromatic solvent, or can be prepared by sequentially adding the dissolved catalyst components to the polymerization medium. In this embodiment, the charge-stabilizing agent is preferably present in the polypropylene composition (PC) in an amount in the range from 0.02 to 5.0 wt.-%, relative to the total weight of the composition, more preferably in the range fro(...) (...)2,2-dimethylpropanamido)benzene.In this embodiment, the charge-stabilizing agent is preferably present in the polypropylene composition (PC) in an amount in the range from 0.005 to 1.0 wt.-%, relative to the total weight of the composition,(...) In this embodiment, the charge-stabilizing agent is preferably present in the polypropylene composition (PC) in an amount in the range from 0.02 to 5.0 wt.-%, relative to the total weight of the composition, more preferably in the range fro(...) In this embodiment, the charge-stabilizing agent is preferably present in the polypropylene composition (PC) in an amount in the range from 0.02 to 5.0 wt.-%, relative to the total weight of the composition, more preferably in the range fro(...) The polypropylene composition (PC) The polypropylene composition (PC) according to the present invention comprises the propylene homopolymer (HPP). Preferably, the polypropylene composition (PC) comprises in the propylene homopolymer in an amount in the range from 95.0 to 99.995 wt.-%, more preferably in the range from 98.0 to99.995 wt.-%, more preferably in the range from 99.0 to 99.9(...) In the event that the polypropylene composition (PC) comprises a charge-stabilizing agent, the polypropylene composition (PC) of the present invention comprises: a. from 95.0 to 99.995 wt.-%, based on the total weight of the composition, of(...) More preferably, the polypropylene composition (PC) according to the present invention comprises: a. from 98.0 to 99.995 wt.-%, based on the total weight of the composition, of the propylene homopolymer (HPP); and b. from 0.005 to 2.0 wt.-%(...) Yet more preferably, the polypropylene composition (PC) according to the present invention comprises: a. from 99.0 to 99.995 wt.-%, based on the total weight of the composition, of the propylene homopolymer (HPP); and b. from 0.005 to 1.0 w(...) Most preferably, the polypropylene composition (PC) according to the present invention comprises: a. from 99.5 to 99.995 wt.-%, based on the total weight of the composition, of the propylene homopolymer (HPP); and b. from 0.005 to 0.5 wt.-%(...)and b. from 0.005 to 0.5 wt.-%, based on the total weight of the composition, of the chargestabilizing agent.The polypropylene composition of the present invention may comprise further components; however, it is preferred that the inventive polypropylene composition comprises as polymer components only the propylene homopolymer (HPP), as defined in the instant invention. (...)preferably not more than 0.5 wt.-%, most preferably not more than 0.3 wt.-%, relative to the total weight of the polypropylene composition (PC). The inventive polypropylene composition (PC) may comprise small amounts of additives selected from the group consisting of antioxidants, stabilizers, fillers, colorants, nucleating agents and antistatic agents. In general, they are incorporated during granulation of the powder product obtained in the polymerization. The present invention is directed to electret melt-blown webs made from the polypropylene composition (PC). In the context of the present invention, the term “made from” indicates that the polypropylene and optional further components are fed into the melt-blowing apparatus for the formation of melt-blown webs. (...)at least 95.0 wt.-% based on the total weight of the melt-blown webs, most preferably consist of, of the polypropylene composition (PC) as defined above.Thus, a further component may be present in the electret melt-blown webs according to t(...) Such further component is a further polymer, which is preferably also a polypropylene based polymer. In embodiments wherein the polypropylene composition (PC) comprises a charge stabilizing agent, the electret melt-blown webs preferably have a filtration efficiency value, determined according to EN 1822-3 using a test filter area of 400 cm(...) (...)agent or the propylene homopolymer (HPP) and optionally charge -stabilizing agent, in a pelletizer to obtain the polypropylene composition (PC); v. melt-blowing the blended pellets obtained in step (iv); and vi. electrostatically charging t(...) (...)pelletizing the propylene homopolymer (HPP) and optionally charge-stabilizing agent in a pelletizer to obtain the polypropylene composition (PC);iv. melt-blowing the blended pellets obtained in step (iv); and v. electrostatically charging t(...) (...)a propylene homopolymer (HPP); ii. pelletizing the propylene homopolymer (HPP) in a pelletizer to obtain the polypropylene composition (PC); iii. melt-blowing the blended pellets obtained in step (ii); and iv. electrostatically charging the(...) (...)iii. pelletizing the propylene homopolymer (HPP) and charge -stabilizing agent in a pelletizer to obtain the polypropylene composition (PC); iv. melt-blowing the blended pellets obtained in step (iv); and v. electrostatically charging the m(...) (...)HPP’), visbreaking agent and optionally charge -stabilizing agent in a pelletizer to obtain the visbroken polypropylene composition (PC); v. melt-blowing the blended pellets obtained in step (iv); and vi. electrostatically charging the melt(...)the precursor propylene homopolymer (HPP’) and visbreaking agent in a pelletizer to obtain the visbroken polypropylene composition (PC); iv. melt-blowing the blended pellets obtained in step (iii); and v. electrostatically charging the melt(...) (...)homopolymer (HPP’), visbreaking agent and charge-stabilizing agent in a pelletizer to obtain the visbroken polypropylene composition (PC); v. melt-blowing the blended pellets obtained in step (iv); and vi. electrostatically charging the mel(...) (...)MWD polystyrene (PS) standards in the range of 0.5 kg/mol to 11 500 kg/mol and a set of well characterized broad polypropylene standards. All samples were prepared by dissolving 5-10 mg of polymer in 10 mL (at 160 °C) of stabilized TCB (sam(...) The catalyst used in the polymerization process for the precursor propylene homopolymer (HPP’) of the inventive and comparative examples was A«fi-dimethylsilanediyl[2-methyl- 4,8-di(3,5-dimethylphenyl)-l,5,6,7-tetrahydro-5-indacen-l-yl] [2-(...) Next silica grade DM-L-303 from AGC Si- Tech Co, pre-calcined at 600 °C (5.0 kg) was added from a feeding drum followed by careful pressuring and depressurizing with nitrogen using manual valves. Then toluene (22 kg) was added. The mixture (...) Polymerization of HPP ’ and subsequent compounding visbreaking The polymerization conditions of HPP’ used in the inventive examples are indicated in Table 1. The polymerization was carried on a Borstar pilot plant, with prepolymerizer, loop and first gas phase reactor connected sequentially, in the pre(...) The pellet properties given in Table 1 are for pellets wherein the polymer powder resulting from the polymerization reactors was compounded and pelletized with 1000 ppm of Irganox 1010 (Pentaerythritol tetrakis(3-(3,5-di-tert-butyl-4-hydrox(...) The preparation of the comparative and inventive examples, the polymer powder resulting from the polymerization reactors was compounded and pelletized with 1700 ppm of Trigonox 101 (2,5-dimethyl-2,5-bis(tert-butylperoxy)hexane, CAS-no. 78-6(...) (...)blown web, prepared according to the method of the inventive examples, wherein Ziegler-Natta catalysed commercial polypropylene grade HL708FB (MFR2 of 800 g/10 min, Tm of 158 °C) was used in place of the inventive polypropylene compositions. HL708FB has a melt flow rate MFR2 of 800 g/10 min, a melting temperature Tm of(...) (...)effect may appear to be minor, this difference is in fact significant considering that the only difference is the polypropylene base polymer. As previously discussed, at the higher ends of FE and QF, small improvements in these values are i(...) EAB (WO2022157319) Electret melt-blown webs made from a polypropylene composition (PC) comprising a propylene homopolymer (HPP) having: a. a melt flow rate MFR2 in the range from 400 to 5000 g/10 min, b. a melting temperature Tm, in the range from 140 to 160 (...) ECLM (WO2022157319) 2. Claims Electret melt-blown webs made from a polypropylene composition (PC) comprising a propylene homopolymer (HPP), wherein the propylene homopolymer (HPP) has: a. a melt flow rate MFR2, determined according to ISO 1133 at 230 °C at a l(...) The electret melt-blown webs according to any one of the preceding claims, wherein the polypropylene composition (PC) comprises: a. from 95.0 to 99.995 wt.-%, based on the total weight of the composition, of the propylene homopolymer (HPP);(...) propylene homopolymer (HPP) and optionally charge-stabilizing agent in a pelletizer to obtain the polypropylene composition (PC); v. melt-blowing the blended pellets obtained in step (iv); and vi. electrostatically charging the melt-blown w(...) FAB (WO2022157319) L'invention concerne des toiles soufflées à l'état fondu électret fabriquées à partir d'une composition de polypropylène (PC)) comprenant un homopolymère de propylène (HPP) ayant : a. un indice de fluidité à chaud MFR2 dans la plage de 400 (...) KEYW POLYPROPYLENE COMPOSITION(14,32) VISBROKEN POLYPROPYLENE(7,3) LYSED COMMERCIAL POLYPROPYLENE(4,1) METALLOCENE CATALYZED POLYPROPYLENE(4,1) POLYPROPYLENE GRADE(3,1) POLYPROPYLENE MELT BLOWN WEB(3,1) POLYPROPYLENE POLYMERIZATION(3,1) BROAD POLYPROPYLENE STANDARD(2,1) PAN BOREALIS