## Sheet1
Section | Description | Publication numbers | Current assignees | Priority dates | Title | Abstract | Claims | Legal status (Pending, Granted, Revoked, Expired, Lapsed) | Advantages / Previous drawbacks | Independent claims | Object of invention | Keywords in context
Полимерные компаунды | Данный патент относится к полимерным компаундам на основе полиэтилена, включая монослойные и многослойные пленки, ламинаты и изделия. Компаунд содержит полидиметилсилоксан, имеющий средний молекулярный вес (Mn) от 1 000 до 40 000 г/моль, а также жирные кислотные амиды, антиблокирующие агенты и др. Патент описывает применение компаунда для создания пленок с низким коэффициентом трения против металла. | BR112023000807 BR112023000807 AR122903 WO2022/015469 | DOW GLOBAL TECHNOLOGIES | 2020-07-15 2021-06-21 | (WO202215469) Polyethylene-based compositions and films made from same | (WO2022/015469) Embodiments of the present invention relate to polyethylene-based compositions, monolayer films, multilayer films, laminates, and articles. In one aspect, a polyethylene-based composition comprises (A) at least 95% by weight, based on the total weight of the polyethylene-based composition, of one or more polyethylenes; and (B) 250 to 15,000 ppm, based on the total weight of the polyethylene-based composition, of a polydimethylsiloxane having a number average molecular weight (Mn) of 1,000 to 40,000 g/mol, wherein the polyethylene-based composition has a density of 0.865 to 0.915 g/cm3 and a melt index (I2) of 0.5 to 25 g/10 minutes. | (WO2022/015469) That which is claimed: 1. A polyethylene-based composition comprising: (A) at least 95% by weight, based on the total weight of the polyethylene-based composition, of one or more polyethylenes; and (B) 250 to 15,000 ppm, based on the total weight of the polyethylene-based composition, of a polydimethylsiloxane having a number average molecular weight (Mn) of 1,000 to 40,000 g/mol; wherein the polyethylene-based composition has a density of 0.865 to 0.915 g/cm3 and a melt index (T) of 0.5 to 25 g/10 minutes. 2. The polyethylene-based composition of claim 1 , wherein the polydimethylsiloxane has a number average molecular weight (Mn) of 1,000 to 2,500 g/mol. 3. The polyethylene-based composition of claim 1 or claim 2, further comprising 250 to 2,500 ppm of erucamide and 250 to 2,500 ppm of behenamide, each based on the total weight of the polyethylene-based composition. 4. The polyethylene-based composition of any of the preceding claims, further comprising up to 20,000 ppm of an inorganic antiblocking agent, based on the total weigh of the polyethylene-based composition. 5. The polyethylene-based composition of any of the preceding claims, further comprising up to 5,000 ppm of a fatty acid amide selected from the group consisting of stearamide, oleamide, palmitamide, isostearamide, ethylene-bis-oleamide, and ethylene-bis- stearamide and combinations thereof. 6. The polyethylene-based composition of any of the preceding claims, further comprising 250 to 15,000 ppm, based on the total weight of the polyethylene-based composition, of a polydimethylsiloxane having a number average molecular weight (Mn) of greater than 40,000 g/mol. 7. The polyethylene-based composition of any of the preceding claims, wherein the one or more polyethylenes comprise a polyethylene having a density of 0.885 to 0.910 g/cm3 and a melt index (T) of 0.5 to 25 g/10 minutes. 8. A monolayer film comprising the polyethylene-based composition of any of the preceding claims. 9. The monolayer film of claim 8, wherein film exhibits a coefficient of friction against itself and metal of less than 0.40. 10. A laminate comprising the monolayer film of claim 8 or claim 9, wherein the monolayer film side of the laminate exhibits a coefficient of friction against metal of less than 0.50. 11. A multilayer film comprising the polyethylene-based composition of any of claims 1- 7. 12. The multilayer film of claim 11 , wherein a sealant layer of the multilayer film comprises the polyethylene-based composition and wherein the sealant layer exhibits a coefficient of friction against itself of less than 0.40. 13. An oriented multilayer film comprising a sealant layer, wherein the sealant layer comprises the polyethylene-based composition of any of claims 1-7. 14. A laminate comprising the multilayer film of claim 11 or claim 12, wherein a sealant layer of the multilayer film comprises the polyethylene-based composition, wherein the sealant layer is an outer layer of the laminate, and wherein the sealant layer of the multilayer film exhibits a coefficient of friction against metal of less than 0.50. 15. The laminate of claim 14, wherein the multilayer film is laminated to a second film, wherein the second film is a sealant film, a biaxially oriented monolayer film, a biaxially oriented multilayer film, a monolayer film oriented in the machine direction, or a second multilayer film oriented in the machine direction, and wherein the second film comprises at least 95% by weight, based on the total weight of the second film, of one or more polyethylenes. | (WO202215469A1) PENDING (BR112023000807A2) PENDING (AR-122903A1) PENDING | (WO2022/015469) One advantage of some embodiments of the present invention, wherein the inventive polyethylene-based compositions are incorporated into films to be oriented, is that the inventive compositions can reduce blocking in the oriented films. The monolayer films and the sealant layer of multilayer films incorporating the inventive polyethylene-based compositions described herein advantageously exhibit a relatively low coefficient of friction against itself and metal, and low bubble blocking. It is known that when such films are fabricated via a blown film process with polyethylene plastomer/elastomer as the inner layer of the bubble, the plastomer/elastomer layers come in contact as the bubble is collapsed and adhere to each other, making it difficult to separate the two layers (this problem is commonly referred to as "bubble blocking"). Moreover, the plastomer/elastomer layer of such films has a high COF, which makes it difficult to convert them into packages in vertical form fill and seal lines. It should be noted that although the blocking force differences in Table 3 between some Inventive and Comparative Films are not very high, they translate into significant differences in the maximum output rate possible during blown film fabrication when this is limited due to bubble blocking. The term "in adhering contact" and like terms mean that one facial surface of one layer and one facial surface of another layer are in touching and binding contact to one another such that one layer cannot be removed from the other layer without damage to the interlayer surfaces (i.e., the in-contact facial surfaces) of both layers. | (WO2022/015469) 1. A polyethylene-based composition comprising: (A) at least 95% by weight, based on the total weight of the polyethylene-based composition, of one or more polyethylenes; and (B) 250 to 15,000 ppm, based on the total weight of the polyethylene-based composition, of a polydimethylsiloxane having a number average molecular weight (Mn) of 1,000 to 40,000 g/mol; wherein the polyethylene-based composition has a density of 0.865 to 0.915 g/cm3 and a melt index (T) of 0.5 to 25 g/10 minutes. | (WO2022/015469) As discussed below, the present invention also provides monolayer films and multilayer films that comprise any of the inventive polyethylene-based compositions disclosed herein. The present invention provides polyethylene-based composition that incorporates certain polydimethylsiloxane (PDMS) additives with one or more polyethylenes to provide a composition having a lower density (e.g., 0.865 to 0.915 g/cm3), such as polyethylene plastomers/elastomers. This disclosure relates to polyethylene-based compositions, to films comprising such polyethylene-based compositions, and to laminates. | AB (WO2022/015469) Embodiments of the present invention relate to polyethylene-based compositions, monolayer films, multilayer films, laminates, and articles. In one aspect, a polyethylene-based composition comprises (A) at least 95% by weight, based on the total weight of the polyethylene-based composition, of one or more polyethylenes; and (B) 250 to 15,000 ppm, based on the total weight of the polyethylene-based composition, of a polydimethylsiloxane having a number average molecular weight (Mn) of 1,000 to 40,000 g/mol, wherein the polyethylene-based composition has a density of 0.865 to 0.915 g/cm3 and a melt index (I2) of 0.5 to 25 g/10 minutes. APD 2021-06-21 2021-06-21 2021-07-07 CLMS (WO2022/015469) That which is claimed: 1. A polyethylene-based composition comprising: (A) at least 95% by weight, based on the total weight of the polyethylene-based composition, of one or more polyethylenes; and (B) 250 to 15,000 ppm, based on the total weight of the polyethylene-based composition, of a polydimethylsiloxane having a number average molecular weight (Mn) of 1,000 to 40,000 g/mol; wherein the polyethylene-based composition has a density of 0.865 to 0.915 g/cm3 and a melt index (T) of 0.5 to 25 g/10 minutes. 2. The polyethylene-based composition of claim 1 , wherein the polydimethylsiloxane has a number average molecular weight (Mn) of 1,000 to 2,500 g/mol. 3. The polyethylene-based composition of claim 1 or claim 2, further comprising 250 to 2,500 ppm of erucamide and 250 to 2,500 ppm of behenamide, each based on the total weight of the polyethylene-based composition. 4. The polyethylene-based composition of any of the preceding claims, further comprising up to 20,000 ppm of an inorganic antiblocking agent, based on the total weigh of the polyethylene-based composition. 5. The polyethylene-based composition of any of the preceding claims, further comprising up to 5,000 ppm of a fatty acid amide selected from the group consisting of stearamide, oleamide, palmitamide, isostearamide, ethylene-bis-oleamide, and ethylene-bis- stearamide and combinations thereof. 6. The polyethylene-based composition of any of the preceding claims, further comprising 250 to 15,000 ppm, based on the total weight of the polyethylene-based composition, of a polydimethylsiloxane having a number average molecular weight (Mn) of greater than 40,000 g/mol. 7. The polyethylene-based composition of any of the preceding claims, wherein the one or more polyethylenes comprise a polyethylene having a density of 0.885 to 0.910 g/cm3 and a melt index (T) of 0.5 to 25 g/10 minutes. 8. A monolayer film comprising the polyethylene-based composition of any of the preceding claims. 9. The monolayer film of claim 8, wherein film exhibits a coefficient of friction against itself and metal of less than 0.40. 10. A laminate comprising the monolayer film of claim 8 or claim 9, wherein the monolayer film side of the laminate exhibits a coefficient of friction against metal of less than 0.50. 11. A multilayer film comprising the polyethylene-based composition of any of claims 1- 7. 12. The multilayer film of claim 11 , wherein a sealant layer of the multilayer film comprises the polyethylene-based composition and wherein the sealant layer exhibits a coefficient of friction against itself of less than 0.40. 13. An oriented multilayer film comprising a sealant layer, wherein the sealant layer comprises the polyethylene-based composition of any of claims 1-7. 14. A laminate comprising the multilayer film of claim 11 or claim 12, wherein a sealant layer of the multilayer film comprises the polyethylene-based composition, wherein the sealant layer is an outer layer of the laminate, and wherein the sealant layer of the multilayer film exhibits a coefficient of friction against metal of less than 0.50. 15. The laminate of claim 14, wherein the multilayer film is laminated to a second film, wherein the second film is a sealant film, a biaxially oriented monolayer film, a biaxially oriented multilayer film, a monolayer film oriented in the machine direction, or a second multilayer film oriented in the machine direction, and wherein the second film comprises at least 95% by weight, based on the total weight of the second film, of one or more polyethylenes. DESC (WO202215469) POLYETHYLENE-BASED COMPOSITIONS AND FILMS MADE FROM SAME This disclosure relates to polyethylene-based compositions, to films comprising such polyethylene-based compositions, and to laminates. When polyethylene is used in one or more outer layers of a film, one has to be mindful of the potential for an outer surface of the film to adhere to other surfaces or itself. Thus, an outer surface of a polyethylene film typically requires a low coefficient of friction (COF) (e.g., less than 0.50) for efficient proces(...) Polyethylene plastomers/elastomers and other lower density polyethylenes commonly form a significant fraction of the sealant layer in high performance food packaging films. It is known that when such films are fabricated via a blown film process with polyethylene plastomer/elastomer as the inner layer of the bubble, the plastomer/elastomer layers come in contact as the bubble is collapsed and adhe(...) There remains a need for polyethylene-containing films that exhibit a low tendency to adhere to other surfaces (including themselves) and exhibit low coefficient of friction (COF). For example, there remains a need for polyethylene-containing films that contain a significant amount of polyethylene plastomers/elastomers in a sealant layer or other surface layer of the film and that exhibit a low te(...) The present invention provides polyethylene-based composition that incorporates certain polydimethylsiloxane (PDMS) additives with one or more polyethylenes to provide a composition having a lower density (e.g., 0.865 to 0.915 g/cm3), such as polyethylene plastomers/elastomers. Such polyethylene-based compositions can be incorporated into amonolayer film or an outer layer of a multilayer film to a(...) In some embodiments, such polyethylene-based compositions can further comprise one or more fatty acid amides such as, for example, erucamide and/or behenamide. In one embodiment, a polyethylene-based composition comprises (A) at least 95% by weight, based on the total weight of the polyethylene-based composition, of one or more polyethylenes; and (B) 250 to 15,000 ppm, based on the total weight of the polyethylene- based composition, of a polydimethylsiloxane having a number average molecular weight (Mn) of 1 ,000 to 40,000 g/mol, wherein the polyethylene-based composition has a density of 0.865 to 0.915 g/cm3 and a melt index (I2) of 0.5 to 25 g/10 minutes. In some embodiments, the polyethylene-based composition further comprises 250 to 2,500 ppm of erucamide and 250 to 2,500 ppm of behenamide, each based on the total weight of the polyethylene-based composition. (...)the present invention also provides monolayer films and multilayer films that comprise any of the inventive polyethylene-based compositions disclosed herein. In some embodiments, a monolayer film comprising an inventive polyethylene-based composition as described herein exhibits a coefficient of friction against itself(...) (...)polymer, a polymer blend or a polymer mixture, including mixtures of polymers that are formed in situ during polymerization. The term “interpolymer,” as used herein, refers to polymers prepared by the polymerization of at least two different types of monomers. The generic term interpolymer thus includes copolymers (employed to refer to polymers prepared from two (...) The terms “olefin-based polymer” or “polyolefin”, as used herein, refer to a polymer that comprises, in polymerized form, a majority amount of olefin monomer, for example ethylene or propylene (based on the weight of the polymer), and optio(...) “Polyethylene” or “ethylene-based polymer” shall mean polymers comprising a majority amount (>50 mol %) of units which have been derived from ethylene monomer. This includes polyethylene homopolymers, ethylene/a-olefin interpolymers, and ethylene/a- olefin copolymers. Common forms of polyethylene known in the art include Low DensityPolyethylene (LDPE); Linear Low Density Polyethylene (LLDPE); Ultra Low Density Polyethylene (ULDPE); Very Low Density Polyethylene (VLDPE); Medium Density Polyethylene (MDPE); High Density Polyethylene (HDPE); Enhanced Polyethylene; polyethylene elastomers; and polyethylene plastomers. These polyethylene materials are generally known in the art; however, the following descriptions may be helpful in understanding the differences between some of these different polyethylene resins. The term “LDPE” may also be referred to as “high pressure ethylene polymer” or “highly branched polyethylene” and is defined to mean that the polymer is partly or entirely homo-polymerized or copolymerized in autoclave or tubular reactors a(...) Resins include linear, substantially linear, or heterogeneous polyethylene copolymers or homopolymers. LLDPEs contain less long chain branching than LDPEs and includes the substantially linear ethylene polymers which are further defined in (...) The LLDPEs can be made via gas-phase, solution-phase or slurry polymerization or any combination thereof, using any type of reactor or reactor configuration known in the art. The term “MDPE” refers to polyethylenes having densities from 0.926 to 0.940 g/cm3. “MDPE” is typically made using chromium or Ziegler-Natta catalysts or using single site catalysts including, but not limited to, bis-metallocene catalysts, (...)catalysts, and typically have a molecular weight distribution (“MWD”) greater than 2.5.The term “HDPE” refers to polyethylenes having densities greater than about 0.940 g/cm3 and up to about 0.970 g/cm3, which are generally prepared with Zi(...) The term “ULDPE” refers to polyethylenes having densities of 0.880 to 0.912 g/cm3, which are generally prepared with Ziegler-Natta catalysts, chrome catalysts, or single-site catalysts including, but not limited to, bis-metallocene catalyst(...) "Polyethylene plastomers/elastomers" are substantially linear, or linear, ethylene/a- olefin copolymers containing homogeneous short-chain branching distributions comprising units derived from ethylene and units derived from at least one C3(...) Polyethylene plastomers/elastomers have a density from 0.870 g/cm3, or 0.880 g/ cm3, or 0.890 g/ cm3 to 0.900 g/ cm3, or 0.902 g/ cm3, or 0.904 g/ cm3, or 0.909 g/ cm3, or 0.910 g/ cm3. Nonlimiting examples of polyethylene plastomers/ elastomers include AFFINITY™ plastomers and elastomers (available from The Dow Chemic(...) In one embodiment, a polyethylene-based composition of the present invention comprises (A) at least 95% by weight, based on the total weight of the polyethylene-based composition, of one or more polyethylenes; and (B) 250 to 15,000 ppm, based on the total weight of the polyethylene-based composition, of a polydimethylsiloxane having a number average molecular weight (Mn) of 1 ,000 to 40,000 g/mol, wherein the polyethylene-based composition has a density of 0.865 to 0.915 g/cm3 and a melt index (I2) of 0.5 to 25 g/10 minutes. In some embodiments, the polyethylene-based composition further comprises 250 to 2,500 ppm of a primary unsaturated fatty acid amide (e.g., erucamide) and 250 to 2,500 ppm of a linear saturated fatty acid amide (e.g., behenamide), each based on the total weight of the polyethylene-based composition. The one or more polyethylenes, in some embodiments of the polyethylene-based compositions, include a polyethylene having a density of 0.885 to 0.910 g/cm3 and a melt index (I2) of 0.5 to 25 g/10 minutes. The polyethylene-based composition, in some embodiments, further comprises up to 20,000 ppm of an inorganic antiblocking agent, based on the total weight of the polyethylene-based composition. In some embodiments, the polyethylene-based composition further comprises up to 5,000 ppm of a fatty acid amide selected from the group consisting of stearamide, oleamide, palmitamid(...) The polyethylene-based composition, in some embodiments, further comprises 250 to 15,000 ppm, based on the total weight of the polyethylene-based composition, of a polydimethylsiloxane having a number average molecular weight (Mn) of greate(...) As discussed further herein, the polyethylene-based composition may optionally include common additive species familiar to those skilled in the art to achieve additional functional performance such as antioxidants, anti-fogging agents, anti(...) The monolayer films, in various embodiments, comprise any one of the inventive polyethylene-based compositions disclosed herein. In some embodiments, the monolayer film exhibits a coefficient of friction against itself and metal of less tha(...) (...)of the present invention relate to laminates that comprise a monolayer film comprising any one of the inventive polyethylene-based compositions disclosed herein. In some embodiments, the monolayer film side of the laminate exhibits a coeffi(...) The multilayer films, in various embodiments, comprise any one of the inventive polyethylene-based compositions disclosed herein. In some embodiments, a sealant layer of the multilayer film comprises the polyethylene-based composition, and the sealant layer exhibits a coefficient of friction against itself and metal of(...) In some embodiments, an inner layer of the multilayer film comprises the inventive polyethylene-based composition. Some embodiments of the present invention relate to oriented multilayer films comprising a sealant layer, wherein the sealant layer comprises the inventive polyethylene-based composition. In such embodiments, the multilayer films can be machine direction oriented or biaxially oriented(...) (...)of the present invention relate to laminates that comprise a multilayer film comprising any one of the inventive polyethylene-based compositions disclosed herein. In some embodiments of laminates, a sealant layer of the multilayer film comprises the polyethylene-based composition, the sealant layer is an outer layer of the laminate, and the sealant layer of the multilayer film exhibits a coefficie(...) (...)the second film comprises at least 95% by weight, based on the total weight of the second film, of one or more polyethylenes. The second film can be a monolayer film or a multilayer film. (...)film in the laminate is laminated to a second film, wherein the second film comprises materials other than polyethylene such as polypropylene, polyethylene terephthalate and polyamides. In some embodiments, the sealant side of the laminate exhibits a coefficient of friction against metal of less than 0.50.Polyethylene-based Compositions The present disclosure provides polyethylene-based compositions. In one embodiment, the polyethylene-based composition comprises (A) at least 95% by weight, based on the total weight of the polyethylene-based composition, of one or more polyethylenes; and (B) 250 to 15,000 ppm, based on the total weight of the polyethylene- based composition, of a polydimethylsiloxane having a number average molecular weight (Mn) of 1 ,000 to 40,000 g/mol, wherein the polyethylene-based composition has a density of 0.865 to 0.915 g/cm3 and a melt index (I2) of 0.5 to 25 (...) A. Polyethylene The composition contains at least 95% by weight of one or more polyethylenes. Such polyethylenes are selected so as to provide the polyethylene-based composition with a density of 0.865 to 0.915 g/cm3 and a melt index (I2) of 0.5 to 25 g/10 minutes. In some embodiments, the one or more polyethylenes each have a density of 0.885 to 0.910 g/cm3 and a melt index (I2) of 0.5 to 25 g/10 minutes. Nonlimiting examples of suitable ethylene-based polymer include polyethylene plastomers/elastomers, low density polyethylene (LDPE), linear low density polyethylene (LLDPE), ultra low density polyethylene (ULDPE), very low density polyethylene (VLDPE), enhanced polyethylene, and ethylene/a-olefin multi-block copolymers (also known as olefin block copolymer (OBC)). In some embodiments, the one or more polyethylenes include a polyethylene plastomer/elastomer. The polyethylene plastomer/elastomer is an ethylene/a-olefin copolymer consisting of units derived from ethylene and a C3-C10 a-olefin comonomer,(...) In an embodiment, the polyethylene plastomer/elastomer is an ethylene/C4-C8 a-olefin copolymer having one, some, or all of the following properties: In some embodiments, the polyethylene plastomer/elastomer has a density of 0.885 to 0.910 g/cm3 and a melt index (I2) of 0.5 to 25 g/10 minutes. In an embodiment, the polyethylene plastomer/elastomer is an ethylene/1 -octene copolymer with a density of 0.902 g/cc, a melt index of 1.0 g/10 min, and a melting point of 99° C. In a further embodiment, the ethylene plastomer/elastomer is(...) In some embodiments, the one or more polyethylenes include a low density polyethylene (LDPE). The LDPE can be an ethylene homopolymer or an ethylene/a-olefin copolymer consisting of units derived from ethylene and a C3-C10 a-olefin comonome(...) The polyethylene-based composition may contain more than one polyethylene. In some embodiments, the polyethylene-based composition includes at least two polyethylenes, wherein each polyethylene differs from one another compositionally, structurally, and/or physically. In one embodiment, the polyethylene-based composition comprises a polyethylene plastomer/elastomer and a LDPE. The polyethylene-based composition comprises at least 95% by weight of the one or more polyethylenes. In some embodiments, the polyethylene-based composition contains from 95 wt%, or 96 wt%, or 97 wt%, or 98 wt%, or 99 wt%, or 99.9 wt% polyethylene, based on the total weight of the polyethylene-based composition. The one or more polyethylenes may comprise two or more embodiments discussed herein.B. Polydimethylsiloxane The polyethylene-based composition further comprises 250 to 15,000 ppm, based on the total weight of the polyethylene-based composition, of a polydimethylsiloxane having a number average molecular weight (Mn) of 1,000 to 40,000 g/mol. “Poly(...) The polyethylene-based composition comprises 250 to 15,000 ppm, based on the total weight of the polyethylene-based composition, of a polydimethylsiloxane having a number average molecular weight (Mn) of 1,000 to 40,000 g/mol. The polyethylene-based compositions may contain more than one of such PDMS having a Mn from 1,000 to 40,000 g/mol, or, in some embodiments, from 1,000 to less than 30,000 g/mol. In some embodiments, polyethylene-based compositions may further comprise 250 to 15,000 ppm, based on the total weight of the polyethylene-based composition, of a polydimethylsiloxane having a number average molecular weight (Mn) of greater(...) The polyethylene-based compositions, in some embodiments, may contain more than one higher Mn PDMS. The polyethylene-based compositions may further comprise other additives as discussed further herein. In particular, in some embodiments, the inclusion of at least one unsaturated primary fatty acid amide (e.g., erucamide) and at least one linear saturated primary fatty acid amide (e.g., behenamide) in the polyethylene-based compositions have proven beneficial.In some embodiments, the polyethylene-based composition comprises an unsaturated primary fatty acid amide having a me(...) In some embodiments, the polyethylene-based composition comprises up to 5,000 ppm of an unsaturated fatty acid amide selected from the group consisting of erucamide and oleamide. In some embodiments, a polyethylene-based composition comprises up to 2,500 ppm of an unsaturated primary fatty acid amide such as erucamide (...) In some embodiments, a polyethylene-based composition further comprises 250 to 2,500 ppm of erucamide, based on the total weight of the polyethylene-based composition. A polyethylene-based composition, in some embodiments, further comprises 1,000 to 2,000 ppm of erucamide, based on the total weight of the polyethylene-based composition. A polyethylene-based composition further comprises 1,250 to 1,750 ppm of erucamide, based on the total weight of the polyethylene-based composition in some embodiments. In embodiments wherein the polyethylene-based composition comprises a linear saturated fatty acid amide, the saturated primary fatty acid amide can have a melting point greater than 100° C. A “saturated primary fatty acid amide” is a molecu(...) In some embodiments, a polyethylene-based composition comprises 250 to 2,500 ppm of erucamide and 250 to 2,500 ppm of behenamide, based on the total weight of the polyethylene-based composition. A polyethylene-based composition, in some embodiments, comprises 1,000 to 2,000 ppm of erucamide and 1,000 to 2,000 ppm of behenamide, based on the total weight of the polyethylene-based composition. A polyethylene-based composition further comprises 1,250 to 1,750 ppm of behenamide, based on the total weight of the polyethylene-based composition in some embodiments. In some embodiments, a polyethylene-based composition further comprises up to 5,000 ppm of an additional fatty acid amide (in addition to erucamide and behenamide) selected from the group consisting of stearamide, oleamide, palmitamide, iso(...) In some embodiments wherein the polyethylene-based composition comprises 250 to 2,500 ppm of erucamide and 250 to 2,500 ppm of behenamide, the composition may further comprise up to 5,000 ppm of a fatty acid amide selected from the group co(...) In some embodiments, a polyethylene-based composition may further comprise an inorganic antiblocking agent. An “antiblocking agent” is a compound that minimizes, or prevents, blocking (i.e., adhesion) between two adjacent layers of film by (...) (...)based composition may comprise up to 20,000 ppm of the inorganic blocking agent, based on the total weight of the polyethylene-based composition. In some embodiments, the polyethylene- based composition comprises 250 ppm to 20,000 ppm of inorganic blocking agent (e.g., silica and/or talc) based on the total weight of the polyethylene-based composition. In some embodiments, a polyethylene-based composition comprises, consists essentially of, or consists of: (A) at least 95% by weight, based on the total weight of the polyethylene-based composition, of one or more polyethylenes; and (B) 250 to 15,000 ppm, based on the total weight of the polyethylene-based composition, of a polydimethylsiloxane having a number average molecular weight (Mn) of 1,000 to 40,000 g/mol, wherein the polyethylene-based composition has a density of 0.865 to 0.915 g/cm3 and a melt index (I2) of 0.5 to 25 g/10 minutes. In some embodiments, a polyethylene-based composition comprises, consists essentially of, or consists of: (A) at least 95% by weight, based on the total weight of the polyethylene-based composition, of one or more polyethylenes; and (B) 250 to 15,000 ppm, based on the total weight of the polyethylene-based composition, of a polydimethylsiloxane having a number average molecular weight (Mn) of 1,000 to 2,500 g/mol, wherein the polyethylene-based composition has a density of 0.865 to 0.915 g/cm3 and a melt index (I2) of 0.5 to 25 g/10 minutes. In some embodiments, a polyethylene-based composition comprises, consists essentially of, or consists of: (A) at least 95% by weight, based on the total weight of the polyethylene-based composition, of one or more polyethylenes; and(B) 250 to 15,000 ppm, based on the total weight of the polyethylene-based composition, of a polydimethylsiloxane having a number average molecular weight (Mn) of 1,000 to less than 30,000 g/mol, wherein the polyethylene-based composition has a density of 0.865 to 0.915 g/cm3 and a melt index (I2) of 0.5 to 25 g/10 minutes. In some embodiments, a polyethylene-based composition comprises, consists essentially of, or consists of: (A) at least 95% by weight, based on the total weight of the polyethylene-based composition, of one or more polyethylenes, wherein the one or more polyethylenes include a polyethylene plastomer/elastomer; and (B) 250 to 15,000 ppm, based on the total weight of the polyethylene-based composition, of a polydimethylsiloxane having a number average molecular weight (Mn) of 1,000 to less than 40,000 g/mol, wherein the polyethylene-based composition has a density of 0.865 to 0.915 g/cm3 and a melt index (I2) of 0.5 to 25 g/10 min(...) In some embodiments, a polyethylene-based composition comprises, consists essentially of, or consists of: (A) at least 95% by weight, based on the total weight of the polyethylene-based composition, of one or more polyethylenes having a density of 0.865 to 0.915 g/cm3 and a melt index (I2) of 0.5 to 25 g/10 minutes; and (B) 250 to 15,000 ppm, based on the total weight of the polyethylene-based composition, of a polydimethylsiloxane having a number average molecular weight (Mn) of 1,000 to less than 40,000 g/mol, wherein the polyethylene-based composition has a density of 0.865 to 0.915 g/cm3 and a melt index (I2) of 0.5 to 25 g/10 min(...) In some embodiments, a polyethylene-based composition comprises, consists essentially of, or consists of: (A) at least 95% by weight, based on the total weight of the polyethylene-based composition, of one or more polyethylenes having a density of 0.885 to 0.910 g/cm3 and a melt index (I2) of 0.5 to 25 g/10 minutes; and (B) 250 to 15,000 ppm, based on the total weight of the polyethylene-based composition, of a polydimethylsiloxane having a number average molecular weight (Mn) of 1,000 to less than 40,000 g/mol, wherein the polyethylene-based composition has a density of 0.865 to 0.915 g/cm3 and a melt index (I2) of 0.5 to 25 g/10 minutes.In some embodiments, a polyethylene-based composition comprises, consists essentially of, or consists of: (A) at least 95% by weight, based on the total weight of the polyethylene-based composition, of one or more polyethylenes having a density of 0.885 to 0.910 g/cm3 and a melt index (I2) of 0.5 to 25 g/10 minutes; and (B) 250 to 15,000 ppm, based on the total weight of the polyethylene-based composition, of a polydimethylsiloxane having a number average molecular weight (Mn) of 1,000 to less than 30,000 g/mol, wherein the polyethylene-based composition has a density of 0.865 to 0.915 g/cm3 and a melt index (I2) of 0.5 to 25 g/10 min(...) In some embodiments, a polyethylene-based composition comprises, consists essentially of, or consists of: (A) at least 95% by weight, based on the total weight of the polyethylene-based composition, of one or more polyethylenes (B) 250 to 15,000 ppm, based on the total weight of the polyethylene-based composition, of a polydimethylsiloxane having a number average molecular weight (Mn) of 1,000 to less than 40,000 g/mol (D) 250 to 2,500 ppm of behenamide, wherein the polyethylene-based composition has a density of 0.865 to 0.915 g/cm3 and a melt index (I2) of 0.5 to 25 g/10 minutes. In some embodiments, the polyethylene-based composition comprises 1,000 to 2,000 ppm of erucamide and 1,000 to 2,000 ppm of behenamide. In some embodiments, a polyethylene-based composition comprises, consists essentially of, or consists of: (A) at least 95% by weight, based on the total weight of the polyethylene-based composition, of one or more polyethylenes, wherein the one or more polyethylenes include a polyethylene plastomer/elastomer (B) 250 to 15,000 ppm, based on the total weight of the polyethylene-based composition, of a polydimethylsiloxane having a number average molecular weight (Mn) of 1,000 to less than 40,000 g/mol (D) 250 to 2,500 ppm of behenamide,wherein the polyethylene-based composition has a density of 0.865 to 0.915 g/cm3 and a melt index (I2) of 0.5 to 25 g/10 minutes. In some embodiments, the polyethylene-based composition comprises 1,000 to 2,000 ppm of erucamide and 1,000 to 2,000 ppm of behenamide. In some embodiments, a polyethylene-based composition comprises, consists essentially of, or consists of: (A) at least 95% by weight, based on the total weight of the polyethylene-based composition, of one or more polyethylenes having a density of 0.865 to 0.915 g/cm3 and a melt index (I2) of 0.5 to 25 g/10 minutes (B) 250 to 15,000 ppm, based on the total weight of the polyethylene-based composition, of a polydimethylsiloxane having a number average molecular weight (Mn) of 1,000 to less than 40,000 g/mol, wherein the polyethylene-based composition has a density of 0.865 to 0.915 g/cm3 and a melt index (I2) of 0.5 to 25 g/10 min(...) (D) 250 to 2,500 ppm of behenamide, wherein the polyethylene-based composition has a density of 0.865 to 0.915 g/cm3 and a melt index (I2) of 0.5 to 25 g/10 minutes. In some embodiments, the polyethylene-based composition comprises 1,000 to 2,000 ppm of erucamide and 1,000 to 2,000 ppm of behenamide. In some embodiments, a polyethylene-based composition comprises, consists essentially of, or consists of: (A) at least 95% by weight, based on the total weight of the polyethylene-based composition, of one or more polyethylenes having a density of 0.885 to 0.910 g/cm3 and a melt index (I2) of 0.5 to 25 g/10 minutes (B) 250 to 15,000 ppm, based on the total weight of the polyethylene-based composition, of a polydimethylsiloxane having a number average molecular weight (Mn) of 1,000 to less than 40,000 g/mol (D) 250 to 2,500 ppm of behenamide, wherein the polyethylene-based composition has a density of 0.865 to 0.915 g/cm3 and a melt index (I2) of 0.5 to 25 g/10 minutes. In some embodiments, the polyethylene-basedcomposition comprises 1,000 to 2,000 ppm of erucamide and 1,000 to 2,000 ppm of behenamide. In some embodiments, a polyethylene-based composition comprises, consists essentially of, or consists of: (A) at least 95% by weight, based on(...)
Пленки | Данный патент относится к ориентированным многослойным пленкам на основе полиэтилена, включающими слой, содержащий компаунд на основе полиэтилена с плотностью между 0,926 г/см3 и 0,970 г/см3 и показателем текучести от 0,1 до 10 г/10 мин, а также сорбитол-ацетальное производное в количестве 20-5000 ppm, обладающее формулой (I), где R1-R5 обозначают одинаковые или разные остатки, выбранные из водорода и С1-С3 алкила. Патент описывает применение пленок для производства различных изделий. | JP2023506722 IN202217036161 EP4076951 BR112022010715 CN114761237 BR112022010715 AR120552 WO2021/126419 | DOW GLOBAL TECHNOLOGIES PERFORMANCE MAT | 2019-12-16 2020-11-11 | (EP4076951) Oriented polyethylene films and articles comprising the same | (EP4076951) The present invention relates to oriented, multilayer polyethylene films. In one aspect, a biaxially oriented, multilayer polyethylene film comprises: at least one inner layer comprising: (1) a polyethylene-based composition that comprises: (a) at least 97% by weight, based on the total weight of the polyethylene-based composition, of one or more polyethylenes having a density between 0.926g/cm3 to 0.970g/cm3 and a melt index (I2) between 0.1 to 10 g/10 min; (b) 20 to 5000 ppm, based on the total weight of the polyethylene-based composition of a sorbitol acetal derivative comprising the structure of formula (I): wherein R1-R5 comprise the same or different moieties chosen from hydrogen and a C1-C3 alkyl. | (WO2021/126419) That which is claimed: 1. A biaxially oriented, multilayer polyethylene film comprising: at least one inner layer comprising: (1) a polyethylene-based composition that comprises: (a) at least 97% by weight, based on the total weight of the polyethylene-based composition, of one or more polyethylenes having a density between 0.926g/cm3 to 0.970g/cm3 and a melt index (12) between 0.1 to 10 g/10 min; (b) 20 to 5000 ppm, based on the total weight of the polyethylene- based composition of a sorbitol acetal derivative comprising the structure of formula (I):wherein R1-R5 comprise the same or different moieties chosen from hydrogen and a C1-C3 alkyl. 2. The film of claim 1, wherein the film is oriented in the machine direction at a draw ratio from 2:1 to 9:1 and in the cross direction at a draw ratio from 2:1 to 11:1. 3. A uniaxially oriented, multilayer polyethylene film comprising: at least one inner layer comprising: (1) a polyethylene-based composition that comprises: (a) at least 97% by weight, based on the total weight of the polyethylene-based composition, of one or more polyethylenes having a density between 0.926g/cm3 to 0.970g/cm3 and a melt index (12) between 0.1 to 10 g/10 min; (b) 20 to 5000 ppm, based on the total weight of the polyethylene- based composition of a sorbitol acetal derivative comprising the structure of formula (I): wherein R1-R5 comprise the same or different moieties chosen from hydrogen and a C1-C3 alkyl. 4. The film of claim 3, wherein the film is oriented in the machine direction at a draw ratio from 2: 1 to 9: 1. 5. The film of any of the preceding claims, further comprising a second polyethylene composition, wherein the second polyethylene composition exhibits at least two local peaks, excluding the soluble fraction, in comonomer distribution measured by crystallization elution fractionation, wherein one of the peaks is between 40° C and 95° C. 6. The film of claim 5, wherein the layer comprising the polyethylene-based composition further comprises the second polyethylene composition. 7. The film of any of the preceding claims, wherein the overall density is from 0.931 to 0.975 g/cm3. 8. The film of any of the preceding claims, wherein the film has a thickness of 5 to 50 microns. 9. The film of any of the preceding claims, further comprising a layer that comprises polyamide, ethylene vinyl alcohol, or a copolymer of ethylene and a carboxylic acid. 10. The film of any of the preceding claims, wherein an outer layer is a sealant layer. 11. The film of any of the preceding claims, further comprising a layer comprising a metal deposited on an outer layer of the film, wherein the metal comprises Al, Zn, Au, Ag, Cu, Ni, Cr, Ge, Se, Ti, Sn, Si, or oxides thereof. 12. An article comprising the film of any of the preceding claims. 13. A laminate comprising: a first film comprising a polyethylene sealant film, polyethylene terephthalate, polypropylene, or polyamide; and a multilayer polyethylene film according to any of claims 1-11, wherein the first film is laminated to the multilayer polyethylene film. 14. An article comprising the laminate of claim 13. | (EP4076951A1) PENDING (WO2021126419A1) PENDING (JP2023506722A) PENDING (IN202217036161A) PENDING (BR112022010715A2) PENDING (CN114761237A) PENDING (AR-120552A1) PENDING | (WO2021/126419) It would be desirable to have new polyethylene-based compositions that have good processability into biaxially oriented polyethylene films as well as new biaxially oriented polyethylene films having desired and/or improved properties. Such polyethylene-based compositions, in some embodiments, can advantageously expand the operating window for stretching films to provide biaxially oriented polyethylene films. The oriented, multilayer polyethylene films utilize in at least one inner layer a polyethylene-based composition that can advantageously expand the operating window for stretching the films. Due to the molecular architecture, microstructure and crystallization kinetics of polyethylene, it is often difficult to biaxially orient conventional polyethylene. | (WO2021/126419) 1. A biaxially oriented, multilayer polyethylene film comprising: at least one inner layer comprising: (1) a polyethylene-based composition that comprises: (a) at least 97% by weight, based on the total weight of the polyethylene-based composition, of one or more polyethylenes having a density between 0.926g/cm3 to 0.970g/cm3 and a melt index (12) between 0.1 to 10 g/10 min; (b) 20 to 5000 ppm, based on the total weight of the polyethylene- based composition of a sorbitol acetal derivative comprising the structure of formula (I): wherein R1-R5 comprise the same or different moieties chosen from hydrogen and a C1-C3 alkyl. 3. A uniaxially oriented, multilayer polyethylene film comprising: at least one inner layer comprising: (1) a polyethylene-based composition that comprises: (a) at least 97% by weight, based on the total weight of the polyethylene-based composition, of one or more polyethylenes having a density between 0.926g/cm3 to 0.970g/cm3 and a melt index (12) between 0.1 to 10 g/10 min; (b) 20 to 5000 ppm, based on the total weight of the polyethylene- based composition of a sorbitol acetal derivative comprising the structure of formula (I): wherein R1-R5 comprise the same or different moieties chosen from hydrogen and a C1-C3 alkyl. | (WO2021/126419) The present invention provides polyethylene-based compositions suitable for processing into biaxially oriented, multilayer polyethylene films, as well as biaxially oriented, multilayer polyethylene films having desired and/or improved properties. The present invention relates to oriented, multilayer polyethylene films, to laminates comprising such films, and to articles comprising such films and laminates. The present invention relates to oriented, multilayer polyethylene films. | AB (EP4076951) The present invention relates to oriented, multilayer polyethylene films. In one aspect, a biaxially oriented, multilayer polyethylene film comprises: at least one inner layer comprising: (1) a polyethylene-based composition that comprises: (a) at least 97% by weight, based on the total weight of the polyethylene-based composition, of one or more polyethylenes having a density between 0.926g/cm3 to 0.970g/cm3 and a melt index (I2) between 0.1 to 10 g/10 min; (b) 20 to 5000 ppm, based on the total weight of the polyethylene-based composition of a sorbitol acetal derivative comprising the structure of formula (I): wherein R1-R5 comprise the same or different moieties chosen from hydrogen and a C1-C3 alkyl. APD 2022-06-23 CLMS (WO2021/126419) That which is claimed: 1. A biaxially oriented, multilayer polyethylene film comprising: at least one inner layer comprising: (1) a polyethylene-based composition that comprises: (a) at least 97% by weight, based on the total weight of the polyethylene-based composition, of one or more polyethylenes having a density between 0.926g/cm3 to 0.970g/cm3 and a melt index (12) between 0.1 to 10 g/10 min (b) 20 to 5000 ppm, based on the total weight of the polyethylene- based composition of a sorbitol acetal derivative comprising the structure of formula (I):wherein R1-R5 comprise the same or different moieties chosen from hydrogen and a C1-C3 alkyl. 2. The film of claim 1, wherein the film is oriented in the machine direction at a draw ratio from 2:1 to 9:1 and in the cross direction at a draw ratio from 2:1 to 11:1. 3. A uniaxially oriented, multilayer polyethylene film comprising: at least one inner layer comprising: (1) a polyethylene-based composition that comprises: (a) at least 97% by weight, based on the total weight of the polyethylene-based composition, of one or more polyethylenes having a density between 0.926g/cm3 to 0.970g/cm3 and a melt index (12) between 0.1 to 10 g/10 min (b) 20 to 5000 ppm, based on the total weight of the polyethylene- based composition of a sorbitol acetal derivative comprising the structure of formula (I): wherein R1-R5 comprise the same or different moieties chosen from hydrogen and a C1-C3 alkyl. 4. The film of claim 3, wherein the film is oriented in the machine direction at a draw ratio from 2: 1 to 9: 1. 5. The film of any of the preceding claims, further comprising a second polyethylene composition, wherein the second polyethylene composition exhibits at least two local peaks, excluding the soluble fraction, in comonomer distribution measured by crystallization elution fractionation, wherein one of the peaks is between 40° C and 95° C. 6. The film of claim 5, wherein the layer comprising the polyethylene-based composition further comprises the second polyethylene composition. 7. The film of any of the preceding claims, wherein the overall density is from 0.931 to 0.975 g/cm3. 8. The film of any of the preceding claims, wherein the film has a thickness of 5 to 50 microns. 9. The film of any of the preceding claims, further comprising a layer that comprises polyamide, ethylene vinyl alcohol, or a copolymer of ethylene and a carboxylic acid. 10. The film of any of the preceding claims, wherein an outer layer is a sealant layer. 11. The film of any of the preceding claims, further comprising a layer comprising a metal deposited on an outer layer of the film, wherein the metal comprises Al, Zn, Au, Ag, Cu, Ni, Cr, Ge, Se, Ti, Sn, Si, or oxides thereof. 12. An article comprising the film of any of the preceding claims. 13. A laminate comprising: a first film comprising a polyethylene sealant film, polyethylene terephthalate, polypropylene, or polyamide; and a multilayer polyethylene film according to any of claims 1-11, wherein the first film is laminated to the multilayer polyethylene film. 14. An article comprising the laminate of claim 13. DESC (WO2021126419) ORIENTED POLYETHYLENE FILMS AND ARTICLES COMPRISING THE The present invention relates to oriented, multilayer polyethylene films, to laminates comprising such films, and to articles comprising such films and laminates· (...)packaging film structures are often formed of multiple types of polymeric materials including, for example, polyethylene, polypropylene, ethylene vinyl alcohol, polyethylene terephthalate, polyamide and others. Such materials are typically combined to achieve a balance of properties that are beyond the reach of a singl(...) Thus, there is also a movement towards single component structures (e.g., all polyethylene structures) to improve the recyclability profile. In the case of all polyethylene structures, for example, certain performance metrics (e.g., mechanical properties) will need to be enhanced to maintain the level of performance ex(...) Thus, new resin and processing technologies will be needed to bridge performance deficiencies of polyethylene relative to other material types. One such relatively new material technology on the processing side is biaxially oriented polyethylene (BOPE) films. Such BOPE films are formed by cast extrusion, and are then oriented in the machine direction (MD) followed by orientation in(...) Due to the molecular architecture, microstructure and crystallization kinetics of polyethylene, it is often difficult to biaxially orient conventional polyethylene. It would be desirable to have new polyethylene-based compositions that have good processability into biaxially oriented polyethylene films as well as new biaxially oriented polyethylene films having desired and/or improved properties. It would also be desirable to have new polyethylene-based compositions that have good processability into uniaxially oriented (e.g., machine direction oriented) polyethylene films as well as new uniaxially oriented polyethylene films having desired and/or improved properties.Summary The present invention provides polyethylene-based compositions suitable for processing into biaxially oriented, multilayer polyethylene films, as well as biaxially oriented, multilayer polyethylene films having desired and/or improved properties. Such polyethylene-based compositions, in some embodiments, can advantageously expand the operating window for stretching films to provide biaxially oriented polyethylene films. For example, by expanding the operating window for biaxial orientation, higher density polyethylenes can be oriented which can lead to improved film stiffness. (...)optics (e.g., higher clarity and lower haze), improved barrier performance for metallized biaxially oriented polyethylene films, and improved processability on larger, wider tenter frames. The present invention also provides polyethylene-based compositions suitable for processing into uniaxially oriented (e.g., machine direction oriented), multilayer polyethylene films, as well as uniaxially oriented, multilayer polyethylene films having desired and/or improved properties. In one aspect, a biaxially oriented, multilayer polyethylene film comprises at least one inner layer comprising: (1) a polyethylene-based composition that comprises: (a) at least 97% by weight, based on the total weight of the polyethylene- based composition, of one or more polyethylenes having a density between 0.926g/cm3 to 0.970g/ cm3 and a melt index (12) between 0.1 to 10 g/10 min (b) 20 to 5000 ppm, based on the total weight of the polyethylene-based composition of a sorbitol acetal derivative comprising the structure of formula (I):wherein R1-R5 comprise the same or different moieties chosen from hydrogen and a C1-(...) In one aspect, an article comprises any of the biaxially oriented, multilayer polyethylene films disclosed herein.In another aspect, the present invention relates to laminates and articles formed from such laminates· In some embodiments, a laminate comprises a first film comprising a polyethylene-based sealant film, polyethylene terephthalate, polypropylene, or polyamide; and a biaxially oriented, multilayer polyethylene film according to any of the embodiments disclosed herein, wherein the first film is laminated to the multilayer polyethylene film. In one aspect, an article comprises any of the laminates disclosed herein. (...)polymer, a polymer blend or a polymer mixture, including mixtures of polymers that are formed in situ during polymerization. The term “interpolymer,” as used herein, refers to polymers prepared by the polymerization of at least two different types of monomers. The generic term interpolymer thus includes copolymers (employed to refer to polymers prepared from two (...) The terms “olefin-based polymer” or “polyolefin”, as used herein, refer to a polymer that comprises, in polymerized form, a majority amount of olefin monomer, for example ethylene or propylene (based on the weight of the polymer), and optio(...) “Polyethylene” or “ethylene-based polymer” shall mean polymers comprising a majority amount (>50 mol %) of units which have been derived from ethylene monomer. This includes polyethylene homopolymers or copolymers (meaning units derived from two or more comonomers). Common forms of polyethylene known in the art include Low Density Polyethylene (LDPE); Linear Low Density Polyethylene (LLDPE); Ultra Low Density Polyethylene (ULDPE); Very Low Density Polyethylene (VLDPE); single-site catalyzed Linear Low Density Polyethylene, including both linear and substantially linear low density resins (m- LLDPE); ethylene-based plastomers (POP) and ethylene-based elastomers (POE); Medium Density Polyethylene (MDPE); and High Density Polyethylene (HDPE). These polyethylene materials are generally known in the art; however, the following descriptions may be helpful in understanding the differences between some of these different polyethylene resins. The term “LDPE” may also be referred to as “high pressure ethylene polymer” or “highly branched polyethylene” and is defined to mean that the polymer is partly or entirely homo-polymerized or copolymerized in autoclave or tubular reactors a(...) (...)typically referred to as bisphenyl phenoxy), and includes linear, substantially linear or heterogeneous polyethylene copolymers or homopolymers. LLDPEs contain less long chain branching than LDPEs and includes the substantially linear ethyl(...) The LLDPEs can be made via gas-phase, solution-phase or slurry polymerization or any combination thereof, using any type of reactor or reactor configuration known in the art. The term “MDPE” refers to polyethylenes having densities from 0.926 to 0.935 g/cm3. “MDPE” is typically made using chromium or Ziegler-Natta catalysts or using single-site catalysts including, but not limited to, substituted mono- or bis-cy(...) The term “HDPE” refers to polyethylenes having densities greater than about 0.935 g/cm3 and up to about 0.980 g/cm3, which are generally prepared with Ziegler-Natta catalysts, chrome catalysts or single-site catalysts including, but not lim(...) The term “ULDPE” refers to polyethylenes having densities of 0.855 to 0.912 g/cm3, which are generally prepared with Ziegler-Natta catalysts, chrome catalysts, or single-site catalysts including, but not limited to, substituted mono- or bis(...) ULDPEs include, but are not limited to, polyethylene (ethylene-based) plastomers and polyethylene (ethylene-based) elastomers. Polyethylene (ethylene-based) elastomers plastomers generally have densities of 0.855 to 0.912 g/cm3. The present invention generally relates to oriented, multilayer polyethylene films. The oriented, multilayer polyethylene films utilize in at least one inner layer a polyethylene-based composition that can advantageously expand the operating window for stretching the films. For example, by expanding the operating window for biaxial orientation, higher density polyethylenes can be oriented which can lead to improved film stiffness. The oriented, multilayer polyethylene films, in some embodiments, can be used in packaging applications. In one aspect, a biaxially oriented, multilayer polyethylene film comprises at least one inner layer comprising: (1) a polyethylene-based composition that comprises: (a) at least 97% by weight, based on the total weight of the polyethylene- based composition, of one or more polyethylenes having a density between 0.926g/cm3 to 0.970g/cm3 and a melt index (12) between 0.1 to 10 g/10 min (b) 20 to 5000 ppm, based on the total weight of the polyethylene-based composition of a sorbitol acetal derivative comprising the structure of formula (I):wherein R1-R5 comprise the same or different moieties chosen from hydrogen and a C1-C3 alkyl. In some embodiments, the polyethylene-based composition comprises 20 to 2000 ppm of the sorbitol acetal derivative based on the total weight of the polyethylene-based composition. In some embodiments, the biaxially oriented, multilayer polyethylene film further comprises a second polyethylene composition, wherein the second polyethylene composition exhibits at least two local peaks, excluding the soluble fraction, in(...)by crystallization elution fractionation, wherein one of the peaks is between 40° C and 95° C. The second polyethylene composition, in some embodiments, exhibits at least two local peaks, excluding the soluble fraction, in comonomer distrib(...)elution fractionation, wherein one of the peaks is between 40° C and 90° C. In some embodiments, the second polyethylene composition exhibits at least two local peaks, excluding the soluble fraction, in comonomer distribution measured by cr(...)by crystallization elution fractionation, wherein one of the peaks is between 40° C and 87° C. The second polyethylene composition in some embodiments has a density from 0.928 to 0.940 g/cm3. In some embodiments, the inner layer comprising the polyethylene-based composition further comprises the second polyethylene composition. In one aspect, an article comprises any of the inventive biaxially oriented, multilayer polyethylene films disclosed herein. (...)and articles formed from such laminates· In some embodiments, a laminate comprises a first film comprising a polyethylene-based sealant film, polyethylene terephthalate, polypropylene, or polyamide; and a biaxially oriented, multilayer polyethylene film according to any of the embodiments disclosed herein, wherein the first film is laminated to the multilayer polyethylene film. In one aspect, an article comprises any of the laminates disclosed herein. In another aspect, the present invention relates to a uniaxially oriented, multilayer polyethylene film that comprises: at least one inner layer comprising: (1) a polyethylene-based composition that comprises: (a) at least 97% by weight, based on the total weight of the polyethylene- based composition, of one or more polyethylenes having a density between 0.926g/cm3 to 0.970g/cm3 and a melt index (12) between 0.1 to 10 g/10 min (b) 20 to 5000 ppm, based on the total weight of the polyethylene-based composition of a sorbitol acetal derivative comprising the structure of formula (I):wherein R1-R5 comprise the same or different moieties chosen from hydrogen and a C1-(...) In some embodiments, the uniaxially oriented, multilayer polyethylene film further comprises a second polyethylene composition, wherein the second polyethylene composition exhibits at least two local peaks, excluding the soluble fraction, i(...)by crystallization elution fractionation, wherein one of the peaks is between 40° C and 95° C. The second polyethylene composition, in some embodiments, exhibits at least two local peaks, excluding the soluble fraction, in comonomer distrib(...)elution fractionation, wherein one of the peaks is between 40° C and 90° C. In some embodiments, the second polyethylene composition exhibits at least two local peaks, excluding the soluble fraction, in comonomer distribution measured by cr(...)by crystallization elution fractionation, wherein one of the peaks is between 40° C and 87° C. The second polyethylene composition in some embodiments has a density from 0.928 to 0.940 g/cm3. In some embodiments, the inner layer comprising the polyethylene-based composition further comprises the second polyethylene composition. In one aspect, an article comprises any of the inventive uniaxially oriented, multilayer polyethylene films disclosed herein. (...)and articles formed from such laminates· In some embodiments, a laminate comprises a first film comprising a polyethylene-based sealant film, polyethylene terephthalate, polypropylene, or polyamide; and a uniaxially oriented, multilayer polyethylene film according to any of the embodimentsdisclosed herein, wherein the first film is laminated to the multilayer polyethylene film. In one aspect, an article comprises any of the laminates disclosed herein. Polyethylene Used in Polyethylene-Based Composition (...)or uniaxially oriented), multilayer films of the present invention include at least one inner layer comprising a polyethylene-based composition having certain properties. The polyethylene-based compositions comprises at least 97 % by weight, based on the total weight of the polyethylene-based composition, of one or more polyethylenes having a density between 0.926g/cm3 to 0.970g/cm3 and a melt index (12) between 0.1 to 10 g/10 min, and a sorbitol acetal derivative (as discuss(...) In one or more embodiments described herein, the one or more polyethylenes have a density of 0.926 g/cm3 to 0.970 g/cm3. All individual values and subranges of at least 0.926 g/cm3 to 0.970 g/cm3 are included and disclosed herein. For example, in some embodiments, the polyethylene composition may have a density ranging from a lower limit of 0.926, 0.928, 0.930, 0.932, 0.934, 0.936, 0.938, 0.940, 0(...) In various embodiments, the polyethylene composition may have a density of 0.926 to 0.934 g/cm3, 0.926 to 0.940 g/cm3, 0.935 to 0.960 g/cm3, 0.940 to 0.955 g/cm3, 0.930 to 0.940 g/cm3, 0.960 to 0.970 g/cm3, 0.930 to 0.960 g/cm3, or 0.952 to(...) The one or more polyethylenes can comprise low density polyethylene, linear low density polyethylene, medium density polyethylene, high density polyethylene, enhanced polyethylenes, and/oror other polyethylenes having a density between 0.926 g/cm3 and 0.970 g/cm3, as well as blends of any of the foregoing. The one or more polyethylenes used in the polyethylene-based composition have a melt index (T) of 0.1 g/10 min to 10 g/10 min. All individual values and subranges of 0.1 g/10 min to 10 g/10 min are included and disclosed herein. For example, in some embodiments, the polyethylene composition may have melt index, h, ranging from a lower limit of 0.1, 0.2, 0.3, 0.4, 0.5, 0.6, 0.7, 0.8, 0.9, 1.0, 2.0,(...) In various embodiments, the polyethylene composition may have a melt index (I2) of 0.1 g/10 min to 5.0 g/10 min, or 0.5 to 2.5 g/10 min, or 0.5 g/10 min to 2.0 g/10 min, or 2.0 g/10 min to 8.0 g/10 min, or 1.0 g/10 min to 4.0 g/10 min.Various commercially available polyethylenes are contemplated for use as polyolefins in some embodiments of the present invention. (...)available LLDPE that can be used in embodiments of the present invention include DOWLEX™ linear low density polyethylene commercially available from The Dow Chemical Company. Examples of commercially available HDPE that can be used in embod(...) Examples of other commercially available polyethylense having a density from 0.926 to 0.970 g/cm3 that can be used in some embodiments include those available from The Dow Chemical Company under the names ELITE™, ELITE™ AT, and INNATE™, such as INNATE™ XUS 59910.08. Blends of such polyethylenes can also be used in the inner layer according to some embodiments. In some embodiments, the one or more polyethylenes used in the polyethylene- based compositions are part of a polyethylene composition comprising (i) from 25 to 37 percent by weight of a first polyethylene fraction having a density in the range of 0.935 to 0.947 g/cm3 and a melt index (U) of less than 0.1 g/10 minutes; and (ii) from 63 to 75 percent by weight of a second polyethylene fraction, wherein the polyethylene composition has less than 0.10 branches per 1,000 carbon atoms when measured using 13C NMR, wherein the density of the polyethylene-based composition is at least 0.965 g/cm3, and wherein the melt index (U) of the polyethylene-based composition is 0.5 to 10 g/10 minutes. In some embodiments, the polyethylene-based composition has a melt index (U) of 2.5 g/10 minutes or less. In some embodiments, the polyethylene composition comprises from 25 to 37 percent by weight of the first polyethylene fraction having a density in the range of 0.940 to 0.947 g/cm3 and from 63 to 75 percent by weight of the second polyethylene fraction having a density of 0.970 g/cm3 or greater. The polyethylene composition may comprise a combination of two or more embodiments as described herein. In one embodiment, the polyethylene composition has a density of at least 0.965 g/cm3. In some embodiments, the polyethylene composition has a density of at least 0.968 g/cm3. The polyethylene composition, in some embodiments, has a density of up to 0.976 g/cm3. In some embodiments, the polyethylene composition has a density in the range of0.965 to 0.976 g/cm3, for example from 0.965 to 0.970, or (...) The polyethylene composition has a melt index (I2 or 12; at 190°C / 2.16kg) from 0.5 to 10 g/10 minutes. For example, the melt index (I2 or 12; at 190°C / 2.16 kg) can be from a lower limit of 0.5, 0.7, 0.9, 1.0, 1.1, 1.2, 1.5, 2, 3, 4, or (...) In some embodiments, the polyethylene composition has a melt index (I2) from 0.5 to 5 g/10 minutes, or from 0.5 to 2.5 g/10 minutes, or from 0.7 to 3 g/10 minutes, or from 1.0 to 2.0 g/10 minutes, or from 1.0 to 1.5 g/10 minutes. In some embodiments, the polyethylene composition has a melt index ratio (I10/I2) of 10 or more. The polyethylene composition has a melt index ratio (I10/I2) of up to 17 in some embodiments. In some embodiments, the polyethylene composition has a melt index ratio (I10/I2) of 10 to 17. The polyethylene composition has a melt index ratio (I10/I2) of 12 to 17 in some embodiments. The polyethylene composition has low levels of branching. The polyethylene composition has less than 0.10 branches per 1,000 carbon atoms when measured using 13C NMR in some embodiments. The polyethylene composition, in some embodiments has less than 0.07 branches per 1,000 carbon atoms when measured using 13C NMR. The polyethylene composition has less than 0.05 branches per 1,000 carbon atoms when measured using 13C NMR in some embodiments. In some embodiments, the polyethylene composition has less than 0.03 branches per 1,000 carbon atoms when measured(...) In some embodiments, the polyethylene composition has low levels of non- vinyl unsaturations. In some embodiments, the polyethylene composition has less than 25 non vinyl unsaturations per 1 million carbons when measured using 1 H NMR. The polyethylene composition, in some embodiments, has less than 20 non-vinyl unsaturations per 1 million carbons when measured using 1 H NMR. (...)it is believed that the combination of low levels of branching and low levels of non-vinyl unsaturation in the polyethylene compositions provide a greater amount of crystallinity in the polyethylene compositions, thereby improving its barrier properties when formed into a film. In one embodiment, the polyethylene composition has a ZSVR value of less than 2.0, or from 1.0 to 2.0, or from 1.2 to 1.8, or from 1.3 to 1.7.In one embodiment, the polyethylene composition has a molecular weight distribution, expressed as the ratio of the weight average molecular weight to number average molecular wei(...) In one embodiment, the polyethylene composition has a number average molecular weight (Mn; as determined by conv. GPC) in the range from 8,000 to 20,000 g/mole. For example, the number average molecular weight can be from a lower limit of 8(...) In one embodiment, the polyethylene composition has a weight average molecular weight (Mw; as determined by conv. GPC) in the range from 100,000 to 125,000 g/mole. In one embodiment, the polyethylene composition has a z average molecular weight (Mz; as determined by conv. GPC) of at least 350,000 g/mole, such as in the range from 350,000 to 600,000 g/mole. In one embodiment, the polyethylene composition has a Mz/Mw ratio (each as determined by conv. GPC) of greater than 3.0. The polyethylene composition has a Mz/Mw ratio (each as determined by conv. GPC) of greater than 3.5 in some embodiment(...) In one embodiment, the polyethylene composition has a ZSVR of less than 2.0 and a Mz/Mw ratio (each as determined by conv. GPC) of greater than 3.0. In another embodiment, the polyethylene compositions has a ZSVR of less than 2.0 and a Mz/Mw ratio (each as determined by conv. GPC) of greater than 3.5. The polyethylene composition preferably comprises ethylene-based polymers formed in the absence of comonomers. In some embodiments, the polyethylene composition comprises at least 99% by weight ethylene-based polymers formed in the absence of comonomers. In some embodiments, the polyethylene composition comprises at least 99% by weight polymers comprising a majority amount (>99 mol %) of units which have been derived from ethylene monomer.The polyethylene compositions used in polyethylene-based compositions of the present invention comprise two fractions of polyethylenes. The first polyethylene fraction has a density of 0.935 to 0.947 g/cm3. In some embodiments, the first polyethylene fraction has a density of 0.940 to 0.947 g/cm3. The first polyethylene fraction has a melt index (I2) of less than 0.1 g/10 minutes. In some embodiments, the first polyethylene fraction has a melt index (I2) of 0.01 g/10 minutes or greater. The first polyethylene fraction has a melt index from 0.05 to 0.1 g/10 minutes in some embodiments. The first polyethylene fraction, in some embodiments, has less than 0.10 branches per 1,000 carbon atoms(...) In some embodiments, the second polyethylene fraction has a density of 0.970 g/cm3 or more. In some embodiments, the first polyethylene fraction has a density of 0.940 to 0.947 g/cm3, and the second polyethylene fraction has a density of 0.970 g/cm3 or more. In some embodiments, the second polyethylene fraction has a melt index (I2) of at least 100 g/10 minutes. In some embodiments, the second polyethylene fraction has a melt index (I2) of at least 100 g/10 minutes and up to 10,000 g/10 minutes or more. The second polyethylene fraction has a melt index (I2) of at least 100 g/10 minutes and up to 10,000 g/10 minutes, in some embodiments. The second polyethylene fraction has a melt index (I2) of at least 100 g/10 minutes and up to 1,000 g/10 minutes, in some embodiments. In some embodiments, the ratio of the melt index (I2) of the second polyethylene fraction to the melt index (I2) of the first polyethylene fraction is at least 1,000. The polyethylene composition comprises from 25 to 37 percent by weight of the first polyethylene fraction and from 63 to 75 percent by weight of the second polyethylene fraction, based on the total weight of the polyethylene composition. In some embodiments, the polyethylene composition comprises 30 to 37 percent by weight of the first polyethylene fraction and 63 to 70 percent by weight of the second polyethylene fraction, based on the total weight of the polyethylene composition. The polyethylene-based composition comprises at least 97% by weight of the polyethylene composition, based on the total weight of the polyethylene-based composition. In some embodiments, the polyethylene-based composition comprises up to 99% by weight of the polyethylene composition, based on the total weight of the polyethylene-based composition. The polyethylene-based composition, in some embodiments, comprises from 97% to 98% by weight of the polyethylene composition, based on the total weight of the polyethylene-based composition.The following discussion focuses on preparation of the polyethylene composition for use in embodiments of the present invention. Polymerization Any conventional polymerization processes may be employed to produce the polyethylene composition. Such conventional polymerization processes include, but are not limited to, slurry polymerization processes, solution polymerization process, using one or more conventional reactors e.g. loop reactors, isothermal reactors(...) The polyethylene composition may, for example, be produced via solution phase polymerization process using one or more loop reactors, isothermal reactors, and combinations thereof. In general, the solution phase polymerization process occurs in one or more well- mixed reactors such as one or more isothermal loop reactors or one or more adiabatic reactors at a temperature in the range of from 115 to 250°C; for example,(...) The residence time in solution phase polymerization process may be in the range of from 2 to 30 minutes; for example, from 10 to 20 minutes. Ethylene, solvent, hydrogen, one or more catalyst systems, optionally one or more cocatalysts, and (...) The resultant mixture of the polyethylene composition and solvent is then removed from the reactor and the polyethylene composition is isolated. Solvent is typically recovered via a solvent recovery unit, i.e. heat exchangers and vapor liquid separator drum, and is then recycled back into the polymerization system. In one embodiment, the polyethylene composition may be produced via solution polymerization in a dual reactor system, for example a dual loop reactor system, wherein ethylene is polymerized in the presence of one or more catalyst systems. I(...) In another embodiment, the polyethylene composition may be produced viasolution polymerization in a single reactor system, for example a single loop reactor system, wherein ethylene is(...)
Полимерные компаунды, многослойные структуры | Представлены функционализированные полипропиленовые клеевые композиции, полученные путем прививки хотя бы одного кополимера полипропилена с низкой температурой перехода в твердое состояние или смеси, содержащей хотя бы один такой кополимер и хотя бы один кополимер полипропилена со случайными связями. Представлена многослойная структура пленки или листа, содержащая по крайней мере один барьерный слой и по крайней мере один клеевой слой, произведенный из функционализированной полипропиленовой клеевой композиции. Многослойная структура также может содержать по крайней мере один слой, главным образом основанный на полипропилене. Тема данного патента относится к полимерным компаундам и многослойным структурам, которые могут использоваться в различных областях, таких как упаковка и формование изделий. | JP2023012489 JP7165050 BR112018002946 ES2888650 CN107922706 EP3344700 US10414139 JP2018534375 BR112018002946 CO2018002038 EP3344700 MX2018002456 KR10-2018-0048738 CN107922706 IN201817003904 BR112018002946 WO2017/040023 US20170058068 | DOW GLOBAL TECHNOLOGIES DU PONT DE NEMOURS E I DU PONT DE NEMOURS PERFORMANCE MAT PERFORMANCE MATERIALS NA | 2015-08-31 2016-08-16 2016-08-25 | (EP3344700) Adhesive compositions and multilayered structures comprising functionalized polypropylene | (EP3344700) Provided are functionalized polypropylene adhesive compositions having a desirable range of melt flow rate. These compositions are obtained by grafting at least one impact polypropylene copolymer or by co-grafting a blend containing at least one impact polypropylene copolymer and at least one random polypropylene copolymer. The polypropylene copolymer(s) are grafted with one or more ethylenically unsaturated carboxylic acids or derivatives of these acids, such as anhydrides. Maleic anhydride is a preferred grafting monomer. Also provided is a multilayer film or sheet structure containing at least one barrier layer and at least one adhesive layer produced from the functionalized polypropylene adhesive composition. The multilayer film or sheet structure may also contain at least one predominantly polypropylene-based layer. In addition, a multilayer film or sheet structure is provided in which a barrier layer or a primer layer is adjacent to at least one layer that is produced from a dry blend or a melt blend of the functionalized polypropylene adhesive composition with a polypropylene matrix polymer. | (EP3344700) 1. A polypropylene composition comprising an anhydride-grafted impact polypropylene copolymer (impact co-PP), wherein the weight percentage of grafted anhydride monomer (G) in the anhydride-grafted impact co-PP and the melt flow rate (M) of the anhydride-grafted impact co-PP are related by the equation (G/M)*100 ≤ 0.5, and preferably by the equations 0.2 ≤ (G/M)*100 ≤ 0.5; wherein the melt flow rate at 230°C under a 2.16 kg load is measured or calculated; and wherein the weight percentage is based on the total weight of the anhydride-grafted impact co-PP; and preferably wherein the at least one impact co-PP comprises 10 wt% or more of copolymerized units of ethylene, based on the total weight of the impact co-PP prior to grafting; wherein the grafted composition comprises from 0.5 wt% to 1.65 wt% of grafted anhydride units, based on the total weight of the anhydride-grafted impact co-PP. 2. The polypropylene composition of claim 1, having a melt flow rate between 4.0 and 32 g/10 min, measured according to ASTM D-1238 at 190°C under a 325g load, or having a melt flow rate at 230°C under a 2.16 kg load determined to be 140 to 900 g/10 min, preferably between 200 and 600 g/10 min. 3. The polypropylene composition of claim 1 or claim 2, wherein the grafted composition comprises from 1.2 wt% to 1.65 wt% of grafted anhydride units, based on the total weight of the anhydride-grafted impact co-PP. 4. The polypropylene composition of any preceding claim, wherein the anhydride is maleic anhydride. 5. The polypropylene composition of any preceding claim, blended with at least one ungrafted polypropylene selected from the group consisting of random co-PP, impact co-PP, and homopolypropylene; and optionally further blended with one or more elastomeric polymers selected from the group consisting of hydrocarbon elastomers, styrene copolymers, ethylene alpha-olefin copolymers, and propylene alpha-olefin copolymers; and preferably wherein the hydrocarbon elastomer(s) are selected from the group consisting of ethylene propylene rubber, ethylene propylene diene rubber, styrene-butadiene thermoplastic rubber, styrene-isoprene thermoplastic rubber, butyl rubber, and polyisobutylene. 6. The polypropylene composition of claim 5, wherein the polypropylene composition comprises 65 wt% to 95 wt% of the at least one ungrafted polymer, or the combination of two or more ungrafted copolymers, and optionally comprises up to 30 wt% of the one or more elastomeric polymers, based on the total weight of the polypropylene composition. 7. The polypropylene composition of any preceding claim, blended with at least one grafted random co-PP, at least one additional grafted impact co-PP, at least one grafted homopolypropylene, or a combination of two or more thereof; and preferably wherein the polypropylene composition comprises 5 wt% to 35 wt% of the at least one grafted polypropylene, or the combination of two or more grafted polypropylenes, based on the total weight of the polypropylene composition. 8. A dry blend or a melt blend comprising the polypropylene composition of any preceding claim. 9. A multilayer structure comprising at least one layer comprising the polypropylene composition of any of claims 1 to 7; and preferably wherein the multilayer structure is a three-layer structure. 10. The multilayer structure of claim 9, comprising the substructure "PP*/B" or "PP tie/B", wherein the symbol "/" denotes adjacent layers, the symbol "B" denotes a barrier structure comprising at least one layer comprising a barrier resin, the symbol "PP*" denotes a bulk layer comprising the polypropylene composition, and the symbol "PP tie" denotes an adhesive layer comprising the polypropylene composition; and preferably comprising a substructure selected from the group consisting of "PP tie/B/PP tie", "PP tie/B/tie", "PP*/B/PP*", "PP*/B/PE*", and "PP tie/B/PE tie", wherein the symbol "tie" denotes an adhesive layer that does not comprise a grafted impact co-PP or a co-grafted impact co-PP; wherein the symbol "PE*" denotes a bulk layer comprising an ethylene polymer selected from the group consisting of polyethylene and an ethylene copolymer, and an anhydride-grafted polymer selected from the group consisting of an anhydride-grafted polyethylene and an anhydride-grafted polyethylene copolymer; wherein the symbol "PE tie" denotes an adhesive layer comprising polyethylene and an anhydride-grafted polymer selected from the group consisting of an anhydride-grafted polyethylene and an anhydride-grafted polyethylene copolymer; wherein the two PP* layers in the substructure "PP*/B/PP*" are the same or different; and wherein the two PP tie layers in the substructure "PP tie/B/PP tie" are the same or different. 11. The multilayer structure of claim 10, wherein the barrier resin comprises EVOH, a polyamide, or a combination of EVOH and a polyamide; and preferably wherein the barrier structure comprises the substructure "PA/EVOH/PA", wherein the symbol "EVOH" denotes a layer comprising a copolymer of ethylene and vinyl alcohol; and wherein the symbol "PA" denotes a layer comprising a polyamide. 12. The multilayer structure of claim 9, 10 or 11, wherein the at least one layer is adhered to a second layer selected from the group consisting of oriented films; metal foils; and woven or non-woven fabrics, nettings and scrims; and optionally wherein the second layer is coated with a chemical primer. 13. An article comprising the polypropylene composition of any of claims 1 to 7, said article produced by a process selected from the group consisting of a blown film process, a cast film process, a cast sheet process, a co-extrusion coating process, a co-extrusion lamination process, and a co-injection molding process; wherein the co-injection molding process is preferably a co-injection stretch blow molding process. | (EP3344700B1) GRANTED (US10414139B2) GRANTED (WO201740023A1) LAPSED (JP2023012489A) PENDING (JP7165050B2) GRANTED (BR112018002946B1) GRANTED (ES2888650T3) GRANTED (CN107922706BB) GRANTED (CO2018002038A2) PENDING (MX2018002456A) PENDING (KR20180048738A) PENDING (IN201817003904A) PENDING | (EP3344700) Advantageously, these multilayer structures allow for better tailoring of the many properties that may be required in packaging structures, such as low permeability to water, gas or flavoring; toughness; sealability; gloss; transparency; or impact resistance. Disadvantageously, however, low molecular weight grafted polypropylene adhesives have been described as difficult to process, difficult to pelletize, and as having lower adhesion strength. Therefore, it is advantageous to develop polymers that can be manufactured by a variety of coextrusion systems, including blown film, cast film, injection molding, sheet/bottle, and others. It has now surprisingly been shown that functionalized polypropylene compositions containing at least one grafted impact co-PP or a co-grafted blend containing at least one impact co-PP and at least one random co-PP have superior bonding properties and can adhere to materials that are otherwise difficult to bind without risk of delamination or separation. It is expected that the difficulty of initiating a separation under these two sets of conditions will be indicative of superior adhesion. The relative amounts of the functionalized polypropylene(s) and the matrix material(s) are limited by the compatibility of the components and the ability of the formulated composition to achieve some threshold of bonding or adhesion to a substrate, preferably to a substrate comprising a polyamide or an EVOH. | (EP3344700) 1. A polypropylene composition comprising an anhydride-grafted impact polypropylene copolymer (impact co-PP), wherein the weight percentage of grafted anhydride monomer (G) in the anhydride-grafted impact co-PP and the melt flow rate (M) of the anhydride-grafted impact co-PP are related by the equation (G/M)*100 ≤ 0.5, and preferably by the equations 0.2 ≤ (G/M)*100 ≤ 0.5; wherein the melt flow rate at 230°C under a 2.16 kg load is measured or calculated; and wherein the weight percentage is based on the total weight of the anhydride-grafted impact co-PP; and preferably wherein the at least one impact co-PP comprises 10 wt% or more of copolymerized units of ethylene, based on the total weight of the impact co-PP prior to grafting; wherein the grafted composition comprises from 0.5 wt% to 1.65 wt% of grafted anhydride units, based on the total weight of the anhydride-grafted impact co-PP. | (EP3344700) Also disclosed is a polypropylene composition comprising a co-grafted blend of at least one impact co-PP and at least one random polypropylene copolymer ("random co-PP"), wherein the impact co-PP and the random co-PP are co-grafted with a grafting monomer selected from the group consisting of ethylenically unsaturated carboxylic acids and derivatives of ethylenically unsaturated carboxylic acids. Also disclosed is a process for producing the co-grafted blend. Further provided are multilayer film structures, multilayer sheet structures, and rigid packaging containers containing these adhesives. | AB (EP3344700) Provided are functionalized polypropylene adhesive compositions having a desirable range of melt flow rate. These compositions are obtained by grafting at least one impact polypropylene copolymer or by co-grafting a blend containing at least one impact polypropylene copolymer and at least one random polypropylene copolymer. The polypropylene copolymer(s) are grafted with one or more ethylenically unsaturated carboxylic acids or derivatives of these acids, such as anhydrides. Maleic anhydride is a preferred grafting monomer. Also provided is a multilayer film or sheet structure containing at least one barrier layer and at least one adhesive layer produced from the functionalized polypropylene adhesive composition. The multilayer film or sheet structure may also contain at least one predominantly polypropylene-based layer. In addition, a multilayer film or sheet structure is provided in which a barrier layer or a primer layer is adjacent to at least one layer that is produced from a dry blend or a melt blend of the functionalized polypropylene adhesive composition with a polypropylene matrix polymer. APD 2022-10-21 CLMS (EP3344700) 1. A polypropylene composition comprising an anhydride-grafted impact polypropylene copolymer (impact co-PP), wherein the weight percentage of grafted anhydride monomer (G) in the anhydride-grafted impact co-PP and the melt flow rate (M) of the anhydride-grafted impact co-PP are related by the equation (G/M)*100 ≤ 0.5, and preferably by the equations 0.2 ≤ (G/M)*100 ≤ 0.5; wherein the melt flow rate at 230°C under a 2.16 kg load is measured or calculated; and wherein the weight percentage is based on the total weight of the anhydride-grafted impact co-PP; and preferably wherein the at least one impact co-PP comprises 10 wt% or more of copolymerized units of ethylene, based on the total weight of the impact co-PP prior to grafting; wherein the grafted composition comprises from 0.5 wt% to 1.65 wt% of grafted anhydride units, based on the total weight of the anhydride-grafted impact co-PP. 2. The polypropylene composition of claim 1, having a melt flow rate between 4.0 and 32 g/10 min, measured according to ASTM D-1238 at 190°C under a 325g load, or having a melt flow rate at 230°C under a 2.16 kg load determined to be 140 to 900 g/10 min, preferably between 200 and 600 g/10 min. 3. The polypropylene composition of claim 1 or claim 2, wherein the grafted composition comprises from 1.2 wt% to 1.65 wt% of grafted anhydride units, based on the total weight of the anhydride-grafted impact co-PP. 4. The polypropylene composition of any preceding claim, wherein the anhydride is maleic anhydride. 5. The polypropylene composition of any preceding claim, blended with at least one ungrafted polypropylene selected from the group consisting of random co-PP, impact co-PP, and homopolypropylene; and optionally further blended with one or more elastomeric polymers selected from the group consisting of hydrocarbon elastomers, styrene copolymers, ethylene alpha-olefin copolymers, and propylene alpha-olefin copolymers; and preferably wherein the hydrocarbon elastomer(s) are selected from the group consisting of ethylene propylene rubber, ethylene propylene diene rubber, styrene-butadiene thermoplastic rubber, styrene-isoprene thermoplastic rubber, butyl rubber, and polyisobutylene. 6. The polypropylene composition of claim 5, wherein the polypropylene composition comprises 65 wt% to 95 wt% of the at least one ungrafted polymer, or the combination of two or more ungrafted copolymers, and optionally comprises up to 30 wt% of the one or more elastomeric polymers, based on the total weight of the polypropylene composition. 7. The polypropylene composition of any preceding claim, blended with at least one grafted random co-PP, at least one additional grafted impact co-PP, at least one grafted homopolypropylene, or a combination of two or more thereof; and preferably wherein the polypropylene composition comprises 5 wt% to 35 wt% of the at least one grafted polypropylene, or the combination of two or more grafted polypropylenes, based on the total weight of the polypropylene composition. 8. A dry blend or a melt blend comprising the polypropylene composition of any preceding claim. 9. A multilayer structure comprising at least one layer comprising the polypropylene composition of any of claims 1 to 7; and preferably wherein the multilayer structure is a three-layer structure. 10. The multilayer structure of claim 9, comprising the substructure "PP*/B" or "PP tie/B", wherein the symbol "/" denotes adjacent layers, the symbol "B" denotes a barrier structure comprising at least one layer comprising a barrier resin, the symbol "PP*" denotes a bulk layer comprising the polypropylene composition, and the symbol "PP tie" denotes an adhesive layer comprising the polypropylene composition; and preferably comprising a substructure selected from the group consisting of "PP tie/B/PP tie", "PP tie/B/tie", "PP*/B/PP*", "PP*/B/PE*", and "PP tie/B/PE tie", wherein the symbol "tie" denotes an adhesive layer that does not comprise a grafted impact co-PP or a co-grafted impact co-PP; wherein the symbol "PE*" denotes a bulk layer comprising an ethylene polymer selected from the group consisting of polyethylene and an ethylene copolymer, and an anhydride-grafted polymer selected from the group consisting of an anhydride-grafted polyethylene and an anhydride-grafted polyethylene copolymer; wherein the symbol "PE tie" denotes an adhesive layer comprising polyethylene and an anhydride-grafted polymer selected from the group consisting of an anhydride-grafted polyethylene and an anhydride-grafted polyethylene copolymer; wherein the two PP* layers in the substructure "PP*/B/PP*" are the same or different; and wherein the two PP tie layers in the substructure "PP tie/B/PP tie" are the same or different. 11. The multilayer structure of claim 10, wherein the barrier resin comprises EVOH, a polyamide, or a combination of EVOH and a polyamide; and preferably wherein the barrier structure comprises the substructure "PA/EVOH/PA", wherein the symbol "EVOH" denotes a layer comprising a copolymer of ethylene and vinyl alcohol; and wherein the symbol "PA" denotes a layer comprising a polyamide. 12. The multilayer structure of claim 9, 10 or 11, wherein the at least one layer is adhered to a second layer selected from the group consisting of oriented films; metal foils; and woven or non-woven fabrics, nettings and scrims; and optionally wherein the second layer is coated with a chemical primer. 13. An article comprising the polypropylene composition of any of claims 1 to 7, said article produced by a process selected from the group consisting of a blown film process, a cast film process, a cast sheet process, a co-extrusion coating process, a co-extrusion lamination process, and a co-injection molding process; wherein the co-injection molding process is preferably a co-injection stretch blow molding process. DESC (US10414139) (...)radical grafting reaction through which a reactive monomer is attached to a polymer backbone, for example to a polypropylene homopolymer or copolymer backbone, by covalent bonding. The adhesive composition is a polypropylene composition comprising one or more polypropylene copolymers that are functionalized with an ethylenically unsaturated carboxylic acid or a derivative of an ethylenically unsaturated carboxylic aci(...) Suitable polypropylene copolymers include impact polypropylene copolymers (impact co-PP) and random homophasic polypropylene copolymers (random co-PP). Impact co-PPs are sometimes referred to as “block co-PPs” or, more formally, “intimately(...) It has now surprisingly been shown that functionalized polypropylene compositions containing at least one grafted impact co-PP or a co-grafted blend containing at least one impact co-PP and at least one random co-PP have superior bonding properties and can adhere to materials that are otherwise difficult to bind withou(...) Moreover, these compositions or blends can be manufactured easily and economically, relative to other polypropylene-based adhesives. The percentages are based on the total weight of the impact co-PP, prior to grafting or co-grafting. The term “complementarily” as used herein in the context of copolymer compositions means that 100 wt % is the sum of the weight percentages(...) In this connection, the comonomer content of polypropylene copolymers is typically measured by nuclear magnetic resonance spectroscopy (13C-NMR). (...)propylene with other C2 or C4 to C10 alpha-olefin(s) that is produced in the second or subsequent stages of the polymerization. More specifically, the melting temperature of intimately mixed heterophasic polypropylene copolymers varies, depending on whether the crystalline phase is a propylene homopolymer or a propylene copolymer. In particular, the melting point of an impact co-PP having propylene homopolymer as the more crystalline phase is about 165° C., and the melting point of an impact co-PP having propylene copolymer as the more crystalline phase is lower. (...)ethylene or butene, for example, are used in the first stage of the reaction, the resulting propylene-rich impact co-PP will be characterized by a DSC melting peak in the region below 150° C. The second or subsequent stage reaction may prod(...) (...)this second peak will be minor, compared to the peak produced by the propylene-rich crystalline phase of the impact co-PP. Those of skill in the art are aware that the integral of the second DSC peak is proportional to the amount of crystal(...) The percentages are based on the total weight of the random co-PP, prior to grafting or co-grafting. Preferred random co-PPs comprise 10 wt % or less of copolymerized units of the other comonomer(s). (...)melting point of homopolypropylene is from about 160° C. to about 170° C.; in contrast, the melting point of random co-PP is from about 130° C. to about 158° C., as determined by DSC and depending on the amount and type of α-olefin comonome(...) In the adhesive composition, the polypropylene copolymer(s) are modified or functionalized by grafting or co-grafting with at least one grafting agent. Suitable grafting agents include, without limitation, ethylenically unsaturated carboxyl(...) Preferably, the grafted or co-grafted polypropylene copolymer(s) contain from 0.5 to 4 wt % of grafted residues of the grafting monomer, based on the total weight of the grafted or co-grafted polypropylene copolymer(s). More preferably, the grafted or co-grafted polypropylene copolymer(s) contain from 0.5 wt % to 2.5 wt % of grafted residues of the grafting monomer. Still more preferably, the grafted or co-grafted polypropylene copolymer(s) contain from 1.2 wt % to 1.8 wt %, 1.2 wt % to 1.6 or 1.65 wt %, or 1.2 wt % to 1.5 wt % of grafted residues of the(...) (...)the grafting monomer is typically added in an amount of about 1 to about 5 wt %, based on the total weight of the polypropylene(s). (...)500 ppm to 8000 ppm or from 1000 ppm to 7500 ppm, or from 2000 ppm to 5000 ppm, based on the total weight of the polypropylene(s) prior to grafting. In some notable embodiments, the radical initiator is a peroxide initiator, and it is added in an amount of 2000 ppm to 5000 ppm, based on the total weight of the polypropylene(s) prior to grafting. (...)extruder rate, and screw speed are adjusted so that the temperature in the reaction zone is greater than the polypropylene melting temperature(s) and also greater than the decomposition temperature of the radical initiator, if any. In other preferred adhesive compositions, at least one impact co-PP and at least one random co-PP are co-grafted. More specifically, a blend of co-PPs containing at least one impact co-PP is melt mixed and uniformly blended. The melt-blended co-PPs are simultaneously and randomly grafted with one or more grafting agent(...) Preferably, the melt-mixed blend for co-grafting includes more than 40 wt % of at least one impact co-PP containing about 10 wt % or more of copolymerized ethylene comonomer and complementarily up to 60 wt % of a random co-PP containing about 10 wt % or less of copolymerized ethylene comonomer. (...)20% to about 50 wt % or from about 20% to about 40 wt % or from about 30% to about 45 wt % of at least one random co-PP and complementarily from about 50 wt % to about 80 wt % or from about 60 wt % to about 80 wt % or from about 55 wt % to about 70 wt % of at least one impact co-PP. The weight percentages of the co-PPs in this blend are based on the total weight of the blend, prior to co-grafting.(...) Non-limiting examples of suitable adhesive compositions include the following polypropylenes, which are grafted or co-grafted with maleic anhydride: - an impact co-PP having ≥10% by weight of copolymerized ethylene; - an impact co-PP having ≥10% by weight of copolymerized ethylene and a random co-PP having <10% by weight of copolymerized ethylene; and - at least one impact co-PP having ≥10% by weight of copolymerized ethylene and at least one random co-PP having <10% by weight of copolymerized ethylene. Surprisingly, adhesives comprising the co-grafted polypropylenes, which in turn contain at least one impact co-PP and at least one random co-PP, have a bonding strength that is substantially increased, compared to the bonding strength of blends of individually grafted polypropylene co-PP compositions that are adhered to EVOH, polyamide, and similar materials, including other barrier resins. The melt flow rate of the grafted or co-grafted polypropylene copolymer(s) may also be adjusted to achieve the desired properties in the adhesive composition. For example, in an adhesive that has an unsuitably low melt flow rate, the functi(...) (...)adhesive may not have the physical integrity to form an effective tie layer that is well-anchored to the other polypropylene-based layer. Alternatively, when the adhesive composition has an unsuitably high melt flow rate, the thermal proper(...) In general, the melt flow rate of the grafted or co-grafted polypropylene copolymer(s) is controlled by selecting the melt flow rate of the base resin(s) for grafting, or by controlling the extent of beta-scission during the grafting reacti(...) Accordingly, the functionalized polypropylene(s) preferably have a melt flow rate (190° C./325 g) between about 4 and about 32 g/10 min. In some embodiments, the melt flow rate (190° C./325 g) is in the range of from 4.5 to 28 g/10 min, or (...) In addition, the polypropylene adhesive composition has a melt flow rate (230° C./2.16 kg) from 200 to 600 g/10 min. In some embodiments, the melt flow rate (230° C./2.16 kg) is in the range of from 140 to 900 g/10 min, or from 150 to 800 g(...) More specifically, the weight percentage of grafted anhydride monomer (G) in the anhydride-grafted impact co-PP and the melt flow rate (M) at 230° C. under a 2.16 kg load of the anhydride-grafted impact co-PP are related by the equation (G/M)*100≤0.5. In the anhydride-grafted impact co-PP, G and M are preferably related by the equations 0.2≤(G/M)*100≤0.5 or 0.2≤(G/M)*100≤0.4. (...)or calculated, and the weight percentage G is based on the total weight of the anhydride-grafted impact co-PP. This group includes PE-b-PEO, for example. Other suitable additives, additive levels, and methods of incorporating the additives into the adhesive compositions may be found in the Kirk-Othmer Encyclopedia of Chemical Technology, 5th Edition(...) The adhesive compositions may further comprise at least one non-grafted polyolefin. Preferred polyolefins include but are not limited to ungrafted random co-PP, ungrafted homo-PP, and ungrafted impact co-PPs. The ungrafted random and impact co-PPs can be the same as or different from the base resins of the (co)-grafted polypropylenes. Ungrafted homopolypropylenes can also be blended with the adhesive compositions. Homopolypropylene polymers can be manufactured by any known pr(...) The adhesive compositions may further comprise at least one additional grafted polyolefin. Preferred additional grafted polyolefins include but are not limited to an additional grafted random co-PP, a grafted homo-PP, and an additional grafted impact co-PP. The base resins of the additional grafted random co-PPs and additional grafted impact co-PPs can be the same as or different from the base resins of the (co)-grafted polypropylenes that are required components of the adhesive composition. The level and homogeneity of functionalization of the additiona(...)co-PPs and additional grafted impact co-PPs can be the same as or different from those of the (co)-grafted polypropylenes that are required components of the adhesive compositions. The suitable and preferred grafting monomers and levels of functionalization of the additional grafted polyolefins are as described above with respect to the (co)-grafted polypropylenes that are required components of the adhesive compositions. The base resins of the additional grafted polyolefins, the ungrafted polyolefins and the elastomeric polymers described above as suitable for use in the adhesive compositions preferably have melt flow rates (measured at 230° C. at 2.16 kg) (...) As described above, the functionalized polypropylene(s) and the additives, if any, may be combined with one or more of the grafted polyolefins, ungrafted polyolefins and elastomeric polymers (collectively, the matrix material(s)) to produce(...) The relative amounts of the functionalized polypropylene(s) and the matrix material(s) are limited by the compatibility of the components and the ability of the formulated composition to achieve some threshold of bonding or adhesion to a su(...) Complementarily, the adhesive compositions may consist of or consist essentially of the functionalized polypropylene(s) and the additive(s), if any. When the adhesive composition includes the additional ungrafted polyolefin(s), they may be present in a finite amount, or in an amount of from about 65 up to about 99.99 wt %, or up to about 99.90 wt %, about 99.5 wt %, about 99.0 wt %, abo(...) In some notable embodiments, the amount of the additional ungrafted polyolefin is about 65 wt % to about 95 wt %, based on the total weight of the adhesive composition. In some notable embodiments, the total amount of the functionalized polypropylene(s) and the additional ungrafted polyolefin(s) is from about 5 to about 35 wt %, again based on the total weight of the adhesive composition. Complementarily, the functionalized polypropylene(s), the additive(s) if any, and the other matrix material(s) if any are present in a finite amount or in an amount of 0.01 wt % to about 35 wt %, or in an amount of from about 0.10 wt %, or (...) Again, in some notable embodiments, the amount of the functionalized polypropylene(s), the additive(s) if any, and the other matrix material(s) if any is about 5 wt % to about 35 wt %, based on the total weight of the adhesive composition. When the adhesive composition includes the additional grafted polyolefin(s), the total amount of the functionalized polypropylene(s) and the additional grafted polyolefin(s) is preferably at least a finite amount, or an amount of 0.01 wt % to about 35 wt %, or an amount of at least about 0.10 wt %, or about 1.0 wt %, o(...) Further, the total amount of the functionalized polypropylene(s) and the additional grafted polyolefin(s) is preferably up to about 10 wt %, or about 12.5 wt %, or about 15 wt %, or about 20 wt %, or about 25 wt %, or up to about 35 wt %, a(...) In some notable embodiments, the total amount of the functionalized polypropylene(s) and the additional grafted polyolefin(s) is from about 5 to about 35 wt %, again based on the total weight of the adhesive composition. In addition, the ratio of the amount of the additional grafted polyolefin(s) to the amount of the functionalized copolypropylene(s) may be any real number x such that 0<x<1. Preferably, the ratio ranges from 25:1 to 1:25, from 1:10 to 10:1,(...) Further in connection with the adhesive composition that includes the additional grafted polyolefin(s), the additive(s) if any and the other matrix material(s) if any are present in a complementary amount of up to about 99.99 wt %, about 99(...) Complementarily, the functionalized polypropylene(s), the additive(s) if any, and the other matrix materials if any are present in an amount of from about 60 or about 70 wt % to 100 wt %, or to 100 wt % less a finite amount, or to about 99.(...) In some notable embodiments, the functionalized polypropylene(s), the additive(s) if any, and the other matrix materials if any are present in an amount of from 70 to 95 wt %. The functionalized polypropylene(s) can be combined by any method known to one skilled in the art with the one or more of the grafted polyolefins, ungrafted polyolefins, elastomeric polymers, and optional additive(s) described above to prod(...) (...)has a relatively high melt flow rate, for at least the reasons set forth above with respect to the functionalized polypropylene(s). As is noted above, the high melt flow rate is favorable to desirable adhesive properties in the end-use part(...) For example, Lyondell Basell offers polypropylene grades with melt flow rates ranging from 1 to 10 g/10 min (230° C., 2.16 kg) for blown and cast film extrusion, and Borealis AG of Vienna, Austria, offers polypropylene grades with melt flow rates ranging from 0.9 to 3 g/10 min (230° C., 2.16 kg) for blown film applications. Similarly to the bulk structural layers, grafted polypropylenes known in the art for use in adhesive applications are generally preferred to have a lower (...) (...)928, issued to Botros, describes commercial processing operations for adhesive applications in which the grafted polypropylenes preferably have a melt flow rate that is less than 300 g/10 min and more preferably less than 250 g/10 min. Surprisingly, however, it has now been discovered that the grafted impact co-PPs and the co-grafted co-PP blends described herein are processible on blown film equipment at relatively high melt flow rates. The multilayer structure can comprise a predominantly polypropylene-based structural layer or “bulk layer.” The structural layer may include any of a wide variety of polymers containing propylene repeat units such as, for example, propylene homopolymers; propylene α-olefin copolymers; polypropylene elastomers; ethylene propylene rubber (EPR) or ethylene propylene diene monomer rubber (EPDM). Preferably, however, the multilayer structure includes a predominantly polypropylene-based structural layer that comprises a polypropylene homopolymer or a copolymer or terpolymer of propylene and an α-olefin. Preferred polypropylenes include, without limitation, semi-crystalline homopolymers, random copolymers, hetero(...) A multilayer packaging structure may also optionally contain other structural layers such as polyethylene and ethylene copolymers, polyester homopolymers and copolymers, and styrene homopolymers and copolymers. Optionally, the at least one solid substrate is coated with a chemical primer such as polyethylene imine. Examples of oriented films are biaxially oriented polypropylene (BOPP), biaxially oriented polyester (BOPET), and biaxially oriented n(...) Examples of fabrics, nettings or scrims are spunbonded polyolefins, woven polypropylene raffia, and polyester netting. These structures may be fabricated by well-known methods including melt extrusion coating or lamination, for example. Illustrative examples of multilayer structures include the following, in which the term “homo” means homopolymer, “PP” is a polypropylene layer, “co-PP” denotes a layer of copolymer of propylene and α-olefin, “PA” is a polyamide layer, “EVOH” is an ethylene vinyl alcohol layer, “LLDPE” is a linear low density polyethylene layer, “VLDPE” is a very low density polyethylene layer, “EVA” is an ethylene vinyl acetate copolymer layer, “mPE” is a layer of polyethylene, including ethylene α-olefin copolymer, produced by metallocene catalysis or by a process using another single site catalyst, “PET” is a polyethylene terephthalate layer, “OPP” is oriented polypropylene, and “EMA” is an ethylene methacrylate copolymer layer that can also serve as tie layer. For example, the symbol “tie” may denote an adhesive layer that does not comprise a grafted impact co-PP or a co-grafted impact co-PP. A tie layer between a polyolefin layer, however, particularly a polypropylene or copolypropylene layer, and a polyamide or EVOH layer is preferably a layer produced from the above-disclosed composition and will be described here and elsewhere as “PP tie” to denote the adhesive composition described herein or a blend comprising the adhesive composition described herein, for example a blend of a grafted impact co-PP with a polypropylene or a copolypropylene. In some instances, the bulk PP layer of a structure is modified with the adhesive composition described herein without an intervening thin tie layer. In such cases, the bulk PP layer will be described with an asterisk (PP*). More specifically, the layer designated “PP*” has a volume greater than 20 vol % and the layer designated “PP tie” has a volume of 5 to 8 vol %, based on the total volume of the multilayer structure when the layer thick(...) In addition, the term “PE tie” denotes an adhesive layer that comprises polyethylene including ethylene copolymers and an anhydride-grafted polyethylene or an anhydride-grafted ethylene copolymer. In some instances, the bulk PE layer of a structure is modified with an anhydride-grafted polyethylene or an anhydride-grafted ethylene copolymer without an intervening thin tie layer. In such cases, the bulk PE layer will be described with an asterisk (PE*). As used herein with respect to “PE*” and “PE tie” layers, the term “ethylene copolymer” refers to a polymer that includes more than 70 wt % (...) Analogously to the “PP*” and “PP tie” layers, the layer designated “PE*” has a volume greater than 20 vol % and the layer designated “PE tie” has a volume of 5 to 8 vol %, based on the total volume of the multilayer structure when the layer(...) PP/PP tie/barrier layer(s)/PP tie/PP PP/PP tie/barrier layer(s)/PE tie/PE PP*/barrier layer(s)/PP*, including PP*/EVOH/PP* and PP*/PA/PP* PP*/barrier layer(s)/PE* PE*/barrier layer(s)/PP* PE/PE tie/barrier layer(s)/PP tie/PP PA/PP tie/PP/PP tie/barrier layer(s)/PE tie/PE/PE/(EVA or ionomer) HomoPP/co-PP/PP tie/barrier(s)/PP tie/co-PP/homoPP HomoPP/co-PP/PP tie/PA/EVOH/PA/PE tie/LLDPE/VLDPE PA/PP tie/co-PP/PP tie/PA/tie/EVA/EVA PA/PP tie/co-PP/co-PP/PP tie/PA/EVOH/PA/tie/ethylene acid copolymer/ethylene ionomer co-PP/PP tie/EVOH/PE tie/mPE HomoPP/co-PP/PP tie/PA/EVOH/PA/tie/ethylene ionomer/ethylene acid copolymer; and PET/EMA/co-PP/PP tie/PA/EVOH/PA/tie/ethylene ionomer/ethylene ionomer Nonwoven//HomoPP/co-PP/PP tie//primer/OPP Co-PP*//primer/BON, wherein co-PP* comprises a blend of the bulking layer co-PP resin with the adhesive composition; and Co-PP/PP tie/PA/PP tie//primer/reverse-printed “OPET” (oriented polyethyelene terephthalate). Preferred are multilayer structures that include a substructure selected from the group consisting of “PP tie/B/PP tie”, “PP tie/B/tie”, “PP tie/B/PE*”, “PP*/B/PP*”, “PP*/B/PE*”, and “PP tie/B/PE tie”, wherein the symbol “B” denotes a barrier structure comprising at least one layer comprising a barrier resin. The melt flow rate measured (MFRM) of the maleated polypropylenes in units of grams per 10 minutes was determined according to ASTM D1238 using the standard die (orifice diameter 2.095 mm (0.0825 in)) at 190° C. and under a load of 325 g, u(...) Significantly, the MFRM was obtained in a timely manner after the maleated polypropylenes were produced. Lengthy exposure of the maleated polypropylenes to humid conditions results in an inaccurate measurement of a low MFRM, because of acid(...) The melt flow rate (MFR) of the maleated polypropylene at 230° C. and 2.16 kg load (ASTM D1238, using the standard die) was estimated from the MFRM using the following empirical correlation: More specifically, the weight percentage of grafted anhydride monomer (G) in the anhydride-grafted impact co-PP and the melt flow rate (M) at 230° C. under a 2.16 kg load of the anhydride-grafted impact co-PP are related by the equation (G/M)*100≤0.5. (...)maleic anhydride (“g-level”, reported as a weight percentage based on the total weight of the (co-)grafted polypropylene(s)) was measured by Fourier transform infrared (FTIR) spectroscopy using a Nicolet Avatar 330 FTIR spectrophotometer, a(...)the Thermo Electron Corp. of Madison, Wis. Spectra were obtained from sample films prepared from the maleated polypropylenes. The integrations of the absorption peaks were calibrated using internally prepared standards. Examples PP-1 to PP-15 Grafting reactions were carried out in an extruder with a propylene impact copolymer (impact co-PP) that was melt mixed with an organic peroxide and grafted with one or more reactive monomers through a free radical reaction. The individual polypropylene copolymers, including at least one impact co-PP, were fed through separate feeders into the throat of the extruder. Alternatively, a pre-blend of polypropylene copolymers containing at least one impact co-PP was fed into the throat of the extruder. The polypropylene copolymers were melt-mixed with an organic peroxide and co-grafted, simultaneously and randomly, with on(...) Examples PP-2, PP-3, PP-4, PP-5, PP-6, PP-7, PP-8, PP-9, PP-10 and PP-11 were produced on an intermeshing co-rotating twin screw extruder with a diameter of 43 mm and a ratio of total barrel length to diameter of 48:1, available from Krauss(...) Examples PP-1, PP(...)
Полимерные компаунды, полимерные смеси, полиэтиленовые композиции и пленки | Данный патент относится к полимерным компаундам и, более конкретно, к полиэтиленовым композициям. В патенте описывается полиэтиленовая композиция, которая содержит три фракции полиэтилена, каждая из которых имеет единичный пик в различных температурных диапазонах в профиле элюции через метод анализа iCCD. Композиция может использоваться для изготовления пленок, артикулов и других изделий. Патент также описывает методы изготовления полимерных композиций и пленок на их основе. | AR123943 WO2022/093488 WO2022/094266 | DOW GLOBAL TECHNOLOGIES | 2020-10-30 2021-10-04 | (WO202294266) Polyethylene compositions and films comprising the same | (WO2022/094266) The present invention relates to polyethylene compositions. In one aspect, a polyethylene composition comprises (1) a first polyethylene fraction having a single peak in a temperature range of 50 ºC to 85 ºC in an elution profile via iCCD analysis method, (2) a second polyethylene fraction having a single peak in a temperature range of 85 ºC to 100 ºC in the elution profile via iCCD analysis method, and (3) a third polyethylene fraction having a single peak in a temperature range of 100 ºC to 120 ºC in the elution profile via iCCD analysis method, wherein the first polyethylene area fraction comprises 25 to 50% of the total area of the elution profile, wherein the second polyethylene area fraction comprises 30 to 50% of the total area of the elution profile, and wherein the third polyethylene area fraction comprises 15 to 35% of the total area of the elution profile. | (WO2022/094266) That which is claimed: 1. A polyethylene composition comprising: (1) a first polyethylene fraction having a single peak in a temperature range of 50 °C to 85 °C in an elution profile via improved comonomer composition distribution (iCCD) analysis method, wherein a first polyethylene area fraction is an area in the elution profile beneath the single peak of the first polyethylene fraction between 50 and 85° C and wherein an average Mw in the first polyethylene fraction is 100,000 to 225,000 g/mol when measured using the iCCD analysis method; (2) a second polyethylene fraction having a single peak in a temperature range of 85 °C to 100 °C in the elution profile via iCCD analysis method, wherein a second polyethylene area fraction is an area in the elution profile beneath the single peak of the second polyethylene fraction between 85 °C and 100 °C and wherein an average Mw in the second polyethylene fraction is 30,000 to 60,000 g/mol when measured using the iCCD analysis method; and (3) a third polyethylene fraction having a single peak in a temperature range of 100 °C to 120 °C in the elution profile via iCCD analysis method, wherein a third polyethylene area fraction is an area in the elution profile beneath the single peak of the third polyethylene fraction between 100 °C and 120 °C and wherein an average Mw in the third polyethylene fraction is 100,000 to 225,000 g/mol when measured using the iCCD analysis method; wherein the first polyethylene area fraction comprises 25 to 50% of the total area of the elution profile, wherein the second polyethylene area fraction comprises 30 to 50% of the total area of the elution profile, and wherein the third polyethylene area fraction comprises 15 to 35% of the total area of the elution profile. 2. The polyethylene composition of claim 1, wherein the first polyethylene area fraction comprises 30 to 45% of the total area of the elution profile, wherein the second polyethylene area fraction comprises 35 to 45% of the total area of the elution profile, and wherein the third polyethylene area fraction comprises 15 to 30% of the total area of the elution profile. 3. The polyethylene composition of claim 1 or claim 2, wherein the polyethylene composition has an overall density of 0.940 to 0.949 g/cm3. 4. The polyethylene composition of any of the preceding claims, wherein the polyethylene composition has a melt index (I2) of 0.5 to 2 g/10 minutes. 5. The polyethylene composition of any of the preceding claims further comprising 20 to 5000 ppm, based on the total weight of the composition, of a nucleating agent, wherein the nucleating agent comprises a calcium salt of 1,2-cyclohexanedicarboxylic acid or sodium 4- [(4-chlorobenzoyl) amino] benzoate. 6. The polyethylene composition any of the preceding claims, wherein the composition is a blend of: (a) a first polyethylene component that comprises: (1) from 25 to 37 percent by weight of a first polyethylene fraction having a density in the range of 0.935 to 0.947 g/cm3 and a melt index (I2) of less than 0.1 g/10 minutes; and (2) from 63 to 75 percent by weight of a second polyethylene fraction; and wherein the first polyethylene component has less than 0.10 branches per 1,000 carbon atoms when measured using 13C NMR, wherein the density of the first polyethylene component is at least 0.965 g/cm3, and wherein the melt index (I2) of the first polyethylene component is 0.5 to 10 g/10 minutes; and (b) a second polyethylene component that comprises: (1) a first polyethylene fraction having a single peak in a temperature range of 45 °C to 87 °C in an elution profile via improved comonomer composition distribution (iCCD) analysis method, wherein a first polyethylene area fraction is an area in the elution profile beneath the single peak of the first polyethylene fraction between 45 and 87° C; and (2) a second polyethylene fraction having a single peak in a temperature range of 95 °C to 120 °C in the elution profile via iCCD analysis method and wherein a second polyethylene area fraction is an area in the elution profile beneath the single peak of the second polyethylene fraction between 95 °C and 120 °C; wherein the second polyethylene component has a density of 0.924 g/cm3 to 0.936 g/cm3 and a melt index (I2) of 0.25 g/10 minutes to 2.0 g/10 minutes, wherein the second polyethylene fraction area of the second component comprises at least 40% of the total area of the elution profile, wherein a ratio of the first polyethylene fraction area of the second component to the second polyethylene fraction area of the second component is 0.75 to 2.5, and wherein the width of the single peak of the second polyethylene fraction of the second component at 50 percent peak height is less than 5.0 °C, wherein the polyethylene composition comprises 30 to 60 weight percent of the first polyethylene component and 40 to 70 weight percent of the second polyethylene component based on the total weight of the polyethylene composition. 7. The polyethylene composition of any of the preceding claims, wherein a monolayer film formed from the polyethylene composition and having a thickness of 3 to 4 mils exhibits a normalized dart impact of at least 110 g/mil. 8. A film comprising the polyethylene composition of any of the preceding claims. 9. An article comprising the polyethylene composition of any of claims 1-7. | (WO202293488A1) PENDING (WO202294266A1) PENDING (AR-123943A1) PENDING | (WO2022/094266) It would be desirable to have new polyethylene compositions that can be used in films to provide improved properties. Summary The present invention provides polyethylene compositions that can be used in films to provide desirable and/or improved properties. The present invention provides polyethylene compositions that can be used in films to provide desirable and/or improved properties. | (WO2022/094266) 1. A polyethylene composition comprising: (1) a first polyethylene fraction having a single peak in a temperature range of 50 °C to 85 °C in an elution profile via improved comonomer composition distribution (iCCD) analysis method, wherein a first polyethylene area fraction is an area in the elution profile beneath the single peak of the first polyethylene fraction between 50 and 85° C and wherein an average Mw in the first polyethylene fraction is 100,000 to 225,000 g/mol when measured using the iCCD analysis method; (2) a second polyethylene fraction having a single peak in a temperature range of 85 °C to 100 °C in the elution profile via iCCD analysis method, wherein a second polyethylene area fraction is an area in the elution profile beneath the single peak of the second polyethylene fraction between 85 °C and 100 °C and wherein an average Mw in the second polyethylene fraction is 30,000 to 60,000 g/mol when measured using the iCCD analysis method; and (3) a third polyethylene fraction having a single peak in a temperature range of 100 °C to 120 °C in the elution profile via iCCD analysis method, wherein a third polyethylene area fraction is an area in the elution profile beneath the single peak of the third polyethylene fraction between 100 °C and 120 °C and wherein an average Mw in the third polyethylene fraction is 100,000 to 225,000 g/mol when measured using the iCCD analysis method; wherein the first polyethylene area fraction comprises 25 to 50% of the total area of the elution profile, wherein the second polyethylene area fraction comprises 30 to 50% of the total area of the elution profile, and wherein the third polyethylene area fraction comprises 15 to 35% of the total area of the elution profile. | (WO2022/094266) In another aspect, the present invention also relates to articles such as packages. The present invention relates to polyethylene compositions, and to films comprising such compositions. The present invention relates to polyethylene compositions. | AB (WO2022/094266) The present invention relates to polyethylene compositions. In one aspect, a polyethylene composition comprises (1) a first polyethylene fraction having a single peak in a temperature range of 50 ºC to 85 ºC in an elution profile via iCCD analysis method, (2) a second polyethylene fraction having a single peak in a temperature range of 85 ºC to 100 ºC in the elution profile via iCCD analysis method, and (3) a third polyethylene fraction having a single peak in a temperature range of 100 ºC to 120 ºC in the elution profile via iCCD analysis method, wherein the first polyethylene area fraction comprises 25 to 50% of the total area of the elution profile, wherein the second polyethylene area fraction comprises 30 to 50% of the total area of the elution profile, and wherein the third polyethylene area fraction comprises 15 to 35% of the total area of the elution profile. APD 2021-10-04 2021-10-28 2021-10-29 CLMS (WO2022/094266) That which is claimed: 1. A polyethylene composition comprising: (1) a first polyethylene fraction having a single peak in a temperature range of 50 °C to 85 °C in an elution profile via improved comonomer composition distribution (iCCD) analysis method, wherein a first polyethylene area fraction is an area in the elution profile beneath the single peak of the first polyethylene fraction between 50 and 85° C and wherein an average Mw in the first polyethylene fraction is 100,000 to 225,000 g/mol when measured using the iCCD analysis method; (2) a second polyethylene fraction having a single peak in a temperature range of 85 °C to 100 °C in the elution profile via iCCD analysis method, wherein a second polyethylene area fraction is an area in the elution profile beneath the single peak of the second polyethylene fraction between 85 °C and 100 °C and wherein an average Mw in the second polyethylene fraction is 30,000 to 60,000 g/mol when measured using the iCCD analysis method; and (3) a third polyethylene fraction having a single peak in a temperature range of 100 °C to 120 °C in the elution profile via iCCD analysis method, wherein a third polyethylene area fraction is an area in the elution profile beneath the single peak of the third polyethylene fraction between 100 °C and 120 °C and wherein an average Mw in the third polyethylene fraction is 100,000 to 225,000 g/mol when measured using the iCCD analysis method; wherein the first polyethylene area fraction comprises 25 to 50% of the total area of the elution profile, wherein the second polyethylene area fraction comprises 30 to 50% of the total area of the elution profile, and wherein the third polyethylene area fraction comprises 15 to 35% of the total area of the elution profile. 2. The polyethylene composition of claim 1, wherein the first polyethylene area fraction comprises 30 to 45% of the total area of the elution profile, wherein the second polyethylene area fraction comprises 35 to 45% of the total area of the elution profile, and wherein the third polyethylene area fraction comprises 15 to 30% of the total area of the elution profile. 3. The polyethylene composition of claim 1 or claim 2, wherein the polyethylene composition has an overall density of 0.940 to 0.949 g/cm3. 4. The polyethylene composition of any of the preceding claims, wherein the polyethylene composition has a melt index (I2) of 0.5 to 2 g/10 minutes. 5. The polyethylene composition of any of the preceding claims further comprising 20 to 5000 ppm, based on the total weight of the composition, of a nucleating agent, wherein the nucleating agent comprises a calcium salt of 1,2-cyclohexanedicarboxylic acid or sodium 4- [(4-chlorobenzoyl) amino] benzoate. 6. The polyethylene composition any of the preceding claims, wherein the composition is a blend of: (a) a first polyethylene component that comprises: (1) from 25 to 37 percent by weight of a first polyethylene fraction having a density in the range of 0.935 to 0.947 g/cm3 and a melt index (I2) of less than 0.1 g/10 minutes; and (2) from 63 to 75 percent by weight of a second polyethylene fraction; and wherein the first polyethylene component has less than 0.10 branches per 1,000 carbon atoms when measured using 13C NMR, wherein the density of the first polyethylene component is at least 0.965 g/cm3, and wherein the melt index (I2) of the first polyethylene component is 0.5 to 10 g/10 minutes; and (b) a second polyethylene component that comprises: (1) a first polyethylene fraction having a single peak in a temperature range of 45 °C to 87 °C in an elution profile via improved comonomer composition distribution (iCCD) analysis method, wherein a first polyethylene area fraction is an area in the elution profile beneath the single peak of the first polyethylene fraction between 45 and 87° C; and (2) a second polyethylene fraction having a single peak in a temperature range of 95 °C to 120 °C in the elution profile via iCCD analysis method and wherein a second polyethylene area fraction is an area in the elution profile beneath the single peak of the second polyethylene fraction between 95 °C and 120 °C; wherein the second polyethylene component has a density of 0.924 g/cm3 to 0.936 g/cm3 and a melt index (I2) of 0.25 g/10 minutes to 2.0 g/10 minutes, wherein the second polyethylene fraction area of the second component comprises at least 40% of the total area of the elution profile, wherein a ratio of the first polyethylene fraction area of the second component to the second polyethylene fraction area of the second component is 0.75 to 2.5, and wherein the width of the single peak of the second polyethylene fraction of the second component at 50 percent peak height is less than 5.0 °C, wherein the polyethylene composition comprises 30 to 60 weight percent of the first polyethylene component and 40 to 70 weight percent of the second polyethylene component based on the total weight of the polyethylene composition. 7. The polyethylene composition of any of the preceding claims, wherein a monolayer film formed from the polyethylene composition and having a thickness of 3 to 4 mils exhibits a normalized dart impact of at least 110 g/mil. 8. A film comprising the polyethylene composition of any of the preceding claims. 9. An article comprising the polyethylene composition of any of claims 1-7. DESC (WO202294266) POLYETHYLENE COMPOSITIONS AND FILMS COMPRISING THE SAME The present invention relates to polyethylene compositions, and to films comprising such compositions. (...)packaging film structures are often formed of multiple types of polymeric materials including, for example, polyethylene, polypropylene, ethylene vinyl alcohol, polyethylene terephthalate, polyamide and others. Such materials are typically combined to achieve a balance of properties that are beyond the reach of a singl(...) Thus, there is also a movement towards single component structures (e.g., all polyethylene structures) to improve the recyclability profile. In the case of all polyethylene structures, for example, certain performance metrics (e.g., mechanical properties) will need to be enhanced to maintain the level of performance ex(...) For example, the use of polyethylenes having lower densities may improve some mechanical properties (e.g., dart), but decrease other properties such as secant modulus and/or barrier properties. It would be desirable to have new polyethylene compositions that can be used in films to provide improved properties. The present invention provides polyethylene compositions that can be used in films to provide desirable and/or improved properties. In some embodiments, films formed from polyethylene compositions of the present invention provide improved dart impact performance. In one aspect, a polyethylene composition comprises: (1) a first polyethylene fraction having a single peak in a temperature range of 50 °C to 85 °C in an elution profile via improved comonomer composition distribution (iCCD) analysismethod, wherein a first polyethylene area fraction is an area in the elution profile beneath the single peak of the first polyethylene fraction between 50 and 85° C and wherein an average Mw in the first polyethylene fraction is 100,000 to 225,000 g/mol when measured using the iCCD analysis method;(...) (2) a second polyethylene fraction having a single peak in a temperature range of 85 °C to 100 °C in the elution profile via iCCD analysis method, wherein a second polyethylene area fraction is an area in the elution profile beneath the single peak of the second polyethylene fraction between 85 °C and 100 °C and wherein an average Mw in the second polyethylene fraction is 30,000 to 60,000 g/mol when measured using the iCCD analysis method; and (3) a third polyethylene fraction having a single peak in a temperature range of 100 °C to 120 °C in the elution profile via iCCD analysis method, wherein a third polyethylene area fraction is an area in the elution profile beneath the single peak of the third polyethylene fraction between 100 °C and 120 °C and wherein an average Mw in the third polyethylene fraction is 100,000 to 225,000 g/mol when measured using the iCCD analysis method; wherein the first polyethylene area fraction comprises 25 to 50% of the total area of the elution profile, wherein the second polyethylene area fraction comprises 30 to 50% of the total area of the elution profile, and wherein the third polyethylene area fraction comprises 15 to 35% of the total area of the elution profile. FIG. 1 schematically depicts an iCCD elution profile of a polyethylene composition, according to one or more embodiments presently described. FIG. 2 schematically depicts an iCCD elution profile of a second polyethylene component, according to one or more embodiments presently described. FIG. 3 graphically depicts the iCCD elution profile of a second polyethylene component, according to one or more embodiments presently described.Detailed Description (...)polymer, a polymer blend or a polymer mixture, including mixtures of polymers that are formed in situ during polymerization. The term “interpolymer,” as used herein, refers to polymers prepared by the polymerization of at least two different types of monomers. The generic term interpolymer thus includes copolymers (employed to refer to polymers prepared from two (...) The terms “olefin-based polymer” or “polyolefin”, as used herein, refer to a polymer that comprises, in polymerized form, a majority amount of olefin monomer, for example ethylene or propylene (based on the weight of the polymer), and optio(...) “Polyethylene” or “ethylene-based polymer” shall mean polymers comprising a majority amount (>50 mol %) of units which have been derived from ethylene monomer. This includes polyethylene homopolymers or copolymers (meaning units derived from two or more comonomers). Common forms of polyethylene known in the art include Low Density Polyethylene (LDPE); Linear Low Density Polyethylene (LLDPE); Ultra Low Density Polyethylene (ULDPE); Very Low Density Polyethylene (VLDPE); single-site catalyzed Linear Low Density Polyethylene, including both linear and substantially linear low density resins (m- LLDPE); ethylene-based plastomers (POP) and ethylene-based elastomers (POE); Medium Density Polyethylene (MDPE); and High Density Polyethylene (HDPE). These polyethylene materials are generally known in the art; however, the following descriptions may be helpful in understanding the differences between some of these different polyethylene resins. The term “LDPE” may also be referred to as “high pressure ethylene polymer” or “highly branched polyethylene” and is defined to mean that the polymer is partly or entirely homo-polymerized or copolymerized in autoclave or tubular reactors a(...) (...)typically referred to as bisphenyl phenoxy), and includes linear, substantially linear or heterogeneous polyethylene copolymers or homopolymers. LLDPEs contain less long chain branching than LDPEs and includes the substantially linear ethyl(...) The LLDPEs can be made via gas-phase, solution-phase or slurry polymerization or any combination thereof, using any type of reactor or reactor configuration known in the art. The term “MDPE” refers to polyethylenes having densities from 0.926 to 0.935 g/cm3. “MDPE” is typically made using chromium or Ziegler-Natta catalysts or using singlesite catalysts including, but not limited to, substituted mono- or bis-cyc(...) The term “HDPE” refers to polyethylenes having densities greater than about 0.935 g/cm3 and up to about 0.980 g/cm3, which are generally prepared with Ziegler-Natta catalysts, chrome catalysts or single-site catalysts including, but not lim(...) The term “ULDPE” refers to polyethylenes having densities of 0.855 to 0.912 g/cm3, which are generally prepared with Ziegler-Natta catalysts, chrome catalysts, or single-site catalysts including, but not limited to, substituted mono- or bis(...) ULDPEs include, but are not limited to, polyethylene (ethylene-based) plastomers and polyethylene (ethylene-based) elastomers. Polyethylene (ethylene-based) elastomers plastomers generally have densities of 0.855 to 0.912 g/cm3. As described herein, a polyethylene “fraction” refers to a portion of the total composition of a polyethylene composition as described. Certain of the polyethylenecompositions described herein include at least a “first polyethylene fraction” and a “second polyethylene fraction.” Some polyethylene compositions may include a “third polyethylene fraction” and a “fourth polyethylene fraction.” The various fractions included in such polyethylene compositions may be quantified by their temperature range in an elution profile via improved comonomers composition(...) Certain polyethylene compositions described herein may be referred to as “multimodal,” meaning that they include at least two peaks in their elution profile. Certain polyethylene compositions described herein may be “bimodal,” meaning that two major peaks are present. Other may be described as “trimodal,” meaning that (...) The present invention provides polyethylene compositions that can be used in films to provide desirable and/or improved properties. In some embodiments, films formed from polyethylene compositions of the present invention provide improved dart impact performance. In one aspect, a polyethylene composition comprises: (1) a first polyethylene fraction having a single peak in a temperature range of 50 °C to 85 °C in an elution profile via improved comonomer composition distribution (iCCD) analysis method, wherein a first polyethylene area fraction is an area in the elution profile beneath thesingle peak of the first polyethylene fraction between 50 and 85° C and wherein an average Mw in the first polyethylene fraction is 100,000 to 225,000 g/mol when measured using the iCCD analysis method;(...) (2) a second polyethylene fraction having a single peak in a temperature range of 85 °C to 100 °C in the elution profile via iCCD analysis method, wherein a second polyethylene area fraction is an area in the elution profile beneath the single peak of the second polyethylene fraction between 85 °C and 100 °C and wherein an average Mw in the second polyethylene fraction is 30,000 to 60,000 g/mol when measured using the iCCD analysis method; and (3) a third polyethylene fraction having a single peak in a temperature range of 100 °C to 120 °C in the elution profile via iCCD analysis method, wherein a third polyethylene area fraction is an area in the elution profile beneath the single peak of the third polyethylene fraction between 100 °C and 120 °C and wherein an average Mw in the third polyethylene fraction is 100,000 to 225,000 g/mol when measured using the iCCD analysis method; wherein the first polyethylene area fraction comprises 25 to 50% of the total area of the elution profile, wherein the second polyethylene area fraction comprises 30 to 50% of the total area of the elution profile, and wherein the third polyethylene area fraction comprises 15 to 35% of the total area of the elution profile. In some embodiments, the first polyethylene area fraction comprises 30 to 45% of the total area of the elution profile, the second polyethylene area fraction comprises 35 to 45% of the total area of the elution profile, and the third polyethylene area fraction comprises 15 to 30% of the total area of the elution profile. In some embodiments, the polyethylene composition has an overall density of 0.940 to 0.949 g/cm3. In some embodiments, the polyethylene composition has an overall density of 0.941 to 0.947 g/cm3. In some embodiments, the polyethylene composition has a melt index (D) of 0.5 to 2 g/10 minutes. In some embodiments, the polyethylene composition has a melt index (I2) of 0.8 to 1.1 g/10 minutes. In some embodiments, the polyethylene composition further comprises 20 to 5000 ppm, based on the total weight of the composition, of a nucleating agent, wherein the nucleating agent comprises a calcium salt of 1,2-cyclohexanedicarboxylic ac(...) In some embodiments, the polyethylene composition is a blend of: (a) a first polyethylene component that comprises:(1) from 25 to 37 percent by weight of a first polyethylene fraction having a density in the range of 0.935 to 0.947 g/cm3 and a melt index (I2) of less than 0.1 g/10 minutes; and (2) from 63 to 75 percent by weight of a second polyethylene fraction; and wherein the first polyethylene component has less than 0.10 branches per 1,000 carbon atoms when measured using 13C NMR, wherein the density of the first polyethylene component is at least 0.965 g/cm3, and wherein the melt index (I2) of the first polyethylene component is 0.5 to 10 g/10 minutes; and (b) a second polyethylene component that comprises: (1) a first polyethylene fraction having a single peak in a temperature range of 45 °C to 87 °C in an elution profile via improved comonomer composition distribution (iCCD) analysis method, wherein a first polyethylene area fraction is an area in the elution profile beneath the single peak of the first polyethylene fraction between 45 and 87° C; and (2) a second polyethylene fraction having a single peak in a temperature range of 95 °C to 120 °C in the elution profile via iCCD analysis method and wherein a second polyethylene area fraction is an area in the elution profile beneath the single peak of the second polyethylene fraction between 95 °C and 120 °C; wherein the second polyethylene component has a density of 0.924 g/cm3 to 0.936 g/cm3 and a melt index (I2) of 0.25 g/10 minutes to 2.0 g/10 minutes, wherein the second polyethylene fraction area of the second component comprises at least 40% of the total area of the elution profile, wherein a ratio of the first polyethylene fraction area of the second component to the second polyethylene fraction area of the second component is 0.75 to 2.5, and wherein the width of the single peak of the second polyethylene fraction of the second component at 50 percent peak height is less than 5.0 °C, wherein the polyethylene composition comprises 30 to 60 weight percent of the first polyethylene component and 40 to 70 weight percent of the second polyethylene component based on the total weight of the polyethylene composition. Additional details on various embodiments of the first polyethylene component are provided in the First Polyethylene Component section below. Additional details on various embodiments of the second polyethylene component are provided in the Second Polyethylene Component section below.In some embodiments, a monolayer film formed from the polyethylene composition and having a thickness of 3 to 4 mils exhibits a normalized dart impact of at least 110 g/mil. In some embodiments, a monolayer film formed from the polyethylene composition and having a thickness of 3 to 4 mils exhibits a normalized dart impact of up to 20(...) In one aspect, a film comprises any of the inventive polyethylene compositions disclosed herein. In another aspect, the present invention also relates to articles such as packages. In one aspect, an article comprises any of the inventive polyethylene compositions disclosed herein. (...)one aspect, an article comprises any of the inventive multilayer films disclosed herein. iCCD Elution Profile of Polyethylene Composition In some embodiments, polyethylene compositions of the present invention are characterized by their elution profile via improved comonomer composition distribution (iCCD) analysis method. In one embodiment, the polyethylene composition comprises: (1) a first polyethylene fraction having a single peak in a temperature range of 50 °C to 85 °C in an elution profile via improved comonomer composition distribution (iCCD) analysis method, wherein a first polyethylene area fraction is an area in the elution profile beneath the single peak of the first polyethylene fraction between 50 and 85° C and wherein an average Mw in the first polyethylene fraction is 100,000 to 225,000 g/mol when measured using the iCCD analysis method(...) (2) a second polyethylene fraction having a single peak in a temperature range of 85 °C to 100 °C in the elution profile via iCCD analysis method, wherein a second polyethylene area fraction is an area in the elution profile beneath the single peak of the second polyethylene fraction between 85 °C and 100 °C and wherein an average Mw in the second polyethylene fraction is 30,000 to 60,000 g/mol when measured using the iCCD analysis method; and (3) a third polyethylene fraction having a single peak in a temperature range of 100 °C to 120 °C in the elution profile via iCCD analysis method, wherein a third polyethylene area fraction is an area in the elution profile beneath the single peak of the third polyethylene fraction between 100 °C and 120 °C and wherein an average Mw in the third polyethylene fraction is 100,000 to 225,000 g/mol when measured using the iCCD analysis method;wherein the first polyethylene area fraction comprises 25 to 50% of the total area of the elution profile, wherein the second polyethylene area fraction comprises 30 to 50% of the total area of the elution profile, and wherein the third polyethylene area fraction comprises 15 to 35% of the total area of the elution profile. (...)the cumulative weight fraction curve 10. FIG. 1 depicts, generally, several features of the iCCD profiles of the polyethylene compositions, such as the first fraction, the second fraction, third peak fraction, etc., which are discussed in d(...) In one or more embodiments, the first polyethylene fraction of the polyethylene composition may have a single peak in a temperature range of 50 °C to 85 °C in an elution profile via iCCD. In one or more embodiments, the single peak of the first polyethylene fraction may be in a temperature range of from 60 °C to 85 °C, such as from 70 °C to 85 °C. The weight average molecular weight (Mw) of the first polyethylene fraction is 100,000 to 225,000 g/mol when measured using the iCCD analysis method. In some embodiments, the first polyethylene area fraction comprises 25 to 50% of the total area of the elution profile. In some embodiments, the first polyethylene area fraction comprises 30 to 45% of the total area of the elution profile. It should be understood that a peak in the first, second, or third polyethylene fraction may not be formed by a local minimum in the respective polyethylene fraction at a defined temperature boundary. (...)peak must be a peak in the context of the entire spectrum, not a peak formed by the threshold temperature of a polyethylene fraction. For example, if a single peak followed by a single valley were present in a polyethylene fraction (an upward slope followed by a downward slope followed by an upward slope), only a single peak would be present in such a polyethylene fraction. In one or more embodiments, the second polyethylene fraction of the polyethylene composition may have a single peak in the temperature range of 85 °C to 100 °C in theelution profile via iCCD. In one or more embodiments, the single peak of the first polyethylene fraction may be in a temperature range of 90 °C to 100 °C. The weight average molecular weight (Mw) of the second polyethylene fraction is 30,000 to 60,000 g/mol when measured using the iCCD analysis method. In some embodiments, the second polyethylene area fraction comprises 30 to 50% of the total area of the elution profile. In some embodiments, the second polyethylene area fraction comprises 35 to 45% of the total area of the elution profile. In one or more embodiments, the third polyethylene fraction of the polyethylene composition may have a single peak in the temperature range of 100 °C to 120 °C in the elution profile via iCCD. In one or more embodiments, the single peak of the first polyethylene fraction may be in a temperature range of 100 °C to 110 °C. The weight average molecular weight (Mw) of the third polyethylene fraction is 100,000 to 225,000 g/mol when measured using the iCCD analysis method. In some embodiments, the third polyethylene area fraction comprises 15 to 35% of the total area of the elution profile. In some embodiments, the third polyethylene area fraction comprises 15 to 30% of the total area of the elution profile. In embodiments described herein, the first polyethylene fraction area is the area in the elution profile between 50 °C and 85 °C, beneath the single peak of the first polyethylene fraction. Similarly, the second polyethylene fraction area is the area in the elution profile between 85 °C and 100 °C, beneath the single peak of the second polyethylene fraction. The third polyethylene fraction area is the area in the elution profile between 100 °C and 120 °C, beneath the single peak of the third polyethylene fraction. The first polyethylene fraction area, the second polyethylene fraction area, and the third polyethylene fraction area respectively, may correspond generally with the total relative mass of each polymer fraction in the polyethylene composition. In general, a polyethylene fraction area in an iCCD profile may be determined by integrating the iCCD profile betwee(...) In some embodiments, the first polyethylene area fraction comprises 25 to 50% of the total area of the elution profile, the second polyethylene area fraction comprises 30 to 50% of the total area of the elution profile, and the third polyethylene area fraction comprises 15 to 35% of the total area of the elution profile. In some embodiments, the first polyethylene area fraction comprises 30 to 45% of the total area of the elution profile, the second polyethylene area fraction comprises 35 to 45% of the total area of theelution profile, and the third polyethylene area fraction comprises 15 to 30% of the total area of the elution prof(...) In some embodiments of the present invention, polyethylene compositions having the described elution profile (the first polyethlene area fraction between 50 °C and 85 °C, the second polyethylene fraction area is the area between 85 °C and 100 °C, and the third polyethylene fraction area between 100 °C and 120 °C area as described above) via improved comonomer composition distribution (iCCD) analysis method can be formed from a blend of a First Polyethylene Component (as described below) and a Second Polyethylene Component (as described below). First Polyethylene Component As discussed above, polyethylene compositions of the present invention include a first polyethylene component having certain properties. The first polyethylene components used in embodiments of the present invention comprise (i) from 25 to 37 percent by weight of a first polyethylene fraction having a density in the range of 0.935 to 0.947 g/cm3 and a melt index (I2) of less than 0.1 g/10 minutes; and (ii) from 63 to 75 percent by weight of a second polyethylene fraction, wherein the first polyethylene component has less than 0.10 branches per 1,000 carbon atoms when measured using 13C NMR, wherein the density of the first polyethylene component is at least 0.965 g/cm3, and wherein the melt index (I2) of the first polyethylene component is 0.5 to 10 g/10 minutes. In some embodiments, the first polyethylene component has a melt index (I2) of 2.5 g/10 minutes or less. In some embodiments, the first polyethylene component comprises from 25 to 37 percent by weight of the first polyethylene fraction having a density in the range of 0.940 to 0.947 g/cm3 and from 63 to 75 percent by weight of the second polyethylene fraction having a density of 0.970 g/cm3 or greater. The first polyethylene component may comprise a combination of two or more embodiments as described herein. In one embodiment, the first polyethylene component has a density of at least 0.965 g/cm3. In some embodiments, the first polyethylene component has a density of at least 0.968 g/cm3. The first polyethylene component, in some embodiments, has a density of up to 0.976 g/cm3. In some embodiments, the first polyethylene component has a density in the range of 0.965 to 0.976 g/cm3, for example from 0.(...) The first polyethylene component has a melt index (I2 or 12; at 190°C 12.16kg) from 0.5 to 10 g/10 minutes. For example, the melt index (I2 or 12; at 190°C 12.16 kg) can be from a lower limit of 0.5, 0.7, 0.9, 1.0, 1.1, 1.2, 1.5, 2, 3, 4, o(...) In some embodiments, the first polyethylene component has a melt index (I2) from 0.5 to 5 g/10 minutes, or from 0.5 to 2.5 g/10 minutes, or from 0.7 to 3 g/10 minutes, or from 1.0 to 2.0 g/10 minutes, or from 1.0 to 1.5 g/10 minutes. In some embodiments, the first polyethylene component has a melt index ratio (I10/I2) of 10 or more. The first polyethylene component has a melt index ratio (I10/I2) of up to 17 in some embodiments. In some embodiments, the first polyethylene component has a melt index ratio (I10/I2) of 10 to 17. The(...)
Пленки | Патент описывает многослойную пленку из полиэтилена с матовой поверхностью, ориентированную по осям X и Y. Она включает кожуру, состоящую из смеси полимеров на основе этилена и пропилена, и ядро, состоящее из одного или нескольких слоев, в котором содержится более 50% полимера на основе этилена. Матовая поверхность кожуры имеет глянец менее 50%, а ее толщина составляет менее 50% толщины всей пленки. Патент также охватывает упаковки, изготовленные из этой пленки. | CN110876264 US20220288908 US11376830 EP3814136 JP2021529106 US20210213721 EP3814136 BR112020025152 AR115398 BR112020025152 CN110876264 WO2020/000340 WO2020/001191 TW202000467 | DOW GLOBAL TECHNOLOGIES | 2018-06-29 2019-05-17 2020-12-16 2022-06-02 | (EP3814136) Biaxially-oriented polyethylene multilayer film with a matte surface | (EP3814136) A biaxially-oriented polyethylene (BOPE) multilayer film comprises a skin layer with a matte surface and a core, the skin layer with a matte surface comprising, in weight percent (wt%) based upon the weight of the skin layer: (1) from 20 to 80 wt% of an ethylene-based polymer, and (2) from 80 to 20 wt% of a propylene-based polymer; each of the ethylene-based polymer and the propylene-based polymer having a storage modulus, with a difference between the storage modulus of the ethylene-based polymer and the propylene-based polymer of greater than 40 megaPascals (MPa) at 110℃, and greater than 18 MPa at 120℃. | (US11376830) What is claimed is: 1. A biaxially-oriented polyethylene (BOPE) multilayer film comprising a skin layer with a matte surface and a core, the core comprising one or more layers, the film characterized by the following: (A) the skin layer with a matte surface comprising, in weight percent (wt %) based upon the weight of the skin layer: (1) from 20 to 80 wt % of an ethylene-based polymer, the ethylene-based polymer in the skin layer is an ethylene/C4-C8 α-olefin copolymer with a density from 0.910 g/cc to 0.930 g/cc, and (2) from 80 to 20 wt % of a propylene-based polymer; each of the ethylene-based polymer and the propylene-based polymer having a storage modulus, with a difference between the storage modulus of the ethylene-based polymer and the propylene-based polymer of greater than 40 MPa at 110° C., and greater than 18 MPa at 120° C.; (B) the matte surface of the skin layer has a gloss of less than 50% as measured by ASTM D2457 at an angle of 45°; (C) the core comprising at least 50 wt % of an ethylene-based polymer based on the weight of all of the core layers; (D) the film having a thickness, and the core comprising at least 50% of the film thickness; and (E) the film is oriented in the machine direction at a draw ratio from 2:1 to 6:1, and in the cross direction from 2:1 to 11:1. 2. The BOPE multilayer film of claim 1 in which the difference between the storage modulus of the ethylene-based polymer and the propylene-based polymer is greater than 50 MPa at 110° C., and greater than 50 MPa at 120° C. 3. The BOPE multilayer film of claim 1 in which the ethylene-based polymer of the skin layer with a matte surface is a linear low density polyethylene (LLDPE). 4. The BOPE multilayer film of claim 1 in which the propylene-based polymer of the skin layer with a matte surface is one or more of a propylene random copolymer and a propylene-ethylene-butene terpolymer. 5. The BOPE multilayer film of claim 1 comprising two skin layers, one of which has a matte surface with a gloss of less than 50%, and the other of which has a gloss of 50% or greater. 6. The BOPE multilayer film of claim 1 in which the matte surface of the skin layer has a haze of greater than 50% as measured by ASTM D1003. 7. The BOPE multilayer film of claim 1 wherein the core comprises a plurality of layers comprising more than one core layer. 8. The BOPE multilayer film of claim 1 wherein the core comprises at least 3 layers comprising at least 3 core layers. 9. The BOPE multilayer film of claim 1 wherein the skin layer with a matte surface directly contacts the core; and the core comprises from 50 wt % to 100 wt % of the ethylene-based polymer, based on the weight of all of the core layers. 10. The BOPE multilayer film of claim 1 wherein the skin layer with a matte surface comprises an ethylene/C4-C8 α-olefin copolymer; a propylene/ethylene copolymer, having a difference in storage modulus from 100 MPa to 130 MPa at 110° C., and from 70 MPa to 80 MPa at 120° C.; and the matte surface of the skin layer has (i) a gloss from 3% to 15% and (ii) a haze from 70% to 90%. 11. The BOPE multilayer film of claim 1 wherein the skin layer with a matte surface comprises an ethylene/C4-C8 α-olefin copolymer; a propylene/ethylene/butene terpolymer, having a difference in storage modulus from greater than 40 MPa to 50 MPa, and from greater than 18 MPa to 20 MPa at 120° C.; and the matte surface of the skin layer has (i) a gloss from 15% to 19% and (ii) a haze from greater than 50% to 55%. 12. The BOPE multilayer film of claim 1 comprising at least two core layers, each core layer composed of the same ethylene-based polymer. 13. The BOPE multilayer film of claim 12 wherein the ethylene-based polymer in the skin layer with a matte surface and the ethylene-based polymer in each core layer is the same ethylene-based polymer. 14. A package comprising the BOPE multilayer film of claim 1. 15. The BOPE multilayer film of claim 1 wherein the skin layer is composed of a single ethylene-based polymer and a single propylene-based polymer. 16. The BOPE multilayer film of claim 7 wherein the ethylene-based polymer in each core layer is an ethylene/C4-C8 α-olefin copolymer with a density from 0.910 g/cc to 0.930 g/cc. 17. The BOPE multilayer film of claim 16 wherein each layer of the core is composed of a single ethylene-based polymer. 18. The BOPE multilayer film of claim 17 wherein (A) the skin layer consists of (i) from 20 wt % to 80 wt % of a single ethylene-based polymer, (ii) from 80 wt % to 20 wt % of a single propylene-based polymer, and (iii) optional additives. | (EP3814136A4) PENDING (US20220288908A1) PENDING (US11376830B2) GRANTED (WO202000340A1) LAPSED (WO202001191A1) LAPSED (JP2021529106A) PENDING (CN110876264BB) GRANTED (BR112020025152A2) PENDING (AR-115398A1) PENDING (TW202000467A) PENDING | (US11376830) It will be appreciated that a variety of resins can be used in skin layer A and the core layers in other embodiments of the present BOPE multilayer film. Thus, it would be desirable to have a BOPE film with a matte surface. By way of example, and not limitation, some embodiments of the present disclosure will now be described in detail in the following Examples. It is specifically intended that the present disclosure not be limited to the embodiments and illustrations contained herein, but include modified forms of those embodiments including portions of the embodiments and combinations of elements of different embodiments as come within the scope of the following claims. | (US11376830) 1. A biaxially-oriented polyethylene (BOPE) multilayer film comprising a skin layer with a matte surface and a core, the core comprising one or more layers, the film characterized by the following: (A) the skin layer with a matte surface comprising, in weight percent (wt %) based upon the weight of the skin layer: (1) from 20 to 80 wt % of an ethylene-based polymer, the ethylene-based polymer in the skin layer is an ethylene/C4-C8 α-olefin copolymer with a density from 0.910 g/cc to 0.930 g/cc, and (2) from 80 to 20 wt % of a propylene-based polymer; each of the ethylene-based polymer and the propylene-based polymer having a storage modulus, with a difference between the storage modulus of the ethylene-based polymer and the propylene-based polymer of greater than 40 MPa at 110° C., and greater than 18 MPa at 120° C.; (B) the matte surface of the skin layer has a gloss of less than 50% as measured by ASTM D2457 at an angle of 45°; (C) the core comprising at least 50 wt % of an ethylene-based polymer based on the weight of all of the core layers; (D) the film having a thickness, and the core comprising at least 50% of the film thickness; and (E) the film is oriented in the machine direction at a draw ratio from 2:1 to 6:1, and in the cross direction from 2:1 to 11:1. | (US11376830) The present disclosure provides a biaxially-oriented polyethylene (BOPE) multilayer film. The present disclosure provides a biaxially-oriented polyethylene multilayer film. The present disclosure relates to biaxially-oriented polyethylene (BOPE) multilayer films in general, and such films with a matte surface in particular. | AB (EP3814136) A biaxially-oriented polyethylene (BOPE) multilayer film comprises a skin layer with a matte surface and a core, the skin layer with a matte surface comprising, in weight percent (wt%) based upon the weight of the skin layer: (1) from 20 to 80 wt% of an ethylene-based polymer, and (2) from 80 to 20 wt% of a propylene-based polymer; each of the ethylene-based polymer and the propylene-based polymer having a storage modulus, with a difference between the storage modulus of the ethylene-based polymer and the propylene-based polymer of greater than 40 megaPascals (MPa) at 110℃, and greater than 18 MPa at 120℃. APD 2022-06-02 CLMS (US11376830) What is claimed is: 1. A biaxially-oriented polyethylene (BOPE) multilayer film comprising a skin layer with a matte surface and a core, the core comprising one or more layers, the film characterized by the following: (A) the skin layer with a matte surface comprising, in weight percent (wt %) based upon the weight of the skin layer: (1) from 20 to 80 wt % of an ethylene-based polymer, the ethylene-based polymer in the skin layer is an ethylene/C4-C8 α-olefin copolymer with a density from 0.910 g/cc to 0.930 g/cc, and (2) from 80 to 20 wt % of a propylene-based polymer; each of the ethylene-based polymer and the propylene-based polymer having a storage modulus, with a difference between the storage modulus of the ethylene-based polymer and the propylene-based polymer of greater than 40 MPa at 110° C., and greater than 18 MPa at 120° C.; (B) the matte surface of the skin layer has a gloss of less than 50% as measured by ASTM D2457 at an angle of 45°; (C) the core comprising at least 50 wt % of an ethylene-based polymer based on the weight of all of the core layers; (D) the film having a thickness, and the core comprising at least 50% of the film thickness; and (E) the film is oriented in the machine direction at a draw ratio from 2:1 to 6:1, and in the cross direction from 2:1 to 11:1. 2. The BOPE multilayer film of claim 1 in which the difference between the storage modulus of the ethylene-based polymer and the propylene-based polymer is greater than 50 MPa at 110° C., and greater than 50 MPa at 120° C. 3. The BOPE multilayer film of claim 1 in which the ethylene-based polymer of the skin layer with a matte surface is a linear low density polyethylene (LLDPE). 4. The BOPE multilayer film of claim 1 in which the propylene-based polymer of the skin layer with a matte surface is one or more of a propylene random copolymer and a propylene-ethylene-butene terpolymer. 5. The BOPE multilayer film of claim 1 comprising two skin layers, one of which has a matte surface with a gloss of less than 50%, and the other of which has a gloss of 50% or greater. 6. The BOPE multilayer film of claim 1 in which the matte surface of the skin layer has a haze of greater than 50% as measured by ASTM D1003. 7. The BOPE multilayer film of claim 1 wherein the core comprises a plurality of layers comprising more than one core layer. 8. The BOPE multilayer film of claim 1 wherein the core comprises at least 3 layers comprising at least 3 core layers. 9. The BOPE multilayer film of claim 1 wherein the skin layer with a matte surface directly contacts the core; and the core comprises from 50 wt % to 100 wt % of the ethylene-based polymer, based on the weight of all of the core layers. 10. The BOPE multilayer film of claim 1 wherein the skin layer with a matte surface comprises an ethylene/C4-C8 α-olefin copolymer; a propylene/ethylene copolymer, having a difference in storage modulus from 100 MPa to 130 MPa at 110° C., and from 70 MPa to 80 MPa at 120° C.; and the matte surface of the skin layer has (i) a gloss from 3% to 15% and (ii) a haze from 70% to 90%. 11. The BOPE multilayer film of claim 1 wherein the skin layer with a matte surface comprises an ethylene/C4-C8 α-olefin copolymer; a propylene/ethylene/butene terpolymer, having a difference in storage modulus from greater than 40 MPa to 50 MPa, and from greater than 18 MPa to 20 MPa at 120° C.; and the matte surface of the skin layer has (i) a gloss from 15% to 19% and (ii) a haze from greater than 50% to 55%. 12. The BOPE multilayer film of claim 1 comprising at least two core layers, each core layer composed of the same ethylene-based polymer. 13. The BOPE multilayer film of claim 12 wherein the ethylene-based polymer in the skin layer with a matte surface and the ethylene-based polymer in each core layer is the same ethylene-based polymer. 14. A package comprising the BOPE multilayer film of claim 1. 15. The BOPE multilayer film of claim 1 wherein the skin layer is composed of a single ethylene-based polymer and a single propylene-based polymer. 16. The BOPE multilayer film of claim 7 wherein the ethylene-based polymer in each core layer is an ethylene/C4-C8 α-olefin copolymer with a density from 0.910 g/cc to 0.930 g/cc. 17. The BOPE multilayer film of claim 16 wherein each layer of the core is composed of a single ethylene-based polymer. 18. The BOPE multilayer film of claim 17 wherein (A) the skin layer consists of (i) from 20 wt % to 80 wt % of a single ethylene-based polymer, (ii) from 80 wt % to 20 wt % of a single propylene-based polymer, and (iii) optional additives. DESC (US11376830) The present disclosure provides a biaxially-oriented polyethylene (BOPE) multilayer film. The BOPE multilayer film includes (i) a skin layer with a matte surface and (ii) a core. The core contains one or more layers, and the core contains a(...) Nonlimiting examples of suitable ethylene-based polymer include Ziegler-Natta catalyzed linear low density polyethylene, single site catalyzed (including metallocene) linear low density polyethylene, and medium density polyethylene (MDPE), high density polyethylene (HDPE), and low density polyethylene (LDPE), as well as combinations of two or more of the foregoing. Exemplary commercially available ethylene-based polymers include low density polyethylene (LDPE, e.g., LDPE having a density from 0.917 to 0.924 g/cc and a melt index (I2) of from 0.2 to 75 g/10 min available from The Dow Chemical Company), linear low density polyethylene (LLDPE, e.g., DOWLEX™ made by The Dow Chemical Company with a typical density b(...) (...)include ethylene/propylene copolymers, butylene/propylene copolymers, propylene-ethylene-butylene terpolymers and polypropylene homopolymers, as well as combinations of two or more of the foregoing. (...)propylene-based polymers include TOPILENE™ PPR R200P from Hyosung Corporation, TF451 from Hanwha Total, BOREALIS™ PP RD208CF, and VERSIFY™ from The Dow Chemical Company. The difference between the storage modulus of the ethylene-based polymer (SMPE) and the storage modulus of the propylene-based polymer (SMPP) in the skin layer with a matte surface (the “Δ Storage Modulus”) is greater than 40 MPa at 110° C.(...) Δ Storage Modulus=¦SMPE−SMPP¦ Equation (A). (...)or 70 wt %, or 80 wt %, or 90 wt %, or greater than 99 wt % ethylene-based polymer, e.g., a linear low density polyethylene. The amount of ethylene-based polymer in the core is based on the total weight of the core, and not on the weight of(...) (...)Examples Storage Storage Modulus atModulus at 110° C.120° C. DensityMelt Index (MPa)(MPa)(g/cc)(g/10 min) PE Component PE1<0.1<0.10.91015PE222.47.60.9261.7PP Component PP1124.077.80.9000.25PP249.119.00.9107.0PP354.224.90.900-0.9108.0 PE1 is ELITE™ 5815, an enhanced polyethylene (ethylene/octene copolymer), available from The Dow Chemical Company. PE2 is a linear low density polyethylene (ethylene/octene copolymer). PE2 can generally be prepared as described in the Examples of WO2018/048580 for the polyethylene identified as “2nd PE Comp,” the contents of which are herein incorporated by reference. PP3 is Borealis PP RD208CF, a propylene random copolymer, and available from Borealis AG. The PE Component and the PP Component are blended and extruded by extruder D to provide the skin layer. Layer D is ˜10% of the total thickness of the film. In other words, Layer D has a thickness of 100 μm. By blending the PE Component (selected from different PE grades in Table 2) with the PP Component (selected from the different propylene-based polymers listed in Table 2), the sample films of Examples 1-3 (Ex. 1-3) have a matte surface with(...) In Examples 1-3, the storage modulus of the PP Component is larger than the storage modulus of the PE Component by more than 40 MPa at 110° C., and by more than 18 MPa at 120° C. In contrast, the films of Comparative Samples 1 and 2 have a (...) In those comparative samples, the difference in the storage modulus of the PE Component and the PE Component is less than 40 MPa at 110° C., and less than 18 MPA at 120° C. (...)3 Sample Multilayer Film (A/B/C/B/D) Formulations and Properties Difference in storage modulus between PE Component and Skin GlossHazePP Component (MPa)SampleLayer A1Core2Skin Layer D3(%)(%)110° C.120° C. Ex. 1PE2PE250% PE1 (...) DESC (US11376830) The present disclosure relates to biaxially-oriented polyethylene (BOPE) multilayer films in general, and such films with a matte surface in particular. In recent years, biaxially-oriented polyethylene (BOPE) multilayer film has become more and more welcomed by the packaging industry due to its outstanding mechanical properties which are due, in turn, to the high orientation in both the mac(...) Polyethylene (PE) resins can be used in the structural or base layers (non-surface layers) to achieve a PE-rich film structure. When PE is also used in the surface or skin layers, and it typically imparts a smooth, glossy surface(s) to the (...) The present disclosure provides a biaxially-oriented polyethylene multilayer film. The biaxially-oriented polyethylene multilayer film includes a skin layer with a matte surface and a core, the core including one or more layers, the film ch(...) The present disclosure also provides a package containing the biaxially-oriented polyethylene multilayer film. “Biaxially-oriented polyethylene multilayer film,” or “BOPE multilayer film,” and like terms refer to a film that (1) comprises one or two skin layers, and one or more core layers, (2) comprises 50% or more by weight of ethylene-based polym(...) (...)type of comonomer incorporated therein, the density, the amount of crystallinity, the type of crystallinity (e.g. polyethylene versus polypropylene), the crystallite size attributable to a polymer of such composition, the type or degree of (...) The terms “ethylene-based polymer” and “polyethylene” may be used interchangeably. Nonlimiting examples of ethylene-based polymer (polyethylene) include low density polyethylene (LDPE), medium density polyethylene (MDPE), and linear polyethylene. Nonlimiting examples of linear polyethylene include linear low density polyethylene (LLDPE), ultra low density polyethylene (ULDPE), very low density polyethylene (VLDPE), multi-component ethylene-based copolymer (EPE), ethylene/α-ol(...)multi-block copolymers (also known as olefin block copolymer (OBC)), single-site catalyzed linear low density polyethylene (m-LLDPE), substantially linear, or linear, plastomers/elastomers, and high density polyethylene (HDPE). Generally, polyethylene may be produced in gas-phase, fluidized bed reactors, liquid phase s(...) “High density polyethylene” (or “HDPE”) is an ethylene homopolymer or an ethylene/α-olefin copolymer with at least one C4-C10 α-olefin comonomer, or C4-C8 α-olefin comonomer and a density from greater than 0.94 g/cc, or 0.945 g/cc, or 0.95 (...) Nonlimiting examples of HDPE include DOW™ High Density Polyethylene (HDPE) Resins, ELITE™ Enhanced Polyethylene Resins, and CONTINUUM™ Bimodal Polyethylene Resins, each available from The Dow Chemical Company; LUPOLEN™, available from Lyond(...) An “interpolymer” is a polymer prepared by the polymerization of at least two different monomers. This generic term includes copolymers, usually employed to refer to polymers prepared from two different monomers, and polymers prepared from (...) “Linear low density polyethylene” (or “LLDPE”) is a linear ethylene/α-olefin copolymer containing heterogeneous short-chain branching distribution comprising units derived from ethylene and units derived from at least one C3-C10 α-olefin co(...) Nonlimiting examples of LLDPE include TUFLIN™ linear low density polyethylene resins and DOWLEX™ polyethylene resins, each available from the Dow Chemical Company; and MARLEX™ polyethylene (available from Chevron Phillips). “Low density polyethylene” (or “LDPE”) consists of ethylene homopolymer, or ethylene/α-olefin copolymer comprising at least one C3-C10 α-olefin, or C3-C4 that has a density from 0.915 g/cc to 0.940 g/cc and contains long chain branching with broad MWD. LDPE is typically produced by way of high pressure free radical polymerization (tubular reactor or autoclave with free radical initiator). “Medium density polyethylene” (or “MDPE”) is an ethylene homopolymer, or an ethylene/α-olefin copolymer comprising at least one C3-C10 α-olefin, or a C3-C4 α-olefin, that has a density from 0.926 g/cc to 0.940 g/cc. Nonlimiting examples of EPE resins include ELITE™ enhanced polyethylene and ELITE AT™ advanced technology resins, each available from The Dow Chemical Company; SURPASS™ Polyethylene (PE) Resins, available from Nova Chemicals; and SMART™, available from SK Chemicals Co. The terms “propylene-based polymer” and “polypropylene” may be used interchangeably. A nonlimiting example of a propylene-based polymer (polypropylene) is a propylene/α-olefin copolymer with at least one C2 or C4-C10 α-olefin comonomer. “Single-site catalyzed linear low density polyethylenes” (or “m-LLDPE”) are linear ethylene/α-olefin copolymers containing homogeneous short-chain branching distribution comprising units derived from ethylene and units derived from at least(...) Nonlimiting examples of m-LLDPE include EXCEED™ metallocene PE (available from ExxonMobil Chemical), LUFLEXEN™ m-LLDPE (available from LyondellBasell), and ELTEX™ PF m-LLDPE (available from Ineos Olefins & Polymers). “Ultra low density polyethylene” (or “ULDPE”) and “very low density polyethylene” (or “VLDPE”) each is a linear ethylene/α-olefin copolymer containing heterogeneous short-chain branching distribution comprising units derived from ethylene a(...) DESC (US20220288908) The present disclosure provides a biaxially-oriented polyethylene (BOPE) multilayer film. The BOPE multilayer film includes (i) a skin layer with a matte surface and (ii) a core. The core contains one or more layers, and the core contains a(...) Nonlimiting examples of suitable ethylene-based polymer include Ziegler-Natta catalyzed linear low density polyethylene, single site catalyzed (including metallocene) linear low density polyethylene, and medium density polyethylene (MDPE), high density polyethylene (HDPE), and low density polyethylene (LDPE), as well as combinations of two or more of the foregoing. Exemplary commercially available ethylene-based polymers include low density polyethylene (LDPE, e.g., LDPE having a density from 0.917 to 0.924 g/cc and a melt index (I2) of from 0.2 to 75 g/10 min available from The Dow Chemical Company), linear low density polyethylene (LLDPE, e.g., DOWLEX™ made by The Dow Chemical Company with a typical density b(...) (...)include ethylene/propylene copolymers, butylene/propylene copolymers, propylene-ethylene-butylene terpolymers and polypropylene homopolymers, as well as combinations of two or more of the foregoing. (...)propylene-based polymers include TOPILENE™ PPR R200P from Hyosung Corporation, TF451 from Hanwha Total, BOREALIS™ PP RD208CF, and VERSIFY™ from The Dow Chemical Company. The difference between the storage modulus of the ethylene-based polymer (SMPE) and the storage modulus of the propylene-based polymer (SMpp) in the skin layer with a matte surface (the “Δ Storage Modulus”) is greater than 40 MPa at 110° C.(...) ΔStorage Modulus=¦SMPE−SMPP¦ Equation (A). (...)or 70 wt %, or 80 wt %, or 90 wt %, or greater than 99 wt % ethylene-based polymer, e.g., a linear low density polyethylene. The amount of ethylene-based polymer in the core is based on the total weight of the core, and not on the weight of(...) TABLE 2 Materials Used in the Inventive and Comparative Examples StorageStorage ModulusModulus MeltPEat 110° C.at 120° C.DensityIndexComponent(MPa)(MPa)(g/cc)(g/10 min) PE1<0.1<0.10.91015PE222.47.60.9261.7 StorageStorage ModulusModulus MeltPPat 110° C.at 120° C.DensityFlow RateComponent(MPa)(MPa)(g/cc)(g/10 min) PP1124.077.80.9000.25PP249.119.00.9107.0PP354.224.90.900-0.9108.0 PE1 is ELITE™ 5815, an enhanced polyethylene (ethylene/octene copolymer), available from The Dow Chemical Company. PE2 is a linear low density polyethylene (ethylene/octene copolymer). PE2 can generally be prepared as described in the Examples of WO2018/048580 for the polyethylene identified as “2nd PE Comp,” the contents of which are herein incorporated by reference. PP3 is Borealis PP RD208CF, a propylene random copolymer, and available from Borealis AG. The PE Component and the PP Component are blended and extruded by extruder D to provide the skin layer. Layer D is ˜10% of the total thickness of the film. In other words, Layer D has a thickness of 100 μm. By blending the PE Component (selected from different PE grades in Table 2) with the PP Component (selected from the different propylene-based polymers listed in Table 2), the sample films of Examples 1-3 (Ex. 1-3) have a matte surface with(...) In Examples 1-3, the storage modulus of the PP Component is larger than the storage modulus of the PE Component by more than 40 MPa at 110° C., and by more than 18 MPa at 120° C. In contrast, the films of Comparative Samples 1 and 2 have a (...) In those comparative samples, the difference in the storage modulus of the PE Component and the PE Component is less than 40 MPa at 110° C., and less than 18 MPA at 120° C. (...)3 Sample Multilayer Film (A/B/C/B/D) Formulations and Properties Difference in storage modulus between PE Component and Skin SkinGlossHazePP Component (MPa)SampleLayer A1Core2Layer D3(%)(%)110° C.120° C. Ex. 1PE2PE250% PE1 + (...) DESC (US20220288908) The present disclosure relates to biaxially-oriented polyethylene (BOPE) multilayer films in general, and such films with a matte surface in particular. In recent years, biaxially-oriented polyethylene (BOPE) multilayer film has become more and more welcomed by the packaging industry due to its outstanding mechanical properties which are due, in turn, to the high orientation in both the mac(...) Polyethylene (PE) resins can be used in the structural or base layers (non-surface layers) to achieve a PE-rich film structure. When PE is also used in the surface or skin layers, and it typically imparts a smooth, glossy surface(s) to the (...) The present disclosure provides a biaxially-oriented polyethylene multilayer film. The biaxially-oriented polyethylene multilayer film includes a skin layer with a matte surface and a core, the core including one or more layers, the film ch(...) The present disclosure also provides a package containing the biaxially-oriented polyethylene multilayer film. “Biaxially-oriented polyethylene multilayer film,” or “BOPE multilayer film,” and like terms refer to a film that (1) comprises one or two skin layers, and one or more core layers, (2) comprises 50% or more by weight of ethylene-based polym(...) (...)type of comonomer incorporated therein, the density, the amount of crystallinity, the type of crystallinity (e.g. polyethylene versus polypropylene), the crystallite size attributable to a polymer of such composition, the type or degree of (...) The terms “ethylene-based polymer” and “polyethylene” may be used interchangeably. Nonlimiting examples of ethylene-based polymer (polyethylene) include low density polyethylene (LDPE), medium density polyethylene (MDPE), and linear polyethylene. Nonlimiting examples of linear polyethylene include linear low density polyethylene (LLDPE), ultra low density polyethylene (ULDPE), very low density polyethylene (VLDPE), multi-component ethylene-based copolymer (EPE), ethylene/α-ol(...)multi-block copolymers (also known as olefin block copolymer (OBC)), single-site catalyzed linear low density polyethylene (m-LLDPE), substantially linear, or linear, plastomers/elastomers, and high density polyethylene (HDPE). Generally, polyethylene may be produced in gas-phase, fluidized bed reactors, liquid phase s(...) “High density polyethylene” (or “HDPE”) is an ethylene homopolymer or an ethylene/α-olefin copolymer with at least one C4-C10 α-olefin comonomer, or C4-C8 α-olefin comonomer and a density from greater than 0.94 g/cc, or 0.945 g/cc, or 0.95 (...) Nonlimiting examples of HDPE include DOW™ High Density Polyethylene (HDPE) Resins, ELITE™ Enhanced Polyethylene Resins, and CONTINUUM™ Bimodal Polyethylene Resins, each available from The Dow Chemical Company; LUPOLEN™, available from Lyond(...) An “interpolymer” is a polymer prepared by the polymerization of at least two different monomers. This generic term includes copolymers, usually employed to refer to polymers prepared from two different monomers, and polymers prepared from (...) “Linear low density polyethylene” (or “LLDPE”) is a linear ethylene/α-olefin copolymer containing heterogeneous short-chain branching distribution comprising units derived from ethylene and units derived from at least one C3-C10 α-olefin co(...) Nonlimiting examples of LLDPE include TUFLIN™ linear low density polyethylene resins and DOWLEX™ polyethylene resins, each available from the Dow Chemical Company; and MARLEX™ polyethylene (available from Chevron Phillips). “Low density polyethylene” (or “LDPE”) consists of ethylene homopolymer, or ethylene/α-olefin copolymer comprising at least one C3-C10 α-olefin, or C3-C4 that has a density from 0.915 g/cc to 0.940 g/cc and contains long chain branching with broad MWD. LDPE is typically produced by way of high pressure free radical polymerization (tubular reactor or autoclave with free radical initiator). “Medium density polyethylene” (or “MDPE”) is an ethylene homopolymer, or an ethylene/α-olefin copolymer comprising at least one C3-C10 α-olefin, or a C3-C4α-olefin, that has a density from 0.926 g/cc to 0.940 g/cc. Nonlimiting examples of EPE resins include ELITE™ enhanced polyethylene and ELITE AT™ advanced technology resins, each available from The Dow Chemical Company; SURPASS™ Polyethylene (PE) Resins, available from Nova Chemicals; and SMART™, available from SK Chemicals Co. The terms “propylene-based polymer” and “polypropylene” may be used interchangeably. A nonlimiting example of a propylene-based polymer (polypropylene) is a propylene/α-olefin copolymer with at least one C2 or C4-C10 α-olefin comonomer. “Single-site catalyzed linear low density polyethylenes” (or “m-LLDPE”) are linear ethylene/α-olefin copolymers containing homogeneous short-chain branching distribution comprising units derived from ethylene and units derived from at least(...) Nonlimiting examples of m-LLDPE include EXCEED™ metallocene PE (available from ExxonMobil Chemical), LUFLEXEN™ m-LLDPE (available from LyondellBasell), and ELTEX™ PF m-LLDPE (available from Ineos Olefins & Polymers). “Ultra low density polyethylene” (or “ULDPE”) and “very low density polyethylene” (or “VLDPE”) each is a linear ethylene/α-olefin copolymer containing heterogeneous short-chain branching distribution comprising units derived from ethylene a(...) DESC (US20210213721) The present disclosure provides a biaxially-oriented polyethylene (BOPE) multilayer film. The BOPE multilayer film includes (i) a skin layer with a matte surface and (ii) a core. The core contains one or more layers, and the core contains a(...) Nonlimiting examples of suitable ethylene-based polymer include Ziegler-Natta catalyzed linear low density polyethylene, single site catalyzed (including metallocene) linear low density polyethylene, and medium density polyethylene (MDPE), high density polyethylene (HDPE), and low density polyethylene (LDPE), as well as combinations of two or more of the foregoing. Exemplary commercially available ethylene-based polymers include low density polyethylene (LDPE, e.g., LDPE having a density from 0.917 to 0.924 g/cc and a melt index (I2) of from 0.2 to 75 g/10 min available from The Dow Chemical Company), linear low density polyethylene (LLDPE, e.g., DOWLEX™ made by The Dow Chemical Company with a typical density b(...) (...)include ethylene/propylenecopolymers, butylene/propylenecopolymers, propylene-ethylene-butylene terpolymers and polypropylene homopolymers, as well as combinations of two or more of the foregoing. (...)propylene-based polymers include TOPILENE™ PPR R200P from Hyosung Corporation, TF451 from Hanwha Total, BOREALIS™ PP RD208CF, and VERSIFY™ from The Dow Chemical Company. The difference between the storage modulus of the ethylene-based polymer (SMPE) and the storage modulus of the propylene-based polymer (SMPP) in the skin layer with a matte surface (the “Δ Storage Modulus”) is greater than 40 MPa at 110° C.(...) Δ Storage Modulus=¦SMPE−SMPP¦ Equation (A). (...)or 70 wt %, or 80 wt %, or 90 wt %, or greater than 99 wt % ethylene-based polymer, e.g., a linear low density polyethylene. The amount of ethylene-based polymer in the core is based on the total weight of the core, and not on the weight of(...) (...)Examples Storage Storage Modulus atModulus at 110° C.120° C. DensityMelt Index (MPa)(MPa)(g/cc)(g/10 min) PE Component PE1<0.1<0.10.91015PE222.47.60.9261.7PP Component PP1124.077.80.9000.25PP249.119.00.9107.0PP354.224.90.900-0.9108.0 PE1 is ELITE™ 5815, an enhanced polyethylene (ethylene/octene copolymer), available from The Dow Chemical Company. PE2 is a linear low density polyethylene (ethylene/octene copolymer). PE2 can generally be prepared as described in the Examples of WO2018/048580 for the polyethylene identified as “2nd PE Comp,” the contents of which are herein incorporated by reference. PP3 is Borealis PP RD208CF, a propylene random copolymer, and available from Borealis AG. The PE Component and the PP Component are blended and extruded by extruder D to provide the skin layer. Layer D is ˜10% of the total thickness of the film. In other words, Layer D has a thickness of 100 μm. By blending the PE Component (selected from different PE grades in Table 2) with the PP Component (selected from the different propylene-based polymers listed in Table 2), the sample films of Examples 1-3 (Ex. 1-3) have a matte surface with(...) In Examples 1-3, the storage modulus of the PP Component is larger than the storage modulus of the PE Component by more than 40 MPa at 110° C., and by more than 18 MPa at 120° C. In contrast, the films of Comparative Samples 1 and 2 have a (...) In those comparative samples, the difference in the storage modulus of the PE Component and the PE Component is less than 40 MPa at 110° C., and less than 18 MPA at 120° C. (...)3 Sample Multilayer Film (A/B/C/B/D) Formulations and Properties Difference in storage modulus between PE Component and Skin GlossHazePP Component (MPa)SampleLayer A1Core2Skin Layer D3(%)(%)110° C.120° C. Ex. 1PE2PE250% PE1 (...) DESC (US20210213721) The present disclosure relates to biaxially-oriented polyethylene (BOPE) multilayer films in general, and such films with a matte surface in particular. In recent years, biaxially-oriented polyethylene (BOPE) multilayer film has become more and more welcomed by the packaging industry due to its outstanding mechanical properties which are due, in turn, to the high orientation in both the mac(...) Polyethylene (PE) resins can be used in the structural or base layers (non-surface layers) to achieve a PE-rich film structure. When PE is also used in the surface or skin layers, and it typically imparts a smooth, glossy surface(s) to the (...) The present disclosure provides a biaxially-oriented polyethylene multilayer film. The biaxially-oriented polyethylene multilayer film includes a skin layer with a matte surface and a core, the core including one or more layers, the film ch(...) The present disclosure also provides a package containing the biaxially-oriented polyethylene multilayer film. “Biaxially-oriented polyethylene multilayer film,” or “BOPE multilayer film,” and like terms refer to a film that (1) comprises one or two skin layers, and one or more core layers, (2) comprises 50% or more by weight of ethylene-based polym(...) (...)type of comonomer incorporated therein, the density, the amount of crystallinity, the type of crystallinity (e.g. polyethylene versus polypropylene), the crystallite size attributable to a polymer of such composition, the type or degree of (...) The terms “ethylene-based polymer” and “polyethylene” may be used interchangeably. Nonlimiting examples of ethylene-based polymer (polyethylene) include low density polyethylene (LDPE), medium density polyethylene (MDPE), and linear polyethylene. Nonlimiting examples of linear polyethylene include linear low density polyethylene (LLDPE), ultra low density polyethylene (ULDPE), very low density polyethylene (VLDPE), multi-component ethylene-based copolymer (EPE), ethylene/α-ol(...)multi-block copolymers (also known as olefin block copolymer (OBC)), single-site catalyzed linear low density polyethylene (m-LLDPE), substantially linear, or linear, plastomers/elastomers, and high density polyethylene (HDPE). Generally, polyethylene may be produced in gas-phase, fluidized bed reactors, liquid phase s(...) “High density polyethylene” (or “HDPE”) is an ethylene homo(...)
Пленки | Патент описывает ориентированные полиэтиленовые пленки и метод их изготовления. Пленки состоят из полиэтиленовых композиций, которые содержат линейный полиэтилен низкой плотности с плотностью больше 0,925 г/куб.см и индексом расплавляемости (I2) меньше 2 г/10 мин, а также линейный полиэтилен низкой плотности с плотностью меньше или равной 0,925 г/куб.см и I2 больше или равным 2 г/10 мин. Пленки получают тентер-рамным процессом и имеют высокие показатели прочности и модуля упругости. | EP4032679 CN110561867 EP3129225 BR112016023546 ES2887221 ES2866158 EP3129225 US20210206928 EP3835062 EP3453532 US20200010631 CN110561867 US10457787 JP6596017 CN106660347 EP3453532 EP3129225 BR112016023546 JP2017519845 CN106660347 EP3129225 MX2016013066 US20170029583 BR112016023546 AR100391 WO2015/154253 WO2015/154253 | DOW GLOBAL TECHNOLOGIES | 2014-04-09 2016-10-07 2019-09-17 2021-03-19 | (EP3129225) Oriented polyethylene films and a method for making the same | (EP3129225) A first oriented film comprising a first polyethylene composition which comprises: from20 to 50wt% of a first linear low density polyethylene polymer having a density greater than 0.925g/cc and an I2 lower than 2g/10 min; and from 80 to 50wt% of a second linear low density polyethylene polymer having a density lower than or equal to 0.925g/cc and an I2 greater than or equal to 2g/10min; wherein the first polyethylene composition has an I2 from 0.5 to 10g/10min and a density from 0.910 to 0.940g/cc is provided. | (EP3129225) 1. A first oriented film comprising a first polyethylene composition which comprises: from 20 to 50 wt% of a first linear low density polyethylene polymer having a density greater than 0.925 g/cc and an I2 lower than 2 g/10min; and from 80 to 50 wt% of a second linear low density polyethylene polymer having a density lower than or equal to 0.925 g/cc and an I2 greater than 2 g/10min; wherein the first polyethylene composition has an I2 from 0.5 to 10 g/10min and a density from 0.910 to 0.940 g/cc wherein the first oriented film is produced by a tenter frame process. 2. The first oriented film according to claim 1, wherein the first and/or second linear low density polyethylene polymer is produced using a Ziegler-Natta catalyst. 3. The first oriented film according to claim 1, wherein the first linear low density polyethylene polymer has a density greater than 0.930 g/cc and an I2 lower than 1 g/10min. 4. The first oriented film according to claim 1, wherein the second linear low density polyethylene polymer has a density lower than 0.920 g/cc and an I2 greater than 4 g/10min. 5. The first oriented film according to claim 1, wherein the first polyethylene composition has an MWHDF>95 greater than 135 kg/mol and IHDF>95 greater than 42 kg/mol. 6. The first oriented film according to any one of claims 1-2, wherein the first oriented film is oriented below the melting point of the first polyethylenecomposition. 7. The first oriented film according to any one of claims 1-4, wherein the first oriented film is a biaxially oriented film. 8. The first biaxially oriented film according to claim 7 which has been oriented via a sequential orientation process with an MD draw ratio greater than 3 and a TD draw ratio greater than 5. 9. The first biaxially oriented film according to claim 7 which has been oriented via a simultaneous orientation process with an MD draw ratio greater than 4 and a TD draw ratio greater than 4. 10. A first co-extruded film comprising at least one film layer comprising the first oriented film according to any one of claims 1-4, and 5-6. 11. A first laminated film comprising at least one film layer comprising the first oriented film according to any one of claims 1-4, and 5-6. 12. The first oriented film according to any one of claims 1-4, and 5-6, wherein the first oriented film exhibits one or more of the following properties: ultimate tensile strength averaged in MD and TD, measured according to ASTM D882, greater than or equal to 40 MPa; and 2% secant modulus averaged in MD and TD, measured according to ASTM D882, greater than or equal to 350 MPa. | (EP4032679A1) PENDING (EP3129225B9) GRANTED (EP3835062A1) PENDING (EP3453532B1) GRANTED (US20210206928A1) PENDING (US20200010631A1) LAPSED (US10457787B2) GRANTED (WO2015154253A9) LAPSED (JP6596017B2) GRANTED (CN110561867BB) GRANTED (BR112016023546B1) GRANTED (ES2887221T3) GRANTED (ES2866158T3) GRANTED (CN106660347BB) GRANTED (MX2016013066A) PENDING (AR-100391A1) GRANTED | (EP3129225) Inventive Films 1 and 2 clearly show a good stretchability and a broad stretching temperature window. However, currently available polyethylenes cannot be oriented by the tenter frame process, due to their poor stretchability. | (EP3129225) 1. A first oriented film comprising a first polyethylene composition which comprises: from 20 to 50 wt% of a first linear low density polyethylene polymer having a density greater than 0.925 g/cc and an I2 lower than 2 g/10min; and from 80 to 50 wt% of a second linear low density polyethylene polymer having a density lower than or equal to 0.925 g/cc and an I2 greater than 2 g/10min; wherein the first polyethylene composition has an I2 from 0.5 to 10 g/10min and a density from 0.910 to 0.940 g/cc wherein the first oriented film is produced by a tenter frame process. | (EP3129225) In a particular aspect of the invention, the first linear low density polyethylene polymer has an I2 with a lower limit of 0.01 g/lOmin. In one embodiment, the instant invention provides a first oriented film comprising a first polyethylene composition which comprises: from 20 to 50 wt% of a first linear low density polyethylene polymer having a density greater than 0.925 g/cc and an I2 lower than 2 g/lOmin; and from 80 to 50 wt% of a second linear low density polyethylene polymer having a density lower or equal to than 0.925 g/cc and an I2 greater than 2 g/lOmin; wherein the first polyethylene composition has an I2 from 0.5 to 10 g/lOmin and a density from 0.910 to 0.940 g/cc; wherein the first oriented film is produced by a tenter frame process. The instant invention relates to oriented polyethylene films. | AB (EP3129225) A first oriented film comprising a first polyethylene composition which comprises: from20 to 50wt% of a first linear low density polyethylene polymer having a density greater than 0.925g/cc and an I2 lower than 2g/10 min; and from 80 to 50wt% of a second linear low density polyethylene polymer having a density lower than or equal to 0.925g/cc and an I2 greater than or equal to 2g/10min; wherein the first polyethylene composition has an I2 from 0.5 to 10g/10min and a density from 0.910 to 0.940g/cc is provided. APD 2021-03-19 CLMS (EP3129225) 1. A first oriented film comprising a first polyethylene composition which comprises: from 20 to 50 wt% of a first linear low density polyethylene polymer having a density greater than 0.925 g/cc and an I2 lower than 2 g/10min; and from 80 to 50 wt% of a second linear low density polyethylene polymer having a density lower than or equal to 0.925 g/cc and an I2 greater than 2 g/10min; wherein the first polyethylene composition has an I2 from 0.5 to 10 g/10min and a density from 0.910 to 0.940 g/cc wherein the first oriented film is produced by a tenter frame process. 2. The first oriented film according to claim 1, wherein the first and/or second linear low density polyethylene polymer is produced using a Ziegler-Natta catalyst. 3. The first oriented film according to claim 1, wherein the first linear low density polyethylene polymer has a density greater than 0.930 g/cc and an I2 lower than 1 g/10min. 4. The first oriented film according to claim 1, wherein the second linear low density polyethylene polymer has a density lower than 0.920 g/cc and an I2 greater than 4 g/10min. 5. The first oriented film according to claim 1, wherein the first polyethylene composition has an MWHDF>95 greater than 135 kg/mol and IHDF>95 greater than 42 kg/mol. 6. The first oriented film according to any one of claims 1-2, wherein the first oriented film is oriented below the melting point of the first polyethylenecomposition. 7. The first oriented film according to any one of claims 1-4, wherein the first oriented film is a biaxially oriented film. 8. The first biaxially oriented film according to claim 7 which has been oriented via a sequential orientation process with an MD draw ratio greater than 3 and a TD draw ratio greater than 5. 9. The first biaxially oriented film according to claim 7 which has been oriented via a simultaneous orientation process with an MD draw ratio greater than 4 and a TD draw ratio greater than 4. 10. A first co-extruded film comprising at least one film layer comprising the first oriented film according to any one of claims 1-4, and 5-6. 11. A first laminated film comprising at least one film layer comprising the first oriented film according to any one of claims 1-4, and 5-6. 12. The first oriented film according to any one of claims 1-4, and 5-6, wherein the first oriented film exhibits one or more of the following properties: ultimate tensile strength averaged in MD and TD, measured according to ASTM D882, greater than or equal to 40 MPa; and 2% secant modulus averaged in MD and TD, measured according to ASTM D882, greater than or equal to 350 MPa. DESC (US10457787) The instant invention includes oriented polyethylene films and a method for making the same. A first embodiment provides a first oriented film comprising a first polyethylene composition which comprises: from 20 to 50 wt % of a first linear low density polyethylene polymer having a density greater than or equal to 0.925 g/cc and an I2 lower than or equal to 2 g/10min; and from 80 to 50 wt % of a second linear low density polyethylene polymer having a density lower than or equal to 0.925 g/cc and an I2 greater than or equal to 2 g/10 min; wherein the first polyethylene composition has an I2 from 0.5 to 10 g/10 min and a density from 0.910 to 0.94(...) The first polyethylene composition comprises from 20 to 50 wt % of a first linear low density polyethylene polymer. All individual values and subranges from 20 to 50 percent by weight (wt %) are included herein and disclosed herein; for example the amount of the first linear low density polyethylene polymer can be from a lower limit of 20, 30, or 40 wt % to an upper limit of 25, 35, 45, or 50 wt %. For example, the amount of the first linear low density polyethylene polymer can be from 20 to 50 wt %, or in the alternative, from 20 to 35 wt %, or in the a(...) The first linear low density polyethylene polymer has a density greater than or equal to 0.925 g/cc. All individual values and subranges greater than or equal to 0.925 g/cc are included herein and disclosed herein; for example, the density of the first linear low density polyethylene polymer can be from a lower limit of 0.925, 0.928, 0.931 or 0.34 g/cc. In some aspects of the invention, the first linear low density polyethylene polymer has a density less than or equal to 0.98 g/cc. All individual values and subranges of less than 0.98 are included herein and disclosed herein; for example, the first linear low density polyethylene polymer can have a density from an upper limit of 0.98, 0.97, 0.96 or 0.95 g/cc. The first linear low density polyethylene polymer has an I2 less than or equal to 2 g/10 min. All individual values and subranges from 2 g/10 min are included herein and disclosed herein. For example, the first linear low density polyethylene polymer can have a density from an upper limit of 2, 1.9, 1.8, 1.7, 1.6 or 1.(...) In a particular aspect of the invention, the first linear low density polyethylene polymer has an I2 with a lower limit of 0.01 g/10 min. All individual values and subranges from 0.01 g/10 min are included herein and disclosed herein. For examples the first linear low density polyethylene polymer can have an I2 greater than or equal to 0.01, 0.05, 0.1, 0.15 g/10 min. The first polyethylene composition comprises from 80 to 50 wt % of a second linear low density polyethylene polymer. All individual values and subranges from 80 to 50 wt % are included herein and disclosed herein; for example, the amount of the second linear low density polyethylene can be from a lower limit of 50, 60 or 70 wt % to an upper limit of 55, 65, 75 or 80 wt %. For example, the amount of the second linear low density polyethylene polymer can be from 80 to 50 wt %, or in the alternative, from 80 to 60 wt %, or in the alternative, from 70 to 50 (...) The second linear low density polyethylene polymer has a density lower than or equal to 0.925 g/cc. All individual values and subranges lower than or equal to 0.925 g/cc are included herein and disclosed herein; for example, the density of the second linear low density polyethylene polymer can have an upper limit of 0.925, 0.921, 0.918, 0.915, 0.911, or 0.905 g/cc. In a particular aspect, the density of the second linear low density polyethylene polymer can have a lower limit of 0.865 g/cc. All individual values and subranges equal to or greater than 0.8(...)0.865 g/cc are included herein and disclosed herein; for example, the density of the second linear low density polyethylene polymer can have a lower limit of 0.865, 0.868, 0.872, or 0.875 g/cc. The second linear low density polyethylene polymer has an I2 greater than or equal to 2 g/10 min. All individual values and subranges from 2 g/10 min are included herein and disclosed herein; for example, the I2 of the second linear low density polyethylene polymer can have a lower limit of 2, 2.5, 5, 7.5 or 10 g/10 min. In a particular aspect, the second linear low density polyethylene polymer has an I2 of less than or equal to 1000 g/10 min. The first polyethylene composition has an I2 from 0.5 to 10 g/10 min. All individual values and subranges from 0.5 to 10 g/10 min are included herein and disclosed herein; for example the I2 of the first polyethylene composition can be from a lower limit of 0.5, 1, 4, 7, or 9 g/10 min to an upper limit of 0.8, 1.6, 5, (...) For example the I2 of the first polyethylene composition can be from 0.5 to 10 g/10 min, or in the alternative, from 0.5 to 5 g/10min, or in the alternative, from 5 to 10 g/10 min, or in the alternative, from 2 to 8 g/10 min, or in the alte(...) The first polyethylene composition has a density from 0.910 to 0.940 g/cc. All individual values and subranges from 0.910 to 0.940 g/cc are included herein and disclosed herein; for example, the density of the first polyethylene composition can be from a lower limit of 0.91, 0.92, or 0.93 g/cc to an upper limit of 0.91(...) For example, the density of the first polyethylene composition can be from 0.910 to 0.940 g/cc, or in the alternative, from 0.91 to 0.925 g/cc, or in the alternative, from 0.925 to 0.94 g/cc, or in the alternative, from 0.92 to 0.935 g/cc. (...)oriented film according to any embodiment disclosed herein except that the first and/or second linear low density polyethylene polymer(s) is produced using a Ziegler-Natta catalyst. (...)the first oriented film according to any embodiment disclosed herein except that the first linear low density polyethylene polymer has a density greater than or equal to 0.930 g/cc and an I2 lower than 1 g/10 min. (...)the first oriented film according to any embodiment disclosed herein except that the second linear low density polyethylene polymer has a density less than 0.920 g/cc and an I2 greater than 4 g/10 min. In another embodiment, the invention provides a second oriented film comprising a second polyethylene composition which comprises: from 50 to 80 wt % of a third linear low density polyethylene polymer having a density greater than 0.925 g/cc and an I2 less than 2 g/10 min; and from 50 to 20 wt % of a fourth linear low density polyethylene polymer having a density lower than 0.920 g/cc and an I2 greater than 2 g/10 min; wherein the second polyethylene composition has an I2 from 0.5 to 10 g/10 min and a density from 0.910 to 0.940 g/cc. The second polyethylene composition comprises from 50 to 80 wt % of a third linear low density polyethylene polymer. All individual values and subranges from 50 to 80 wt % are included herein and disclosed herein; for example, the amount of third linear low density polyethylene polymer can be from a lower limit of 50, 60, or 70 wt % to an upper limit of 55, 65, 75 or 80 wt %. For example, the amount of the third linear low density polyethylene polymer can be from 50 to 80 wt %, or in the alternative, from 60 to 80 wt %, or in the alternative, from 55 to (...) The third linear low density polyethylene polymer has a density greater than or equal to 0.925 g/cc. All individual values and subranges greater than 0.925 g/cc are included herein and disclosed herein; for example, the density of the third linear low density polyethylene polymer can have a lower limit of 0.925, 0.928, 0.931, 0.934, 0.939 or 0.943 g/cc. In a particular embodiment, the third linear low density polyethylene polymer has a density less than or equal to 0.98 g/cc. All individual values and subranges less than or equal to 0.98 g/cc are include(...)included herein and disclosed herein; for example the upper limit of the density of the third linear low density polyethylene polymer can be 0.98, 0.97, 0.965, 0.962, 0.955, or 0.951 g/cc. The third linear low density polyethylene polymer has an I2 less than or equal to 2 g/10 min. All individual values and subranges less than 2 g/10 min are included herein and disclosed herein; for example, the upper limit of the I2 of the third linear low density polyethylene polymer can be from an upper limit of 2, 1.7, 1.4, 1.1 or 0.9 g/10 min. In a particular embodiment, the I2 of the third linear low density polyethylene polymer is greater than or equal to 0.01 g/10 min. All individual values and subranges greater than 0.01 g/10 min are included here(...)are included herein and disclosed herein; for example the lower limit of the I2 of the third linear low density polyethylene polymer can be 0.01, 0.05, 0.1, 0.15 g/10 min. (...)the second oriented film according to any embodiment disclosed herein except that the third linear low density polyethylene polymer is produced using a Ziegler-Natta catalyst. (...)the second oriented film according to any embodiment disclosed herein except that the fourth linear low density polyethylene polymer is produced using a molecular catalyst. Molecular catalyst are homogeneous polymerization catalysts which comprise (a) a transition metal, (b) one or more non-substituted or substituted c(...) (...)the second oriented film according to any embodiment disclosed herein except that the third linear low density polyethylene polymer has a density greater than 0.930 g/cc and an I2 lower than 1 g/10 min. (...)the second oriented film according to any embodiment disclosed herein except that the fourth linear low density polyethylene polymer has a density less than 0.915 g/cc and an I2 greater than 4 g/10 min. In another embodiment, the invention provides a third oriented film comprising a third polyethylene composition which comprises from 75 to less than 100 wt % of the first polyethylene composition according to any embodiment disclosed herein and/or the second polyethylene composition according to any embodiment disclosed herein; and greater than 0 to 25 wt % of at least one ethylene-based or propylene-based polymer. The third oriented film comprises a third polyethylene composition which comprises from 75 to less than 100 wt % of the first polyethylene composition according to any embodiment disclosed herein. For example, the amount of the first polyethylene composition in the third polyethylene composition can be from a lower limit of 75, 80, 85, 90, or 95 wt % to an upper limit of 99.99, 99, 98, 93, 89, 84 or 80 wt %. For example, the amount of the first polyethylene composition in the third polyethylene composition can be from 75 to less than 100 wt %, or in the alternative, from 80 to 99 wt %, or i(...) The third polyethylene composition comprises greater than 0 to 25 wt % of at least one ethylene-based or propylene-based polymer. All individual values and subranges from greater than 0 to 25 wt % are included herein and disclosed herein; f(...) Exemplary ethylene-based polymers include low density polyethylene (LDPE, e.g., LDPE having a density from 0.917 to 0.924 g/cc and an I2 of from 0.2 to 75 g/10 min), linear low density polyethylene (LLDPE, e.g., DOWLEX which is an ethylene/l-octene polyethylene made by The Dow Chemical Company with a typical density between about 0.915 and 0.940 g/cc and a typical I2 between about 0.5 and 30 g/10 (...)are incorporated herein by reference), catalytic linear statistical olefin copolymers (e.g., INFUSE which are polyethylene/olefin block polymers, particularly polyethylene/alpha-olefin block polymers and especially polyethylene/l-octene block polymers, made by The Dow Chemical Company and described in WO 2005/090425, 2(...) (...)to any embodiment disclosed herein except that the first oriented film according to claim 1, wherein the first polyethylene composition has MWHDF>95 greater than 135 kg/mol and IHDF>95 greater than 42 kg/mol. (...)to any embodiment disclosed herein except that the second oriented film according to claim 6, wherein the first polyethylene composition has MWHDF>95 greater than 135 kg/mol and IHDF>95 greater than 42 kg/mol. (...)further provides the third oriented film according to any embodiment disclosed herein except that the first polyethylene composition has MWHDF>95 greater than 135 kg/mol and IHDF>95 greater than 42 kg/mol. (...)any embodiment disclosed herein, wherein the first oriented film is oriented below the melting point of the first polyethylene composition. (...)embodiment disclosed herein, wherein the second oriented film is oriented below the melting point of the second polyethylene composition, (...)any embodiment disclosed herein, wherein the third oriented film is oriented below the melting point of the third polyethylene composition. In yet another aspect the invention provides a process for forming an oriented polyethylene film comprising (a) selecting the first polyethylene composition according to any embodiment disclosed herein, the second polyethylene composition according to any embodiment disclosed herein, the third polyethylene composition according to any embodiment disclosed herein or any combination thereof; (b) forming a film from the polyethylene composition selected in step (a), (c) orienting the film formed in step (b) via a sequential orientation process with an MD dr(...) Polyethylene Examples 1-3 Table 1 summarizes the composition of three polyethylenes compositions (PE Comp.) made using a 30 mm co-rotating, intermeshing Coperion Werner-Pfleiderer ZSK-30 twin screw extruder at 250° C. The ZSK-30 has ten barrel sections with an overa(...) PE Polymer 1 is an LLDPE made using a Ziegler-Natta (ZN) catalyst and having a density of 0.935 g/cc and an I2 of 1.0 g/10 min PE Polymer 2 is an LLDPE made using a Ziegler-Natta catalyst and having a density of 0.935 g/cc and an I2 of 2.5 g/10 min PE Polymer 3 is an LLDPE made using molecular catalyst having a density of 0.905 g/cc and an I2 of 15 g/10 min LDPE 621I is a low density polyethylene having a density of 0.918 g/cc and an I2 of 2.3 g/10 min and is commercially available from The Dow Chemical Company LDPE-1 is a low density polyethylene having a density of 0.919 g/cc and an I2 of 0.47 g/10 min; and Affinity PL1880 is a polyolefin plastomer having a density of 0.902 g/cc and an I2 of 1 g/10 min and is commercially available from The Dow Chemical Company. TABLE 1 PECom-Com-Com- I2 Comp.ponentponentponentDensity(g/10MWHDF>95IHDF>95Ex.123(g/cc)min)(kg/mol)(kg/mol) 170 wt % PE30 wt % PENone0.9271.614565.8 Polymer 1Polymer 3 255 wt % PE30 wt % PE7.5 wt %0.9261.515254.9 Polymer 1Polymer 3LDPE 621I; and 7.5 wt % LDPE-1 355 wt % PE30 wt %15 wt %0.9251.612737.9 Polymer 2AffinityLDPE PL1880621I PE Composition Examples 1 and 2 were used to produce BOPE films. BOPE films could not be made from PE Composition Example 3. Biaxial stretchability of the samples was evaluated on a lab-scale tenter frame stretcher (Bruckner Karo IV). TABLE 2 Oven temperature (° C.)105108110113115117118120123125127130 PE Comp. NNNNNNFSSSFNEx. 1 PE Comp. NNNNFSSSSFNNEx. 2 PE Comp. FFFFFFFFFFFFEx. 3 TABLE 3 Oven temperature (° C.)105108110113115117118120123125127130 PE Comp. NNNNNNNSFNNNEx.1 PE Comp. NNNNSSSSFNNNEx.2 PE Comp. FFFFFFFFFFFFEx.3 TABLE 4 RawFabricationProcess materialprocessconditions InventivePETenter frame biaxialSequentiallyFilm 1Comp.orientation on abiaxial orientation. Ex. 2Bruckner Karo IVDraw ratio: 4 × 8 stretcher.Orientation temperature: 115° C.ComparativePEBlown film on a Dr.BUR: 2.5Film 1Comp.Collin blown film line.DDR: 31.5 Ex. 2InventivePETenter frame biaxialSimultaneouslyFilm 2Comp.orientation on abiaxial orientation. Ex. 2Accupull stretcher.Draw ratio 4 × 8 Orientation tempe(...) A polyethylene blown film (Comparative film 1), a biaxially oriented polyethylene film sequentially stretched to a draw ratio of 4×8 on the Bruckner stretcher at 115° C. (Inventive Film 1), and a biaxially oriented polyethylene film simultaneously stretched to a draw ratio of 4×8 on the Accupull stretcher (Inventive Fi(...) Additional PE Compositions were prepared in a dual polymerization reactor system. Table 6 provides the reactor conditions for each of these dual reactor PE Compositions, PE Compositions 4, 5, 6, and 7. The properties of Reactor 2 products were calculated based on the measured properties of the Reactor 1 Products and th(...) Tables 6-7 provide certain properties of these PE Compositions. Blends of these PE Compositions 5-7 with a low density polyethylene were also produced, as described in Table 8. (...)I21/ReactorproductI2 1density(g/102density(g/102 split,density(g/10 catalyst(g/cc)min)catalyst(g/cc)*min)%(g/cc)min) PEZN0.9560.6ZN0.9143.230/700.9261.8Comp. 4 PEZN0.9350.6ZN0.9253.530/700.9281.9Comp. 5 PEZN0.9340.6ZN0.9245.540/600.9281.9Comp. 6 PEMolec-0.90515ZN0.9390.6535/650.9271.5Comp.ular 7 *calculated as described below TABLE 7 MWHDF>95IHDF>95 (kg/mol)(kg/mol) PE Comp. 415163.4 PE Comp. 515259.3 PE Comp. 615465.8 PE Comp. 714968.1 TABLE 8 CompositionMWHDF>95IHDF>95 (in weight %)(kg/mol)(kg/mol) PE Comp. 4-a85% PE Comp. 4 +14851.3 15% LDPE 621IPE Comp. 5-a90% PE Comp. 5 +15856.4 10% LDPE 621IPE Comp. 5-b85% PE Comp. 5 +15853.3 15% LDPE 621IPE Comp. 6-a90% PE Comp. 6 +15659.0 10% LDPE 621IPE Comp. 6-b85% PE Comp. 6 +15859.7 15% LDPE 621IPE Comp. 7-a90% PE Comp. 7 +15061.9 10% LDPE 621IPE Comp. 7-b85% PE Comp. 7 +15360.9 15% LDPE 621I (...)biaxial stretcher) for films using a MD draw ratio of 6.5× and a TD draw ratio of 6.5× produced using several of the PE Compositions shown in Tables 6 and 8. (...)biaxial stretcher) for films using a MD draw ratio of 4× and a TD draw ratio of 8×, produced using several of the PE Compositions shown in Tables 6 and 8. Ortho-dichlorobenzene (ODCB, 99% anhydrous grade) and 2,5-di-tert-butyl-4-methylphenol (BHT) (such as commercially available from Sigma-Aldrich) are obtained. Silica gel 40 (particle size 0.2˜0.5 mm) (such as commercially available from EMD(...) Temperature calibration is performed by using a mixture of NIST Standard Reference Material Linear polyethylene 1475a (1.0 mg/ml) and Eicosane (2 mg/ml) in ODCB. The calibration consists of four steps: (1)Calculating the delay volume define(...) (...)line transforming the elution temperature across a range of 30.00° C. and 140.00° C. such that NIST linear polyethylene 1475a has a peak temperature at 101.00° C., and Eicosane has a peak temperature of 30.00° C. (4)For the soluble fraction(...) (...)It is converted to the temperature offset by using the elution thermal rate and elution flow rate. A high density polyethylene (with no comonomer, melting index I2 of 1.0, polydispersity or molecular weight distribution Mw/Mn approximately (...) The MW constant (K) of CEF is calculated by using NIST polyethylene 1484a analyzed with the same conditions as for measuring interdetector offset. The MW constant (K) is calculated as “(the total integrated area of LS) of NIST PE1484a/(the total integrated area) of IR-4 measurement channel of NIST PE 1484a /122,000”. (...)35 mV while the whole polymer has a baseline subtracted peak height typically around 170 mV for the high density polyethylene with no comonomer, I2 of 1.0, polydispersity Mw/Mn approximately 2.6 used in the interdetector offset measurements(...) (...)to noise ratio (the peak height of the whole polymer to the white noise) of at least 500 for the high density polyethylene. DESC (US10457787) The instant invention relates to oriented polyethylene films and a method for making the same. Polymers that can be processed by the tenter frame include polypropylene (PP), polyethylene terephthalate (PET), and polyamide (PA). However, currently available polyethylenes cannot be oriented by the tenter frame process, due to their poor stretchability. The instant invention includes oriented polyethylene films and a method for making the same. In one embodiment, the instant invention provides a first oriented film comprising a first polyethylene composition which comprises: from 20 to 50 wt % of a first linear low density polyethylene polymer having a density greater than 0.925 g/cc and an I2 lower than 2 g/10 min; and from 80 to 50 wt % of a second linear low density polyethylene polymer having a density lower than 0.925 g/cc and an I2 greater than 2 g/10 min; wherein the first polyethylene composition has an I2 from 0.5 to 10 g/10 min and a density from 0.910 to 0.940 g/cc. DESC (US20210206928) The instant invention includes oriented polyethylene films and a method for making the same. A first embodiment provides a first oriented film comprising a first polyethylene composition which comprises: from 20 to 50 wt % of a first linear low density polyethylene polymer having a density greater than or equal to 0.925 g/cc and an 12 lower than or equal to 2 g/10 min; and from 80 to 50 wt % of a second linear low density polyethylene polymer having a density lower than or equal to 0.925 g/cc and an 12 greater than or equal to 2 g/10 min; wherein the first polyethylene composition has an 12 from 0.5 to 10 g/10 min and a density from 0.910 to 0.9(...) The first polyethylene composition comprises from 20 to 50 wt % of a first linear low density polyethylene polymer. All individual values and subranges from 20 to 50 percent by weight (wt %) are included herein and disclosed herein; for example the amount of the first linear low density polyethylene polymer can be from a lower limit of 20, 30, or 40 wt % to an upper limit of 25, 35, 45, or 50 wt %. For example, the amount of the first linear low density polyethylene polymer can be from 20 to 50 wt %, or in the alternative, from 20 to 35 wt %, or in the a(...) The first linear low density polyethylene polymer has a density greater than or equal to 0.925 g/cc. All individual values and subranges greater than or equal to 0.925 g/cc are included herein and disclosed herein; for example, the density of the first linear low density polyethylene polymer can be from a lower limit of 0.925, 0.928, 0.931 or 0.34 g/cc. In some aspects of the invention, the first linear low density polyethylene polymer has a density less than or equal to 0.98 g/cc. All individual values and subranges of less than 0.98 are included herein and disclosed herein; for example, the first linear low density polyethylene polymer can have a density from an upper limit of 0.98, 0.97, 0.96 or 0.95 g/cc. The first linear low density polyethylene polymer has an 12 less than or equal to 2 g/10 min. All individual values and subranges from 2 g/10 min are included herein and disclosed herein. For example, the first linear low density polyethylene polymer can have a density from an upper limit of 2, 1.9, 1.8, 1.7, 1.6 or 1.(...) In a particular aspect of the invention, the first linear low density polyethylene polymer has an 12 with a lower limit of 0.01 g/10 min. All individual values and subranges from 0.01 g/10 min are included herein and disclosed herein. For examples the first linear low density polyethylene polymer can have an 12 greater than or equal to 0.01, 0.05, 0.1, 0.15 g/10 min. The first polyethylene composition comprises from 80 to 50 wt % of a second linear low density polyethylene polymer. All individual values and subranges from 80 to 50 wt % are included herein and disclosed herein; for example, the amount of the second linear low density polyethylene can be from a lower limit of 50, 60 or 70 wt % to an upper limit of 55, 65, 75 or 80 wt %. For example, the amount of the second linear low density polyethylene polymer can be from 80 to 50 wt %, or in the alternative, from 80 to 60 wt %, or in the alternative, from 70 to 50 (...) The second linear low density polyethylene polymer has a density lower than or equal to 0.925 g/cc. All individual values and subranges lower than or equal to 0.925 g/cc are included herein and disclosed herein; for example, the density of the second linear low density polyethylene polymer can have an upper limit of 0.925, 0.921, 0.918, 0.915, 0.911, or 0.905 g/cc. In a particular aspect, the density of the second linear low density polyethylene polymer can have a lower limit of 0.865 g/cc. All individual values and subranges equal to or greater than 0.8(...)0.865 g/cc are included herein and disclosed herein; for example, the density of the second linear low density polyethylene polymer can have a lower limit of 0.865, 0.868, 0.872, or 0.875 g/cc. The second linear low density polyethylene polymer has an 12 greater than or equal to 2 g/10 min. All individual values and subranges from 2 g/10 min are included herein and disclosed herein; for example, the 12 of the second linear low density polyethylene polymer can have a lower limit of 2, 2.5, 5, 7.5 or 10 g/10 min. In a particular aspect, the second linear low density polyethylene polymer has an 12 of less than or equal to 1000 g/10 min. The first polyethylene composition has an 12 from 0.5 to 10 g/10 min. All individual values and subranges from 0.5 to 10 g/10 min are included herein and disclosed herein; for example the 12 of the first polyethylene composition can be from a lower limit of 0.5, 1, 4, 7, or 9 g/10 min to an upper limit of 0.8, 1.6, 5, (...) For example the 12 of the first polyethylene composition can be from 0.5 to 10 g/10 min, or in the alternative, from 0.5 to 5 g/10 min, or in the alternative, from 5 to 10 g/10 min, or in the alternative, from 2 to 8 g/10 min, or in the alt(...) The first polyethylene composition has a density from 0.910 to 0.940 g/cc. All individual values and subranges from 0.910 to 0.940 g/cc are included herein and disclosed herein; for example, the density of the first polyethylene composition can be from a lower limit of 0.91, 0.92, or 0.93 g/cc to an upper limit of 0.91(...) For example, the density of the first polyethylene composition can be from 0.910 to 0.940 g/cc, or in the alternative, from 0.91 to 0.925 g/cc, or in the alternative, from 0.925 to 0.94 g/cc, or in the alternative, from 0.92 to 0.935 g/cc. (...)oriented film according to any embodiment disclosed herein except that the first and/or second linear low density polyethylene polymer(s) is produced using a Ziegler-Natta catalyst. (...)the first oriented film according to any embodiment disclosed herein except that the first linear low density polyethylene polymer has a density greater than or equal to 0.930 g/cc and an 12 lower than 1 g/10 min. (...)th(...)
Пленки | Представлен полиэтиленовый состав и литые растяжимые пленки, включающие полиэтиленовый состав. Литые растяжимые пленки могут обладать улучшенной прочностью на разрыв и другими свойствами. Пленки также могут быть полностью совместимы с потоками переработки полиэтилена и не содержать полипропилена. Предложены характеристики полиэтиленового состава, такие как плотность, показатель расплава, молекулярный вес, распределение молекулярного веса, коэффициент вязкости при нулевом сдвиге и другие. | AR123778 WO2022/081371 | DOW GLOBAL TECHNOLOGIES | 2020-10-14 | (WO202281371) Polyethylene compositions suitable for use in cast stretch films | (WO2022/081371) Provided are polyethylene compositions and cast stretch films comprising polyethylene compositions. The cast stretch films can exhibit improved tear strength and on pallet benefits while maintaining other properties. The cast stretch films can also be fully compatible with polyethylene recycling streams and can be free of polypropylene. | (WO2022/081371) We Claim: 1. A polyethylene composition characterized by having the following: (a) a density of from 0.910 to 0.945 g/cm3; (b) a melt index (h) of from 0.5 to 7.0 g/10 min; (c) a first polyethylene fraction having a single peak in a temperature range of from 40 °C to 85 °C in an elution profile via improved comonomer composition distribution (iCCD) analysis method; (d) a second polyethylene fraction having a single peak in a temperature range of from 90°C to 115 °C in the elution profile via iCCD analysis method, and wherein a second polyethylene area fraction is an area in the elution profile beneath the peak of the second polyethylene fraction between 90°C and 115°C, and wherein the second polyethylene area fraction comprises at least 30% of the total area of the elution profile, and wherein the width of the peak of the second polyethylene fraction at 50 percent peak height is less than 4.0°C; and (e) a molecular weighted comonomer distribution index (MWCDI) value of less than 0. 2. The polyethylene composition of claim 1, wherein the MWCDI value is less than -3. 3. The polyethylene composition of claims 1-2, wherein the second polyethylene fraction has a weight average molecular weight (Mw) of at least 95,000 g/mol. 4. The polyethylene composition of claims 1-3, wherein the polyethylene composition is further characterized by having a molecular weight distribution, expressed as the ratio of the weight average molecular weight to number average molecular weight (Mw/Mn), in the range of from 2.0 to 8.0. 5. The polyethylene composition of claims 1-4, wherein the polyethylene composition is further characterized by having a zero shear viscosity ratio (ZSVR) of less than 3.0. 6. The polyethylene composition of claims 1-5, wherein the first polyethylene fraction of the polyethylene composition is formed in the presence of a first molecular catalyst and the second polyethylene fraction of the polyethylene composition is formed in the presence of a second molecular catalyst. 7. A cast stretch film comprising a polyethylene composition characterized by having the following: (a) a density of from 0.910 to 0.945 g/cm3; (b) a melt index (I2) of from 0.5 to 7 g/ 10 min; (c) a first polyethylene fraction having a single peak in a temperature range of from 40°C to 85 °C in an elution profile via improved comonomer composition distribution (iCCD) analysis method; (d) a second polyethylene fraction having at least one peak in a temperature range of from 90°C to 115°C in the elution profile via iCCD analysis method, and wherein a second polyethylene area fraction is an area in the elution profile beneath the peak of the second polyethylene fraction between 90°C and 115 °C, and wherein the second polyethylene area fraction comprises at least 30% of the total area of the elution profile; and (e) a MWCDI value of less than 0. 8. The cast stretch film of claim 7, wherein the width of the peak of the second polyethylene fraction at 50 percent peak height is less than 4.0°C. 9. The cast stretch film of claims 7-8, wherein the cast stretch film has an on pallet tear of from 10.0 to 20.0 lbs. at 0.6 mil thickness and 20 inch film width. 10. The cast stretch film of claims 7-9, wherein the cast stretch film has an average time- to-break of at least 5 seconds. | (WO202281371A1) PENDING (AR-123778A1) PENDING | (WO2022/081371) It is highly desirable for cast stretch films to have high cross directional tear strength to minimize catastrophic failures during on pallet wrapping. The performance of the inventive films can be better than other cast stretch films, such as cast stretch film comprising polyethylene, and for example, can provide better on pallet benefits. Any breakage of the film during any of the wrap is considered a failure at that force to load setting. Such films can be difficult to manufacture and difficult, if not impossible, to recycle together due to the different mixture of non-compatible recyclable materials (i.e., polypropylene with polyethylene). The cast stretch films, in embodiments, can be formed from the same or similar polyethylene compositions described above and herein (e.g., the polyethylene composition of the cast stretch films may have the same properties as the polyethylene composition described above, or may not be so limited, such as not necessarily having only a "single peak" in the second polyethylene fraction or not necessarily having a width of the peak of the second polyethylene fraction at 50 percent peak height of less than 4.0°C). | (WO2022/081371) 1. A polyethylene composition characterized by having the following: (a) a density of from 0.910 to 0.945 g/cm3; (b) a melt index (h) of from 0.5 to 7.0 g/10 min; (c) a first polyethylene fraction having a single peak in a temperature range of from 40 °C to 85 °C in an elution profile via improved comonomer composition distribution (iCCD) analysis method; (d) a second polyethylene fraction having a single peak in a temperature range of from 90°C to 115 °C in the elution profile via iCCD analysis method, and wherein a second polyethylene area fraction is an area in the elution profile beneath the peak of the second polyethylene fraction between 90°C and 115°C, and wherein the second polyethylene area fraction comprises at least 30% of the total area of the elution profile, and wherein the width of the peak of the second polyethylene fraction at 50 percent peak height is less than 4.0°C; and (e) a molecular weighted comonomer distribution index (MWCDI) value of less than 0. 7. A cast stretch film comprising a polyethylene composition characterized by having the following: (a) a density of from 0.910 to 0.945 g/cm3; (b) a melt index (I2) of from 0.5 to 7 g/ 10 min; (c) a first polyethylene fraction having a single peak in a temperature range of from 40°C to 85 °C in an elution profile via improved comonomer composition distribution (iCCD) analysis method; (d) a second polyethylene fraction having at least one peak in a temperature range of from 90°C to 115°C in the elution profile via iCCD analysis method, and wherein a second polyethylene area fraction is an area in the elution profile beneath the peak of the second polyethylene fraction between 90°C and 115 °C, and wherein the second polyethylene area fraction comprises at least 30% of the total area of the elution profile; and (e) a MWCDI value of less than 0. | (WO2022/081371) Also disclosed is a cast stretch film comprising a polyethylene composition characterized by having the following: (a) a density of from 0.910 to 0.945 g/cm3; (b) a melt index (I2) of from 0.5 to 7 g/10 min; (c) a first polyethylene fraction having a single peak in a temperature range of from 40°C to 85 °C in an elution profile via improved comonomer composition distribution (iCCD) analysis method; (d) a second polyethylene fraction having at least one peak in a temperature range of from 90°C to 115°C in the elution profile via iCCD analysis method, and wherein a second polyethylene area fraction is an area in the elution profile beneath the peak of the second polyethylene fraction between 90°C and 115°C, and wherein the second polyethylene area fraction comprises at least 30% of the total area of the elution profile; and (e) a MWCDI value of less than 0. Provided are polyethylene compositions and cast stretch films comprising polyethylene compositions. | AB (WO2022/081371) Provided are polyethylene compositions and cast stretch films comprising polyethylene compositions. The cast stretch films can exhibit improved tear strength and on pallet benefits while maintaining other properties. The cast stretch films can also be fully compatible with polyethylene recycling streams and can be free of polypropylene. APD 2021-10-04 2021-10-13 CLMS (WO2022/081371) We Claim: 1. A polyethylene composition characterized by having the following: (a) a density of from 0.910 to 0.945 g/cm3; (b) a melt index (h) of from 0.5 to 7.0 g/10 min; (c) a first polyethylene fraction having a single peak in a temperature range of from 40 °C to 85 °C in an elution profile via improved comonomer composition distribution (iCCD) analysis method; (d) a second polyethylene fraction having a single peak in a temperature range of from 90°C to 115 °C in the elution profile via iCCD analysis method, and wherein a second polyethylene area fraction is an area in the elution profile beneath the peak of the second polyethylene fraction between 90°C and 115°C, and wherein the second polyethylene area fraction comprises at least 30% of the total area of the elution profile, and wherein the width of the peak of the second polyethylene fraction at 50 percent peak height is less than 4.0°C; and (e) a molecular weighted comonomer distribution index (MWCDI) value of less than 0. 2. The polyethylene composition of claim 1, wherein the MWCDI value is less than -3. 3. The polyethylene composition of claims 1-2, wherein the second polyethylene fraction has a weight average molecular weight (Mw) of at least 95,000 g/mol. 4. The polyethylene composition of claims 1-3, wherein the polyethylene composition is further characterized by having a molecular weight distribution, expressed as the ratio of the weight average molecular weight to number average molecular weight (Mw/Mn), in the range of from 2.0 to 8.0. 5. The polyethylene composition of claims 1-4, wherein the polyethylene composition is further characterized by having a zero shear viscosity ratio (ZSVR) of less than 3.0. 6. The polyethylene composition of claims 1-5, wherein the first polyethylene fraction of the polyethylene composition is formed in the presence of a first molecular catalyst and the second polyethylene fraction of the polyethylene composition is formed in the presence of a second molecular catalyst. 7. A cast stretch film comprising a polyethylene composition characterized by having the following: (a) a density of from 0.910 to 0.945 g/cm3; (b) a melt index (I2) of from 0.5 to 7 g/ 10 min; (c) a first polyethylene fraction having a single peak in a temperature range of from 40°C to 85 °C in an elution profile via improved comonomer composition distribution (iCCD) analysis method; (d) a second polyethylene fraction having at least one peak in a temperature range of from 90°C to 115°C in the elution profile via iCCD analysis method, and wherein a second polyethylene area fraction is an area in the elution profile beneath the peak of the second polyethylene fraction between 90°C and 115 °C, and wherein the second polyethylene area fraction comprises at least 30% of the total area of the elution profile; and (e) a MWCDI value of less than 0. 8. The cast stretch film of claim 7, wherein the width of the peak of the second polyethylene fraction at 50 percent peak height is less than 4.0°C. 9. The cast stretch film of claims 7-8, wherein the cast stretch film has an on pallet tear of from 10.0 to 20.0 lbs. at 0.6 mil thickness and 20 inch film width. 10. The cast stretch film of claims 7-9, wherein the cast stretch film has an average time- to-break of at least 5 seconds. DESC (WO202281371) POLYETHYLENE COMPOSITIONS SUITABLE FOR USE IN CAST STRETCH FILMS Embodiments of the present disclosure generally relate to polyethylene compositions, and more particularly relate to polyethylene compositions suitable for use in cast stretch films. To increase cross directional tear strength, cast stretch films are often formed from polyolefins that comprise a mixture of polypropylene with polyethylene, where polypropylene is added, in part, for an improvement in tear performance. Such films can be difficult to manufacture and difficult, if not impossible, to rec(...)if not impossible, to recycle together due to the different mixture of non-compatible recyclable materials (i.e., polypropylene with polyethylene). As demand for sustainable and recyclable materials continues to rise, there remains a strong need for polyethylene compositions that can form cast stretch films with improved tear strength while maintaining other properties, such as stetchability and p(...) Embodiments of the present disclosure meet the foregoing needs by providing a polyethylene composition that can be fully recycle-compatible in polyethylene recycling streams and that can be used to form cast stretch films that exhibit impro(...) (...)of the inventive films can be better than other cast stretch films, such as cast stretch film comprising polyethylene, and for example, can provide better on pallet benefits. Disclosed herein is a polyethylene composition. In embodiments, the polyethylene composition is characterized by having the following: (a) a density of from 0.910 to 0.945 g/cm3; (b) a melt index (I2) of from 0.5 to 7.0 g/10 min; (c) a first polyethylene fraction having a single peak in a temperature range of from 40°C to 85°C in an elution profile via improved comonomer composition distribution (iCCD) analysis method; (d) a second polyethylene fraction having a single peak in a temperature range of from 90°C to 115 °C in the elution profile via iCCD analysis method, and wherein a second polyethylene area fraction is an area in the elution profile beneath the peak of the second polyethylene fraction between 90°C and 115 °C, and wherein the second polyethylene area fraction comprises at least 30% of the total area of the elution profile, and wherein the width of the peak of the second polyethylene fraction at 50 percent peak height is less than 4.0°C; and (e) a molecular weighted comonomer distribution index (MWCDI) value of (...) In embodiments, the cast stretch film comprises a polyethylene composition characterized by having the following: (a) a density of from 0.910 to 0.945 g/cm3; (b) a melt index (I2) of from 0.5 to 7 g/10 min; (c) a first polyethylene fraction having a single peak in a temperature range of from 40°C to 85 °C in an elution(...)85 °C in an elution profile via improved comonomer composition distribution (iCCD) analysis method; (d) a second polyethylene fraction having at least one peak in a temperature range of from 90°C to 115 °C in the elution profile via iCCD analysis method, and wherein a second polyethylene area fraction is an area in the elution profile beneath the peak of the second polyethylene fraction between 90°C and 115°C, and wherein the second polyethylene area fraction comprises at least 30% of the total area of the elution profile; and (e) a MWCDI value of less t(...) Stretch film is the name given to polyolefin film which can be cold- stretched in the longitudinal and/or transverse direction without the application of heat and which when stretched around a load, can maintain tension for an extended peri(...) (...)polymer, a polymer blend, or a polymer mixture, including mixtures of polymers that are formed in situ during polymerization. As used herein, the terms “polyethylene” or “ethylene-based polymer” shall mean polymers comprising a majority amount (>50 mol %) of units which have been derived from ethylene monomer. This includes polyethylene homopolymers or copolymers (meaning units derived from two or more comonomers). Polyethylene Composition A polyethylene composition is disclosed herein. In embodiments, the polyethylene composition is characterized by having a density of from 0.910 to 0.945 g/cm3. All individual values and subranges of from 0.910 to 0.945 g/cm3 are disclosed a(...) For example, the polyethylene composition can have a density of from 0.910 to 0.940 g/cm3, 0.910 to 0.935 g/cm3, 0.910 to 0.930 g/cm3, 0.910 to 0.925 g/cm3, 0.915 to 0.945 g/cm3, 0.915 to 0.940 g/cm3, 0.915 to 0.935 g/cm3, 0.915 to 0.930 g/(...) In embodiments, the polyethylene composition is also characterized by having a melt index (I2) of from 0.5 to 7.0 g/10 min. All individual values and subranges of from 0.5 to 7.0 g/10 min are disclosed and included herein. For example, the polyethylene composition can have a melt index (I2) of from 0.5 to 6.0 g/10 min, from 0.5 to 4.0 g/10 min, from 0.5 to 2.0 g/10 min, from 0.8 to 6.0 g/10 min, f(...) In embodiments, the polyethylene composition is also characterized by having a first polyethylene fraction and a second polyethylene fraction. As described herein, a polyethylene “fraction” refers to a portion of the total composition of the polyethylene composition. The presently disclosed embodiments include at least a “first polyethylene fraction” and a “second polyethylene fraction.” The fractions included in the polyethylene composition may be quantified by their temperature range in an elution profile via improved comonomers composition distributio(...) The polyethylene compositions described herein may be referred to as “multimodal,” meaning that they include at least two peaks in their elution profile. Some embodiments may be “bimodal,” meaning that two major peaks are present. (...)fraction curve 200. FIG. 1 depicts, generally, several features of the iCCD profiles of the presently described polyethylene compositions, such as the first fraction, the second fraction, half peak widths, etc., which are discussed in detai(...) In embodiments, the polyethylene composition is characterized by having a first polyethylene fraction. The first polyethylene fraction may have a single peak in a temperature range of from 40°C to 85 °C in an elution profile via iCCD analys(...) That is, in some embodiments, the iCCD of the first and second polyethylene fraction includes only an upward sloping region followed by a downward sloping region to form the single peak. It should be understood that a peak in the first or second polyethylene fraction may not be formed by a local minimum in the respective polyethylene fraction at a defined temperature boundary. That is, the peak must be a peak in the context of the entire spectrum, not a peak formed by the threshold temperature of a polyethylene fraction. For example, if a single peak followed by a single valley were present in a polyethylene fraction (an upward slope followed by a downward slope followed by an upward slope), only a single peak would be present in such a polyethylene fraction. In embodiments, the polyethylene composition is characterized by having a second polyethylene fraction. The second polyethylene fraction may have a single peak in a temperature range of from 90°C to 115°C in an elution profile via iCCD analysis method. In embodiments, the width of the single peak of the second polyethylene fraction at 50 percent peak height may be less than 4.0° C, less than 3.5°C(...) In embodiments, a first polyethylene area fraction is the area in the elution profile beneath the single peak of the first polyethylene fraction between 40°C and 85°C. Similarly, a second polyethylene area fraction is the area in the elution profile beneath the single peak of the second polyethylene fraction between 90°C and 115°C. The first polyethylene area fraction and the second polyethylene fraction, respectively, may correspond with the total relative mass of each polymer fraction in the polyethylene composition. In embodiments, the second polyethylene area fraction comprises at least 30% of the total area of the elution profi(...) For example, the second polyethylene area fraction can comprise at least 30%, at least 32%, at least 33%, at least 35%, at least 40%, at least 45 %, at least 50%, at least 55%, or even at least 60% of the total area of the iCCD elution prof(...) In embodiments, the second polyethylene fraction of the polyethylene composition may have a weight average molecular weight (Mw) of at least 95,000 g/mol. All individual values and subranges of at least 95,000 g/mol are disclosed and includ(...) For example, the second polyethylene fraction can have a weight average molecular weight (Mw) of at least 95,000 g/mol, at least 100,000 g/mol, at least 120,000 g/mol, at least 160,000 g/mol, or at least 200,000 g/mol, or can have a weight (...) Molecular weight of the polyethylene fractions may be calculated based on GPC results, as described hereinbelow. In embodiments, the polyethylene composition is also characterized by having a molecular weighted comonomer distribution index (MWCDI) of less than 0. All individual values and subranges of less than 0 are disclosed and incorporated herein.(...) For example, the polyethylene composition can have a MWCDI of less than 0, less than -1, less than -2, less than -3, less than -4, less than -5, or less than -6, or can have a MWCDI in the range of from 0 to - 15, from -1 to -12, from -2 to(...) In embodiments, the polyethylene composition may be further characterized by having a molecular weight distribution, expressed as the ratio of the weight average molecular weight to number average molecular weight (Mw/Mn), in the range of f(...) Molecular weight distribution (Mw/Mn) of the polyethylene composition may be calculated based on GPC, as described hereinbelow. In embodiments, the polyethylene composition may further be characterized by having a zero shear viscosity ratio (ZSVR) of less than 3.0. For example, the polyethylene composition may have a zero shear viscosity ratio of less than 2.9, less(...) In one or more embodiments, the polyethylene composition may have a zero shear viscosity ratio of at least 1.0. ZSVR of the polyethylene composition can be measured in accordance with the test method described hereinbelow. Blends or mixtures of the polyethylene composition with other polyolefins may be formed. Suitable polymers for blending with the inventive polyethylene compositions include thermoplastic and non-thermoplastic polymers including natural and (...) Exemplary polymers for blending include polypropylene, (both impact modifying polypropylene, isotactic polypropylene, atactic polypropylene, and random ethylene/propylene copolymers), various types of polyethylene (PE), including high pressure, free-radical low density polyethylene (LDPE), Ziegler-Natta linear low density polyethylene (LLDPE), metallocene PE, including multiple reactor PE (“in reactor” blends of Ziegler-Natta PE and metallocene PE, such as products disclosed in U.S. Pat. No. 6,545,088 (Kolthammer, et al.); U.S. Pat. No. 6,538,070 (Cardwe(...) (...)and VISTAMAXX™ (ExxonMobil Chemical Co.)) can also be useful as components in blends comprising the inventive polyethylene compositions. Suitable polymers to mix with the polyethylene composition disclosed herein include, in embodiments, LDPE and LLDPE, such as, for example, AGILITY 1200 (manufactured by The Dow Chemic(...) In embodiments, the presently disclosed polyethylene compositions may further comprise additional components such as one or more additives. Such additives include, but are not limited to, antistatic agents, color enhancers, dyes, lubricants(...) The polyethylene compositions may contain from about 0.1 to about 10 percent by the combined weight of such additives, based on the weight of the polyethylene composition including such additives. In embodiments, the first polyethylene fraction of the polyethylene composition may be formed in the presence of a first molecular catalyst and the second polyethylene fraction of the polyethylene composition may be formed in the presence of a second molecular catalyst. The first molecular catalyst and the second molec(...) In other embodiments, the first polyethylene fraction of the polyethylene composition may be formed in the presence of a molecular catalyst and the second polyethylene fraction of the polyethylene composition may be formed in the presence of a Ziegler-Natta catalyst. The polymerization and catalyst system for forming the polyethylene composition according to embodiments disclosed herein are described in more detail hereinbelow. In general, molecular catalysts are homogeneous polymerization catalysts which comprise (a) a transition metal, (b) one or more non-substituted or substituted cyclopentadienyl ligands, and/or (c) one or more (...) Polymerization Any conventional polymerization processes may be employed to produce the polyethylene compositions described herein. Such conventional polymerization processes include, but are not limited to, slurry polymerization processes, solution polymerization process, using one or more conventional reactors, e.g., loop reactors,(...) The polyethylene composition may, for example, be produced via solution phase polymerization process using one or more loop reactors, isothermal reactors, and combinations thereof. In general, the solution phase polymerization process may occur in one or more well-mixed reactors such as one or more isothermal loop reactors or one or more adiabatic reactors at a temperature in the range of from 115 to 250°C (e.g., from(...) The residence time in solution phase polymerization process may be in the range of from 2 to 30 minutes (e.g., from 5 to 25 minutes). Ethylene, solvent, hydrogen, one or more catalyst systems, optionally one or more cocatalysts, and optiona(...) (...)available under the name ISOPAR E from ExxonMobil Chemical Co., Houston, Texas. The resultant mixture of the polyethylene composition and solvent is then removed from the reactor and the polyethylene composition is isolated. Solvent is typically recovered via a solvent recovery unit, e.g., heat exchangers and vapor liquid separator drum, and is then recycled back into the polymerization system. In some embodiments, the polyethylene composition may be produced via solution polymerization in a dual reactor system, for example a dual loop reactor system, wherein ethylene is polymerized in the presence of one or more catalyst systems.(...) In another embodiment, the polyethylene composition may be produced via solution polymerization in a single reactor system, for example a single loop reactor system, wherein ethylene is polymerized in the presence of two catalyst systems. Specific embodiments of catalyst systems that can, in one or more embodiments, be used to produce the polyethylene composition described herein will now be described. It should be understood that the catalyst systems of this disclosure may (...) According to some embodiments, a catalyst system for producing a polyethylene composition includes a metal-ligand complex according to formula (I): In some embodiments, the polyethylene composition is formed using a first catalyst according to formula (I) in a first reactor and a different catalyst according to formula (I) in a second reactor. (...)rendered catalytically active by any technique known in the art for activating metal-based catalysts of olefin polymerization reactions. For example, the system comprising a metalligand complex of formula (I) may be rendered catalytically a(...) Also disclosed is a cast stretch film comprising a polyethylene composition characterized by having the following: (a) a density of from 0.910 to 0.945 g/cm3; (b) a melt index (I2) of from 0.5 to 7 g/10 min; (c) a first polyethylene fraction having a single peak in a temperature range of from 40°C to 85 °C in an elutio(...)85 °C in an elution profile via improved comonomer composition distribution (iCCD) analysis method; (d) a second polyethylene fraction having at least one peak in a temperature range of from 90°C to 115°C in the elution profile via iCCD analysis method, and wherein a second polyethylene area fraction is an area in the elution profile beneath the peak of the second polyethylene fraction between 90°C and 115°C, and wherein the second polyethylene area fraction comprises at least 30% of the total area of the elution profile; and (e) a MWCDI value of less th(...) The cast stretch films, in embodiments, can be formed from the same or similar polyethylene compositions described above and herein (e.g., the polyethylene composition of the cast stretch films may have the same properties as the polyethylene composition described above, or may not be so limited, such as not necessarily having only a “single peak” in the second polyethylene fraction or not necessarily having a width of the peak of the second polyethylene fraction at 50 percent peak height of less than 4.0°C). In general, a cast stretch film can be formed by a cast film extrusion process where a polyethylene composition is melted through a slot or flat die to form a thin, molten sheet or film. In some embodiments of multilayer films that include the presently disclosed polyethylene composition, a multilayer film can include a polyethylene composition of the present disclosure in an inner layer and/or also in a surface layer. The amount of the polyethylene composition to use in the cast stretch films of the present embodiments can depend on a number of factors including, for example, whe(...) (...)for example, other skin layers, cling layers, release layers, barrier layers, sealant layers, tie layers, polyethylene layers, and/or polypropylene layers. In additional embodiments, a printed layer may be included that may be an ink layer (...) The presently disclosed polyethylene compositions, according to some embodiments, can be incorporated into cast stretch films and articles that are comprised primarily, if not substantially or entirely, of polyethylene in order to provide a film and articles that are more easily recyclable. For example, a cast stretch film wherein the film comprises primarily polyethylene has an improved recyclability profile in addition to other advantages that the usage of such polymers may provide. In some embodiments, the cast stretch film comprises 95 wt.% or more polyethylene based on the total weight of the film. In other embodiments, the film comprises 96 wt.% or more, 97 wt.% or more, 98 wt.% or more, or 99 wt.% or more polyethylene based on the total weight of the film. In further embodiments, the cast stretch film is void of polypropylene. Exemplary properties of cast stretch films comprising polyethylene compositions produced according to embodiments disclosed and described herein will now be provided. The molecular make-up of the polyethylene compositions can affect the properties of the cast stretch film. The properties of the cast film disclosed here(...) (...)following film properties were measured on a cast stretch film produced as disclosed above — without mixing the polyethylene composition with another polymer — and having a thickness of approximately 0.6 mil. (...)0.375 to 0.440) was made to correct for column resolution and band-broadening effects using a homopolymer polyethylene standard with a molecular weight of 120,000 g/mol. Ortho-dichlorobenzene (ODCB, 99% anhydrous grade or technical grade) was used. Silica gel 40 (particle size 0.2-0.5 mm, catalogue number 10181-3) from EMD Chemicals was obtained (can be used to dry ODCB solvent before). Dried silica was pac(...) Column temperature calibration was performed by using a mixture of the Reference Material Linear homopolymer polyethylene (having zero comonomer content, Melt index (I2) of 1.0, polydispersity Mw/Mn approximately 2.6 by conventional gel per(...) (...)line transforming the elution temperature across a range of 30.00°C and 140.00°C so that the linear homopolymer polyethylene reference had a peak temperature at 101.0°C, and Eicosane had a peak temperature of 30.0°C; (4) For the soluble fra(...) A linear high density polyethylene (having zero comonomer content, Melt index (E) of 1.0, poly dispersity Mw/Mn approximately 2.6 by conventional gel permeation chromatography) is used. The polystyrene standard peak molecular weights were converted to polyethylene molecular weights using Equation 8 (as described in Williams and Ward, J. Polym. Sci., Polym. Let., 6, 621 (1968)).: (...)A value was adjusted between 0.375 and 0.444 (depending upon specific columnset efficiency), such that a linear polyethylene weight- average molecular weight corresponded to 120,000 g/mole, as calculated by Equation 10, below: (...)IR detector signal, in Volts, from the measurement channel of the GPC instrument, and the LogMpE is the polyethylene- equivalent MW determined from Equation 8. Data calculation were performed using “GPC One software” from PolymerChar. A calibration for the IR5 detector rationing was performed using at least ten ethylene-based polymer standards (polyethylene homopolymer and ethylene/octene copolymers) of known short chain branching (SCB) frequency (as measured by 13C NMR (...) ZSVR is defined as the ratio of the zero-shear viscosity (ZSV) of the branched polyethylene material to the ZSV of the linear polyethylene material at the equivalent weight average molecular weight (Mw-gpc) according to the following Equati(...) The correlation between ZSV of linear polyethylene and its Mw-gpc was established based on a series of linear polyethylene reference materials. A description for the ZSV-Mw relationship can be found in the ANTEC proceeding: Karjala, Teresa (...)Hagen, Charles M. Jr., Huang, Joe W. L., Reichek, Kenneth N., “Detection of low levels of long-chain branching in polyolefins”, Annual Technical Conference - Society of Plastics Engineers (2008), 66th 887-891. [01 1] Preparation of Inventive Polyethylene Compositions (Poly. 1 and Poly. 2) Inventive Polyethylene Compositions (“Poly. 1” and “Poly. 2”) are prepared according to the following process and tables. Each reactor is a continuous solution polymerization reactor consisting of a liquid full, adiabatic, and continuously stirred tank reactor (CSTR). Independent control of all fresh solvent, monomer, comonomer (if present), hydrogen, and cata(...) The total fresh feed to each polymerization reactor is injected into the reactor at one location. The fresh feed is controlled with each injector receiving half of the total fresh feed mass flow. The catalyst components are injected into the polymerization reactor separate from the other feeds. The primary catalyst component feed is computer controlled to maintain the reactor monomer conversion at(...) In dual parallel reactor configuration the effluent streams from the first and the second polymerization reactors are combined prior to any additional processing. In dual series reactor configuration the effluent from the first polymerization reactor (containing solvent, monomer, comonomer [if present], hydrogen, catalyst components, and polymer) exits the first reactor loop and is added to the secon(...) (...)stream feed data flows that correspond to the values and information in Tables F and G used to produce the polyethylene compositions (Poly. 1 and Poly. 2) are graphically described in Figure 2 and Figure 3. Commercially Available Polyethylene Compositions Poly. 3 is INNATE™ XUS.59910.08, a linear low density polyethylene composition commercially available from The Dow Chemical Company, Midland, MI. Poly. 4 is DOWLEX™ 2045, a linear low density polyethylene composition commercially available from The Dow Chemical Company, Midland, MI. Poly. 5 is INNATE™ ST50, a polyethylene composition commercially available from The Dow Chemical Company, Midland, MI. Preparation of Developmental Polyethylene Compositions (Poly. 6, Poly. 7, Poly. 8 and Poly. 9) Developmental polyethylene compositions (“Poly. 6,” “Poly. 7,” “Poly. 8,” and “Poly. 9”) are prepared according to the following process and tables. Each continuous solution polymerization reactor consists of a liquid full, non-adiabatic, isothermal, circulating, loop reactor which mimics a continuously stirred tank reactor (CSTR) with heat removal. The total fresh feed to each polymerization reactor is injected into the reactor at two locations with approximately equal reactor volumes between each injection location. The fresh feed is controlled with each injector receiving half of the total fresh feed mass flow. The catalyst components are injected into the polymerization reactors through a specially designed injection stingers. Immediately following each reactor feed injection location, the feed streams are mixed with the circulating polymerization reactor contents with static mixing elements. The contents of each reactor are continuously circulated through heat e(...) The effluent from the first polymerization reactor (containing solvent, monomer, comonomer [if present], hydrogen, catalyst components, and polymer) exits the first reactor loop and is added to the second reactor separate from the other fee(...) (...)feed data flows that correspond to the values and information in Table H and Table I are used to produce the polyethylene compositions (Poly. 6, Poly. 7, Poly. 8 and Poly. 9) are graphically described in Figure 3. Analysis of Polyethylene Samples DR376_01 (“PP”), a polypropylene commercially available from Braskem (Sao ATTANE™ 4404G, an ultra low density polyethylene copolymer commercially available from The Dow Chemical Company, Midland, MI. ELITE™ 5230G, an enhanced polyethylene resin commercially available from The Dow Chemical Company, Midland, MI. (...)films, ATTANE™ 4404G is used in an outer layer (Layer 1); ELITE™ 5230G is used in the other outer layer (Layer 3); and PP or Poly. 1 - Poly. 5 are used in the inner layer (Layer 2). Table 3, 4 and 5 below provide the formulation for the thr(...) For Comparative Films 2- 4 and Inventive Films 1, PP or Poly. 3 - 5 comprise 20% of the total film form(...)
Полимерные трубы, полимерные волокна | Данный патент описывает метод экструзии линейного полиэтилена низкой плотности без дефектов поверхности расплава. Метод включает нагрев расплава LLDPE до температуры от 190,0 до 260,0 градусов Цельсия и экструзию нагретого расплава через матрицу при скорости сдвига от 1,100 до 7,000 в секунду и при напряжении сдвига более 0,40 мегапаскаля, тем самым формируя полиэтиленовый экструдат без дефектов поверхности расплава. Патент также включает резку LLDPE экструдата на гранулы с поверхностями без дефектов поверхности расплава. | US20220176592 IN202117054943 EP3976339 SG11202112115X CN113784829 CA3141122 WO2020/242789 | DOW GLOBAL TECHNOLOGIES | 2019-05-30 2020-05-15 | (EP3976339) Method of extruding linear low-density polyethylene (lldpe) without surface fractures in the melt | (EP3976339) A method of extruding a melt of a linear low-density polyethylene (LLDPE) without surface melt fracture, the method comprises heating a melt of the LLDPE to a temperature from 190.0 to 260.0 degrees Celsius; and extruding through a die the heated melt at a shear rate of from 1,100 to 7,000 per second and at a shear stress of greater than 0.40 megapascal, thereby forming a polyethylene extrudate without surface melt fracture. | (US20220176592) 1. A method of extruding a melt of a linear low-density polyethylene (LLDPE) so as to form an LLDPE extrudate without surface melt fracture, the method comprising heating a melt of the polyethylene to a temperature from 200.0 to 260.0 degrees Celsius (° C.); and extruding through a die the heated melt at a shear rate of from 1,101 to 7,000 per second (s−1) and at a shear stress of greater than 0.41 megapascal (MPa), thereby forming a linear low-density polyethylene extrudate without surface melt fracture; and cutting the LLDPE extrudate into pellets having surfaces without surface melt fracture. 2. The method of claim 1 wherein the temperature of the melt of the linear low-density polyethylene is selected from: 190.0° to 226.0° C.; 206° to 234.0° C.; and 226° to 254° C. 3. The method of claim 1 wherein the shear rate is selected from: 1,210 to 1,840 s−1; 1,850 to 2,500 s−1; 2,650 to 4,490 s−1; and 4,500 to 6,900 s−1. 4. The method of claim 1 wherein the shear stress is selected from: 0.43 to 0.49, 0.44 to 0.55, 0.56 to 0.70 MPa; and 0.71 to 1.0 MPa. 5. The method of claim 1 characterized by any one of limitations (i) to (iv): (i) the temperature of the melt of the LLDPE is from 190.0° to 226° C., the shear rate is from 1,201 to 1,830 s−1, and the shear stress is from 0.47 to 0.49 MPa; (ii) the temperature of the melt of the LLDPE is from 206° to 214° C., the shear rate is from 3,601 to 4,500 s−1, and the shear stress is from 0.47 to 0.55 MPa; (iii) the temperature of the melt of the LLDPE is from 226° to 234° C., the shear rate is from 3,201 to 3,500 s−1, and the shear stress is from 0.47 to 0.53 MPa; (iv) the temperature of the melt of the LLDPE is from 246° to 254° C., the shear rate is from 2,601 to 3,600 s−1, and the shear stress is from 0.44 to 0.57 MPa. 6. The method of claim 1 wherein (i) the die is maintained at a temperature from 140° to 240.0° C.; (ii) the die hole has a diameter from 0.5 to 1.4 millimeters (mm); or (iii) both (i) and (ii). 7. The method of claim 1 wherein the linear low-density polyethylene is characterized by any one of limitations (a) to (e): (a) a melt index (I2, 190° C., 2.16 kg) from 0.5 to 1.4 grams per 10 minutes (g/10 min.); (b) a molecular weight distribution (Mw/Mn) from 2.3 to 4.4; (c) both (a) and (b); (d) long chain branching characterized by less than 0.008 long chain branches per 1,000 carbon atoms; and (e) both (d) and any one of (a) to (c). 8. The method of claim 1 wherein the cutting the LLDPE extrudate into pellets having surfaces without surface melt fracture comprises pelletizing the LLDPE extrudate underwater to make pellets of the LLDPE without surface melt fracture. | (EP3976339A1) PENDING (US20220176592A1) PENDING (WO2020242789A1) LAPSED (IN202117054943A) PENDING (SG11202112115XA) PENDING (CN113784829A) PENDING (CA3141122A1) PENDING | (US20220176592) The extruder may be any device useful for extruding polyethylene. We discovered a problem with surface melt fracture of linear low-density polyethylene (LLDPE). | (US20220176592) 1 . A method of extruding a melt of a linear low-density polyethylene (LLDPE) so as to form an LLDPE extrudate without surface melt fracture, the method comprising heating a melt of the polyethylene to a temperature from 200.0 to 260.0 degrees Celsius (° C.); and extruding through a die the heated melt at a shear rate of from 1,101 to 7,000 per second (s−1) and at a shear stress of greater than 0.41 megapascal (MPa), thereby forming a linear low-density polyethylene extrudate without surface melt fracture; and cutting the LLDPE extrudate into pellets having surfaces without surface melt fracture. | (US20220176592) In another aspect the LLDPE-additives melt-mixture extrudate that exits the die is directly cut using an underwater pelletizer into pellets. In another aspect the LLDPE-additives melt-mixture extrudate that exits the die is cut as a hot melt and flung into a cooling water bath. In another aspect the LLDPE-additives melt-mixture extrudate is shaped into a fabricated product such as film. | AB (EP3976339) A method of extruding a melt of a linear low-density polyethylene (LLDPE) without surface melt fracture, the method comprises heating a melt of the LLDPE to a temperature from 190.0 to 260.0 degrees Celsius; and extruding through a die the heated melt at a shear rate of from 1,100 to 7,000 per second and at a shear stress of greater than 0.40 megapascal, thereby forming a polyethylene extrudate without surface melt fracture. APD 2021-11-27 CLMS (US20220176592) 1. A method of extruding a melt of a linear low-density polyethylene (LLDPE) so as to form an LLDPE extrudate without surface melt fracture, the method comprising heating a melt of the polyethylene to a temperature from 200.0 to 260.0 degrees Celsius (° C.); and extruding through a die the heated melt at a shear rate of from 1,101 to 7,000 per second (s−1) and at a shear stress of greater than 0.41 megapascal (MPa), thereby forming a linear low-density polyethylene extrudate without surface melt fracture; and cutting the LLDPE extrudate into pellets having surfaces without surface melt fracture. 2. The method of claim 1 wherein the temperature of the melt of the linear low-density polyethylene is selected from: 190.0° to 226.0° C.; 206° to 234.0° C.; and 226° to 254° C. 3. The method of claim 1 wherein the shear rate is selected from: 1,210 to 1,840 s−1; 1,850 to 2,500 s−1; 2,650 to 4,490 s−1; and 4,500 to 6,900 s−1. 4. The method of claim 1 wherein the shear stress is selected from: 0.43 to 0.49, 0.44 to 0.55, 0.56 to 0.70 MPa; and 0.71 to 1.0 MPa. 5. The method of claim 1 characterized by any one of limitations (i) to (iv): (i) the temperature of the melt of the LLDPE is from 190.0° to 226° C., the shear rate is from 1,201 to 1,830 s−1, and the shear stress is from 0.47 to 0.49 MPa; (ii) the temperature of the melt of the LLDPE is from 206° to 214° C., the shear rate is from 3,601 to 4,500 s−1, and the shear stress is from 0.47 to 0.55 MPa; (iii) the temperature of the melt of the LLDPE is from 226° to 234° C., the shear rate is from 3,201 to 3,500 s−1, and the shear stress is from 0.47 to 0.53 MPa; (iv) the temperature of the melt of the LLDPE is from 246° to 254° C., the shear rate is from 2,601 to 3,600 s−1, and the shear stress is from 0.44 to 0.57 MPa. 6. The method of claim 1 wherein (i) the die is maintained at a temperature from 140° to 240.0° C.; (ii) the die hole has a diameter from 0.5 to 1.4 millimeters (mm); or (iii) both (i) and (ii). 7. The method of claim 1 wherein the linear low-density polyethylene is characterized by any one of limitations (a) to (e): (a) a melt index (I2, 190° C., 2.16 kg) from 0.5 to 1.4 grams per 10 minutes (g/10 min.); (b) a molecular weight distribution (Mw/Mn) from 2.3 to 4.4; (c) both (a) and (b); (d) long chain branching characterized by less than 0.008 long chain branches per 1,000 carbon atoms; and (e) both (d) and any one of (a) to (c). 8. The method of claim 1 wherein the cutting the LLDPE extrudate into pellets having surfaces without surface melt fracture comprises pelletizing the LLDPE extrudate underwater to make pellets of the LLDPE without surface melt fracture. DESC (US20220176592) Provided is a method of extruding a melt of a linear low-density polyethylene (LLDPE) without surface melt fracture. Some aspects of the method are numbered for easy reference. Aspect 1. A method of extruding a melt of a linear low-density polyethylene (LLDPE) so as to form an LLDPE extrudate without surface melt fracture, the method comprising heating a melt of the linear low-density polyethylene to a temperature from 190.0 to 260.0 degrees Celsius (° C.); and extruding through a die the hea(...)second (s−1) and at a shear stress of greater than 0.41 megapascal (MPa), thereby forming a linear low-density polyethylene extrudate without surface melt fracture. The extruder may be any device useful for extruding polyethylene. The extruder may further comprise an underwater pelletizer device for pelletizing extruded polyethylene underwater. The LLDPE extrudate is a linear low-density polyethylene material that has been extruded through a die. The LLDPE extrudate may be in the form of a liquid (melt), paste, or a solid made by a subsequent step of cooling the extrudate. The LLDPE extrudate may be free of other polyolefin polymers such as LDPE, medium density polyethylene, high density polyethylene, ethylene/unsaturated carboxylic ester copolymers, and polypropylenes. The LLDPE extrudate may be free of non-polyolefin polymers such as polystyrenes, alkyl nitrile rubbers, polyesters, and polyamides. Prepare the solvent by dissolving 6 grams of butylated hydroxytoluene (BHT, antioxidant) in 4 liters (L) of reagent grade 1,2,4-trichlorobenzene (TCB), and filtering the resulting solution through a 0.1 micrometer (μm) Teflon filter to give(...) For polyethylenes, ax/Kx=0.695/0.000579. For polypropylenes ax/Kx=0.705/0.0002288. At each point in the resulting chromatogram, calculate concentration, c, from a baseline-subtracted DRI signal, IDRI, using the following equation: c=KDRIIDR(...) For polyethylene, dn/dc=0.109. Calculate mass recovery of polymer from the ratio of the integrated area of the chromatogram of concentration chromatography over elution volume and the injection mass which is equal to the pre-determined conc(...) The resins used to study surface melt fracture were a Ziegler-Natta (ZN) catalyst-made linear low-density polyethylene (“LLDPE-ZN”) and a metallocene (MCN)-catalyst-made linear low-density polyethylene (“LLDPE-MCN”). TABLE 1 Resins and extrusion conditions used in comparative or inventive examples.ResinLLDPE-ZNLLDPE-MCN Polyethylene I2 (190° C., 2.16 kg) 1.01.0(g/10 min.) Polyethylene Mw/Mn (GPC)4.02.5Capillary Die Diameter (mm)1.01.0Melt temperatures (...) (...)s−1 and at high shear stress above 0.4 MPa, instead of the problem worsening further, an inventive smooth surface polyethylene extrudate strand without surface melt fracture (SMF) is surprisingly and beneficially formed (Table 3). (...)high shear stresses greater than 0.4 MPa, instead of the problem worsening further, an inventive smooth surface polyethylene extrudate pellets without surface melt fracture (SMF) are beneficially formed (Table 4). DESC (US20220176592) Extruding polyethylene and related aspects. U.S. Pat. No. 5,320,798 to Chambon et al. mentions that certain polyethylenes experience surface melt deformations as independent functions of shear rate and shear stress of a melt of the polyethylene being extruded through a die of an extruder to make form polyethylene pellets. The higher the shear rate and/or shear stress becomes, the more pronounced the problems with extrudate surface. (...)greater than 1,000 per second, even greater than 2,000 s−1, the “shark skin” region on an HDPE (high-density polyethylene) extrudate experiences a “slipstick transition” where it converts to a slip or fast-moving wavy extrudate surface. Chambon et al. believed that LDPE (low-density polyethylene) does undergo a typical slipstick transition, and if it does, it is greatly above a shear rate of 2,000(...) The structure, composition, and rheological (melt flow) properties of low-density polyethylene (LDPE) are distinct from those of linear low-density polyethylene (LLDPE). As for structural differences, LDPE has long chain branches, whereas L(...) We discovered a problem with surface melt fracture of linear low-density polyethylene (LLDPE). We found that LLDPE undergoes a slipstick transition and converts to a slip or fast-moving wavy extrudate surface at shear rates above 2,000 per (...) We provide a method of extruding a melt of a linear low-density polyethylene (LLDPE) without surface melt fracture. The method comprises heating a melt of the LLDPE to a temperature from 190.0 to 260.0 degrees Celsius; and extruding through(...)rate of from 1,100 to 7,000 per second and at a shear stress of greater than 0.40 megapascal, thereby forming a polyethylene extrudate without surface melt fracture. DESC (WO2020242789) METHOD OF EXTRUDING LINEAR LOW-DENSITY POLYETHYLENE (LLDPE) WITHOUT SURFACE FRACTURES IN THE MELT Extruding polyethylene and related aspects. US5320798 to Chambon et al. mentions that certain polyethylenes experience surface melt deformations as independent functions of shear rate and shear stress of a melt of the polyethylene being extruded through a die of an extruder to make form polyethylene pellets. The higher the shear rate and/or shear stress becomes, the more pronounced the problems with extrudate surface. With increasing shear (...) (...)greater than 1 ,000 per second, even greater than 2,000 s 1 , the “shark skin” region on an HDPE (high-density polyethylene) extrudate experiences a“slipstick transition” where it converts to a slip or fast-moving wavy extrudate surface. Chambon et al. believed that LDPE (low-density polyethylene) does undergo a typical slipstick transition, and if it does, it is greatly above a shear rate of 2,00(...) The structure, composition, and rheological (melt flow) properties of low-density polyethylene (LDPE) are distinct from those of linear low-density polyethylene (LLDPE). As for structural differences, LDPE has long chain branches, whereas L(...) We discovered a problem with surface melt fracture of linear low-density polyethylene (LLDPE). We found that LLDPE undergoes a slipstick transition and converts to a slip or fast- moving wavy extrudate surface at shear rates above 2,000 per(...) We provide a method of extruding a melt of a linear low-density polyethylene (LLDPE) without surface melt fracture. The method comprises heating a melt of the LLDPE to a temperature from 190.0 to 260.0 degrees Celsius; and extruding through(...)rate of from 1 ,100 to 7,000 per second and at a shear stress of greater than 0.40 megapascal, thereby forming a polyethylene extrudate without surface melt fracture. Provided is a method of extruding a melt of a linear low-density polyethylene (LLDPE) without surface melt fracture. Some aspects of the method are numbered for easy reference. A method of extruding a melt of a linear low-density polyethylene (LLDPE) so as to form an LLDPE extrudate without surface melt fracture, the method comprising heating a melt of the linear low-density polyethylene to a temperature from 190.0 to 260.0 degrees Celsius (° C.); and extruding through a die the heated melt a(...)second (s 1 ) and at a shear stress of greater than 0.41 megapascal (MPa), thereby forming a linear low-density polyethylene extrudate without surface melt fracture. The extruder may be any device useful for extruding polyethylene. The extruder may further comprise an underwater pelletizer device for pelletizing extruded polyethylene underwater. The LLDPE extrudate is a linear low-density polyethylene material that has been extruded through a die. The LLDPE extrudate may be in the form of a liquid (melt), paste, or a solid made by a subsequent step of cooling the extrudate. The LLDPE extrudate may be free of other polyolefin polymers such as LDPE, medium density polyethylene, high density polyethylene, ethylene/unsaturated carboxylic ester copolymers, and polypropylenes. The LLDPE extrudate may be free of non-polyolefin polymers such as polystyrenes, alkyl nitrile rubbers, polyesters, and polyamides. Prepare the solvent by dissolving 6 grams of butylated hydroxytoluene (BHT, antioxidant) in 4 liters (L) of reagent grade 1 ,2,4-trichlorobenzene (TCB), and filtering the resulting solution through a 0.1 micrometer (miti) Teflon filter to g(...) For polyethylenes, ax/Kx = 0.695/0.000579. For polypropylenes ax/Kx = 0.705/0.0002288. At each point in the resulting chromatogram, calculate concentration, c, from a baseline-subtracted DRI signal, I QRI , using the following equation: c= (...) For polyethylene, dn/dc = 0.109. Calculate mass recovery of polymer from the ratio of the integrated area of the chromatogram of concentration chromatography over elution volume and the injection mass which is equal to the pre-determined co(...) The resins used to study surface melt fracture were a Ziegler-Natta (ZN) catalyst-made linear low-density polyethylene (“LLDPE-ZN”) and a metallocene (MCN)-catalyst-made linear low-density polyethylene (“LLDPE-MCN”). (...)s 1 and at high shear stress above 0.4 MPa, instead of the problem worsening further, an inventive smooth surface polyethylene extrudate strand without surface melt fracture (SMF) is surprisingly and beneficially formed (Table 3). (...)high shear stresses greater than 0.4 MPa, instead of the problem worsening further, an inventive smooth surface polyethylene extrudate pellets without surface melt fracture (SMF) are beneficially formed (Table 4). DESC (CN113784829) Extruded polyethylene and related aspects. US5320798 to Chambon et al mentions that the surface melt deformation experienced by certain polyethylenes is an independent function of shear rate and shear stress of the polyethylene melt extruded through an extruder die to form polyethylene pellets. The higher the shear rate and/or shear stress, the more pronounced (...) (...)than 1,000, or even greater than 2,000s per second)-1) In turn, the "sharkskin" region on the HDPE (high density polyethylene) extrudate can undergo a "slip transition" that translates into a slippery or fast-moving undulating extrudate surface. Chambon et al believe that LDPE (low density polyethylene) does undergo the typical slip-stick transition and, if it does, its shear rate is much higher t(...) Low Density Polyethylene (LDPE) differs from Linear Low Density Polyethylene (LLDPE) in structure, composition and rheological (melt flow) characteristics. Is poor in structureIn other words, LDPE has long chain branches, whereas LLDPE has (...) We have found the problem of surface melt fracture of Linear Low Density Polyethylene (LLDPE). We have found that LLDPE undergoes a slip-stick transition and exceeds 2,000(s) per second-1) And a shear stress of about 0.2 megapascals (MPa) i(...) We provide a process for extruding a Linear Low Density Polyethylene (LLDPE) melt without surface melt fracture. The process comprises heating a melt of LLDPE to a temperature of 190.0-260.0 degrees celsius; the heated melt is extruded thro(...) A process for extruding a Linear Low Density Polyethylene (LLDPE) melt without surface melt fracture is provided. For ease of reference, some aspects of the methods are numbered. Aspect 1 a method of extruding a Linear Low Density Polyethylene (LLDPE) melt to form a LLDPE extrudate without surface melt fracture, the method comprising heating the linear low density polyethylene melt to a temperature of 190.0-260.0 degrees celsius (° c); passing the heated melt through a die at 1,101--1) And a shear stress greater than 0.41 megapascals (MPa) to form a linear low density polyethylene extrudate without surface melt fracture. The extruder may be any apparatus used to extrude polyethylene. The extruder may further comprise an underwater pelletizing device for underwater pelletizing the extruded polyethylene. The extruder/underwater pelletizer assembly can be a twin screw extruder commercially available from COPERION Corporation (koilong Corp(...) The LLDPE extrudate is a linear low density polyethylene material extruded through a die. The LLDPE extrudate can be in the form of a liquid (melt), paste or solid prepared by a subsequent step of cooling the extrudate. The LLDPE extrudate (...) The LLDPE extrudate can be free of other polyolefin polymers such as LDPE, medium density polyethylene, high density polyethylene, ethylene/unsaturated carboxylate copolymers, and polypropylene. The LLDPE extrudate can be free of non-polyolefin polymers such as polystyrene, alkyl nitrile rubber, polyester, and polyamid(...) (...)solvent was prepared by dissolving 6 grams of butylated hydroxytoluene (BHT, antioxidant) in 4 liters (L) of reagent grade 1,2, 4-Trichlorobenzene (TCB) and filtering the resulting solution through a 0.1 micron (μm) Teflon filter to give th(...) For polyethylene, ax/Kx is 0.695/0.000579. For polypropylene, ax/Kx is 0.705/0.0002288. At each point in the resulting chromatogram, the DRI signal I from the baseline was subtractedDRICalculating the concentration c: c is KDRIIDRIV (dn/dc)(...) For polyethylene, dn/dc is 0.109. The polymer mass recovery is calculated from the ratio of the integrated area at the elution volume of the concentration chromatography chromatogram and the injected mass, which is equal to the predetermine(...) Resins used to study surface melt fracture are linear low density polyethylene produced with ziegler-natta (ZN) catalysts ("LLDPE-ZN") and Metallocene (MCN) -catalysts ("LLDPE-MCN"). Resin compositionLLDPE-ZNLLDPE-MCNPolyethylene I2(190℃,2.16kg)(g/10min.)1.01.0Polyethylene Mw/Mn(GPC)4.02.5Diameter of capillary tube mold (mm)1.01.0Melt temperature (. degree.C.) used210,230,250210,230,250Shear rate(s) used-1)30-4,50030-4,(...) (...)and high shear stresses in excess of 0.4MPa, the problem does not become more severe, but rather a smooth surface polyethylene extrudate strand without Surface Melt Fracture (SMF) of the present invention is surprisingly and advantageously (...) (...)And high shear stresses greater than 0.4MPa, the problem does not become more severe, but rather smooth surface polyethylene extrudate pellets of the present invention are advantageously formed without Surface Melt Fracture (SMF) (table 4).(...) DESC (IN202117054943) Provided is a method of extruding a melt of a linear low-density polyethylene (LLDPE) without surface melt fracture. Some aspects of the method are numbered for easy reference. Aspect 1. A method of extruding a melt of a linear low-density polyethylene (LLDPE) so as to form an LLDPE extrudate without surface melt fracture, the method comprising heating a melt of the linear low-density polyethylene to a temperature from 190.0 to 260.0 degrees Celsius (° C.); and extruding through a die the hea(...)second (s 1 ) and at a shear stress of greater than 0.41 megapascal (MPa), thereby forming a linear low-density polyethylene extrudate without surface melt fracture. The extruder may be any device useful for extruding polyethylene. The extruder may further comprise an underwater pelletizer device for pelletizing extruded polyethylene underwater. The LLDPE extrudate is a linear low-density polyethylene material that has been extruded through a die. The LLDPE extrudate may be in the form of a liquid (melt), paste, or a solid made by a subsequent step of cooling the extrudate. The LLDPE extrudate may be free of other polyolefin polymers such as LDPE, medium density polyethylene, high density polyethylene, ethylene/unsaturated carboxylic ester copolymers, and polypropylenes. The LLDPE extrudate may be free of non-polyolefin polymers such as polystyrenes, alkyl nitrile rubbers, polyesters, and polyamides. Prepare the solvent by dissolving 6 grams of butylated hydroxytoluene (BHT, antioxidant) in 4 liters (L) of reagent grade 1,2,4-trichlorobenzene (TCB), and filtering the resulting solution through a 0.1 micrometer (miti) Teflon filter to gi(...) For polyethylenes, ax/Kx = 0.695/0.000579. For polypropylenes ax/Kx = 0.705/0.0002288. At each point in the resulting chromatogram, calculate concentration, c, from a baseline-subtracted DRI signal, I QRI, using the following equation: c= K(...) For polyethylene, dn/dc = 0.109. Calculate mass recovery of polymer from the ratio of the integrated area of the chromatogram of concentration chromatography over elution volume and the injection mass which is equal to the pre-determined co(...) The resins used to study surface melt fracture were a Ziegler-Natta (ZN) catalyst-made linear low-density polyethylene ("LLDPE-ZN") and a metallocene (MCN)-catalyst-made linear low-density polyethylene ("LLDPE-MCN"). (...)s 1 and at high shear stress above 0.4 MPa, instead of the problem worsening further, an inventive smooth surface polyethylene extrudate strand without surface melt fracture (SMF) is surprisingly and beneficially formed (Table 3). (...)high shear stresses greater than 0.4 MPa, instead of the problem worsening further, an inventive smooth surface polyethylene extrudate pellets without surface melt fracture (SMF) are beneficially formed (Table 4). DESX (US20220176592) The resins used to study surface melt fracture were a Ziegler-Natta (ZN) catalyst-made linear low-density polyethylene (“LLDPE-ZN”) and a metallocene (MCN)-catalyst-made linear low-density polyethylene (“LLDPE-MCN”). TABLE 1 Resins and extrusion conditions used in comparative or inventive examples.ResinLLDPE-ZNLLDPE-MCN Polyethylene I2 (190° C., 2.16 kg) 1.01.0(g/10 min.) Polyethylene Mw/Mn (GPC)4.02.5Capillary Die Diameter (mm)1.01.0Melt temperatures (...) (...)s−1 and at high shear stress above 0.4 MPa, instead of the problem worsening further, an inventive smooth surface polyethylene extrudate strand without surface melt fracture (SMF) is surprisingly and beneficially formed (Table 3). (...)high shear stresses greater than 0.4 MPa, instead of the problem worsening further, an inventive smooth surface polyethylene extrudate pellets without surface melt fracture (SMF) are beneficially formed (Table 4). EAB (US20220176592) A method of extruding a melt of a linear low-density polyethylene (LLDPE) without surface melt fracture, the method comprises heating a melt of the LLDPE to a temperature from 190.0 to 260.0 degrees Celsius; and extruding through a die the (...)rate of from 1,100 to 7,000 per second and at a shear stress of greater than 0.40 megapascal, thereby forming a polyethylene extrudate without surface melt fracture. EAB (IN202117054943) A method of extruding a melt of a linear low-density polyethylene (LLDPE) without surface melt fracture, the method comprises heating a melt of the LLDPE to a temperature from 190.0 to 260.0 degrees Celsius; and extruding through a die the (...)rate of from 1,100 to 7,000 per second and at a shear stress of greater than 0.40 megapascal, thereby forming a polyethylene extrudate without surface melt fracture. EAB (EP3976339) A method of extruding a melt of a linear low-density polyethylene (LLDPE) without surface melt fracture, the method comprises heating a melt of the LLDPE to a temperature from 190.0 to 260.0 degrees Celsius; and extruding through a die the (...)rate of from 1,100 to 7,000 per second and at a shear stress of greater than 0.40 megapascal, thereby forming a polyethylene extrudate without surface melt fracture. EAB (SG11202112115X) A method of extruding a melt of a linear low-density polyethylene (LLDPE) without surface melt fracture, the method comprises heating a melt of the LLDPE to a temperature from 190.0 to 260.0 degrees Celsius; and extruding through a die the (...)rate of from 1,100 to 7,000 per second and at a shear stress of greater than 0.40 megapascal, thereby forming a polyethylene extrudate without surface melt fracture. EAB (CN113784829) A method of extruding a melt of a linear low-density polyethylene (LLDPE) without surface melt fracture, the method comprises: heating a melt of the LLDPE to a temperature from 190.0 to 260.0 degrees Celsius; and extruding through a die the(...)rate of from 1,100 to 7,000 per second and at a shear stress of greater than 0.40 megapascal, thereby forming a polyethylene extrudate without surface melt fracture. EAB (CA3141122) A method of extruding a melt of a linear low-density polyethylene (LLDPE) without surface melt fracture, the method comprises heating a melt of the LLDPE to a temperature from 190.0 to 260.0 degrees Celsius; and extruding through a die the (...)rate of from 1,100 to 7,000 per second and at a shear stress of greater than 0.40 megapascal, thereby forming a polyethylene extrudate without surface melt fracture. EAB (WO2020242789) A method of extruding a melt of a linear low-density polyethylene (LLDPE) without surface melt fracture, the method comprises heating a melt of the LLDPE to a temperature from 190.0 to 260.0 degrees Celsius; and extruding through a die the (...)rate of from 1,100 to 7,000 per second and at a shear stress of greater than 0.40 megapascal, thereby forming a polyethylene extrudate without surface melt fracture. ECLM (US20220176592) 1. A method of extruding a melt of a linear low-density polyethylene (LLDPE) so as to form an LLDPE extrudate without surface melt fracture, the method comprising heating a melt of the polyethylene to a temperature from 200.0 to 260.0 degrees Celsius (° C.); and extruding through a die the heated melt at a shear rate o(...)second (s−1) and at a shear stress of greater than 0.41 megapascal (MPa), thereby forming a linear low-density polyethylene extrudate without surface melt fracture; and cutting the LLDPE extrudate into pellets having surfaces without surfac(...) 2. The method of claim 1 wherein the temperature of the melt of the linear low-density polyethylene is selected from: 190.0° to 226.0° C.; 206° to 234.0° C.; and 226° to 254° C. 7. The method of claim 1 wherein the linear low-density polyethylene is characterized by any one of limitations (a) to (e): (a) a melt index (I2, 190° C., 2.16 kg) from 0.5 to 1.4 grams per 10 minutes (g/10 min.); (b) a molecular weight dis(...) ECLM (WO2020242789) 1. A method of extruding a melt of a linear low-density polyethylene (LLDPE) so as to form an LLDPE extrudate without surface melt fracture, the method comprising heating a melt of the polyethylene to a temperature from 200.0 to 260.0 degrees Celsius (° C.); and extruding through a die the heated melt at a shear rate o(...)second (s'1 ) and at a shear stress of greater than 0.41 megapascal (MPa), thereby forming a linear low-density polyethylene extrudate without surface melt fracture. 2. The method of claim 1 wherein the temperature of the melt of the linear low-density polyethylene is selected from: 190.0° to 226.0° C.; 206° to 234.0° C. ; and 226° to 254° C. 7. The method of any one of claims 1 to 6 wherein the linear low-density polyethylene is characterized by any one of limitations (a) to (e): (a) a melt index (I2, 190° C., 2.16 kg) from 0.5 to 1 .4 grams per 10 minutes (g/10 min.); (b) a mo(...) ECLM (CA3141122) 1. A method of extruding a melt of a linear low-density polyethylene (LLDPE) so as to form an LLDPE extrudate without surface melt fracture, the method comprising heating a melt of the polyethylene to a temperature from 200.0 to 260.0 degrees Celsius ( C.); and extruding through a die the heated melt at a shear rate of (...)second (s-1) and at a shear stress of greater than 0.41 megapascal (MPa), thereby forming a linear low-density polyethylene extrudate without surface melt fracture. 2. The method of claim 1 wherein the temperature of the melt of the linear low-density polyethylene is selected from: 190.0 to 226.0 C.; 206 to 234.0 C.; and 226 to 254 C. 7. The method of any one of claims 1 to 6 wherein the linear low-density polyethylene is characterized by any one of limitations (a) to (e): (a) a melt index (12, 190 C., 2.16 kg) from 0.5 to 1.4 grams per 10 minutes (g/10 min.); (b) a molecu(...) ECLM (CN113784829) 1. A process for extruding a Linear Low Density Polyethylene (LLDPE) melt to form an LLDPE extrudate without surface melt fracture, said process comprising melting polyethyleneHeating the body to a temperature of 200.0-260.0 degrees Celsius (C.); and passing the heated melt through a die at 1,101--1) And a shear stress greater than 0.41 megapascals (MPa) to form a linear low density polyethylene extrudate without surface melt fracture. 2. The process of claim 1, wherein the linear low density polyethylene has a melt temperature selected from the group consisting of: 190.0 to 226.0 ℃; 206-234.0 ℃; and 226-254 deg.C. 7. According to claim1 to 6, wherein the linear low density polyethylene is characterized by the limitations of any one of (a) to (e): (a) melt index (I) of 0.5-1.4 grams (g/10min.) per 10 minutes2190 ℃, 2.16 kg); (b) molecular weight distr(...) ECLM (IN202117054943) 1. A method of extruding a melt of a linear low-density polyethylene (LLDPE) so as to form an LLDPE extrudate without surface melt fracture, the method comprising heating a melt of the polyethylene to a temperature from 200.0 to 260.0 degrees Celsius (° C.); and extruding through a die the heated melt at a shear rate o(...)second (s-1) and at a shear stress of greater than 0.41 megapascal (MPa), thereby forming a linear low-density polyethylene extrudate without surface melt fracture; and cutting the LLDPE extrudate into pellets having surfaces without surfac(...) 2. The method as claimed in claim 1 wherein the temperature of the melt of the linear low-density polyethylene is selected from: 190.0° to 226.0° C.; 206° to 234.0° C.; and 226° to 254° C. 7. The method as claimed in any one of claims 1 to 6 wherein the linear low-5 density polyethylene is characterized by any one of limitations (a) to (e): (a) a melt index (I2, 190° C., 2.16 kg) from 0.5 to 1.4 grams per 10 minutes (g/10 min(...) ETIH (EP3976339) Method of extruding linear low-density polyethylene (lldpe) without surface fractures in the melt (US20220176592) Method of extruding linear low-density polyethylene without surface melt fracture (WO2020242789) Method of extruding linear low-density polyethylene (lldpe) without surface fractures in the melt (IN202117054943) Method of extruding linear low-density polyethylene (lldpe) without surface fractures in the melt (SG11202112115X) Method of extruding linear low-density polyethylene (lldpe) without surface fractures in the melt (CN113784829) Method of extruding linear low-density polyethylene (lldpe) without surface fractures in the melt (CA3141122) Method of extru(...)
Полимерные компаунды, пленки | Патент описывает композиции полиэтилена с определенными фракциями в температурном диапазоне и улучшенным методом анализа распределения компонентов, которые могут использоваться для создания пленок. Композиции имеют определенную плотность и показатели плавления. Также описывается создание моно- и мультислойных пленок из данных композиций. | BR112022026666 BR112022026666 WO2022/005533 | DOW GLOBAL TECHNOLOGIES | 2020-06-30 2021-02-05 | (WO202205533) Polyethylene compositions and films including polyethylene compositions | (WO2022/005533) Polyethylene compositions are disclosed that may have a density of 0.910 g/cm3 to 0.924 g/cm3 and a melt index (I2) of 0.1 g/10 minutes to 0.5 g/10 minutes and include a first polyethylene fraction area in the temperature range from 45°C to 80°C of an elution profile via improved comonomer composition distribution (iCCD) analysis method; a second polyethylene fraction area in the temperature range from 80°C to 95°C of the elution profile, and a third polyethylene fraction area in the temperature range from 95°C to 110°C of the elution profile. The second polyethylene fraction area may include at least 5% of the total area of the elution profile. The third polyethylene fraction area may include at least 25% of the total area of the elution profile. A ratio of the first polyethylene fraction area to the second polyethylene fraction area may be from 6 to 15. | (WO2022/005533) CLAIMS 1. A polyethylene composition comprising: a first polyethylene fraction area in the temperature range from 45°C to 80°C of an elution profile via improved comonomer composition distribution (iCCD) analysis method; a second polyethylene fraction area in the temperature range from 80°C to 95°C of the elution profile via ICCD analysis method, wherein the second polyethylene fraction area comprises at least 5% of the total area of the elution profile; a third polyethylene fraction area in the temperature range from 95°C to 120°C of the elution profile via ICCD analysis method, wherein the third polyethylene fraction area comprises at least 25% of the total area of the elution profile; wherein: a ratio of the first polyethylene fraction area to the second polyethylene fraction area is from 6 to 15; and the polyethylene composition has a density of 0.910 g/cm3 to 0.924 g/cm3 and a melt index (b) of 0.1 g/10 minutes to 0.5 g/10 minutes. 2. The polyethylene composition of claim 1, wherein the polyethylene composition has a molecular weight distribution, expressed as the ratio of the weight average molecular weight to number average molecular weight (Mw/Mn), in the range of from 2.0 to 5.0. 3. The polyethylene composition of any preceding claim, wherein the polyethylene composition has a zero shear viscosity ratio of from 3 to 6. 4. The polyethylene composition of any preceding claim, wherein a ratio of a molecular weight the first polyethylene fraction to a molecular weight of the second polyethylene fraction is from 0.75 to 1.50. 5. The polyethylene composition of any preceding claim, wherein the third polyethylene fraction comprises a peak, and the width of the peak at 50 percent peak height is from 2°C to 10°C. 6. The polyethylene composition of any of the preceding claims, wherein the first polyethylene fraction area comprises from 45% to 60% of the total area of the elution profile. 7. The polyethylene composition of any of the preceding claims, wherein the second polyethylene fraction area comprises from 5% to 15% of the total area of the elution profile. 8. The polyethylene composition of any of the preceding claims, wherein the third polyethylene fraction area comprises from 25% to 50% of the total area of the elution profile. 9. The polyethylene composition of any preceding claim, wherein the polyethylene composition has tan delta ratio of from 2.0 to 5.0, when measured using the DMS frequency swap test methods at 0.1 rad/sec per 500 rad/sec. 10. The polyethylene composition of any preceding claim, wherein the polyethylene composition has tan delta of from 1.0 to 6.0, when measured using the DMS frequency swap test methods at 0.1 rad/sec and 190°C. 11. A polyethylene composition comprising: a first polyethylene fraction area in the temperature range from 45°C to 80°C of an elution profile via improved comonomer composition distribution (iCCD) analysis method; a second polyethylene fraction area in the temperature range from 80°C to 95°C of the elution profile via ICCD analysis method, wherein the second polyethylene fraction area comprises at least 5% of the total area of the elution profile; a third polyethylene fraction area in the temperature range from 95°C to 120°C of the elution profile via ICCD analysis method, wherein the third polyethylene fraction area comprises at least 25% of the total area of the elution profile; and wherein the polyethylene composition has a density of 0.910 g/cm3 to 0.924 g/cm3, a melt index (h) of 0.1 g/10 minutes to 0.5 g/10 minutes, and a molecular weight distribution, expressed as the ratio of the weight average molecular weight to number average molecular weight (Mw/Mn), in the range of from 2.0 to 5.0. 12. A film comprising the polyethylene composition according to any preceding claim. 13. The film of claim 12, wherein the film is a monolayer film. 14. The film of claim 12, wherein the film is a multilayer film. 15. The film of claim 14, wherein one or more layers of the multilayer film comprises the polyethylene composition. | (WO202205533A1) PENDING (BR112022026666A2) PENDING | (WO2022/005533) However, despite the research efforts in developing compositions suitable for packaging applications, there is still a need for compositions suitable for packaging applications having a good balance of physical properties at desirable polymer composition densities. It is beneficial for monolayer and multilayer polymer films, which may include blown or cast films, to demonstrate sufficient toughness and puncture properties while allowing for a reduction of material costs, for example, from down-gauging (i.e., using thinner film thicknesses), or reducing or eliminating relatively expensive materials, such as polyamides. Therefore, it is beneficial for monolayer and multilayer polymer films, which may include blown or cast films, to demonstrate toughness while allowing for a reduction of material costs and/or increased recyclability. This may make the layers of the film difficult to separate, which may be important for shipping applications, generally, or heavy duty shipping sack applications. | (WO2022/005533) 1. A polyethylene composition comprising: a first polyethylene fraction area in the temperature range from 45°C to 80°C of an elution profile via improved comonomer composition distribution (iCCD) analysis method; a second polyethylene fraction area in the temperature range from 80°C to 95°C of the elution profile via ICCD analysis method, wherein the second polyethylene fraction area comprises at least 5% of the total area of the elution profile; a third polyethylene fraction area in the temperature range from 95°C to 120°C of the elution profile via ICCD analysis method, wherein the third polyethylene fraction area comprises at least 25% of the total area of the elution profile; wherein: a ratio of the first polyethylene fraction area to the second polyethylene fraction area is from 6 to 15; and the polyethylene composition has a density of 0.910 g/cm3 to 0.924 g/cm3 and a melt index (b) of 0.1 g/10 minutes to 0.5 g/10 minutes. 11. A polyethylene composition comprising: a first polyethylene fraction area in the temperature range from 45°C to 80°C of an elution profile via improved comonomer composition distribution (iCCD) analysis method; a second polyethylene fraction area in the temperature range from 80°C to 95°C of the elution profile via ICCD analysis method, wherein the second polyethylene fraction area comprises at least 5% of the total area of the elution profile; a third polyethylene fraction area in the temperature range from 95°C to 120°C of the elution profile via ICCD analysis method, wherein the third polyethylene fraction area comprises at least 25% of the total area of the elution profile; and wherein the polyethylene composition has a density of 0.910 g/cm3 to 0.924 g/cm3, a melt index (h) of 0.1 g/10 minutes to 0.5 g/10 minutes, and a molecular weight distribution, expressed as the ratio of the weight average molecular weight to number average molecular weight (Mw/Mn), in the range of from 2.0 to 5.0. | (WO2022/005533) Polyethylene compositions are disclosed that may have a density of 0.910 g/cm3 to 0.924 g/cm3 and a melt index (I2) of 0.1 g/10 minutes to 0.5 g/10 minutes and include a first polyethylene fraction area in the temperature range from 45°C to 80°C of an elution profile via improved comonomer composition distribution (iCCD) analysis method; a second polyethylene fraction area in the temperature range from 80°C to 95°C of the elution profile, and a third polyethylene fraction area in the temperature range from 95°C to 110°C of the elution profile. The second polyethylene fraction area may include at least 5% of the total area of the elution profile. | AB (WO2022/005533) Polyethylene compositions are disclosed that may have a density of 0.910 g/cm3 to 0.924 g/cm3 and a melt index (I2) of 0.1 g/10 minutes to 0.5 g/10 minutes and include a first polyethylene fraction area in the temperature range from 45°C to 80°C of an elution profile via improved comonomer composition distribution (iCCD) analysis method; a second polyethylene fraction area in the temperature range from 80°C to 95°C of the elution profile, and a third polyethylene fraction area in the temperature range from 95°C to 110°C of the elution profile. The second polyethylene fraction area may include at least 5% of the total area of the elution profile. The third polyethylene fraction area may include at least 25% of the total area of the elution profile. A ratio of the first polyethylene fraction area to the second polyethylene fraction area may be from 6 to 15. APD 2021-02-05 2021-02-05 CLMS (WO2022/005533) CLAIMS 1. A polyethylene composition comprising: a first polyethylene fraction area in the temperature range from 45°C to 80°C of an elution profile via improved comonomer composition distribution (iCCD) analysis method; a second polyethylene fraction area in the temperature range from 80°C to 95°C of the elution profile via ICCD analysis method, wherein the second polyethylene fraction area comprises at least 5% of the total area of the elution profile; a third polyethylene fraction area in the temperature range from 95°C to 120°C of the elution profile via ICCD analysis method, wherein the third polyethylene fraction area comprises at least 25% of the total area of the elution profile; wherein: a ratio of the first polyethylene fraction area to the second polyethylene fraction area is from 6 to 15; and the polyethylene composition has a density of 0.910 g/cm3 to 0.924 g/cm3 and a melt index (b) of 0.1 g/10 minutes to 0.5 g/10 minutes. 2. The polyethylene composition of claim 1, wherein the polyethylene composition has a molecular weight distribution, expressed as the ratio of the weight average molecular weight to number average molecular weight (Mw/Mn), in the range of from 2.0 to 5.0. 3. The polyethylene composition of any preceding claim, wherein the polyethylene composition has a zero shear viscosity ratio of from 3 to 6. 4. The polyethylene composition of any preceding claim, wherein a ratio of a molecular weight the first polyethylene fraction to a molecular weight of the second polyethylene fraction is from 0.75 to 1.50. 5. The polyethylene composition of any preceding claim, wherein the third polyethylene fraction comprises a peak, and the width of the peak at 50 percent peak height is from 2°C to 10°C. 6. The polyethylene composition of any of the preceding claims, wherein the first polyethylene fraction area comprises from 45% to 60% of the total area of the elution profile. 7. The polyethylene composition of any of the preceding claims, wherein the second polyethylene fraction area comprises from 5% to 15% of the total area of the elution profile. 8. The polyethylene composition of any of the preceding claims, wherein the third polyethylene fraction area comprises from 25% to 50% of the total area of the elution profile. 9. The polyethylene composition of any preceding claim, wherein the polyethylene composition has tan delta ratio of from 2.0 to 5.0, when measured using the DMS frequency swap test methods at 0.1 rad/sec per 500 rad/sec. 10. The polyethylene composition of any preceding claim, wherein the polyethylene composition has tan delta of from 1.0 to 6.0, when measured using the DMS frequency swap test methods at 0.1 rad/sec and 190°C. 11. A polyethylene composition comprising: a first polyethylene fraction area in the temperature range from 45°C to 80°C of an elution profile via improved comonomer composition distribution (iCCD) analysis method; a second polyethylene fraction area in the temperature range from 80°C to 95°C of the elution profile via ICCD analysis method, wherein the second polyethylene fraction area comprises at least 5% of the total area of the elution profile; a third polyethylene fraction area in the temperature range from 95°C to 120°C of the elution profile via ICCD analysis method, wherein the third polyethylene fraction area comprises at least 25% of the total area of the elution profile; and wherein the polyethylene composition has a density of 0.910 g/cm3 to 0.924 g/cm3, a melt index (h) of 0.1 g/10 minutes to 0.5 g/10 minutes, and a molecular weight distribution, expressed as the ratio of the weight average molecular weight to number average molecular weight (Mw/Mn), in the range of from 2.0 to 5.0. 12. A film comprising the polyethylene composition according to any preceding claim. 13. The film of claim 12, wherein the film is a monolayer film. 14. The film of claim 12, wherein the film is a multilayer film. 15. The film of claim 14, wherein one or more layers of the multilayer film comprises the polyethylene composition. DESC (WO202205533) POLYETHYLENE COMPOSITIONS AND FILMS INCLUDING POLYETHYLENE Embodiments described herein generally relate to polyethylene compositions and, more specifically, relate to multilayer films including polyethylene compositions. Various polymerization techniques using different catalyst systems have been employed to produce such polyolefin compositions suitable for packaging applications. However, despite the research efforts in developing compositions suitable for(...) (...)complexity, produce non-recyclable multilayer films, and increase material costs when compared to utilizing other polyolefins. Embodiments of the present disclosure meet those needs by providing a polyethylene composition that, when utilized in monolayer or multilayer films, may provide a balance of improved stiffness and improved abuse properties (e.g. dart, puncture energy, tear). In one or more embodiments, the polyethylene composition may include a first polyethylene fraction area, a second polyethylene fraction area, and a third polyethylene fraction area, where each fraction has an area within the elution profile as described herein. The use of such polyethylene compositions may allow for a suitable puncture properties versus modulus. According to one or more embodiments, a polyethylene composition is provided. The polyethylene composition may include a first polyethylene fraction area in the temperature range from 45°C to 80°C of an elution profile via improved comonomer composition distribution (iCCD) analysis method; a second polyethylene fraction area in the temperature range from 80°C to 95°C of the elution profile via ICCD analysis method, and a third polyethylene fraction area in the temperature range from 95°C to 120°C of the elution profile via ICCD analysis method. The second polyethylene fraction area may include at least 5% of the total area of the elution profile. The third polyethylene fraction area may include at least 25% of the total area of the elution profile. A ratio of the first polyethylene fraction area to the second polyethylene fraction area may be from 6 to 15. The polyethylene composition may have a density of 0.910 g/cm3 to 0.924 g/cm3 and a melt in(...) According to one or more embodiments, a polyethylene composition is provided. The polyethylene composition may include a first polyethylene fraction area in the temperature range from 45°C to 80°C of an elution profile via improved comonomer composition distribution (iCCD) analysis method; a second polyethylene fraction area in the temperature range from 80°C to 95°C of the elution profile via ICCD analysis method, wherein the second polyethylene fraction area comprises at least 5% of the total area of the elution profile; and a third polyethylene fraction area in the temperature range from 95°C to 120°C of the elution profile via ICCD analysis method, wherein the third polyethylene fraction area comprises at least 25% of the total area of the elution profile. The polyethylene composition may have a density of 0.910 g/cm3 to 0.924 g/cm3, a melt index (h) of 0.1 g/10 m(...) The film may be a monolayer film or multilayer film including a polyethylene composition in at least one layer of the film. The polyethylene composition may include a first polyethylene fraction area in the temperature range from 45°C to 80°C of an elution profile via improved comonomer composition distribution (iCCD) analysis method; a second polyethylene fraction area in the temperature range from 80°C to 95°C of the elution profile via ICCD analysis method, and a third polyethylene fraction area in the temperature range from 95°C to 120°C of the elution profile via ICCD analysis method. The second polyethylene fraction area may include at least 5% of the total area of the elution profile. The third polyethylene fraction area may include at least 25% of the total area of the elution profile. A ratio of the first polyethylene fraction area to the second polyethylene fraction area may be from 6 to 15. The polyethylene composition may have a density of 0.910 g/cm3 to 0.924 g/cm3 and a melt index (h) of 0.1 g/10 minutes to 0.5(...) FIG. 1 graphically depicts the elution profile of a polyethylene composition, according to one or more embodiments presently described; and FIG. 2 schematically depicts a reactor system useful for producing polyethylene compositions, according to one or more embodiments presently described. The term “interpolymer,” as used herein, refers to a polymer prepared by the polymerization of at least two different types of monomers. The generic term interpolymer thus includes a copolymer or polymer prepared from more than two differen(...) “Polyethylene” or “ethylene-based polymer” shall mean polymers comprising greater than 50% by mole of units derived from ethylene monomer. This includes ethylene- based homopolymers or copolymers (meaning units derived from two or more como(...) Common forms of ethylene-based polymers known in the art include, but are not limited to, Low Density Polyethylene (LDPE); Linear Low Density Polyethylene (LLDPE); Ultra Low Density Polyethylene (ULDPE); Very Low Density Polyethylene (VLDPE); single-site catalyzed Linear Low Density Polyethylene, including both linear and substantially linear low density resins (m- LLDPE); Medium Density Polyethylene (MDPE); and High Density Polyethylene (HDPE). “Polypropylene” or “propylene-based polymer” as used herein, refers to a polymer that comprises, in polymerized form, greater than 50% by mole of units that have been derived from propylene monomer. This includes propylene homopolymer, random copolymer polypropylene, impact copolymer polypropylene, propylene/a-olefm copolymer, and propylene/a-olefm copolymer. The term “LDPE” may also be referred to as “high pressure ethylene polymer” or “highly branched polyethylene” and is defined to mean that the polymer is partly or entirely homopolymerized or copolymerized in autoclave or tubular reactors at(...) (...)herein by reference in their entirety. The LLDPE resins can be made via gas-phase, solution-phase, or slurry polymerization or any combination thereof, using any type of reactor or reactor configuration known in the art. The term “HDPE” refers to polyethylenes having densities greater than 0.935 g/cm3 and up to 0.980 g/cm3, which are generally prepared with Ziegler-Natta catalysts, chrome catalysts or single-site catalysts including, but not limited to, sub(...) The term “ULDPE” refers to polyethylenes having densities of 0.855 g/cm3 to 0.912 g/cm3, which are generally prepared with Ziegler-Natta catalysts, chrome catalysts, or single-site catalysts including, but not limited to, substituted mono- (...) ULDPEs include, but are not limited to, polyethylene (ethylene-based) plastomers and polyethylene (ethylene-based) elastomers. Polyethylene (ethylene-based) elastomers plastomers generally have densities of 0.855 g/cm3 to 0.912 g/cm3. Multimodal Polyethylene Composition and Characterization [00119] As used herein, the presently-disclosed polyethylene compositions may be referred to as “multimodal polyethylene compositions.” In one or more embodiments, the multimodal polyethylene composition is formed from the polymerization of ethylene and a comonomers such as a C3-C12 alkene. Contemplated comonomers incl(...) [00120] In one or more embodiments, the multimodal polyethylene composition may have a density of from 0.910 g/cm3 to 0.924 g/cm3 when measured according to ASTM D792. In embodiments, the presently disclosed multimodal polyethylene compositions may have densities of from 0.910 g/cm3 to 0.922 g/cm3, from 0.910 g/cm3 to (...) [00121] In one or more embodiments, the multimodal polyethylene composition may have a melt index (h) of from 0.1 g/10 minutes (g/10 min) to 0.5 g/10 min, when measured according to ASTM D-1238 at 190 °C and 2.16 kg. In embodiments, the multimodal polyethylene composition may have a melt index (h) of from 0.1 g/10 min to 0.4 g/10 min, from 0.1 g/10 min to 0.3 g/10 min, from 0.1 g/10 min to 0.2 g/1(...) [00122] According to embodiments, the multimodal polyethylene compositions may have a molecular weight distribution, expressed as the ratio of the weight average molecular weight to number average molecular weight (Mw/Mn), in the range of f(...) In embodiments, the multimodal polyethylene composition may have a molecular weight distribution of from 2.0 to 4.5, from 2.0 to 4.0, from 2.0 to 3.5, from 2.0 to 3.0, from 2.0 to 2.5, from 2.5 to 5.0, from 2.5 to 4.5, from 2.5 to 4.0, from(...) [00123] According to one or more embodiments, the multimodal polyethylene composition may have a zero shear viscosity ratio of from 3.0 to 6.0. In embodiments, the multimodal polyethylene composition may have a zero shear viscosity ratio of from 3.0 to 5.5, from 3.0 to 5.0, from 3.0 to 4.5, from 3.0 to 4.0, from 3.0 to(...)from 5.5 to 6.0, or any combination of these ranges.[00124] According to additional embodiments, the multimodal polyethylene compositions may have Dow Rheology Index of less than or equal to 5, such as less than or equal to 4, less than or (...) [00125] In one or more embodiments, the presently-disclosed multimodal polyethylene compositions may further comprise additional components such as one or more additives. Such additives include, but are not limited to, antistatic agents, co(...) The multimodal polyethylene compositions may contain from 0.1 to 10 percent by the combined weight of such additives, based on the weight of the multimodal polyethylene composition including such additives. [00126] As described herein, a polyethylene “fraction” refers to a portion of the total composition of the multimodal polyethylene composition. The presently-disclosed embodiments include at least a “first polyethylene fraction,” a “second polyethylene fraction,” and a “third polyethylene fraction.” The various fractions included in the multimodal polyethylene composition may be quantified by their temperature range in an elution profile via improved comonomer composition dis(...) The multimodal polyethylene compositions described herein may be referred to as “multimodal,” meaning that they include at least two peaks in their elution profile. Some embodiments may be “trimodal,” meaning that three major peaks are pres(...) [00128] In one or more embodiments, the multimodal polyethylene compositions described herein may have a first polyethylene fraction defined by an area in the temperature range from 45°C to 80°C of an elution profile via improved comonomer (...) As used herein, in some embodiments, the first polyethylene fraction area may be defined as the area in the elution profile beneath the single peak of the first polyethylene fraction between 45°C and 80°C. The first polyethylene area fraction may correspond with the total relative mass of the polymer fraction in the multimodal polyethylene composition. [00129] In embodiments, the first polyethylene fraction may have a single peak in a temperature range of 45°C to 80°C in an elution profile via iCCD. As used herein, a “single peak” refers to an iCCD wherein a particular fraction includes only a single peak. That is, in some embodiments, the iCCD of the first polyethylene fraction includes only an upward sloping region followed by a downward slopi(...) In one or more embodiments, the single peak of the first polyethylene fraction may be in a temperature range of from 45°C to 80°C, such as from 40°C to 75°C. Without being bound by theory, it is believed that in at least some embodiments of the presently-disclosed polyethylene composition where a dual reactor design is used for polymerization, a combination of higher density crystalline domain and lower density amorphous domain may exist. (...)for functional benefits such as improved toughness.[00130] It should be understood that a peak in the first polyethylene fraction may not be formed by a local minimum in the respective polyethylene fraction at a defined temperature boundary. That is, the peak must be a peak in the context of the entire spectrum, not a peak formed by the threshold temperature of a polyethylene fraction. For example, if a single peak followed by a single valley were present in a polyethylene fraction (an upward slope followed by a downward slope followed by an upward slope), only a single peak would be present in such a polyethylene fraction. [00131] In one or more embodiments, the first polyethylene fraction area may comprise at least 40% of the total area of the elution profile (for example, at least 42%, at least 44%, at least 46%, at least 48%, at least 50%, at least 52%, or(...) For example, the first polyethylene fraction area may comprise from 40% to 65% of the total area of the elution profile, such as from 40% to 60%, from 40% to 55%, from 40% to 50%, from 40% to 45%, from 45% to 65%, from 45% to 60%, from 45% (...) [00132] In one or more embodiments, the weight average molecular weight of the first polyethylene fraction may be less than or equal to 250,000 g/mol, such as from 20,000 g/mol to 250,000 g/mol, or from 20,000 g/mol to 200,000 g/mol. In embodiments, the weight average molecular weight of the first polyethylene fraction may be from 20,000 g/mol to 250,000 g/mol, from 20,000 g/mol to 200,000 g/mol, (...) Molecular weight of the polyethylene fractions may be calculated based on GPC results, as described hereinbelow.[00133] In one or more embodiments, the multimodal polyethylene composition may have a second polyethylene fraction defined by an area in the temperature range from 80°C to 95°C of an elution profile via impr(...) As used herein, in some embodiments, the second polyethylene fraction area may be defined as the area in the elution profile beneath a single peak of the second polyethylene fraction between 80°C and 95°C. Without being bound by theory, it is believed that the comonomer distribution in the second polyethylene fraction may contribute to improved properties when the multimodal polyethylene composition is extruded into a film. [00134] The second polyethylene area fraction may correspond with the total relative mass of the polymer fraction in the multimodal polyethylene composition. In one or more embodiments, the second polyethylene fraction may include a local minimum in an elution profile. This local minimum may fall between the peak in the first polyethylene fraction and a peak in the third polyethylene fraction. [00135] According to one or more embodiments, the second polyethylene fraction area may comprise at least 5% of the total area of the elution profile (for example, at least 6%, at least 8%, or even at least 10% of the total area of the elution profile). For example, the first polyethylene fraction area may comprise from 5% to 15%, from 5% to 10%, or from 10% to 15 of the total area of the elution (...) [00136] According to some embodiments, a ratio of the first polyethylene fraction area to the second polyethylene fraction area may be from 6 to 15, from 6 to 10, from 10 to 15, or any combination of these ranges. [00137] According to some embodiments, a ratio of the weight average molecular weight of the first polyethylene fraction area to a weight average molecular weight of the second polyethylene fraction area may be from 0.75 to 1.50, from 0.75 to 1.25, from 0.75 to 1.00, from 1.00 to 1.50, from 1.00 to 1.25, from 1.25 to 1(...)combination of these ranges.[00138] In one or more embodiments, the weight average molecular weight of the second polyethylene fraction may be from 80,000 g/mol to 200,000 g/mol , or from 80,000 g/mol to 150,000 g/mol. In additional embodiments, the weight average molecular weight of the second polyethylene fraction may be from 80,000 g/mol to 200,000 g/mol, from 80,000 g/mol to 150,000 g/mol, fro(...) Molecular weight of the polyethylene fractions may be calculated based on GPC results, as described hereinbelow. [00139] In one or more embodiments, the multimodal polyethylene composition may have a third polyethylene fraction defined by an area in the temperature range from 95°C to 120°C of an elution profile via improved comonomer composition distribution (iCCD) analysis method. As used herein, in some embodiments, the third polyethylene fraction area may be defined as the area in the elution profile beneath a single peak of the third polyethylene fraction between 95°C and 120°C. The first polyethylene area fraction may correspond with the total relative mass of the polymer fraction in the multimodal polyethylene composition. [00140] In one or more embodiments, the third polyethylene fraction may have a single peak in the temperature range of 95°C and 120°C in the elution profile via iCCD. It should be understood that a peak in the third polyethylene fraction may not be formed by a local minimum in the respective polyethylene fraction at a defined temperature boundary. That is, the peak must be a peak in the context of the entire spectrum, not a peak formed by the threshold temperature of a polyethylene fraction. For example, if a single peak followed by a single valley were present in a polyethylene fraction (an upward slope followed by a downward slope followed by an upward slope), only a single peak would be present in such a polyethylene fraction. The temperature range of the third polyethylene fraction of 95 to 120 °C may be desirable because the low molecular weight, high density component at 95°C and 120°C may allow the polyethylene to achieve higher overall density while maintaining a lower density fraction.[00141] In one or more embodiments, the width of the single peak of the third polyethylene fraction at 50 percent peak height may be from 2°C to 10°C, from 2°C to 8°C, from 2°C to 6°C, from 2(...) (...)minimum comonomer incorporation on the higher density fraction, enabling higher density split between the first polyethylene fraction and the third polyethylene fraction. [00142] According to one or more embodiments, the third polyethylene fraction area may comprise at least 25% of the total area of the elution profile (for example, at least 30%, at least 35%, or even at least 40% of the total area of the el(...) For example, the first polyethylene fraction area may comprise from 25% to 50%, from 25% to 45%, from 25% to 40%, from 25% to 35%, from 25% to 30%, from 30% to 50%, from 30% to 45%, from 30% to 40%, from 30% to 35%, from 35% to 50%, from 35(...) [00143] In one or more embodiments, the weight average molecular weight of the third polyethylene fraction may be less than or equal to 120,000 g/mol, such as from 20,000 g/mol to 120,000 g/mol , or from 40,000 g/mol to 65,000 g/mol. In additional embodiments, the weight average molecular weight of the third polyethylene fraction may be from 20,000 g/mol to 40,000 g/mol, from 40,000 g/mol to 60,00(...) Molecular weight of the polyethylene fractions may be calculated based on GPC results, as described herein below. [00144] According to one or more embodiments, the difference between the single peak of the second polyethylene fraction and the single peak of the first polyethylene fraction may be at least 5°C. For example, the difference between the single peak of the second polyethylene fraction and the single peak of the first polyethylene fraction may be at least 6°C, 7°C, 8°C, 9°C, 10°C, 11°C, 12°C, 14°C, 16°C, 18°C, or even at least 20°C.[00145] Polymerization [00146] Any conventional polymerization processes may be employed to produce the multimodal polyethylene compositions described herein. Such conventional polymerization processes include, but are not limited to, slurry polymerization processes, solution polymerization process, using one or more conventional reactors, e.g., loop reactors, isothermal reactors, stirred tank reactors, batch reactors in parallel, series, and/or any combinations thereof. The multimodal polyethylene composition may, for example, be produced via solution phase polymerization process using one or more loop reactors, isothermal reactors, and combinations ther(...) [00147] In general, the solution phase polymerization process may occur in one or more well-mixed reactors such as one or more isothermal loop reactors or one or more adiabatic reactors at a temperature in the range of from 115 to 250°C (e.(...) [00148] The residence time in solution phase polymerization process may be in the range of from 2 to 30 minutes (e.g., from 5 to 25 minutes). Ethylene, solvent, hydrogen, one or more catalyst systems, optionally one or more cocatalysts, and(...) (...)under the name ISOPAR E from ExxonMobil Chemical Co., Houston, Texas. The resultant mixture of the multimodal polyethylene composition and solvent is then removed from the reactor and the multimodal polyethylene composition is isolated. Solvent is typically recovered via a solvent recovery unit, e.g., heat exchangers and vapor liquid separator drum, and is then recycled back into the polymerization system.[00149] In some embodiments, the multimodal polyethylene composition may be produced via solution polymerization in a dual reactor system, for example a dual loop reactor system, wherein ethylene is polymerized in the presence of o(...) In another embodiment, the multimodal polyethylene composition may be produced via solution polymerization in a single reactor system, for example a single loop reactor system, wherein ethylene is polymerized in the presence of two catalyst(...) (...)catalyst systems will now be described, which can, in one or more embodiments, be used to produce the multimodal polyethylene compositions described herein. It should be understood that the catalyst systems of this disclosure may be embodie(...) [00172] According to some embodiments, a catalyst system for producing a polyethylene composition includes a metal-ligand complex according to formula (I): [00176] In some embodiments, the multimodal polyethylene composition is formed using a first catalyst according to formula (I) in a first reactor and a different catalyst according to formula (I) in a second reactor. (...)rendered catalytically active by any technique known in the art for activating metal-based catalysts of olefin polymerization reactions. For example, the system comprising a metal- ligand complex of formula (I) may be rendered catalytically(...) The first layer, the second layer, or both may include the multimodal polyethylene composition described herein. Such additional layers may include additional layers comprising polyethylene, which may include the multimodal polyethylene composition described herein and may not, in embodiments, include the multimodal polyethylene composition described herein. In one or more embodiments, the additional polyethylene layers may include a blend of LLDPE, LDPE, MDPE, HDPE, the multimodal polyethylene composition described herein, and combinations thereof. The various polyethylene components ( e.g LLDPE, LDPE, HDPE, and the multimodal polyethylene composition described herein) may be included in the additional polyethylene layer in any amount desired according to the properties of the multilayer film that are to be achieved. In some embodiments, to facilitate recyclability, a polyethylene may be the primary component of each sealant layer. One non-limiting example of a resin that can be used as a sealant layer according to some embodiments is SEALUTION™ 220. In embodiments, at least one outer layer may include the multimodal polyethylene composition described herein. In embodiments, the outer layer comprising the multimodal polyethylene composition described herein may be blended with a polyethylene having a density of from 0.870 g/cm3 to 0.970 g/cm3. In embodiments, at least one outer layer may include greater than 20% by weight of the multimodal polyethylene composition described herein described herein below, based on the tota(...) In one or more embodiments, each outer layer may include greater than 20% by weight of the multimodal polyethylene composition described herein, based on the total weight of the respective layer. (...)wt.% to 60 wt.%, from 60 wt.% to 100 wt.%, from 60 wt.% to 80 wt.%, or from 80 wt.% to 100 wt.% of the multimodal polyethylene composition described herein, based on the total weight of the respective layer. In some embodiments, outer layers that do not comprise the multimodal polyethylene composition described herein may include a polyethylene having a density of from 0.870 g/cm3 to 0.970 g/cm3. In embodiments, each outer layer may include an LLDPE, an HDPE, the multimodal polyethylene composition described herein, an MDPE, an LDPE, and combinations the(...) In one or more embodiments, each outer layer may include a linear low density polyethylene (LLDPE) having a density from 0.905 g/cm3 to 0.930 g/cm3 when measured according to ASTM D792. In another embodiment, the density of the linear low density po(...)
Пленки, жесткая упаковка | Представленная пленка изготовлена из полиэтилена и металлического слоя, где содержание стеарата металла и стеариновой кислоты не превышает 300 ppm и 50 ppm соответственно. Пленка имеет повышенную энергию поверхности металлического слоя не менее 38 дин/см через неделю после металлизации и может использоваться в жесткой упаковке. Пленка может быть многослойной и включать слои различной плотности полиэтилена, с добавлением антиоксидантов, антиблокирующих агентов, вспомогательных добавок, а также герметичного слоя на обратной стороне металлического слоя. | EP3924182 US20220105714 JP2022518742 EP3924182 IN202117034694 AR117791 CN113260508 WO2020/155795 | DOW GLOBAL TECHNOLOGIES | 2019-02-02 2019-11-19 | (EP3924182) Metallized polyethylene films and related structures | (EP3924182) Disclosed herein is a film comprising at least one layer comprising polyethylene and a metal layer, wherein the film has less than 300 parts per million by weight (ppm) of metal stearate and less than 50 ppm stearic acid based on total weight of the film. Also disclosed herein is such a film comprising at least one layer comprising polyethylene and a metal layer wherein the metal layer of at least 38 dyne/cm one week after metallization. Also disclosed herein is an article comprising such a film laminated to a substrate. | (US20220105714) 1. A film comprising at least one layer comprising polyethylene and a metal layer, wherein the film has no more than 300 ppm of metal stearate and no more than 50 ppm stearic acid based on total weight of the film. 2. The film of claim 1 wherein the film is a multilayer film and a first layer comprises linear low density polyethylene. 3. The film of claim 2 further wherein the first layer further comprises up to 40 weight percent of low density polyethylene. 4. The film of claim 2 wherein the first layer further comprises one or more of an anti-oxidant, an anti-block agent, or a processing aid. 5. The film of claim 2 further comprising a core layer adjacent to the first layer on an opposite side of the first layer from the metal layer. 6. The film of claim 5 wherein the core layer comprises a polyethylene having a density from 0.935 to 0.970 g/cm3 or combinations thereof and from 0 to 40 weight percent of a low density polyethylene. 7. The film of claim 6 wherein die core layer further comprises one or more of antioxidants and non-stearate catalyst neutralizers. 8. The film of claim 2 further comprising a sealant layer which is on the opposite side of the film from the metal layer and is an outside surface of the film. 9. The film of claim 8 wherein the sealant layer comprises linear low density polyethylene and from 0 to 40 weight percent low density polyethylene. 10. The film of claim 1 wherein the at least one layer is surface treated before metallization to form the metal layer. 11. The film of claim 1 wherein the at least one layer is a cast film, a coextruded, blown film, or an oriented film. 12. The film of claim 1 having a thickness of 10 to 100 microns and an optical density of 2.0 to 2.8. 13. The film of claim 1 wherein the at least one layer comprising polyethylene has a modulus in a machine direction of at least 300 MPa. 14. The film of claim 1 having a surface energy of a surface of the metal layer of at least 38 dyne/cm one week after metallization. 15. An article comprising the film of claim 1 laminated to a substrate. 16. The film of claim 1 comprising a. a first layer comprising linear low density polyethylene and up to 40 weight percent based on the first layer of low density polyethylene, and optionally comprising one or more of an anti-oxidant, an anti-block agent, or a processing aid; b. a core layer adjacent to the first layer on an opposite side of the first layer from the metal layer, the core layer comprising a polyethylene having a density from 0.935 to 0.970 g/cm3 or combinations thereof and from 0 to 40 weight percent of a low density polyethylene, and optionally further comprising one or more of antioxidants and non-stearate catalyst neutralizers; and c. a sealant layer which is on the opposite side of the film from the metal layer and is an outside surface of the film wherein the sealant layer comprises linear low density polyethylene and from 0 to 40 weight percent low density polyethylene. 17. A method comprising providing the film of claim 1 and prim mg on a surface of the metal layer and/or laminating another film to the surface of the metal layer. 18. The method of claim 17 wherein the printing and/or laminating occurs at least 1 week after metallization. 19. The method of claim 17 wherein prior to the printing or laminating the film is wound on a roll. 20. The method of claim 18 wherein the film is stored as a roll for the at least one week. | (EP3924182A4) PENDING (US20220105714A1) PENDING (WO2020155795A1) LAPSED (JP2022518742A) PENDING (IN202117034694A) PENDING (AR-117791A1) PENDING (CN113260508A) PENDING | (US20220105714) In that use as an outer or sealant layer, the layer may advantageously in certain embodiments include an anti-blocking agent. This composition can be useful particularly as a core layer. When used in combination with a second polyethylene containing layer such as a core layer or sealant layer, the first layer is the layer that is metalized and in that instance is advantageously free of slip agents but may include anti-block agents (e.g. talc, silicon dioxide, etc.), anti-oxidants, and processing aids (e.g. The excellent retained surface energy of the present metallized films avoids problems previously seen with lamination or printing on metalized polyethylenes. The term "in adhering contact" and like terms mean that one facial surface of one layer and one facial surface of another layer are in touching and binding contact to one another such that one layer cannot be removed from the other layer without damage to the interlayer surfaces (i.e., the in-contact facial surfaces) of both layers. This is particularly problematic as the metallized films are wound on a roll and thus migration to either surface can contaminate the metal surface. | (US20220105714) 1 . A film comprising at least one layer comprising polyethylene and a metal layer, wherein the film has no more than 300 ppm of metal stearate and no more than 50 ppm stearic acid based on total weight of the film. | (US20220105714) Disclosed herein is a film comprising at least one layer comprising polyethylene and a metal layer, wherein the film has less than 300 parts per million by weight (ppm) of metal stearate and less than 50 ppm stearic acid based on total weight of the film. The present disclosure relates to metallized polyethylene films for packaging applications. | AB (EP3924182) Disclosed herein is a film comprising at least one layer comprising polyethylene and a metal layer, wherein the film has less than 300 parts per million by weight (ppm) of metal stearate and less than 50 ppm stearic acid based on total weight of the film. Also disclosed herein is such a film comprising at least one layer comprising polyethylene and a metal layer wherein the metal layer of at least 38 dyne/cm one week after metallization. Also disclosed herein is an article comprising such a film laminated to a substrate. APD 2021-08-02 CLMS (US20220105714) 1. A film comprising at least one layer comprising polyethylene and a metal layer, wherein the film has no more than 300 ppm of metal stearate and no more than 50 ppm stearic acid based on total weight of the film. 2. The film of claim 1 wherein the film is a multilayer film and a first layer comprises linear low density polyethylene. 3. The film of claim 2 further wherein the first layer further comprises up to 40 weight percent of low density polyethylene. 4. The film of claim 2 wherein the first layer further comprises one or more of an anti-oxidant, an anti-block agent, or a processing aid. 5. The film of claim 2 further comprising a core layer adjacent to the first layer on an opposite side of the first layer from the metal layer. 6. The film of claim 5 wherein the core layer comprises a polyethylene having a density from 0.935 to 0.970 g/cm3 or combinations thereof and from 0 to 40 weight percent of a low density polyethylene. 7. The film of claim 6 wherein die core layer further comprises one or more of antioxidants and non-stearate catalyst neutralizers. 8. The film of claim 2 further comprising a sealant layer which is on the opposite side of the film from the metal layer and is an outside surface of the film. 9. The film of claim 8 wherein the sealant layer comprises linear low density polyethylene and from 0 to 40 weight percent low density polyethylene. 10. The film of claim 1 wherein the at least one layer is surface treated before metallization to form the metal layer. 11. The film of claim 1 wherein the at least one layer is a cast film, a coextruded, blown film, or an oriented film. 12. The film of claim 1 having a thickness of 10 to 100 microns and an optical density of 2.0 to 2.8. 13. The film of claim 1 wherein the at least one layer comprising polyethylene has a modulus in a machine direction of at least 300 MPa. 14. The film of claim 1 having a surface energy of a surface of the metal layer of at least 38 dyne/cm one week after metallization. 15. An article comprising the film of claim 1 laminated to a substrate. 16. The film of claim 1 comprising a. a first layer comprising linear low density polyethylene and up to 40 weight percent based on the first layer of low density polyethylene, and optionally comprising one or more of an anti-oxidant, an anti-block agent, or a processing aid; b. a core layer adjacent to the first layer on an opposite side of the first layer from the metal layer, the core layer comprising a polyethylene having a density from 0.935 to 0.970 g/cm3 or combinations thereof and from 0 to 40 weight percent of a low density polyethylene, and optionally further comprising one or more of antioxidants and non-stearate catalyst neutralizers; and c. a sealant layer which is on the opposite side of the film from the metal layer and is an outside surface of the film wherein the sealant layer comprises linear low density polyethylene and from 0 to 40 weight percent low density polyethylene. 17. A method comprising providing the film of claim 1 and prim mg on a surface of the metal layer and/or laminating another film to the surface of the metal layer. 18. The method of claim 17 wherein the printing and/or laminating occurs at least 1 week after metallization. 19. The method of claim 17 wherein prior to the printing or laminating the film is wound on a roll. 20. The method of claim 18 wherein the film is stored as a roll for the at least one week. DESC (US20220105714) Disclosed herein is a film comprising at least one polyethylene containing layer and a metal layer, and articles such as laminates or packages comprising such films. These layers can be in adhering contact. Polyethylene Containing Film Layers The films disclosed herein have at least one layer comprising polyethylene. There can be one layer comprising polyethylene. Alternatively, there can be two or more layers comprising polyethylene. These layers can be in adhering contact. There can be three (or three or more) layers comprising polyethylene. When there are three (or three or more) layers comprising polyethylene, the layer adjacent the metal layer is called herein a first layer, the layer opposite the metal layer(...) When there is only one layer comprising polyethylene, any of the polyethylene compositions discussed herein as first, core or sealants layers can be used. When there are only two layers comprising polyethylene, any combinations of first layer and core layer, first layer and sealant layer, or core layer and sealant layer can be used. When there are two or more polyethylene containing layers, each polyethylene containing layer can be immediately adjacent to at least one other polyethylene containing layer, or an adhesive layer or other intermediary layer can be used between the two or more polyethylene containing layers. The film and each of the layers comprising polyethylene in the film can be characterized by the absence (0 ppm) or substantial absence of metal stearate (e.g. calcium stearate or zinc stearate) and stearic acid. The amount of metal stearate (e.g. calcium stearate or zinc stearate) in a polyethylene layer in the film can be no more than 300 ppm, no more than 250 ppm, no more than 200 ppm, no more than 100 ppm, or no more than 50 ppm based on weight of that polyethylene layer. The inventors have found that amounts of metal stearate are tolerable in smaller amounts than those limits stated above. Thus, there may be found in the polyethylene layer, metal stearate (e.g. calcium stearate or zinc stearate) in amounts of 0.01 ppm or more, 0.1 ppm or more, or 1 ppm or mo(...) (...)50, no more than 40, or no more than 30 ppm based on total weight of the film The amount of stearic acid in a polyethylene layer of the film can be no more than 50, no more than 40, or no more than 30 ppm based on total weight of the polyethylene layer. The inventors have found that amounts of stearic acid are tolerable in smaller amounts. Thus, there may be found in the polyethylene layer stearic acid in amounts of 0.01 ppm or more, 0.1 ppm or more, or 1 ppm or more based on(...) A first layer can comprises a polyethylene. The polyethylene of the first layer can be a linear low density polyethylene (LLDPE). This LLDPE can be a single site catalyzed polyethylene (such as, and without limitation, m-LLDPE). The first layer can further comprise one or more additional polyethylenes, such as a low density polyethylene (LDPE). The additional polyethylene can be present in amounts of from 0, from 1, from 5, or from 10 up to about 40, up to 30, or up to 20 wei(...) When used in combination with a second polyethylene containing layer such as a core layer or sealant layer, the first layer is the layer that is metalized and in that instance is advantageously free of slip agents but may include anti-block(...) A polyethylene containing layer can comprise a middle density polyethylene (MDPE), a high density polyethylene (HDPE) or combinations thereof. This layer can be a core layer. This layer can further comprise one or more additional polyethylene (such as LDPE) in amounts of from 0, from 1, or from 5 up to 40, up to 30, or(...) The layer comprising middle density polyethylene (MDPE), a high density polyethylene (HDPE) or combinations thereof can have a tensile modulus in the machine direction of at least 200, at least 250, at least 300, at least 350 or at least 40(...) A layer comprising polyethylene can comprise a linear low density polyethylene (LLDPE). The LLDPE can be a single site catalyzed polyethylene (e.g. mLLDPE). This layer can further comprise one or more additional polyethylene, such as a low density polyethylene (LDPE). The additional polyethylene can be present in amounts of from 0, from 1, from 5, or from 10 up to about 40, up to 30, or up to 20 w(...) The polyethylene films can be cast films or extruded films. The films can be oriented. The films can be blown films (which can contribute to orientation). The films can be monoaxially oriented. The films can be biaxially oriented. The films(...) The polyethylene film can be metallized by any known method for metallizing polyethylene films. For example, the metal layer can be applied using vacuum metallization. This can include providing a metal source and evaporating it in a vacuum(...) In this process, the metallized surface layer is in contact with a polyethylene layer on the opposite side of the film. Storage of the films can be at temperatures in the range of 20-25° C. and 10-20% relative humidity. The optical density of a metallized film (e.g., a multilayer structure comprising a polyethylene film with a metal layer deposited on it) can be measured using an optical density meter (Model No. LS177 from Shenzhen Linshang Technology). The other film may be another polymeric material such as a polyester (e.g. polyethylene terephthalate or PET). The excellent retained surface energy of the present metallized films avoids problems previously seen with lamination or printing on metalized polyethylenes. (...)polymer, a polymer blend or a polymer mixture, including mixtures of polymers that are formed in situ during polymerization. The term “interpolymer,” as used herein, refers to polymers prepared by the polymerization of at least two different types of monomers. The generic term interpolymer thus includes copolymers (employed to refer to polymers prepared from two (...) “Polyethylene” or “ethylene-based polymer” shall mean polymers comprising a majority amount (>50 mol %) of units which have been derived from ethylene monomer. This includes polyethylene homopolymers or copolymers (meaning units derived from two or more comonomers). Common forms of polyethylene known in the art include Low Density Polyethylene (LDPE); Linear Low Density Polyethylene (LLDPE); Ultra Low Density Polyethylene (ULDPE); Very Low Density Polyethylene (VLDPE); single-site catalyzed Linear Low Density Polyethylene, including both linear and substantially linear low density resins (m-LLDPE); Medium Density Polyethylene (MDPE); and High Density Polyethylene (HDPE). These polyethylene materials are generally known in the art; however, the following descriptions may be helpful in understanding the differences between some of these different polyethylene resins. The term “LDPE” may also be referred to as “high pressure ethylene polymer” or “highly branched polyethylene” and is defined to mean that the polymer is partly or entirely homo-polymerized or copolymerized in autoclave or tubular reactors a(...) (...)to as “m-LLDPE”) and constrained geometry catalysts, and includes linear, substantially linear or heterogeneous polyethylene copolymers or homopolymers. LLDPEs contain less long chain branching than LDPEs and includes the substantially line(...) The LLDPEs can be made via gas-phase, solution-phase or slurry polymerization or any combination thereof, using any type of reactor or reactor configuration known in the art. The term “MDPE” refers to polyethylenes having densities from 0.926 to 0.935 g/cm3. “MDPE” is typically made using chromium or Ziegler-Natta catalysts or using single-site catalysts including, but not limited to, bis-metallocene catalysts a(...) The term “HDPE” refers to polyethylenes having densities greater than about 0.935 g/cm3 and up to about 0.970 g/cm3, which are generally prepared with Ziegler-Natta catalysts, chrome catalysts or single-site catalysts including, but not lim(...) The term “ULDPE” refers to polyethylenes having densities of 0.880 to 0.912 g/cm3, which are generally prepared with Ziegler-Natta catalysts, chrome catalysts, or single-site catalysts including, but not limited to, bis-metallocene catalyst(...) TABLE 1 PE grades in the examples Melt Index Density(190° C.,Calcium SlipResin(g/cc)g/10 min)stearateAntioxidantagent LLDPE A0.9120.85NoYesNoHDPE B0.9550.85NoYesNoELITE ™ 5960G0.9620.85YesYesNoHDPE*DOWLEX ™0.9351.0YesYesNo2038.68GLLDPE*(...) The metallization on PE films is done in a lab scale vacuum deposition chamber (from Shenyang Vacuum Technology Institute), where a substrate holder fixes the PE film with outer layer facing outside. An Al wire (with 99.9999% purity) is ins(...) The metallized films are then stacked by inner side of respective PE films and stored at ambient conditions (23° C. and 15% RH) between polished and cleansed glass plates with controlled load of 0.2 N/cm2 to ensure a solid contact between t(...) At pre-set time intervals, the surface energy of the Al coated outer surface of each metallized PE film is tested according to ASTM Std. D2578. The value is reported in the Table 2 from the average of 5 samples. The comparative example 2 has a high density PE core layer made with polyethylenes which used calcium stearate as catalyst neutralizer in both Elite 5960G and Dowlex 2038.68G. This calcium stearate additive and its stearic acid byproduct fo(...) Comparative examples 3 and 4 are identical except that the core layer of example 4 is solely high density polyethylene. Examples 1-5 demonstrate that as long as calcium stearate was not present surface energy was retained at acceptable leve(...) Aspect 1. A film comprising at least one layer comprising polyethylene and a metal layer, wherein the film has no more than, preferably less than, 300 ppm of metal stearate and no more than, preferably less than, 50 ppm stearic acid based o(...) (...)2. The film of aspect 1 wherein the film is a multilayer film and a first layer comprises linear low density polyethylene. (...)3. The film of Aspect 2 further wherein the first layer further comprises up to 40 weight percent of low density polyethylene. Aspect 6. The film of aspect 5 wherein the core layer comprises a polyethylene having a density from 0.935 to 0.970 g/cm3 or combinations thereof and from 0 to 40 weight percent of a low density polyethylene. Aspect 9. The film of aspect 8 wherein the sealant layer comprises linear low density polyethylene and from 0 to 40 weight percent low density polyethylene. Aspect 13. The film of anyone of the preceding aspects wherein the at least one layer comprising polyethylene has a modulus in a machine direction of at least 300 MPa. - a. the first layer comprising linear low density polyethylene and up to 40 weight percent based on the first layer of low density polyethylene, and optionally comprising one or more of an anti-oxidant, an anti-block agent, or a processin(...)to the first layer on an opposite side of the first layer from the metal layer, the core layer comprising a polyethylene having a density from 0.935 to 0.970 g/cm3 or combinations thereof and from 0 to 40 weight percent of a low density polyethylene, and optionally further comprising one or more of antioxidants and non(...)from the metal layer and is an outside surface of the film wherein the sealant layer comprises linear low density polyethylene and from 0 to 40 weight percent low density polyethylene. DESC (US20220105714) The present disclosure relates to metallized polyethylene films for packaging applications. (...)weight and a level of design flexibility that glass and metal cannot meet, most plastics, including particularly polyolefins, have a permeability to oxygen and water vapor that make them unacceptable by themselves as packaging film. One approach to provide improved barrier to polyolefin-based film structures has been to provide a thin metallized layer on a surface of the film. Commonly used polymeric films are biaxially oriented polyethylene terephthalate (BOPET), biaxially oriented polypropylene (BOPP), and cast polypropylene (CPP). For example, the metallized films may be laminated with an exterior printed polyethylene terephthalate (PET) film and an interior polyethylene sealant film. However, adhesion to the metalized polyethylene films has been problematic limiting use of such films in the market. Thus, a need remains for a metalized polyethylene packaging film that shows good adhesion of other materials to the metalli(...) (...)stearate and/or its by-product stearic acid are a cause of poor adhesion to the metalized surface of a metallized polyethylene film. Metal stearates (typically calcium stearate or zinc stearate) are commonly used as neutralizers in the production of polyethylenes using Ziegler-Natta catalysts, including many commercially available LLDPE and HDPE materials. Thus, disclosed herein is a film comprising at least one layer comprising polyethylene and a metal layer, wherein the film has no more than 300 parts per million by weight (ppm) of metal stearate and no more than 50 ppm stearic acid based o(...) Also disclosed herein is such a film comprising at least one layer comprising polyethylene and a metal layer wherein the metal layer of at least 38 dyne/cm one week after metallization. DESC (WO2020155795) The present disclosure relates to metallized polyethylene films for packaging applications. (...)weight and a level of design flexibility that glass and metal cannot meet, most plastics, including particularly polyolefins, have a permeability to oxygen and water vapor that make them unacceptable by themselves as packaging film. One approach to provide improved barrier to polyolefin-based film structures has been to provide a thin metallized layer on a surface of the film. Commonly used polymeric films are biaxially oriented polyethylene terephthalate (BOPET) , biaxially oriented polypropylene (BOPP) , and cast polypropylene (CPP) . For example, the metallized films may be laminated with an exterior printed polyethylene terephthalate (PET) film and an interior polyethylene sealant film. However, adhesion to the metalized polyethylene films has been problematic limiting use of such films in the market. Thus, a need remains for a metalized polyethylene packaging film that shows good adhesion of other materials to the metalli(...) (...)stearate and/or its by-product stearic acid are a cause of poor adhesion to the metalized surface of a metallized polyethylene film. Metal stearates (typically calcium stearate or zinc stearate) are commonly used as neutralizers in the production of polyethylenes using Ziegler-Natta catalysts, including many commercially available LLDPE and HDPE materials. Thus, disclosed herein is a film comprising at least one layer comprising polyethylene and a metal layer, wherein the film has no more than 300 parts per million by weight (ppm) of metal stearate and no more than 50 ppm stearic acid based o(...) Also disclosed herein is such a film comprising at least one layer comprising polyethylene and a metal layer wherein the metal layer of at least 38 dyne/cm one week after metallization. Also disclosed herein is an article comprising such a (...) Disclosed herein is a film comprising at least one polyethylene containing layer and a metal layer, and articles such as laminates or packages comprising such films. These layers can be in adhering contact. Polyethylene containing film layers The films disclosed herein have at least one layer comprising polyethylene. There can be one layer comprising polyethylene. Alternatively, there can be two or more layers comprising polyethylene. These layers can be in adhering contact. There can be three (or three or more) layers comprising polyethylene. When there are three (or three or more) layers comprising polyethylene , the layer adjacent the metal layer is called herein a first layer, the layer opposite the metal laye(...) When there is only one layer comprising polyethylene, any of the polyethylene compositions discussed herein as first, core or sealants layers can be used. When there are only two layers comprising polyethylene, any combinations of first layer and core layer, first layer and sealant layer, or core layer and sealant layer can be used. When there are two or more polyethylene containing layers, each polyethylene containing layer can be immediately adjacent to at least one other polyethylene containing layer, or an adhesive layer or other intermediary layer can be used between the two or more polyethylene containing layers.. The film and each of the layers comprising polyethylene in the film can be characterized by the absence (0 ppm) or substantial absence of metal stearate (e.g. calcium stearate or zinc stearate) and stearic acid. The amount of metal stearate (e.g. calcium stearate or zinc stearate) in a polyethylene layer in the film can be no more than 300 ppm, no more than 250 ppm, no more than 200 ppm, no more than 100 ppm, or no more than 50 ppm based on weight of that polyethylene layer. The inventors have found that amounts of metal stearate are tolerable in smaller amounts than those limits stated above. Thus, there may be found in the polyethylene layer, metal stearate (e.g. calcium stearate or zinc stearate) in amounts of 0.01 ppm or more, 0.1 ppm or more, or 1 ppm or mo(...) (...)50, no more than 40, or no more than 30 ppm based on total weight of the film The amount of stearic acid in a polyethylene layer of the film can be no more than 50, no more than 40, or no more than 30 ppm based on total weight of the polyethylene layer. The inventors have found that amounts of stearic acid are tolerable in smaller amounts. Thus, there may be found in the polyethylene layer stearic acid in amounts of 0.01 ppm or more, 0.1 ppm or more, or 1 ppm or more based on(...) A first layer can comprises a polyethylene. The polyethylene of the first layer can be a linear low density polyethylene (LLDPE) . This LLDPE can be a single site catalyzed polyethylene (such as, and without limitation, m-LLDPE) . The first layer can further comprise one or more additional polyethylenes, such as a low density polyethylene (LDPE) . The additional polyethylene can be present in amounts of from 0, from 1, from 5, or from 10 up to about 40, up to 30, or up to 20 (...) When used in combination with a second polyethylene containing layer such as a core layer or sealant layer, the first layer is the layer that is metalized and in that instance is advantageously free of slip agents but may include anti-block(...) A polyethylene containing layer can comprise a middle density polyethylene (MDPE) , a high density polyethylene (HDPE) or combinations thereof. This layer can be a core layer. This layer can further comprise one or more additional polyethylene (such as LDPE) in amounts of from 0, from 1, or from 5 up to 40, up to 30, o(...) The layer comprising middle density polyethylene (MDPE) , a high density polyethylene (HDPE) or combinations thereof can have a tensile modulus in the machine direction of at least 200, at least 250, at least 300, at least 350 or at least 4(...) A layer comprising polyethylene can comprise a linear low density polyethylene (LLDPE) . The LLDPE can be a single site catalyzed polyethylene (e.g. mLLDPE) . This layer can further comprise one or more additional polyethylene, such as a low density polyethylene (LDPE) . The additional polyethylene can be present in amounts of from 0, from 1, from 5, or from10 up to about 40, up to 30, or up to 20(...) The polyethylene films can be cast films or extruded films. The films can be oriented. The films can be blown films (which can contribute to orientation) . The films can be monoaxially oriented. The films can be biaxially oriented. The film(...) The polyethylene film can be metallized by any known method for metallizing polyethylene films. For example, the metal layer can be applied using vacuum metallization. This can include providing a metal source and evaporating it in a vacuum(...) In this process, the metallized surface layer is in contact with a polyethylene layer on the opposite side of the film. Storage of the films can be at temperatures in the range of 20-25 ℃ and 10-20%relative humidity. The optical density of a metallized film (e.g., a multilayer structure comprising a polyethylene film with a metal layer deposited on it) can be measured using an optical density meter (Model No. LS177 from Shenzhen Linshang Technology) . The other film may be another polymeric material such as a polyester (e.g. polyethylene terephthalate or PET) . The excellent retained surface energy of the present metallized films avoids problems previously seen with lamination or printing on metalized polyethylenes. (...)polymer, a polymer blend or a polymer mixture, including mixtures of polymers that are formed in situ during polymerization. The term “interpolymer, ” as used herein, refers to polymers prepared by the polymerization of at least two different types of monomers. The generic term interpolymer thus includes copolymers (employed to refer to polymers prepared from two(...) “Polyethylene” or “ethylene-based polymer” shall mean polymers comprising a majority amount (>50 mol %) of units which have been derived from ethylene monomer. This includes polyethylene homopolymers or copolymers (meaning units derived from two or more comonomers) . Common forms of polyethylene known in the art include Low Density Polyethylene (LDPE) ; Linear Low Density Polyethylene (LLDPE) ; Ultra Low Density Polyethylene (ULDPE) ; Very Low Density Polyethylene (VLDPE) ; single-site catalyzed Linear Low Density Polyethylene, including both linear and substantially linear low density resins (m-LLDPE) ; Medium Density Polyethylene (MDPE) ; and High Density Polyethylene (HDPE) . These polyethylene materials are generally known in the art; however, the following descriptions may be helpful in understanding the differences between some of these different polyethylene resins. The term “LDPE” may also be referred to as “high pressure ethylene polymer” or “highly branched polyethylene” and is defined to mean that the polymer is partly or entirely homo-polymerized or copolymerized in autoclave or tubular reactors a(...) (...)to as “m-LLDPE” ) and constrained geometry catalysts, and includes linear, substantially linear or heterogeneous polyethylene copolymers or homopolymers. LLDPEs contain less long chain branching than LDPEs and includes the substantially lin(...) The LLDPEs can be made via gas-phase, solution- phase or slurry polymerization or any combination thereof, using any type of reactor or reactor configuration known in the art. The term “MDPE” refers to polyethylenes having densities from 0.926 to 0.935 g/cm3. “MDPE” is typically made using chromium or Ziegler-Natta catalysts or using single-site catalysts including, but not limited to, bis-metallocene catalysts a(...) The term “HDPE” refers to polyethylenes having densities greater than about 0.935 g/cm3 and up to about 0.970 g/cm3, which are generally prepared with Ziegler-Natta catalysts, chrome catalysts or single-site catalysts including, but not lim(...) The term “ULDPE” refers to polyethylenes having densities of 0.880 to 0.912 g/cm3, which are generally prepared with Ziegler-Natta catalysts, chrome catalysts, or single-site catalysts including, but not limited to, bis-metallocene catalyst(...) Table 1 PE grades in the examples The metallization on PE films is done in a lab scale vacuum deposition chamber (from Shenyang Vacuum Technology Institute) , where a substrate holder fixes the PE film with outer layer facing outside. An Al wire (with 99.9999%purity) is inserted into the container of resistance heater (heating boat) . At the vacuum le(...) The metallized films are then stacked by inner side of respective PE films and stored at ambient conditions (23℃ and 15%RH) between polished and cleansed glass plates with controlled load of 0.2 N/cm2 to ensure a solid contact between the f(...) At pre-set time intervals, the surface energy of the Al coated outer surface of each metallized PE film is tested according to ASTM Std. D2578. The value is reported in the Table 2 from the average of 5 samples. The comparative example 2 has a high density PE core layer made with polyethylenes which used calcium stearate as catalyst neutralizer in both Elite 5960G and Dowlex 2038.68G. This calcium stearate additive and its stearic acid byproduct fo(...) Comparative examples 3 and 4 are identical except that the core layer of example 4 is solely high density polyethylene. Examples 1-5 demonstrate that as long as calcium stearate was not present surface energy was retained at acceptable leve(...) Aspect 1. A film comprising at least one layer comprising polyethylene and a metal layer, wherein the film has no more than, preferably less than, 300 ppm of metal stearate and no more than, preferably less than, 50 ppm stearic acid based o(...) (...)2. The film of aspect 1 wherein the film is a multilayer film and a first layer comprises linear low density polyethylene. (...)3. The film of Aspect 2 further wherein the first layer further comprises up to 40 weight percent of low density polyethylene. Aspect 6. The film of aspect 5 wherein the core layer comprises a polyethylene having a density from 0.935 to 0.970 g/cm3 or combinations thereof and from 0 to 40 weight percent of a low density polyethylene. Aspect 9. The film of aspect 8 wherein the sealant layer comprises linear low density polyethylene and from 0 to 40 weight percent low density polyethylene. Aspect 13. The film of anyone of the (...)
Полимерные компаунды, полимерные смеси | Данный патент относится к полимерной композиции, которая включает первую фракцию полиэтилена с хотя бы одним пиком в диапазоне температур от 35°C до 70°C в профиле элюции и вторую фракцию полиэтилена с хотя бы одним пиком в диапазоне температур от 85°C до 120°C в профиле элюции. Композиция может также содержать третью и четвертую фракции полиэтилена. Данная композиция может использоваться в многослойной пленке в качестве герметизирующего слоя, а также для нанесения на поверхность подложки с целью создания герметизирующего слоя. | US20230072649 EP4084955 IN202217037500 BR112022012900 CN115023346 BR112022012900 AR120932 WO2021/138103 WO2021/138103 | DOW GLOBAL TECHNOLOGIES | 2019-12-31 2020-12-21 | (EP4084955) Polyethylene compositions | (EP4084955) Embodiments of a polyethylene composition are provided, which may include a first polyethylene fraction comprising at least one peak in a temperature range of from 35°C to 70°C in an elution profile via improved comonomer composition distribution (iCCD) analysis method, where a first polyethylene area fraction is an area in the elution profile from 35°C to 70°C, and where the first polyethylene fraction area comprises from 25% to 65% of the total area of the elution profile; and a second polyethylene fraction comprising at least one peak in a temperature range of from 85°C to 120°C in the elution profile, where a second polyethylene area fraction is an area in the elution profile from 85°C to 120°C, and where the second polyethylene fraction area comprises at least 20% of the total area of the elution profile. | (US20230072649) 1. A polyethylene composition comprising: (a) a first polyethylene fraction comprising at least one peak in a temperature range of from 35° C. to 70° C. in an elution profile via improved comonomer composition distribution (iCCD) analysis method, wherein a first polyethylene area fraction is an area in the elution profile from 35° C. to 70° C., and wherein the first polyethylene fraction area comprises from 25% to 65% of the total area of the elution profile; (b) a second polyethylene fraction comprising at least one peak in a temperature range of from 85° C. to 120° C. in the elution profile via iCCD analysis method, wherein a second polyethylene area fraction is an area in the elution profile from 85° C. to 120° C., and wherein the second polyethylene fraction area comprises at least 20% of the total area of the elution profile; and (c) a third polyethylene fraction in a temperature range of from 70° C. to 85° C. in the elution profile via iCCD analysis method, wherein the third polyethylene area fraction is an area in the elution profile from 70° C. to 85° C., and wherein the third polyethylene fraction area comprises less than 10% of the total area of the elution profile; and wherein the polyethylene composition has a density of 0.880 g/cm3 to 0.910 g/cm3, a melt index (I2) of 0.50 g/10 minutes to 6.0 g/10 minutes, and a zero shear viscosity ratio of the polyethylene composition less than 2.0. 2. The polyethylene composition of claim 1, further comprising a fourth polyethylene fraction comprising at least one peak in a temperature range of from 20° C. to 35° C. in an elution profile via improved comonomer composition distribution (iCCD) analysis method, wherein a fourth polyethylene area fraction is an area in the elution profile from 20° C. to 35° C., and wherein the fourth polyethylene fraction area comprises from 0% to 35% of the total area of the elution profile. 3. The polyethylene composition of claim 1, wherein the first polyethylene fraction area comprises from 30% to 55% of the total area of the elution profile. 4. The polyethylene composition of claim 1, wherein the second polyethylene fraction area comprises from 20% to 45% of the total area of the elution profile. 5. The polyethylene composition of claim 1, wherein the third polyethylene fraction area comprises from 4% to 10% of the total area of the elution profile. 6. The polyethylene composition of claim 1, wherein the polyethylene composition has a molecular weight distribution, expressed as the ratio of the weight average molecular weight to number average molecular weight (Mw/Mn) in the range of from 2.0 to 6.0. 7. The polyethylene composition of claim 1, wherein a ratio of the molecular weight of the first polyethylene fraction to the molecular weight of the total area of the elution profile is from 0.5 to 1.5. 8. The polyethylene composition of claim 1, wherein the polyethylene composition has a tan delta, measured at 0.1 radian/sec and 190° C., from 10 to 100. 9. A multilayer film comprising, at least one layer comprising a polyethylene composition comprising: (a) a first polyethylene fraction comprising at least one peak in a temperature range of from 35° C. to 70° C. in an elution profile via improved comonomer composition distribution (iCCD) analysis method, wherein a first polyethylene area fraction is an area in the elution profile from 35° C. to 70° C., and wherein the first polyethylene fraction area comprises from 25% to 65% of the total area of the elution profile; (b) a second polyethylene fraction comprising at least one peak in a temperature range of from 85° C. to 120° C. in the elution profile via iCCD analysis method, wherein a second polyethylene area fraction is an area in the elution profile from 85° C. to 120° C., and wherein the second polyethylene fraction area comprises at least 20% of the total area of the elution profile; and (c) a third polyethylene fraction in a temperature range of from 70° C. to 85° C. in the elution profile via iCCD analysis method, wherein the third polyethylene area fraction is an area in the elution profile from 70° C. to 85° C., and wherein the third polyethylene fraction area comprises less than 10% of the total area of the elution profile; and wherein the polyethylene composition has a density of 0.880 g/cm3 to 0.910 g/cm3, a melt index (I2) of 0.50 g/10 minutes to 6.0 g/10 minutes, and a zero shear viscosity ratio of the polyethylene composition less than 2.0. 10. The multilayer film of claim 9, wherein the at least one layer comprising a polyethylene composition is a sealant layer. 11. The multilayer film of claim 10, further comprising a substrate layer. 12. A method of producing an article comprising the steps of: applying the polyethylene composition of claim 1 to at least one surface of a substrate layer, thereby forming an article comprising a sealant layer associated with the at least one surface of the substrate layer. | (EP4084955A1) PENDING (US20230072649A1) PENDING (WO2021138103A4) PENDING (IN202217037500A) PENDING (BR112022012900A2) PENDING (CN115023346A) PENDING (AR-120932A1) PENDING | (US20230072649) It may be desirable to minimize the third polyethylene fraction 106 in the temperature range of 70° C. to 85° C., which otherwise shifts the higher density component from the second polyethylene fraction 104 towards a lower temperature range within the elution profile. | (US20230072649) 1 . A polyethylene composition comprising: (a) a first polyethylene fraction comprising at least one peak in a temperature range of from 35° C. to 70° C. in an elution profile via improved comonomer composition distribution (iCCD) analysis method, wherein a first polyethylene area fraction is an area in the elution profile from 35° C. to 70° C., and wherein the first polyethylene fraction area comprises from 25% to 65% of the total area of the elution profile; (b) a second polyethylene fraction comprising at least one peak in a temperature range of from 85° C. to 120° C. in the elution profile via iCCD analysis method, wherein a second polyethylene area fraction is an area in the elution profile from 85° C. to 120° C., and wherein the second polyethylene fraction area comprises at least 20% of the total area of the elution profile; and (c) a third polyethylene fraction in a temperature range of from 70° C. to 85° C. in the elution profile via iCCD analysis method, wherein the third polyethylene area fraction is an area in the elution profile from 70° C. to 85° C., and wherein the third polyethylene fraction area comprises less than 10% of the total area of the elution profile; and wherein the polyethylene composition has a density of 0.880 g/cm3 to 0.910 g/cm3, a melt index (I2) of 0.50 g/10 minutes to 6.0 g/10 minutes, and a zero shear viscosity ratio of the polyethylene composition less than 2.0. 9 . A multilayer film comprising, at least one layer comprising a polyethylene composition comprising: (a) a first polyethylene fraction comprising at least one peak in a temperature range of from 35° C. to 70° C. in an elution profile via improved comonomer composition distribution (iCCD) analysis method, wherein a first polyethylene area fraction is an area in the elution profile from 35° C. to 70° C., and wherein the first polyethylene fraction area comprises from 25% to 65% of the total area of the elution profile; (b) a second polyethylene fraction comprising at least one peak in a temperature range of from 85° C. to 120° C. in the elution profile via iCCD analysis method, wherein a second polyethylene area fraction is an area in the elution profile from 85° C. to 120° C., and wherein the second polyethylene fraction area comprises at least 20% of the total area of the elution profile; and (c) a third polyethylene fraction in a temperature range of from 70° C. to 85° C. in the elution profile via iCCD analysis method, wherein the third polyethylene area fraction is an area in the elution profile from 70° C. to 85° C., and wherein the third polyethylene fraction area comprises less than 10% of the total area of the elution profile; and wherein the polyethylene composition has a density of 0.880 g/cm3 to 0.910 g/cm3, a melt index (I2) of 0.50 g/10 minutes to 6.0 g/10 minutes, and a zero shear viscosity ratio of the polyethylene composition less than 2.0. | (US20230072649) Embodiments of a polyethylene composition are provided, which may include a first polyethylene fraction comprising at least one peak in a temperature range of from 35° C. to 70° C. in an elution profile via improved comonomer composition distribution (iCCD) analysis method, where a first polyethylene area fraction is an area in the elution profile from 35° C. to 70° C., and where the first polyethylene fraction area comprises from 25% to 65% of the total area of the elution profile; and a second polyethylene fraction comprising at least one peak in a temperature range of from 85° C. to 120° C. in the elution profile, where a second polyethylene area fraction is an area in the elution profile from 85° C. to 120° C., and where the second polyethylene fraction area comprises at least 20% of the total area of the elution profile. | AB (EP4084955) Embodiments of a polyethylene composition are provided, which may include a first polyethylene fraction comprising at least one peak in a temperature range of from 35°C to 70°C in an elution profile via improved comonomer composition distribution (iCCD) analysis method, where a first polyethylene area fraction is an area in the elution profile from 35°C to 70°C, and where the first polyethylene fraction area comprises from 25% to 65% of the total area of the elution profile; and a second polyethylene fraction comprising at least one peak in a temperature range of from 85°C to 120°C in the elution profile, where a second polyethylene area fraction is an area in the elution profile from 85°C to 120°C, and where the second polyethylene fraction area comprises at least 20% of the total area of the elution profile. APD 2022-06-29 CLMS (US20230072649) 1. A polyethylene composition comprising: (a) a first polyethylene fraction comprising at least one peak in a temperature range of from 35° C. to 70° C. in an elution profile via improved comonomer composition distribution (iCCD) analysis method, wherein a first polyethylene area fraction is an area in the elution profile from 35° C. to 70° C., and wherein the first polyethylene fraction area comprises from 25% to 65% of the total area of the elution profile; (b) a second polyethylene fraction comprising at least one peak in a temperature range of from 85° C. to 120° C. in the elution profile via iCCD analysis method, wherein a second polyethylene area fraction is an area in the elution profile from 85° C. to 120° C., and wherein the second polyethylene fraction area comprises at least 20% of the total area of the elution profile; and (c) a third polyethylene fraction in a temperature range of from 70° C. to 85° C. in the elution profile via iCCD analysis method, wherein the third polyethylene area fraction is an area in the elution profile from 70° C. to 85° C., and wherein the third polyethylene fraction area comprises less than 10% of the total area of the elution profile; and wherein the polyethylene composition has a density of 0.880 g/cm3 to 0.910 g/cm3, a melt index (I2) of 0.50 g/10 minutes to 6.0 g/10 minutes, and a zero shear viscosity ratio of the polyethylene composition less than 2.0. 2. The polyethylene composition of claim 1, further comprising a fourth polyethylene fraction comprising at least one peak in a temperature range of from 20° C. to 35° C. in an elution profile via improved comonomer composition distribution (iCCD) analysis method, wherein a fourth polyethylene area fraction is an area in the elution profile from 20° C. to 35° C., and wherein the fourth polyethylene fraction area comprises from 0% to 35% of the total area of the elution profile. 3. The polyethylene composition of claim 1, wherein the first polyethylene fraction area comprises from 30% to 55% of the total area of the elution profile. 4. The polyethylene composition of claim 1, wherein the second polyethylene fraction area comprises from 20% to 45% of the total area of the elution profile. 5. The polyethylene composition of claim 1, wherein the third polyethylene fraction area comprises from 4% to 10% of the total area of the elution profile. 6. The polyethylene composition of claim 1, wherein the polyethylene composition has a molecular weight distribution, expressed as the ratio of the weight average molecular weight to number average molecular weight (Mw/Mn) in the range of from 2.0 to 6.0. 7. The polyethylene composition of claim 1, wherein a ratio of the molecular weight of the first polyethylene fraction to the molecular weight of the total area of the elution profile is from 0.5 to 1.5. 8. The polyethylene composition of claim 1, wherein the polyethylene composition has a tan delta, measured at 0.1 radian/sec and 190° C., from 10 to 100. 9. A multilayer film comprising, at least one layer comprising a polyethylene composition comprising: (a) a first polyethylene fraction comprising at least one peak in a temperature range of from 35° C. to 70° C. in an elution profile via improved comonomer composition distribution (iCCD) analysis method, wherein a first polyethylene area fraction is an area in the elution profile from 35° C. to 70° C., and wherein the first polyethylene fraction area comprises from 25% to 65% of the total area of the elution profile; (b) a second polyethylene fraction comprising at least one peak in a temperature range of from 85° C. to 120° C. in the elution profile via iCCD analysis method, wherein a second polyethylene area fraction is an area in the elution profile from 85° C. to 120° C., and wherein the second polyethylene fraction area comprises at least 20% of the total area of the elution profile; and (c) a third polyethylene fraction in a temperature range of from 70° C. to 85° C. in the elution profile via iCCD analysis method, wherein the third polyethylene area fraction is an area in the elution profile from 70° C. to 85° C., and wherein the third polyethylene fraction area comprises less than 10% of the total area of the elution profile; and wherein the polyethylene composition has a density of 0.880 g/cm3 to 0.910 g/cm3, a melt index (I2) of 0.50 g/10 minutes to 6.0 g/10 minutes, and a zero shear viscosity ratio of the polyethylene composition less than 2.0. 10. The multilayer film of claim 9, wherein the at least one layer comprising a polyethylene composition is a sealant layer. 11. The multilayer film of claim 10, further comprising a substrate layer. 12. A method of producing an article comprising the steps of: applying the polyethylene composition of claim 1 to at least one surface of a substrate layer, thereby forming an article comprising a sealant layer associated with the at least one surface of the substrate layer. DESC (US20230072649) Described herein are embodiments of polyethylene compositions. Such polyethylene compositions can be used, for example, in packaging applications. The polyethylene compositions may include a first polyethylene fraction, a second polyethylene fraction, and a third polyethylene fraction. The polyethylene composition may be included in a film (including monolayer films and multilayer films) or other (...) As described herein, a “polyethylene” or “ethylene-based polymer” refers to polymers comprising a majority amount (>50 mol %) of units which have been derived from ethylene monomer. This includes polyethylene homopolymers or copolymers (meaning units derived from two or more comonomers). Common forms of polyethylene known in the art include Low Density Polyethylene (LDPE); Linear Low Density Polyethylene (LLDPE); Ultra Low Density Polyethylene (ULDPE); Very Low Density Polyethylene (VLDPE); single-site catalyzed Linear Low Density Polyethylene, including both linear and substantially linear low density resins (m-LLDPE); ethylene-based plastomers (POP) and ethylene-based elastomers (POE); Medium Density Polyethylene (MDPE); and High Density Polyethylene (HDPE). These polyethylene materials are generally known in the art; however, the following descriptions may be helpful in understanding the differences between some of these different polyethylene resins. The term “LDPE” may also be referred to as “high pressure ethylene polymer” or “highly branched polyethylene” and may be defined to mean that the polymer is partly or entirely homo-polymerized or copolymerized in autoclave or tubular reacto(...) (...)typically referred to as bisphenyl phenoxy), and includes linear, substantially linear or heterogeneous polyethylene copolymers or homopolymers. LLDPEs contain less long chain branching than LDPEs and includes the substantially linear ethyl(...) The LLDPEs can be made via gas-phase, solution-phase or slurry polymerization or any combination thereof, using any type of reactor or reactor configuration known in the art. The term “MDPE” refers to polyethylenes having densities from 0.924 to 0.936 g/cm3. “MDPE” is typically made using chromium or Ziegler-Natta catalysts or using single-site catalysts including, but not limited to, substituted mono- or bis-cy(...) The term “HDPE” refers to polyethylenes having densities greater than about 0.935 g/cm3 and up to about 0.980 g/cm3, which are generally prepared with Ziegler-Natta catalysts, chrome catalysts or single-site catalysts including, but not lim(...) The term “ULDPE” refers to polyethylenes having densities of 0.855 to 0.912 g/cm3, which are generally prepared with Ziegler-Natta catalysts, chrome catalysts, or single-site catalysts including, but not limited to, substituted mono- or bis(...) ULDPEs include, but are not limited to, polyethylene (ethylene-based) plastomers and polyethylene (ethylene-based) elastomers. Polyethylene (ethylene-based) elastomers or plastomers generally have densities of 0.855 to 0.912 g/cm3. Polyethylene Composition and Characterization In one or more embodiments, the polyethylene composition may have a density of 0.880 g/cm3 to 0.910 g/cm3. For example, embodiments of the presently-disclosed polyethylene compositions may have densities of from 0.880 g/cm3 to 0.908 g/cm3, (...) In one or more embodiments, the polyethylene composition may have a melt index (I2) of 0.50 g/10 minutes to 6.0 g/10 minutes. For example, in one or more embodiments, the polyethylene composition may have a melt index (I2) of from 0.5 g/10 minutes to 5.0 g/10 minutes, from 0.5 g/10 minutes to 4.0 g/10 minutes, from 0.5(...) According to embodiments, the polyethylene compositions may have a molecular weight distribution, expressed as the ratio of the weight average molecular weight to number average molecular weight (Mw/Mn), in the range of from 2.0 to 6.0. For example, the polyethylene composition may have a molecular weight distribution of from 2.0 to 5.5, 2.0 to 5.0, 2.0 to 4.5, 2.0 to 4.0, 2.0 to 3.5, 2.0 to 3.0, (...) According to one or more additional embodiments, the polyethylene composition may have a zero shear viscosity ratio of less than 2.0. For example, the polyethylene composition may have a zero shear viscosity ratio of less than 1.9, less tha(...) In one or more embodiments, the polyethylene composition may have a zero shear viscosity ratio of at least 1.0. In embodiments, the polyethylene composition may have a zero shear viscosity ratio of from 1.0 to 2.0, from 1.0 to 1.8, from 1.0(...) Higher tan delta values indicate lower LCB. In embodiments, the polyethylene composition may have a tan delta at 0.1 radian/sec and 190° C., of from 10 to 100, 10 to 90, 10 to 80, 10 to 70, 10 to 60, 10 to 50, 10 to 40, 10 to 30, 10 to 20, (...) As described herein, a polyethylene “fraction” refers to a portion of the total composition of the polyethylene composition. The presently disclosed embodiments may include at least a “first polyethylene fraction” and a “second polyethylene fraction.” Embodiments may include a “third polyethylene fraction” and a “fourth polyethylene fraction.” The various fractions included in the polyethylene composition may be defined by their temperature range in an elution profile via imp(...) For example, a polyethylene fraction may be defined by a range from a lower temperature to a higher temperature. It should be understood that two or more polyethylene fractions may overlap with one another. The polyethylene fractions, in one or more embodiments, may generally correlate with peaks or troughs in the iCCD data. In one or more embodiments, a particular polyethylene fraction may include a specified percentage of the total area of the polyethylene composition as defined by the iCCD analysis elution profile. Unless specified, any elution profil(...) The polyethylene compositions described herein may be referred to as “multimodal,” meaning that they include at least two peaks in their elution profile. In embodiments, the polyethylene compositions described herein may include two peaks (“bimodal”), three peaks (“trimodal”), or more than three peaks in their elution profile. The first polyethylene area fraction, the second polyethylene fraction, the third polyethylene fraction, and the fourth polyethylene fraction, respectively, may each include a portion of the total mass of the polyethylene composition. FIG. 1 depicts, generally, several features of the iCCD profiles of the presently described polyethylene compositions, such as the first fraction, the second fraction, the third fraction, the fourth fraction, etc., which are discussed in de(...) In one or more embodiments, one or more of the first polyethylene fraction, the second polyethylene fraction, and the fourth polyethylene fraction may have a single peak. As used herein, a “single peak” refers to an iCCD wherein a particula(...) That is, in some embodiments, the iCCD of one or more of the first polyethylene fraction, the second polyethylene fraction, and the fourth polyethylene fraction includes only an upward sloping region followed by a downward sloping region to(...) It should be understood that a peak in one or more of the first polyethylene fraction, the second polyethylene fraction, and the fourth polyethylene fraction may not be formed by a local minimum in the respective polyethylene fraction at a defined temperature boundary. That is, the peak must be a peak in the context of the entire spectrum, not a peak formed by the threshold temperature of a polyethylene fraction. For example, if a single peak followed by a single valley were present in a polyethylene fraction (an upward slope followed by a downward slope followed by an upward slope), only a single peak would be present in such a polyethylene fraction. In one or more embodiments, the first polyethylene fraction 102 may be an area in the elution profile from 35° C. to 70° C. In additional embodiments, the first polyethylene fraction 102 may be an area in the elution profile in the temperature range of 35° C. to 60° C., 35° C. to 50° C., 40° C. to 70° C., 40° C. to 60°(...) According to one or more embodiments, the first polyethylene fraction area may comprise at least 25% of the total area of the elution profile (for example, at least 30%, at least 40%, at least 50%, or even at least 60 of the total area of t(...) For example, the first polyethylene fraction area may comprise from 25% to 65%, 25% to 55%, 25% to 45%, 25% to 35%, 35% to 65%, 35% to 55%, 35% to 45%, 45% to 65%, 45% to 55%, 55% to 65%, or any combinations of the total area of the elution(...) In one or more embodiments, the first polyethylene fraction 102 may have at least one peak 112 in the temperature range of 35° C. to 70° C. in the elution profile via iCCD. In one or more embodiments, the first polyethylene fraction 102 may have at least one peak 112 in the temperature range of 35° C. to 60° C., 35° C.(...) The temperature range of the first polyethylene fraction of 35° C. to 70° C. may be desirable because it may correspond to a low density component of the polyethylene composition. Therefore, increasing the first polyethylene fraction 102, which may include the low density component, may thereby lower the hot tack initiation temperatures, heat seal initiation temperatures, or both of the polyethylene composition and improve hot tack strength and hot tack window. In one or more embodiments, the second polyethylene fraction 104 may be an area in the elution profile from 85° C. to 120° C. In additional embodiments, the second polyethylene fraction 104 may be an area in the elution profile in the temperature range of 85° C. to 110° C., 85° C. to 100° C., 85° C. to 90° C., 90° C. t(...) According to one or more embodiments, the second polyethylene fraction area may comprise at least 20% of the total area of the elution profile (for example, at least 30%, at least 35%, at least 40%, or at least 45% of the total area of the (...) For example, the second polyethylene fraction area may comprise from 20% to 60%, from 20% to 50%, from 20% to 40%, from 20% to 30%, from 30% to 60%, from 30% to 50%, from 30% to 40%, from 40% to 60%, from 40% to 50%, from 50% to 60%, or any(...) In one or more embodiments, the second polyethylene fraction 104 may have at least one peak 114 in the temperature range of 85° C. to 120° C. in the elution profile via iCCD. In one or more embodiments, the second polyethylene fraction 104 may have at least one peak 114 in the temperature range of 85° C. to 110° C., 85(...) The temperature range of the second polyethylene fraction of 85° C. to 120° C. may be desirable because it may correspond to a high density component. In embodiments, increasing the high density component may increase the overall density of the polyethylene composition. Therefore, increasing the second polyethylene fraction 104 may thereby increase the high density component and provide a polyethylene composition with a higher overall density. Additionally, increasing the second polyethylene fraction 104 may improve the blocking properties of the polyethylene composition. Without being bound by theory, it is believed that larger cry(...) The rough surface may reduce the contact area, and therefore improve the blocking properties of the polyethylene composition. In one or more embodiments, the polyethylene composition may have a local minimum in an elution profile via iCCD in a temperature range of from 65° C. to 85° C. This local minimum may fall between the peak 112 of the first polyethylene fraction 102 and the peak 114 of the second polyethylene fraction 104. In one or more embodiments, the third polyethylene area fraction 106 may be an area in the elution profile from 70° C. to 85° C. In additional embodiments, the third polyethylene fraction 106 may be an area in the elution profile in the temperature range of from 70° C. to 80° C., 70° C. to 75° C., 75° C. to 85° C., 75°(...) According to one or more embodiments, the third polyethylene fraction area may comprise less than 10% of the total area of the elution profile (for example, less than 8%, less than 6%, or less than 4% of the total area of the elution profile). For example, the third polyethylene fraction area may comprise from 4% to 10%, from 4% to 8%, from 4% to 6%, from 6% to 10%, from 6% to 8%, from 8% to 10%, (...) In embodiments described herein, the third polyethylene area fraction 106 may be the area in the elution profile from 70° C. to 85° C. In one or more embodiments, the third polyethylene area fraction 106 may be in the area in the elution profile from 70° C. to 85° C., 70° C. to 80° C., 70° C. to 75° C., 75° C. to 85° C(...) It may be desirable to minimize the third polyethylene fraction 106 in the temperature range of 70° C. to 85° C., which otherwise shifts the higher density component from the second polyethylene fraction 104 towards a lower temperature range within the elution profile. (...)shifting the high density component towards a lower temperature range within the elution profile may prevent the polyethylene composition from achieving the desired blocking properties. In one or more embodiments, the fourth polyethylene area fraction 108 may be an area in the elution profile from 20° C. to 35° C. In additional embodiments, the fourth polyethylene fraction 104 may be an area in the elution profile in the temperature range of from 20° C. to 30° C., 20° C. to 25° C., 25° C. to 35° C., 2(...) According to one or more embodiments, the fourth polyethylene fraction area may comprise less than 35% of the total area of the elution profile (for example, less than 30%, less than 20%, less than 10%, less than 5%, or even less than 2% of(...) For example, the fourth polyethylene fraction area may comprise from 0% to 35%, from 0% to 20%, from 0% to 10%, from 0% to 5%, from 5% to 35%, from 5% to 20%, from 5% to 10%, from 10% to 35%, from 10% to 20%, from 20% to 35%, or any combina(...) In embodiments described herein, the fourth polyethylene area fraction 108 is the area in the elution profile beneath the at least one peak 118 of the fourth polyethylene fraction 108 from 20° C. to 35° C. In one or more embodiments, the fourth polyethylene fraction 108 may have at least one peak 118 in the temperature range of 20° C. to 30° C., 20° C. to 25° C., 25° C. to 35° C., 25° C. to 30° C.(...) It may be desired to minimize the fourth polyethylene fraction 108 in the temperature range of 20° C. to 35° C. Without being bound by theory, it is believed that a high amount of the fourth polyethylene fraction 108 may prevent the polyethylene composition from achieving the desired blocking properties. In one or more embodiments, the polyethylene composition may have a local minimum in an elution profile via iCCD in a temperature range of from 30° C. to 40° C. This local minimum may fall between the peak 118 of the fourth polyethylene fraction 108 and the peak 112 of the first polyethylene fraction 102. It should be understood that two or more polyethylene fractions may overlap with one another. In one or more embodiments, the first polyethylene area fraction 102 the fourth polyethylene area fraction 108 may overlap. In one or more embodiments, the polyethylene composition is formed from the polymerization of ethylene and comonomers such as a C3-C12 alkene. Contemplated comonomers include C6-C9 alkenes, such as 1-octene and 1-hexene. In one or more embodiments, the weight average molecular weight of the first polyethylene fraction may be less than or equal to 225,000 g/mol, such as from 30,000 g/mol to 225,000 g/mol, 60,000 g/mol to 150,000 g/mol, or from 90,000 g/mol to 120,000 g/mol, or any combination of these ranges. Molecular weight of the polyethylene fractions may be calculated based on iCCD results, as described herein(...) In one or more embodiments, the weight average molecular weight of the second polyethylene fraction may be less than or equal to 225,000 g/mol, such as from 25,000 g/mol to 225,000 g/mol, 50,000 g/mol to 150,000 g/mol, from 75,000 g/mol to 125,000 g/mol, or any combination of these ranges. Molecular weight of the polyethylene fractions may be calculated based on iCCD results, as described hereinbe(...) In one or more embodiments, the presently-disclosed polyethylene compositions may further comprise additional components such as one or more additives. Such additives include, but are not limited to, antistatic agents, color enhancers, dyes(...) The polyethylene compositions may contain from about 0.1 to about 10 percent by the combined weight of such additives, based on the weight of the polyethylene composition including such additives. In embodiments, a ratio of the molecular weight of the first polyethylene area fraction to the molecular weight of the total area of the elution profile is from 0.5 to 1.5. In embodiments, the ratio may be from 0.5 to 1.5, 0.5 to 1.0, or 1.(...) Polymerization Any conventional polymerization processes may be employed to produce the polyethylene compositions described herein. Such conventional polymerization processes include, but are not limited to, gas phase polymerization processes, slurry polymerization processes, solution polymerization process, using one or more conventional reactors, e.g., loop reactors, isothermal reactors, stirred tank reactors,(...) The polyethylene composition may, for example, be produced via solution phase polymerization process using one or more loop reactors, isothermal reactors, and combinations thereof. In general, the solution phase polymerization process may occur in one or more well-mixed reactors such as one or more isothermal loop reactors or one or more adiabatic reactors at a temperature in the range of from 115° C. to 250° C. (e.g.(...) The residence time in solution phase polymerization process may be in the range of from 2 minutes to 30 minutes (e.g., from 5 minutes to 25 minutes). Ethylene, solvent, hydrogen, one or more catalyst systems, optionally one or more cocataly(...) (...)available under the name ISOPAR E from ExxonMobil Chemical Co., Houston, Tex. The resultant mixture of the polyethylene composition and solvent is then removed from the reactor and the polyethylene composition is isolated. Solvent is typically recovered via a solvent recovery unit, e.g., heat exchangers and vapor liquid separator drum, and is then recycled back into the polymerization system. In some embodiments, the polyethylene composition may be produced via solution polymerization in a dual reactor system, for example a dual loop reactor system, wherein ethylene is polymerized in the presence of one or more catalyst systems (...) In another embodiment, the polyethylene composition may be produced via solution polymerization in a single reactor system, for example a single loop reactor system, wherein ethylene is polymerized in the presence of two catalyst systems an(...) Specific embodiments of catalyst systems that can, in one or more embodiments, be used to produce the polyethylene compositions described herein will now be described. It should be understood that the catalyst systems of this disclosure may(...) (...)a mixture of a low density component in the temperature range of 35° C. to 70° C., which may therefore allow the polyethylene composition to achieve the desired hot tack initiation temperature, heat seal initiation temperature or both, and (...)or both, and a high density component in the temperature range of 35° C. to 70° C., which may therefore allow the polyethylene composition to achieve the desired blocking properties. According to some embodiments, a catalyst system for producing a polyethylene composition includes a metal-ligand complex according to formula (I): In some embodiments, the polyethylene composition is formed using a first catalyst according to formula (I) in a first reactor and a different catalyst according to formula (I) in a second reactor. (...)rendered catalytically active by any technique known in the art for activating metal-based catalysts of olefin polymerization reactions. For example, the system comprising a metal-ligand complex of formula (I) may be rendered catalytically (...) (...)some embodiments, the presently-disclosed embodiments relate to films formed from any of the presently-disclosed polyethylene compositions as described herein. In some embodiments, the film may be a blown film or a cast film. In embodiments(...) In some embodiments of multilayer films that include the presently-disclosed polyethylene compositions, a multilayer film may include a polyethylene composition of the present disclosure in a surface layer and/or in an inner layer. In embodiments, the presently-disclosed polyethylene compositions may be in a sealant layer of a multilayer film, where applying the polyethylene composition described herein to at least one surface of a substrate layer, thereby forms a sealant lay(...) In one or more embodiments, the presently-disclosed polyethylene compositions may be blended with other polymers, such as other polyethylenes or even other non-polyethylene-based polymers. For example, the presently-disclosed polyethylene compositions may be blended with conventional polyethylene compositions such as, without limitation, LDPEs, LLDPEs, and/or HDPEs, known to those skilled in the a(...) The amount of the polyethylene composition to use in films of the present embodiments can depend on a number of factors including, for example, whether the film is a monolayer or multilayer film, the other layers in the film if it is a mult(...) The polyethylene compositions, in some embodiments, can be used in more than one layer of the film. Other layers within a multilayer film of the present disclosure can comprise, in various embodiments, a polymer selected from the following: the presently-disclosed polyethylene compositions, a LLDPE, a VLDPE (a very low density polyethylene), a MDPE, a LDPE, a HDPE, a HMWHDPE (a high molecular weight HDPE), a propylene-based polymer, a polyolefin plastomer (POP), a polyolefin elastomer (POE), an olefin block copolymer (OBC), an ethylene vinyl acetate, an (...)acrylate, an ethylene ethyl acrylate, an ethylene butyl acrylate, an isobutylene, a maleic anhydride-grafted polyolefin, an ionomer of any of the foregoing, or a combination thereof. In additional embodiments of the polyolefin films described herein, other layers may be adhered to, for example, a polyethylene film by a tie layer (sometimes in addition to a barrier layer). A tie layer may be used to adhere layers of diss(...) For example, a barrier layer comprising ethylene vinyl alcohol (EVOH) may be adhered to a polyethylene material by a tie layer (i.e. a tie layer comprising maleic anhydride grafted polyethylene). For example, the polyolefin film can further comprise other layers typically included in multilayer structures depending on (...)for example, other barrier layers, structural or strength layers, sealant layers, other tie layers, other polyethylene layers, polypropylene layers, etc. In additional embodiments, a printed layer may be included that may be an ink layer, w(...) In some embodiments, the polyethylene compositions comprise up to 5 weight percent of such additional additives. All individual values and subranges from 0 to 5 wt. % are included and disclosed herein; for example, the total amount of addit(...) By being polyethylene compositions, the presently-disclosed polyethylene compositions, according to some embodiments, can be incorporated into multilayer films and articles that are comprised primarily, if not substantially or entirely, of polyolefins, or more preferably, of polyethylene, in order to provide a film and article that is more easily recyclable. The polyethylene-based compositions of the present disclosure are particularly advantageous in proving films wherein the film is formed primarily from polyethylene. For example, a monolayer or multilayer film wherein the f(...)
Пленки | Патент относится к ориентированным многослойным полиэтиленовым пленкам. Пленка содержит композицию на основе полиэтилена, включающую первую и вторую фракции полиэтилена, а также ядообразователь, при этом плотность композиции составляет не менее 0,965 г/см3, а показатель расплава (I2) составляет от 0,5 до 10 г/10 минут. Пленка может быть двухосевоориентированной или одноосевоориентированной и использоваться для создания различных изделий. | JP2023505965 EP4072856 IN202217033435 BR112022010336 CN114829140 BR112022010336 AR120705 WO2021/118739 | DOW GLOBAL TECHNOLOGIES PERFORMANCE MAT | 2019-12-10 2020-11-11 | (EP4072856) Oriented polyethylene films and articles comprising the same | (EP4072856) The present invention relates to oriented, multilayer polyethylene films. In one aspect, a biaxially oriented, multilayer polyethylene film comprises at least one layer comprising: (1) a polyethylene-based composition that comprises: (a) at least 97% by weight, based on the total weight of the polyethylene-based composition, of a polyethylene composition comprising: (i) from 25 to 37 percent by weight of a first polyethylene fraction having a density in the range of 0.935 to 0.947 g/cm3 and a melt index (I2) of less than 0.1 g/10 minutes; and (ii) from 63 to 75 percent by weight of a second polyethylene fraction; and (b) 20 to 5000 ppm, based on the total weight of the polyethylene-based composition of a nucleating agent, wherein the nucleating agent comprises a calcium salt of 1,2-cyclohexanedicarboxylic acid or sodium 4-[(4-chlorobenzoyl) amino] benzoate; wherein the polyethylene composition has less than 0.10 branches per 1,000 carbon atoms when measured using 13C NMR, wherein the density of the polyethylene-based composition is at least 0.965 g/cm3, and wherein the melt index (I2) of the polyethylene-based composition is 0.5 to 10 g/10 minutes. | (WO2021/118739) That which is claimed: 1. A biaxially oriented, multilayer polyethylene film comprising: at least one layer comprising: (1) a polyethylene-based composition that comprises: (a) at least 97% by weight, based on the total weight of the polyethylene- based composition, of a polyethylene composition comprising: (i) from 25 to 37 percent by weight of a first polyethylene fraction having a density in the range of 0.935 to 0.947 g/cm3 and a melt index (I2) of less than 0.1 g/10 minutes; and (ii) from 63 to 75 percent by weight of a second polyethylene fraction; and (b) 20 to 5000 ppm, based on the total weight of the polyethylene-based composition of a nucleating agent, wherein the nucleating agent comprises a calcium salt of 1,2-cyclohexanedicarboxylic acid or sodium 4-[(4-chlorobenzoyl) amino] benzoate; wherein the polyethylene composition has less than 0.10 branches per 1,000 carbon atoms when measured using 13C NMR, wherein the density of the polyethylene- based composition is at least 0.965 g/cm3, and wherein the melt index (I2) of the polyethylene-based composition is 0.5 to 10 g/10 minutes. 2. The film of claim 1, wherein the film is oriented in the machine direction at a draw ratio from 2:1 to 9:1 and in the cross direction at a draw ratio from 2:1 to 11:1. 3. The film of claim 1 or claim 2, further comprising a second polyethylene composition, wherein the second polyethylene composition exhibits at least two local peaks, excluding the soluble fraction, in comonomer distribution measured by crystallization elution fractionation, wherein one of the peaks is between 40° C and 95° C. 4. The film of claim 3, wherein the layer comprising the polyethylene-based composition further comprises the second polyethylene composition. 5. The film of any of the preceding claims, wherein the overall density is from 0.931 to 0.975 g/cm3. 6. The film of any of the preceding claims, wherein the film has a thickness of 5 to 50 microns. 7. The film of any of the preceding claims, further comprising a layer that comprises polyamide or ethylene vinyl alcohol. 8. The film of any of the preceding claims, wherein an outer layer is a sealant layer. 9. The film of any of the preceding claims, further comprising a layer comprising a metal deposited on an outer layer of the film, wherein the metal comprises Al, Zn, Au, Ag, Cu, Ni, Cr, Ge, Se, Ti, Sn, Si, Mg, or oxides thereof. 10. A uniaxially oriented, multilayer polyethylene film comprising: at least one layer comprising: (1) a polyethylene-based composition that comprises: (a) at least 97% by weight, based on the total weight of the polyethylene- based composition, of a polyethylene composition comprising: (i) from 25 to 37 percent by weight of a first polyethylene fraction having a density in the range of 0.935 to 0.947 g/cm3 and a melt index (I2) of less than 0.1 g/10 minutes; and (ii) from 63 to 75 percent by weight of a second polyethylene fraction; and (b) 20 to 5000 ppm, based on the total weight of the polyethylene-based composition of a nucleating agent, wherein the nucleating agent comprises a calcium salt of 1,2-cyclohexanedicarboxylic acid or sodium 4-[(4-chlorobenzoyl) amino] benzoate; wherein the polyethylene composition has less than 0.10 branches per 1,000 carbon atoms when measured using 13C NMR, wherein the density of the polyethylene- based composition is at least 0.965 g/cm3, and wherein the melt index (I2) of the polyethylene-based composition is 0.5 to 10 g/10 minutes. 11. The film of claim 10, wherein the film is oriented in the machine direction at a draw ratio from 4:1 to 20:1. 12. The film of claim 10 or claim 11, further comprising a second polyethylene composition, wherein the second polyethylene composition exhibits at least two local peaks, excluding the soluble fraction, in comonomer distribution measured by crystallization elution fractionation, wherein one of the peaks is between 40° C and 95° C. 13. The film of claim 12, wherein the layer comprising the polyethylene-based composition further comprises the second polyethylene composition. 14. The film of any of claims 10-13, wherein the overall density is from 0.931 to 0.975 g/cm3. 15. The film of any of claims 10-14, wherein the film has a thickness of 5 to 50 microns. 16. The film of any of claims 10-15, further comprising a layer that comprises polyamide or ethylene vinyl alcohol. 17. The film of any of claims 10-16, wherein an outer layer is a sealant layer. 18. The film of any of claims 10-17, further comprising a layer comprising a metal deposited on an outer layer of the film, wherein the metal comprises Al, Zn, Au, Ag, Cu, Ni, Cr, Ge, Se, Ti, Sn, Si, Mg, or oxides thereof. 19. An article comprising the film of any of the preceding claims. 20. A laminate comprising: a first film comprising a polyethylene sealant film, polyethylene terephthalate, polypropylene, or polyamide; and an oriented, multilayer polyethylene film according to any of claims 1-18, wherein the first film is laminated to the multilayer polyethylene film. 21. An article comprising the laminate of claim 20. | (EP4072856A1) PENDING (WO2021118739A1) PENDING (JP2023505965A) PENDING (IN202217033435A) PENDING (BR112022010336A2) PENDING (CN114829140A) PENDING (AR-120705A1) PENDING | (WO2021/118739) It would be desirable to have new polyethylene-based compositions that have good processability into biaxially oriented polyethylene films as well as new biaxially oriented polyethylene films having desired and/or improved properties. Such polyethylene-based compositions, in some embodiments, can advantageously expand the operating window for stretching films to provide biaxially oriented polyethylene films. The oriented, multilayer polyethylene films utilize in at least one layer a polyethylene-based composition that can advantageously expand the operating window for stretching the films. Due to the molecular architecture, microstructure and crystallization kinetics of polyethylene, it is often difficult to biaxially orient conventional polyethylene. | (WO2021/118739) 1. A biaxially oriented, multilayer polyethylene film comprising: at least one layer comprising: (1) a polyethylene-based composition that comprises: (a) at least 97% by weight, based on the total weight of the polyethylene- based composition, of a polyethylene composition comprising: (i) from 25 to 37 percent by weight of a first polyethylene fraction having a density in the range of 0.935 to 0.947 g/cm3 and a melt index (I2) of less than 0.1 g/10 minutes; and (ii) from 63 to 75 percent by weight of a second polyethylene fraction; and (b) 20 to 5000 ppm, based on the total weight of the polyethylene-based composition of a nucleating agent, wherein the nucleating agent comprises a calcium salt of 1,2-cyclohexanedicarboxylic acid or sodium 4-[(4-chlorobenzoyl) amino] benzoate; wherein the polyethylene composition has less than 0.10 branches per 1,000 carbon atoms when measured using 13C NMR, wherein the density of the polyethylene- based composition is at least 0.965 g/cm3, and wherein the melt index (I2) of the polyethylene-based composition is 0.5 to 10 g/10 minutes. 10. A uniaxially oriented, multilayer polyethylene film comprising: at least one layer comprising: (1) a polyethylene-based composition that comprises: (a) at least 97% by weight, based on the total weight of the polyethylene- based composition, of a polyethylene composition comprising: (i) from 25 to 37 percent by weight of a first polyethylene fraction having a density in the range of 0.935 to 0.947 g/cm3 and a melt index (I2) of less than 0.1 g/10 minutes; and (ii) from 63 to 75 percent by weight of a second polyethylene fraction; and (b) 20 to 5000 ppm, based on the total weight of the polyethylene-based composition of a nucleating agent, wherein the nucleating agent comprises a calcium salt of 1,2-cyclohexanedicarboxylic acid or sodium 4-[(4-chlorobenzoyl) amino] benzoate; wherein the polyethylene composition has less than 0.10 branches per 1,000 carbon atoms when measured using 13C NMR, wherein the density of the polyethylene- based composition is at least 0.965 g/cm3, and wherein the melt index (I2) of the polyethylene-based composition is 0.5 to 10 g/10 minutes. | (WO2021/118739) Summary The present invention provides polyethylene-based compositions suitable for processing into biaxially oriented, multilayer polyethylene films, as well as biaxially oriented, multilayer polyethylene films having desired and/or improved properties. The present invention relates to oriented, multilayer polyethylene films, to laminates comprising such films, and to articles comprising such films and laminates. The present invention relates to oriented, multilayer polyethylene films. | AB (EP4072856) The present invention relates to oriented, multilayer polyethylene films. In one aspect, a biaxially oriented, multilayer polyethylene film comprises at least one layer comprising: (1) a polyethylene-based composition that comprises: (a) at least 97% by weight, based on the total weight of the polyethylene-based composition, of a polyethylene composition comprising: (i) from 25 to 37 percent by weight of a first polyethylene fraction having a density in the range of 0.935 to 0.947 g/cm3 and a melt index (I2) of less than 0.1 g/10 minutes; and (ii) from 63 to 75 percent by weight of a second polyethylene fraction; and (b) 20 to 5000 ppm, based on the total weight of the polyethylene-based composition of a nucleating agent, wherein the nucleating agent comprises a calcium salt of 1,2-cyclohexanedicarboxylic acid or sodium 4-[(4-chlorobenzoyl) amino] benzoate; wherein the polyethylene composition has less than 0.10 branches per 1,000 carbon atoms when measured using 13C NMR, wherein the density of the polyethylene-based composition is at least 0.965 g/cm3, and wherein the melt index (I2) of the polyethylene-based composition is 0.5 to 10 g/10 minutes. APD 2022-06-10 CLMS (WO2021/118739) That which is claimed: 1. A biaxially oriented, multilayer polyethylene film comprising: at least one layer comprising: (1) a polyethylene-based composition that comprises: (a) at least 97% by weight, based on the total weight of the polyethylene- based composition, of a polyethylene composition comprising: (i) from 25 to 37 percent by weight of a first polyethylene fraction having a density in the range of 0.935 to 0.947 g/cm3 and a melt index (I2) of less than 0.1 g/10 minutes; and (ii) from 63 to 75 percent by weight of a second polyethylene fraction; and (b) 20 to 5000 ppm, based on the total weight of the polyethylene-based composition of a nucleating agent, wherein the nucleating agent comprises a calcium salt of 1,2-cyclohexanedicarboxylic acid or sodium 4-[(4-chlorobenzoyl) amino] benzoate; wherein the polyethylene composition has less than 0.10 branches per 1,000 carbon atoms when measured using 13C NMR, wherein the density of the polyethylene- based composition is at least 0.965 g/cm3, and wherein the melt index (I2) of the polyethylene-based composition is 0.5 to 10 g/10 minutes. 2. The film of claim 1, wherein the film is oriented in the machine direction at a draw ratio from 2:1 to 9:1 and in the cross direction at a draw ratio from 2:1 to 11:1. 3. The film of claim 1 or claim 2, further comprising a second polyethylene composition, wherein the second polyethylene composition exhibits at least two local peaks, excluding the soluble fraction, in comonomer distribution measured by crystallization elution fractionation, wherein one of the peaks is between 40° C and 95° C. 4. The film of claim 3, wherein the layer comprising the polyethylene-based composition further comprises the second polyethylene composition. 5. The film of any of the preceding claims, wherein the overall density is from 0.931 to 0.975 g/cm3. 6. The film of any of the preceding claims, wherein the film has a thickness of 5 to 50 microns. 7. The film of any of the preceding claims, further comprising a layer that comprises polyamide or ethylene vinyl alcohol. 8. The film of any of the preceding claims, wherein an outer layer is a sealant layer. 9. The film of any of the preceding claims, further comprising a layer comprising a metal deposited on an outer layer of the film, wherein the metal comprises Al, Zn, Au, Ag, Cu, Ni, Cr, Ge, Se, Ti, Sn, Si, Mg, or oxides thereof. 10. A uniaxially oriented, multilayer polyethylene film comprising: at least one layer comprising: (1) a polyethylene-based composition that comprises: (a) at least 97% by weight, based on the total weight of the polyethylene- based composition, of a polyethylene composition comprising: (i) from 25 to 37 percent by weight of a first polyethylene fraction having a density in the range of 0.935 to 0.947 g/cm3 and a melt index (I2) of less than 0.1 g/10 minutes; and (ii) from 63 to 75 percent by weight of a second polyethylene fraction; and (b) 20 to 5000 ppm, based on the total weight of the polyethylene-based composition of a nucleating agent, wherein the nucleating agent comprises a calcium salt of 1,2-cyclohexanedicarboxylic acid or sodium 4-[(4-chlorobenzoyl) amino] benzoate; wherein the polyethylene composition has less than 0.10 branches per 1,000 carbon atoms when measured using 13C NMR, wherein the density of the polyethylene- based composition is at least 0.965 g/cm3, and wherein the melt index (I2) of the polyethylene-based composition is 0.5 to 10 g/10 minutes. 11. The film of claim 10, wherein the film is oriented in the machine direction at a draw ratio from 4:1 to 20:1. 12. The film of claim 10 or claim 11, further comprising a second polyethylene composition, wherein the second polyethylene composition exhibits at least two local peaks, excluding the soluble fraction, in comonomer distribution measured by crystallization elution fractionation, wherein one of the peaks is between 40° C and 95° C. 13. The film of claim 12, wherein the layer comprising the polyethylene-based composition further comprises the second polyethylene composition. 14. The film of any of claims 10-13, wherein the overall density is from 0.931 to 0.975 g/cm3. 15. The film of any of claims 10-14, wherein the film has a thickness of 5 to 50 microns. 16. The film of any of claims 10-15, further comprising a layer that comprises polyamide or ethylene vinyl alcohol. 17. The film of any of claims 10-16, wherein an outer layer is a sealant layer. 18. The film of any of claims 10-17, further comprising a layer comprising a metal deposited on an outer layer of the film, wherein the metal comprises Al, Zn, Au, Ag, Cu, Ni, Cr, Ge, Se, Ti, Sn, Si, Mg, or oxides thereof. 19. An article comprising the film of any of the preceding claims. 20. A laminate comprising: a first film comprising a polyethylene sealant film, polyethylene terephthalate, polypropylene, or polyamide; and an oriented, multilayer polyethylene film according to any of claims 1-18, wherein the first film is laminated to the multilayer polyethylene film. 21. An article comprising the laminate of claim 20. DESC (WO2021118739) ORIENTED POLYETHYLENE FILMS AND ARTICLES COMPRISING THE The present invention relates to oriented, multilayer polyethylene films, to laminates comprising such films, and to articles comprising such films and laminates· (...)packaging film structures are often formed of multiple types of polymeric materials including, for example, polyethylene, polypropylene, ethylene vinyl alcohol, polyethylene terephthalate, polyamide and others. Such materials are typically combined to achieve a balance of properties that are beyond the reach of a singl(...) Thus, there is also a movement towards single component structures (e.g., all polyethylene structures) to improve the recyclability profile. In the case of all polyethylene structures, for example, certain performance metrics (e.g., mechanical properties) will need to be enhanced to maintain the level of performance ex(...) Thus, new resin and processing technologies will be needed to bridge performance deficiencies of polyethylene relative to other material types. One such relatively new material technology on the processing side is biaxially oriented polyethylene (BOPE) films. Such BOPE films are formed by cast extrusion, and are then oriented in the machine direction (MD) followed by orientation in(...) Due to the molecular architecture, microstructure and crystallization kinetics of polyethylene, it is often difficult to biaxially orient conventional polyethylene. It would be desirable to have new polyethylene-based compositions that have good processability into biaxially oriented polyethylene films as well as new biaxially oriented polyethylene films having desired and/or improved properties. It would also be desirable to have new polyethylene-based compositions that have good processability into uniaxially oriented (e.g., machine direction oriented) polyethylene films as well as new uniaxially oriented polyethylene films having desired and/or improved properties.Summary The present invention provides polyethylene-based compositions suitable for processing into biaxially oriented, multilayer polyethylene films, as well as biaxially oriented, multilayer polyethylene films having desired and/or improved properties. Such polyethylene-based compositions, in some embodiments, can advantageously expand the operating window for stretching films to provide biaxially oriented polyethylene films. For example, by expanding the operating window for biaxial orientation, higher density polyethylenes can be oriented which can lead to improved film stiffness. (...)optics (e.g., higher clarity and lower haze), improved barrier performance for metallized biaxially oriented polyethylene films, and improved processability on larger, wider tenter frames. The present invention also provides polyethylene-based compositions suitable for processing into uniaxially oriented (e.g., machine direction oriented), multilayer polyethylene films, as well as uniaxially oriented, multilayer polyethylene films having desired and/or improved properties. In one aspect, a biaxially oriented, multilayer polyethylene film comprises at least one layer comprising: (1) a polyethylene-based composition that comprises: (a) at least 97% by weight, based on the total weight of the polyethylene- based composition, of a polyethylene composition comprising: (i) from 25 to 37 percent by weight of a first polyethylene fraction having a density in the range of 0.935 to 0.947 g/cm3 and a melt index (I2) of less than 0.1 g/10 minutes; and (ii) from 63 to 75 percent by weight of a second polyethylene fraction; and (b) 20 to 5000 ppm, based on the total weight of the polyethylene-based composition of a nucleating agent, wherein the nucleating agent comprises a calcium salt of 1,2-cy(...)a calcium salt of 1,2-cyclohexanedicarboxylic acid or sodium 4-[(4-chlorobenzoyl) amino] benzoate; wherein the polyethylene composition has less than 0.10 branches per 1,000 carbon atoms when measured using 13C NMR, wherein the density of the polyethylene-based composition is at least 0.965 g/cm3, and wherein the melt index (I2) of the polyethylene-based composition is 0.5 to 10 g/10 minutes.In another aspect, the present invention relates to articles, such as food packages. In one aspect, an article comprises any of the biaxially oriented, multilayer polyethylene films disclosed herein. (...)and articles formed from such laminates· In some embodiments, a laminate comprises a first film comprising a polyethylene-based sealant film, polyethylene terephthalate, polypropylene, or polyamide; and an oriented, multilayer polyethylene film according to any of the embodiments disclosed herein, wherein the first film is laminated to the multilayer polyethylene film. In one aspect, an article comprises any of the laminates disclosed herein. (...)polymer, a polymer blend or a polymer mixture, including mixtures of polymers that are formed in situ during polymerization. The term “interpolymer,” as used herein, refers to polymers prepared by the polymerization of at least two different types of monomers. The generic term interpolymer thus includes copolymers (employed to refer to polymers prepared from two (...) The terms “olefin-based polymer” or “polyolefin”, as used herein, refer to a polymer that comprises, in polymerized form, a majority amount of olefin monomer, for exampleethylene or propylene (based on the weight of the polymer), and option(...) (...)term “α-olefin”, as used herein, refers to an alkene having a double bond at the primary or alpha (α) position. “Polyethylene” or “ethylene-based polymer” shall mean polymers comprising a majority amount (>50 mol %) of units which have been derived from ethylene monomer. This includes polyethylene homopolymers or copolymers (meaning units derived from two or more comonomers). Common forms of polyethylene known in the art include Low Density Polyethylene (LDPE); Linear Low Density Polyethylene (LLDPE); Ultra Low Density Polyethylene (ULDPE); single-site catalyzed Linear Low Density Polyethylene, including both linear and substantially linear low density resins (m-LLDPE); ethylene-based plastomers (POP) and ethylene-based elastomers (POE); Medium Density Polyethylene (MDPE); and High Density Polyethylene (HDPE). These polyethylene materials are generally known in the art; however, the following descriptions may be helpful in understanding the differences between some of these different polyethylene resins. The term “LDPE” may also be referred to as “high pressure ethylene polymer” or “highly branched polyethylene” and is defined to mean that the polymer is partly or entirely homo-pol(...) (...)catalysts (typically referred to as bisphenyl phenoxy), and includeslinear, substantially linear or heterogeneous polyethylene copolymers or homopolymers. LLDPEs contain less long chain branching than LDPEs and includes the substantially li(...) The LLDPEs can be made via gas-phase, solution-phase or slurry polymerization or any combination thereof, using any type of reactor or reactor configuration known in the art. The term “MDPE” refers to polyethylenes having densities from 0.926 to 0.935 g/cm3. “MDPE” is typically made using chromium or Ziegler-Natta cata(...) The term “HDPE” refers to polyethylenes having densities greater than about 0.935 g/cm3 and up to about 0.980 g/cm3, which are generally prepared with Ziegler-Natta catalysts, chrome catalysts or single-site catalysts including, but not lim(...) The term “ULDPE” refers to polyethylenes having densities of 0.855 to 0.912 g/cm3, which are generally prepared with Ziegler-Natta catalysts, chrome catalysts, or single-site catalysts including, but not limited to, substituted mono- or bis(...) ULDPEs include, but are not limited to, polyethylene (ethylene-based) plastomers and polyethylene (ethylene-based) elastomers. Polyethylene (ethylene-based) elastomers plastomers generally have densities of 0.855 to 0.912 g/cm3. “Blend”, “p(...) The present invention generally relates to oriented, multilayer polyethylene films. In some embodiments, such films are biaxially oriented. Such films are biaxially oriented using a tenter frame in some embodiments. In some embodiments, suc(...) The oriented, multilayer polyethylene films utilize in at least one layer a polyethylene-based composition that can advantageously expand the operating window for stretching the films. For example, by expanding the operating window for biaxial orientation, higher density polyethylenes can be oriented which can lead to improved film stiffness. The oriented, multilayer polyethylene films, in some embodiments, can be used in packaging applications. In one aspect, a biaxially oriented, multilayer polyethylene film comprises at least one layer comprising: (1) a polyethylene-based composition that comprises: (a) at least 97% by weight, based on the total weight of the polyethylene- based composition, of a polyethylene composition comprising: (i) from 25 to 37 percent by weight of a first polyethylene fraction having a density in the range of 0.935 to 0.947 g/cm3 and a melt (...)g/cm3 and a melt index (I2) of less than 0.1 g/10 minutes; and (ii) from 63 to 75 percent by weight of a second polyethylene fraction; and(b) 20 to 5000 ppm, based on the total weight of the polyethylene-based composition of a nucleating agent, wherein the nucleating agent comprises a calcium salt of 1,2-cyclohexanedicarboxylic acid or sodium 4-[(4-chlorobenzoyl) amino] benzoate; wherein the polyethylene composition has less than 0.10 branches per 1,000 carbon atoms when measured using 13C NMR, wherein the density of the polyethylene-based composition is at least 0.965 g/cm3, and wherein the melt index (I2) of the polyethylene-based composition is 0.5 to 10 g/10 minutes. In another aspect, a biaxially oriented, multilayer polyethylene film comprises at least one layer comprising: (1) a polyethylene-based composition that comprises: (a) at least 97% by weight, based on the total weight of the polyethylene- based composition, of a polyethylene composition comprising: (i) from 25 to 37 percent by weight of a first polyethylene fraction having a density in the range of 0.935 to 0.947 g/cm3 and a melt index (...)g/cm3 and a melt index (I2) of less than 0.1 g/10 minutes; and (ii) from 63 to 75 percent by weight of a second polyethylene fraction; and (b) 20 to 5000 ppm, based on the total weight of the polyethylene-based composition of a nucleating agent, wherein the nucleating agent comprises sodium 4-[(4-chlorobenzoyl) amino] benzoate; wherein the polyethylene composition has less than 0.10 branches per 1,000 carbon atoms when measured using 13C NMR, wherein the density of the polyethylene-based composition is at least 0.965 g/cm3, and wherein the melt index (I2) of the polyethylene-based composition is 0.5 to 10 g/10 minutes. In another aspect, a biaxially oriented, multilayer polyethylene film comprises at least one layer comprising: (1) a polyethylene-based composition that comprises: (a) at least 97% by weight, based on the total weight of the polyethylene- based composition, of a polyethylene composition comprising: (i) from 25 to 37 percent by weight of a first polyethylene fraction having a density in the range of 0.935 to 0.947 g/cm3 and a melt index (I2) of less than 0.1 g/10 minutes; and(ii) from 63 to 75 percent by weight of a second polyethylene fraction; and (b) 20 to 5000 ppm, based on the total weight of the polyethylene-based composition of a nucleating agent, wherein the nucleating agent comprises a calcium salt of 1 ,2-cyclohexanedicarboxylic acid; wherein the polyethylene composition has less than 0.10 branches per 1,000 carbon atoms when measured using 13C NMR, wherein the density of the polyethylene-based composition is at least 0.965 g/cm3, and wherein the melt index (I2) of the polyethylene-based composition is 0.5 to 10 g/10 minutes. In some embodiments, the polyethylene-based composition comprises 20 to 2000 ppm of the nucleating agent based on the total weight of the polyethylene-based composition. In some embodiments, the biaxially oriented, multilayer polyethylene film further comprises a second polyethylene composition, wherein the second polyethylene composition exhibits at least two local peaks, excluding the soluble fraction, in(...)by crystallization elution fractionation, wherein one of the peaks is between 40° C and 95° C. The second polyethylene composition, in some embodiments, exhibits at least two local peaks, excluding the soluble fraction, in comonomer distrib(...)elution fractionation, wherein one of the peaks is between 40° C and 90° C. In some embodiments, the second polyethylene composition exhibits at least two local peaks, excluding the soluble fraction, in comonomer distribution measured by cr(...)by crystallization elution fractionation, wherein one of the peaks is between 40° C and 87° C. The second polyethylene composition in some embodiments has a density from 0.928 to 0.940 g/cm3. In some embodiments, the layer comprising the polyethylene-based composition further comprises the second polyethylene composition. In one aspect, an article comprises any of the inventive biaxially oriented, multilayer polyethylene films disclosed herein. In another aspect, the present invention relates to laminates and articles formed from such laminates. In some embodiments, a laminate comprises a first film comprising a polyethylene-based sealant film, polyethylene terephthalate, polypropylene, or polyamide; and a biaxially oriented, multilayer polyethylene film according to any of the embodiments disclosed herein, wherein the first film is laminated to the multilayer polyethylene film. In one aspect, an article comprises any of the laminates disclosed herei(...) In another aspect, the present invention relates to a uniaxially oriented, multilayer polyethylene film that comprises: at least one layer comprising: (1) a polyethylene-based composition that comprises: (a) at least 97% by weight, based on the total weight of the polyethylene- based composition, of a polyethylene composition comprising: (i) from 25 to 37 percent by weight of a first polyethylene fraction having a density in the range of 0.935 to 0.947 g/cm3 and a melt index (...)g/cm3 and a melt index (I2) of less than 0.1 g/10 minutes; and (ii) from 63 to 75 percent by weight of a second polyethylene fraction; and (b) 20 to 5000 ppm, based on the total weight of the polyethylene-based composition of a nucleating agent, wherein the nucleating agent comprises a calcium salt of 1,2-cyclohexanedicarboxylic acid or sodium 4-[(4-chlorobenzoyl) amino] benzoate;wherein the polyethylene composition has less than 0.10 branches per 1,000 carbon atoms when measured using 13C NMR, wherein the density of the polyethylene-based composition is at least 0.965 g/cm3, and wherein the melt index (I2) of the polyethylene-based composition is 0.5 to 10 g/10 minutes. In some embodiments, the film is oriente(...) In another aspect, the present invention relates to a uniaxially oriented, multilayer polyethylene film that comprises: at least one layer comprising: (1) a polyethylene-based composition that comprises: (a) at least 97% by weight, based on the total weight of the polyethylene- based composition, of a polyethylene composition comprising: (i) from 25 to 37 percent by weight of a first polyethylene fraction having a density in the range of 0.935 to 0.947 g/cm3 and a melt index (...)g/cm3 and a melt index (I2) of less than 0.1 g/10 minutes; and (ii) from 63 to 75 percent by weight of a second polyethylene fraction; and (b) 20 to 5000 ppm, based on the total weight of the polyethylene-based composition of a nucleating agent, wherein the nucleating agent comprises a calcium salt of 1,2-cyclohexanedicarboxylic acid; wherein the polyethylene composition has less than 0.10 branches per 1,000 carbon atoms when measured using 13C NMR, wherein the density of the polyethylene-based composition is at least 0.965 g/cm3, and wherein the melt index (I2) of the polyethylene-based composition is 0.5 to 10 g/10 minutes. In some embodiments, the film is oriented in the machine direction. In another aspect, the present invention relates to a uniaxially oriented, multilayer polyethylene film that comprises: at least one layer comprising: (1) a polyethylene-based composition that comprises: (a) at least 97% by weight, based on the total weight of the polyethylene- based composition, of a polyethylene composition comprising: (i) from 25 to 37 percent by weight of a first polyethylene fraction having a density in the range of 0.935 to 0.947 g/cm3 and a melt index (I2) of less than 0.1 g/10 minutes; and(ii) from 63 to 75 percent by weight of a second polyethylene fraction; and (b) 20 to 5000 ppm, based on the total weight of the polyethylene-based composition of a nucleating agent, wherein the nucleating agent comprises sodium 4-[(4-chlorobenzoyl) amino] benzoate; wherein the polyethylene composition has less than 0.10 branches per 1,000 carbon atoms when measured using 13C NMR, wherein the density of the polyethylene-based composition is at least 0.965 g/cm3, and wherein the melt index (I2) of the polyethylene-based composition is 0.5 to 10 g/10 minutes. In some embodiments, the film is oriented in the machine direction. In some embodiments, the uniaxially oriented, multilayer polyethylene film further comprises a second polyethylene composition, wherein the second polyethylene composition exhibits at least two local peaks, excluding the soluble fraction, i(...) The second polyethylene composition, in some embodiments, exhibits at least two local peaks, excluding the soluble fraction, in comonomer distribution measured by crystallization elution fractionation, wherein one of the peaks is between 40° C and 90° C. In some embodiments, the second polyethylene composition exhibits at least two local peaks, excluding the soluble fraction, in comonomer distribu(...)by crystallization elution fractionation, wherein one of the peaks is between 40° C and 87° C. The second polyethylene composition in some embodiments has a density from 0.928 to 0.940 g/cm3. In some embodiments, the layer comprising the polyethylene-based composition further comprises the second polyethylene composition.In some embodiments, the overall density of the uniaxially oriented, multilay(...) In one aspect, an article comprises any of the inventive uniaxially oriented, multilayer polyethylene films disclosed herein. In another aspect, the present invention relates to laminates and articles formed from such laminates. In some embodiments, a laminate comprises a first film comprising a polyethylene-based sealant film, polyethylene terephthalate, polypropylene, or polyamide; and a uniaxially oriented, multilayer polyethylene film according to any of the embodiments disclosed herein, wherein the first film is laminated to the multilayer polyethylene film. In one aspect, an article comprises any of the laminates disclosed her(...) Polyethylene Composition As discussed above, the biaxially oriented (or uniaxially oriented), multilayer films of the present invention include at least one layer comprising a polyethylene-based composition having certain properties. The polyethylene-based compositions used in embodiments of the present invention comprise a polyethylene composition comprising (i) from 25 to 37 percent by weight of a first polyethylene fraction having a density in the range of 0.935 to 0.947 g/cm3 and a melt index (I2) of less than 0.1 g/10 minutes; and (ii) from 63 to 75 percent by weight of a second polyethylene fraction, wherein the polyethylene composition has less than 0.10 branches per 1,000 carbon atoms when measured using 13C NMR, wherein the density of the polyethylene-based composition is at least 0.965 g/cm3, and wherein the melt index (I2) of the polyethylene-based composition is 0.5 to 10 g/10 minutes.In some embodiments, the polyethylene-based composition has a melt index (I2) of 2.5 g/10 minutes or less. In some embodiments, the polyethylene composition comprises from 25 to 37 percent by weight of the first polyethylene fraction having a density in the range of 0.940 to 0.947 g/cm3 and from 63 to 75 percent by weight of the second polyethylene fraction having a density of 0.970 g/cm3 or greater. The polyethylene composition may comprise a combination of two or more embodiments as described herein. In one embodiment, the polyethylene composition has a density of at least 0.965 g/cm3. In some embodiments, the polyethylene composition has a density of at least 0.968 g/cm3. The polyethylene composition, in some embodiments, has a density of up to 0.976 g/cm3. In some embodiments, the polyethylene composition has a density in the range of 0.965 to 0.976 g/cm3, for example from 0.965 to 0.970, or from 0.967 to 0.969, (...) The polyethylene composition has a melt index (I2 or I2; at 190°C / 2.16kg) from 0.5 to 10 g/10 minutes. For example, the melt index (I2 or I2; at 190°C / 2.16 kg) can be from a lower limit of 0.5, 0.7, 0.9, 1.0, 1.1, 1.2, 1.5, 2, 3, 4, or (...) In some embodiments, the polyethylene composition has a melt index (I2) from 0.5 to 5 g/10 minutes, or from 0.5 to 2.5 g/10 minutes, or from 0.7 to 3 g/10 minutes, or from 1.0 to 2.0 g/10 minutes, or from 1.0 to 1.5 g/10 minutes. In some embodiments, the polyethylene composition has a melt index ratio (I10/I2) of 10 or more. The polyethylene composition has a melt index ratio (I10/I2) of up to 17 in some embodiments. In some embodiments, the polyethylene composition has a melt index ratio (I10/I2) of 10 to 17. The polyethylene composition has a melt index ratio (I10/I2) of 12 to 17 in some embodiments. The polyethylene composition has low levels of branching. The polyethylene composition has less than 0.10 branches per 1,000 carbon atoms when measured using 13C NMR in some embodiments. The polyethylene composition, in some embodiments has less than 0.07 branches per 1,000 carbon atoms when measured using 13C NMR. The polyethylene composition has less than 0.05 branches per 1,000 carbon atoms when measured using 13C NMR in some embodiments. In some embodiments, the polyethylenecomposition has less than 0.03 branches per 1,000 carbon atoms when measured using 13C NMR. In some embodiments, the polyethylene composition has low levels of non-vinyl unsaturations. In some embodiments, the polyethylene composition has less than 25 non- vinyl unsaturations per 1 million carbons when measured using 1H NMR. The polyethylene composition, in some embodiments, has less than 20 non-vinyl unsaturations per 1 mi(...)it is believed that the combination of low levels of branching and low levels of non-vinyl unsaturation in the polyethylene compositions provide a greater amount of crystallinity in the polyethylene compositions, thereby improving its barrier properties when formed into a film. In one embodiment, the polyethylene composition has a ZSVR value of less than 2.0, or from 1.0 to 2.0, or from 1.2 to 1.8(...) In one embodiment, the polyethylene composition has a molecular weight distribution, expressed as the ratio of the weight average molecular weight to number average molecular weight (Mw/Mn; as determined by conv. GPC) in the range of from 8(...) In one embodiment, the polyethylene composition has a number average molecular weight (Mn; as determined by conv. GPC) in the range from 8,000 to 20,000 g/mole. For example, the number average molecular weight can be from a lower limit of 8(...) In one embodiment, the polyeth(...)
Полимерные пленки | Данный патент описывает ориентированные, многослойные полиэтиленовые пленки, которые имеют специальную композицию из полиэтилена с определенными характеристиками. Пленки имеют различные свойства, такие как высокую плотность и механическую прочность, а также могут содержать ядерные агенты и другие материалы. Данные пленки могут использоваться в различных изделиях, таких как упаковка, ламинаты и другие артикулы. | CN115697700 BR112022024210 BR112022024210 AR122148 WO2021/242384 | DOW GLOBAL TECHNOLOGIES | 2020-05-29 2021-03-25 | (WO2021242384) Oriented polyethylene films and articles comprising the same | (WO2021/242384) The present invention relates to oriented, multilayer polyethylene films. In one aspect, a biaxially oriented, multilayer polyethylene film comprises at least one layer comprising: (1) a polyethylene-based composition that comprises: (a) at least 97% by weight, based on the total weight of the polyethylene-based composition, of a polyethylene composition comprising: (i) from 25 to 37 percent by weight of a first polyethylene fraction having a density in the range of 0.935 to 0.947 g/cm3 and a melt index (I2) of less than 0.1 g/10 minutes; and (ii) from 63 to 75 percent by weight of a second polyethylene fraction; wherein the polyethylene composition has less than 0.10 branches per 1,000 carbon atoms when measured using 13C NMR, wherein the density of the polyethylene-based composition is at least 0.965 g/cm3, and wherein the melt index (I2) of the polyethylene-based composition is 0.5 to 10 g/10 minutes. | (WO2021/242384) That which is claimed: 1. A biaxially oriented, multilayer polyethylene film comprising: at least one layer comprising: (1) a polyethylene-based composition that comprises: (a) at least 97% by weight, based on the total weight of the polyethylene- based composition, of a polyethylene composition comprising: (i) from 25 to 37 percent by weight of a first polyethylene fraction having a density in the range of 0.935 to 0.947 g/cm3 and a melt index (T) of less than 0.1 g/10 minutes; and (ii) from 63 to 75 percent by weight of a second polyethylene fraction; and wherein the polyethylene composition has less than 0.10 branches per 1,000 carbon atoms when measured using 13C NMR, wherein the density of the polyethylene- based composition is at least 0.965 g/cm3, and wherein the melt index (I2) of the polyethylene-based composition is 0.5 to 10 g/10 minutes. 2. The film of claim 1, wherein the film is oriented in the machine direction at a draw ratio from 2:1 to 9:1 and in the cross direction at a draw ratio from 2:1 to 11:1. 3. The film of claim 1 or claim 2, wherein the polyethylene-based composition comprises at least 99% by weight, based on the total weight of the polyethylene-based composition, of the polyethylene composition and is substantially free of any nucleating agent. 4. The film of claim 1 or claim 2, wherein the polyethylene-based composition further comprises 20 to 5000 ppm, based on the total weight of the polyethylene-based composition of a nucleating agent, wherein the nucleating agent comprises a calcium salt of 1,2- cyclohexanedicarboxylic acid or sodium 4-[(4-chlorobenzoyl) amino] benzoate. 5. The film of any of the preceding claims, further comprising a second polyethylene composition, wherein the second polyethylene composition exhibits at least two local peaks, excluding the soluble fraction, in comonomer distribution measured by crystallization elution fractionation, wherein one of the peaks is between 40° C and 95° C. 6. The film of claim 5, wherein the layer comprising the poly ethylene -based composition further comprises the second polyethylene composition. 7. The film of any of the preceding claims, wherein the overall density is from 0.931 to 0.975 g/cm3. 8. The film of any of the preceding claims, wherein the film has a thickness of 5 to 50 microns. 9. The film of any of the preceding claims, further comprising a layer that comprises polyamide or ethylene vinyl alcohol. 10. The film of any of the preceding claims, wherein an outer layer is a sealant layer. 11. The film of any of the preceding claims, further comprising a layer comprising a metal deposited on an outer layer of the film, wherein the metal comprises Al, Zn, Au, Ag, Cu, Ni, Cr, Ge, Se, Ti, Sn, Si, Mg, or oxides thereof. 12. A uniaxially oriented, multilayer polyethylene film comprising: at least one layer comprising: (1) a polyethylene-based composition that comprises: (a) at least 97% by weight, based on the total weight of the polyethylene- based composition, of a polyethylene composition comprising: (i) from 25 to 37 percent by weight of a first polyethylene fraction having a density in the range of 0.935 to 0.947 g/cm3 and a melt index (I2) of less than 0.1 g/10 minutes; and (ii) from 63 to 75 percent by weight of a second polyethylene fraction; and wherein the polyethylene composition has less than 0.10 branches per 1,000 carbon atoms when measured using 13C NMR, wherein the density of the polyethylene- based composition is at least 0.965 g/cm3, and wherein the melt index (I2) of the polyethylene-based composition is 0.5 to 10 g/10 minutes. 13. The film of claim 12, wherein the film is oriented in the machine direction at a draw ratio from 4: 1 to 20: 1. 14. The film of claim 12 or claim 13, wherein the polyethylene-based composition comprises at least 99% by weight, based on the total weight of the polyethylene-based composition, of the polyethylene composition and is substantially free of any nucleating agent. 15. The film of claim 12 or claim 13, wherein the polyethylene-based composition further comprises 20 to 5000 ppm, based on the total weight of the polyethylene-based composition of a nucleating agent, wherein the nucleating agent comprises a calcium salt of 1,2-cyclohexanedicarboxylic acid or sodium 4-[(4-chlorobenzoyl) amino] benzoate. 16. The film of any of claims 12-15, further comprising a second polyethylene composition, wherein the second polyethylene composition exhibits at least two local peaks, excluding the soluble fraction, in comonomer distribution measured by crystallization elution fractionation, wherein one of the peaks is between 40° C and 95° C. 17. The film of claim 16, wherein the layer comprising the polyethylene-based composition further comprises the second polyethylene composition. 18. The film of any of any of claims 12-17, wherein the overall density is from 0.931 to 0.975 g/cm3. 19. The film of any of claims 12-18, wherein the film has a thickness of 5 to 50 microns. 20. The film of any of claims 12-19, further comprising a layer that comprises polyamide or ethylene vinyl alcohol. 21. The film of any of claims 12-20, wherein an outer layer is a sealant layer. 22. The film of any of claims 12-21, further comprising a layer comprising a metal deposited on an outer layer of the film, wherein the metal comprises Al, Zn, Au, Ag, Cu, Ni, Cr, Ge, Se, Ti, Sn, Si, Mg, or oxides thereof. 23. An article comprising the film of any of the preceding claims. 24. A laminate comprising: a first film comprising a polyethylene sealant film, polyethylene terephthalate, polypropylene, or polyamide; and an oriented, multilayer polyethylene film according to any of claims 1-22, wherein the first film is laminated to the multilayer polyethylene film. 25. An article comprising the laminate of claim 24. | (WO2021242384A1) PENDING (CN115697700A) PENDING (BR112022024210A2) PENDING (AR-122148A1) PENDING | (WO2021/242384) It would be desirable to have new polyethylene-based compositions that have good processability into biaxially oriented polyethylene films as well as new biaxially oriented polyethylene films having desired and/or improved properties. Such polyethylene-based compositions, in some embodiments, can advantageously expand the operating window for stretching films to provide biaxially oriented polyethylene films. The oriented, multilayer polyethylene films utilize, in at least one layer, a polyethylene-based composition that can advantageously expand the operating window for stretching the films. Due to the molecular architecture, microstructure and crystallization kinetics of polyethylene, it is often difficult to biaxially orient conventional polyethylene. | (WO2021/242384) 1. A biaxially oriented, multilayer polyethylene film comprising: at least one layer comprising: (1) a polyethylene-based composition that comprises: (a) at least 97% by weight, based on the total weight of the polyethylene- based composition, of a polyethylene composition comprising: (i) from 25 to 37 percent by weight of a first polyethylene fraction having a density in the range of 0.935 to 0.947 g/cm3 and a melt index (T) of less than 0.1 g/10 minutes; and (ii) from 63 to 75 percent by weight of a second polyethylene fraction; and wherein the polyethylene composition has less than 0.10 branches per 1,000 carbon atoms when measured using 13C NMR, wherein the density of the polyethylene- based composition is at least 0.965 g/cm3, and wherein the melt index (I2) of the polyethylene-based composition is 0.5 to 10 g/10 minutes. 12. A uniaxially oriented, multilayer polyethylene film comprising: at least one layer comprising: (1) a polyethylene-based composition that comprises: (a) at least 97% by weight, based on the total weight of the polyethylene- based composition, of a polyethylene composition comprising: (i) from 25 to 37 percent by weight of a first polyethylene fraction having a density in the range of 0.935 to 0.947 g/cm3 and a melt index (I2) of less than 0.1 g/10 minutes; and (ii) from 63 to 75 percent by weight of a second polyethylene fraction; and wherein the polyethylene composition has less than 0.10 branches per 1,000 carbon atoms when measured using 13C NMR, wherein the density of the polyethylene- based composition is at least 0.965 g/cm3, and wherein the melt index (I2) of the polyethylene-based composition is 0.5 to 10 g/10 minutes. | (WO2021/242384) The present invention provides polyethylene-based compositions suitable for processing into biaxially oriented, multilayer polyethylene films, as well as biaxially oriented, multilayer polyethylene films having desired and/or improved properties. The present invention relates to oriented, multilayer polyethylene films, to laminates comprising such films, and to articles comprising such films and laminates. The present invention relates to oriented, multilayer polyethylene films. | AB (WO2021/242384) The present invention relates to oriented, multilayer polyethylene films. In one aspect, a biaxially oriented, multilayer polyethylene film comprises at least one layer comprising: (1) a polyethylene-based composition that comprises: (a) at least 97% by weight, based on the total weight of the polyethylene-based composition, of a polyethylene composition comprising: (i) from 25 to 37 percent by weight of a first polyethylene fraction having a density in the range of 0.935 to 0.947 g/cm3 and a melt index (I2) of less than 0.1 g/10 minutes; and (ii) from 63 to 75 percent by weight of a second polyethylene fraction; wherein the polyethylene composition has less than 0.10 branches per 1,000 carbon atoms when measured using 13C NMR, wherein the density of the polyethylene-based composition is at least 0.965 g/cm3, and wherein the melt index (I2) of the polyethylene-based composition is 0.5 to 10 g/10 minutes. APD 2021-03-25 2021-03-25 2021-03-25 2021-05-21 CLMS (WO2021/242384) That which is claimed: 1. A biaxially oriented, multilayer polyethylene film comprising: at least one layer comprising: (1) a polyethylene-based composition that comprises: (a) at least 97% by weight, based on the total weight of the polyethylene- based composition, of a polyethylene composition comprising: (i) from 25 to 37 percent by weight of a first polyethylene fraction having a density in the range of 0.935 to 0.947 g/cm3 and a melt index (T) of less than 0.1 g/10 minutes; and (ii) from 63 to 75 percent by weight of a second polyethylene fraction; and wherein the polyethylene composition has less than 0.10 branches per 1,000 carbon atoms when measured using 13C NMR, wherein the density of the polyethylene- based composition is at least 0.965 g/cm3, and wherein the melt index (I2) of the polyethylene-based composition is 0.5 to 10 g/10 minutes. 2. The film of claim 1, wherein the film is oriented in the machine direction at a draw ratio from 2:1 to 9:1 and in the cross direction at a draw ratio from 2:1 to 11:1. 3. The film of claim 1 or claim 2, wherein the polyethylene-based composition comprises at least 99% by weight, based on the total weight of the polyethylene-based composition, of the polyethylene composition and is substantially free of any nucleating agent. 4. The film of claim 1 or claim 2, wherein the polyethylene-based composition further comprises 20 to 5000 ppm, based on the total weight of the polyethylene-based composition of a nucleating agent, wherein the nucleating agent comprises a calcium salt of 1,2- cyclohexanedicarboxylic acid or sodium 4-[(4-chlorobenzoyl) amino] benzoate. 5. The film of any of the preceding claims, further comprising a second polyethylene composition, wherein the second polyethylene composition exhibits at least two local peaks, excluding the soluble fraction, in comonomer distribution measured by crystallization elution fractionation, wherein one of the peaks is between 40° C and 95° C. 6. The film of claim 5, wherein the layer comprising the poly ethylene -based composition further comprises the second polyethylene composition. 7. The film of any of the preceding claims, wherein the overall density is from 0.931 to 0.975 g/cm3. 8. The film of any of the preceding claims, wherein the film has a thickness of 5 to 50 microns. 9. The film of any of the preceding claims, further comprising a layer that comprises polyamide or ethylene vinyl alcohol. 10. The film of any of the preceding claims, wherein an outer layer is a sealant layer. 11. The film of any of the preceding claims, further comprising a layer comprising a metal deposited on an outer layer of the film, wherein the metal comprises Al, Zn, Au, Ag, Cu, Ni, Cr, Ge, Se, Ti, Sn, Si, Mg, or oxides thereof. 12. A uniaxially oriented, multilayer polyethylene film comprising: at least one layer comprising: (1) a polyethylene-based composition that comprises: (a) at least 97% by weight, based on the total weight of the polyethylene- based composition, of a polyethylene composition comprising: (i) from 25 to 37 percent by weight of a first polyethylene fraction having a density in the range of 0.935 to 0.947 g/cm3 and a melt index (I2) of less than 0.1 g/10 minutes; and (ii) from 63 to 75 percent by weight of a second polyethylene fraction; and wherein the polyethylene composition has less than 0.10 branches per 1,000 carbon atoms when measured using 13C NMR, wherein the density of the polyethylene- based composition is at least 0.965 g/cm3, and wherein the melt index (I2) of the polyethylene-based composition is 0.5 to 10 g/10 minutes. 13. The film of claim 12, wherein the film is oriented in the machine direction at a draw ratio from 4: 1 to 20: 1. 14. The film of claim 12 or claim 13, wherein the polyethylene-based composition comprises at least 99% by weight, based on the total weight of the polyethylene-based composition, of the polyethylene composition and is substantially free of any nucleating agent. 15. The film of claim 12 or claim 13, wherein the polyethylene-based composition further comprises 20 to 5000 ppm, based on the total weight of the polyethylene-based composition of a nucleating agent, wherein the nucleating agent comprises a calcium salt of 1,2-cyclohexanedicarboxylic acid or sodium 4-[(4-chlorobenzoyl) amino] benzoate. 16. The film of any of claims 12-15, further comprising a second polyethylene composition, wherein the second polyethylene composition exhibits at least two local peaks, excluding the soluble fraction, in comonomer distribution measured by crystallization elution fractionation, wherein one of the peaks is between 40° C and 95° C. 17. The film of claim 16, wherein the layer comprising the polyethylene-based composition further comprises the second polyethylene composition. 18. The film of any of any of claims 12-17, wherein the overall density is from 0.931 to 0.975 g/cm3. 19. The film of any of claims 12-18, wherein the film has a thickness of 5 to 50 microns. 20. The film of any of claims 12-19, further comprising a layer that comprises polyamide or ethylene vinyl alcohol. 21. The film of any of claims 12-20, wherein an outer layer is a sealant layer. 22. The film of any of claims 12-21, further comprising a layer comprising a metal deposited on an outer layer of the film, wherein the metal comprises Al, Zn, Au, Ag, Cu, Ni, Cr, Ge, Se, Ti, Sn, Si, Mg, or oxides thereof. 23. An article comprising the film of any of the preceding claims. 24. A laminate comprising: a first film comprising a polyethylene sealant film, polyethylene terephthalate, polypropylene, or polyamide; and an oriented, multilayer polyethylene film according to any of claims 1-22, wherein the first film is laminated to the multilayer polyethylene film. 25. An article comprising the laminate of claim 24. DESC (WO2021242384) ORIENTED POLYETHYLENE FILMS AND ARTICLES COMPRISING THE The present invention relates to oriented, multilayer polyethylene films, to laminates comprising such films, and to articles comprising such films and laminates· (...)packaging film structures are often formed of multiple types of polymeric materials including, for example, polyethylene, polypropylene, ethylene vinyl alcohol, polyethylene terephthalate, polyamide and others. Such materials are typically combined to achieve a balance of properties that are beyond the reach of a singl(...) Thus, there is also a movement towards single component structures (e.g., all polyethylene structures) to improve the recyclability profile. In the case of all polyethylene structures, for example, certain performance metrics (e.g., mechanical properties) will need to be enhanced to maintain the level of performance ex(...) Thus, new resin and processing technologies will be needed to bridge performance deficiencies of polyethylene relative to other material types. One such relatively new material technology on the processing side is biaxially oriented polyethylene (BOPE) films. Such BOPE films are formed by cast extrusion, and are then oriented in the machine direction (MD) followed by orientation in(...) Due to the molecular architecture, microstructure and crystallization kinetics of polyethylene, it is often difficult to biaxially orient conventional polyethylene. It would be desirable to have new polyethylene-based compositions that have good processability into biaxially oriented polyethylene films as well as new biaxially oriented polyethylene films having desired and/or improved properties. It would also be desirable to have new polyethylene-based compositions that have good processability into uniaxiallyoriented (e.g., machine direction oriented) polyethylene films as well as new uniaxially oriented polyethylene films having desired and/or improved properties. The present invention provides polyethylene-based compositions suitable for processing into biaxially oriented, multilayer polyethylene films, as well as biaxially oriented, multilayer polyethylene films having desired and/or improved properties. Such polyethylene-based compositions, in some embodiments, can advantageously expand the operating window for stretching films to provide biaxially oriented polyethylene films. For example, by expanding the operating window for biaxial orientation, higher density polyethylenes can be oriented which can lead to improved film stiffness. (...)optics (e.g., higher clarity and lower haze), improved barrier performance for metallized biaxially oriented polyethylene films, and improved processability on larger, wider tenter frames. The present invention also provides polyethylene-based compositions suitable for processing into uniaxially oriented (e.g., machine direction oriented), multilayer polyethylene films, as well as uniaxially oriented, multilayer polyethylene films having desired and/or improved properties. In one aspect, a biaxially oriented, multilayer polyethylene film comprises at least one layer comprising: (1) a polyethylene-based composition that comprises: (a) at least 97% by weight, based on the total weight of the polyethylene- based composition, of a polyethylene composition comprising: (i) from 25 to 37 percent by weight of a first polyethylene fraction having a density in the range of 0.935 to 0.947 g/cm3 and a melt index (I2) of less than 0.1 g/10 minutes; and (ii) from 63 to 75 percent by weight of a second polyethylene fraction; wherein the polyethylene composition has less than 0.10 branches per 1,000 carbon atoms when measured using 13C NMR, wherein the density of the polyethylene-based composition is at least 0.965 g/cm3, and wherein the melt index (I2) of the polyethylene-based composition is 0.5 to 10 g/10 minutes.In some embodiments, the polyethylene-based composition comprises at least 99% by weight, based on the total weight of the polyethylene-based composition, of the polyethylene composition and is substantially free of any nucleating agent. In some embodiments, the polyethylene-based composition contains 0 to 19 ppm of total nucleating agent. In some embodiments, the polyethylene-based composition is free of nucleating agent. In some embodiments, the polyethylene-based composition further comprises 20 to 5000 ppm, based on the total weight of the polyethylene-based composition of a nucleating agent, wherein the nucleating agent comprises a calcium salt of 1,2- c(...) In one aspect, an article comprises any of the biaxially oriented, multilayer polyethylene films disclosed herein. (...)and articles formed from such laminates· In some embodiments, a laminate comprises a first film comprising a polyethylene-based sealant film, polyethylene terephthalate, polypropylene, or polyamide; and an oriented, multilayer polyethylene film according to any of the embodiments disclosed herein, wherein the first film is laminated to the multilayer polyethylene film. In one aspect, an article comprises any of the laminates disclosed herein. (...)polymer, a polymer blend or a polymer mixture, including mixtures of polymers that are formed in situ during polymerization. The term “interpolymer,” as used herein, refers to polymers prepared by the polymerization of at least two different types of monomers. The generic term interpolymer thus includes copolymers (employed to refer to polymers prepared from two (...) The terms “olefin-based polymer” or “polyolefin”, as used herein, refer to a polymer that comprises, in polymerized form, a majority amount of olefin monomer, for example ethylene or propylene (based on the weight of the polymer), and optio(...) “Polyethylene” or “ethylene-based polymer” shall mean polymers comprising a majority amount (>50 mol %) of units which have been derived from ethylene monomer. This includes polyethylene homopolymers or copolymers (meaning units derived from two or more comonomers). Common forms of polyethylene known in the art include Low Density Polyethylene (LDPE); Linear Low Density Polyethylene (LLDPE); Ultra Low Density Polyethylene (ULDPE); Very Low Density Polyethylene (VLDPE); single-site catalyzed Linear Low Density Polyethylene, including both linear and substantially linear low density resins (m- LLDPE); ethylene-based plastomers (POP) and ethylene-basedelastomers (POE); Medium Density Polyethylene (MDPE); and High Density Polyethylene (HDPE). These polyethylene materials are generally known in the art; however, the following descriptions may be helpful in understanding the differences between some of these different polyethylene resins. The term “LDPE” may also be referred to as “high pressure ethylene polymer” or “highly branched polyethylene” and is defined to mean that the polymer is partly or entirely homo-polymerized or copolymerized in autoclave or tubular reactors a(...) (...)typically referred to as bisphenyl phenoxy), and includes linear, substantially linear or heterogeneous polyethylene copolymers or homopolymers. LLDPEs contain less long chain branching than LDPEs and includes the substantially linear ethyl(...) The LLDPEs can be made via gas-phase, solution-phase or slurry polymerization or any combination thereof, using any type of reactor or reactor configuration known in the art. The term “MDPE” refers to polyethylenes having densities from 0.926 to 0.935 g/cm3. “MDPE” is typically made using chromium or Ziegler-Natta catalysts or using single-site catalysts including, but not limited to, substituted mono- or bis-cy(...) The term “HDPE” refers to polyethylenes having densities greater than about 0.935 g/cm3 and up to about 0.980 g/cm3, which are generally prepared with Ziegler-Natta catalysts, chrome catalysts or single-site catalysts including, but not lim(...) The term “ULDPE” refers to polyethylenes having densities of 0.855 to 0.912 g/cm3, which are generally prepared with Ziegler-Natta catalysts, chrome catalysts, or single-site catalysts including, but not limited to, substituted mono- or bis(...) ULDPEs include, but are not limited to, polyethylene (ethylene-based) plastomers and polyethylene (ethylene-based) elastomers. Polyethylene (ethylene-based) elastomers and plastomers generally have densities of 0.855 to 0.912 g/cm3. The present invention generally relates to oriented, multilayer polyethylene films. The oriented, multilayer polyethylene films utilize, in at least one layer, a polyethylene-based composition that can advantageously expand the operating window for stretching the films. For example, by expanding the operating window for biaxial orientation, higher density polyethylenes can be oriented which can lead to improved film stiffness. The oriented, multilayer polyethylene films, in some embodiments, can be used in packaging applications. In one aspect, a biaxially oriented, multilayer polyethylene film comprises at least one layer comprising: (1) a polyethylene-based composition that comprises: (a) at least 97% by weight, based on the total weight of the polyethylene- based composition, of a polyethylene composition comprising: (i) from 25 to 37 percent by weight of a first polyethylene fraction having a density in the range of 0.935 to 0.947 g/cm3 and a melt index (I2) of less than 0.1 g/10 minutes; and (ii) from 63 to 75 percent by weight of a second polyethylene fraction; wherein the polyethylene composition has less than 0.10 branches per 1,000 carbon atoms when measured using 13C NMR, wherein the density of the polyethylene-based composition is at least 0.965 g/cm3, and wherein the melt index (I2) of the polyethylene-based composition is 0.5 to 10 g/10 minutes. In some embodiments, the polyethylene-based composition consists of 100% by weight of the polyethylene composition. In some embodiments, the polyethylene-based composition consists essentially of at least 99 by weight of the polyethylene composition. In some embodiments, the polyethylene-based composition comprises at least 99% by weight, based on the total weight of the polyethylene-based composition, of the polyethylene composition and is substantially free of any nucleating agent.In some embodiments, the polyethylene-based composition is substantially free of any nucleating agent. The amount of nucleating agent present in a polyethylene-based compositions can be detected by elemental analysis using X-ray fluorescence ((...) As used herein, in embodiments where the polyethylene-based composition is substantially free of any nucleating agent, the polyethylene-based composition includes 0 to less than 19 ppm of total nucleating agent. In some embodiments the polyethylene-based composition does not include any nucleating agent. In some embodiments, the polyethylene-based composition comprises 0 to less than 19 ppm of a calcium salt of 1 ,2-cyclohexanedicarboxylic acid or sodium 4-[(4- chlorobenzoyl) amino] benzoate. In some embodiments, the polyethylene-based composition does not include any calcium salt of 1 ,2-cyclohexanedicarboxylic acid or sodium 4-[(4(...) The absence or substantial absence of a nucleating agent in the polyethylene-based compositions has been found to provide beneficial results following orientation of a film. However, one or more nucleating agents can be provided in the polyethylene-based composition in some embodiments. In some embodiments, the polyethylene-based composition comprises 20 to 2000 ppm of the nucleating agent based on the total weight of the polyethylene-based composition. In one aspect, a biaxially oriented, multilayer polyethylene film comprises at least one layer comprising: (1) a polyethylene-based composition that comprises: (a) at least 97% by weight, based on the total weight of the polyethylene- based composition, of a polyethylene composition comprising: (i) from 25 to 37 percent by weight of a first polyethylene fraction having a density in the range of 0.935 to 0.947 g/cm3 and a melt index (I2) of less than 0.1 g/10 minutes; and (ii) from 63 to 75 percent by weight of a second polyethylene fraction; and (b) 20 to 5000 ppm, based on the total weight of the polyethylene-based composition of a nucleating agent, wherein the nucleating agent comprises a calciumsalt of 1 ,2-cyclohexanedicarboxylic acid or sodium 4-[(4-chlorobenzoyl) amino] benzoate; wherein the polyethylene composition has less than 0.10 branches per 1,000 carbon atoms when measured using 13C NMR, wherein the density of the polyethylene-based composition is at least 0.965 g/cm3, and wherein the melt index (I2) of the polyethylene-based composition is 0.5 to 10 g/10 minutes. In another aspect, a biaxially oriented, multilayer polyethylene film comprises at least one layer comprising: (1) a polyethylene-based composition that comprises: (a) at least 97% by weight, based on the total weight of the polyethylene- based composition, of a polyethylene composition comprising: (i) from 25 to 37 percent by weight of a first polyethylene fraction having a density in the range of 0.935 to 0.947 g/cm3 and a melt index (I2) of less than 0.1 g/10 minutes; and (ii) from 63 to 75 percent by weight of a second polyethylene fraction; and (b) 20 to 5000 ppm, based on the total weight of the polyethylene-based composition of a nucleating agent, wherein the nucleating agent comprises sodium 4-[(4-chlorobenzoyl) amino] benzoate; wherein the polyethylene composition has less than 0.10 branches per 1,000 carbon atoms when measured using 13C NMR, wherein the density of the polyethylene-based composition is at least 0.965 g/cm3, and wherein the melt index (I2) of the polyethylene-based composition is 0.5 to 10 g/10 minutes. In another aspect, a biaxially oriented, multilayer polyethylene film comprises at least one layer comprising: (1) a polyethylene-based composition that comprises: (a) at least 97% by weight, based on the total weight of the polyethylene- based composition, of a polyethylene composition comprising: (i) from 25 to 37 percent by weight of a first polyethylene fraction having a density in the range of 0.935 to 0.947 g/cm3 and a melt index (I2) of less than 0.1 g/10 minutes; and(ii) from 63 to 75 percent by weight of a second polyethylene fraction; and (b) 20 to 5000 ppm, based on the total weight of the polyethylene-based composition of a nucleating agent, wherein the nucleating agent comprises a calcium salt of 1 ,2-cyclohexanedicarboxylic acid; wherein the polyethylene composition has less than 0.10 branches per 1,000 carbon atoms when measured using 13C NMR, wherein the density of the polyethylene-based composition is at least 0.965 g/cm3, and wherein the melt index (I2) of the polyethylene-based composition is 0.5 to 10 g/10 minutes. In some embodiments, the biaxially oriented, multilayer polyethylene film further comprises a second polyethylene composition, wherein the second polyethylene composition exhibits at least two local peaks, excluding the soluble fraction, in(...)by crystallization elution fractionation, wherein one of the peaks is between 40° C and 95° C. The second polyethylene composition, in some embodiments, exhibits at least two local peaks, excluding the soluble fraction, in comonomer distrib(...)elution fractionation, wherein one of the peaks is between 40° C and 90° C. In some embodiments, the second polyethylene composition exhibits at least two local peaks, excluding the soluble fraction, in comonomer distribution measured by cr(...)by crystallization elution fractionation, wherein one of the peaks is between 40° C and 87° C. The second polyethylene composition in some embodiments has a density from 0.928 to 0.940 g/cm3. In some embodiments, the layer comprising the polyethylene-based composition further comprises the second polyethylene composition. For example, in some embodiments, the outer layer comprises a blend of a linear low density polyethylene and a propylene random copolymer. In one aspect, an article comprises any of the inventive biaxially oriented, multilayer polyethylene films disclosed herein. (...)and articles formed from such laminates· In some embodiments, a laminate comprises a first film comprising a polyethylene-based sealant film, polyethylene terephthalate, polypropylene, or polyamide; and a biaxially oriented, multilayer polyethylene film according to any of the embodiments disclosed herein, wherein the first film is laminated to the multilayer polyethylene film. In one aspect, an article comprises any of the laminates disclosed herein. In another aspect, the present invention relates to a uniaxially oriented, multilayer polyethylene film that comprises: at least one layer comprising: (1) a polyethylene-based composition that comprises:(a) at least 97% by weight, based on the total weight of the polyethylene- based composition, of a polyethylene composition comprising: (i) from 25 to 37 percent by weight of a first polyethylene fraction having a density in the range of 0.935 to 0.947 g/cm3 and a melt index (I2) of less than 0.1 g/10 minutes; and (ii) from 63 to 75 percent by weight of a second polyethylene fraction; wherein the polyethylene composition has less than 0.10 branches per 1,000 carbon atoms when measured using 13C NMR, wherein the density of the polyethylene-based composition is at least 0.965 g/cm3, and wherein the melt index (I2) of the polyethylene-based composition is 0.5 to 10 g/10 minutes. In some embodiments, the film is oriented in the machine direction. In some embodiments, the polyethylene-based composition consists of 100% by weight of the polyethylene composition. In some embodiments, the polyethylene- based composition consists essentially of at least 99 by weight of the polyethylene composition. In some embodiments, the polyethylene-based composition comprises at least 99% by weight, based on the total weight of the polyethylene-based composition, of the polyethylene composition and is substantially free of any nucleating agent. In some embodiments, the polyethylene-based composition is substantially free of any nucleating agent. As used herein, in embodiments where the polyethylene-based composition is substantially free of any nucleating agent, the polyethylene-based composition includes 0 to less than 19 ppm of total nucleating agent. In some embodiments the polyethylene-based composition does not include any nucleating agent. In some embodiments, the polyethylene-based composition comprises 0 to less than 19 ppm of a calcium salt of 1 ,2-cyclohexanedicarboxylic acid or sodium 4-[(4-chlorobenzoyl) amino] benzoate. In some embodiments, the polyethylene-based composition does not include any calcium salt of 1 ,2-cyclohexanedicarboxyli(...) The absence or substantial absence of a nucleating agent in the polyethylene-based compositions has been found to provide beneficial results following orientation of a film. However, one or more nucleating agents can be provided in the polyethylene-basedcomposition in some embodiments. In some embodiments, the polyethylene-based composition comprises 20 to 2000 ppm of the nucleating agent based on the total weight of the polyethylene-based composition. In another aspect, the present invention relates to a uniaxially oriented, multilayer polyethylene film that comprises: at least one layer comprising: (1) a polyethylene-based composition that comprises: (a) at least 97% by weight, based on the total weight of the polyethylene- based composition, of a polyethylene composition comprising: (i) from 25 to 37 percent by weight of a first polyethylene fraction having a density in the range of 0.935 to 0.947 g/cm3 and a melt index (I2) of less than 0.1 g/10 minutes; and (ii) from 63 to 75 percent by weight of a second polyethylene fraction; and (b) 20 to 5000 ppm, based on the total weight of the polyethylene-based composition of a nucleating agent, wherein the nucleating agent comprises a calcium salt of 1 ,2-cyclohexanedicarboxylic acid or sodium 4-[(4-chlorobenzoyl) amino] benzoate; wherein the polyethylene composition has less than 0.10 branches per 1,000 carbon atoms when measured using 13C NMR, wherein the density of the polyethylene-based composition is at least 0.965 g/cm3, and wherein the melt index (I2) of the polyethylene-based composition is 0.5 to 10 g/10 minutes. In some embodiments, the film is oriented in the machine direction. In another aspect, the present invention relates to a uniaxially oriented, multilayer polyethylene film that comprises: at least one layer comprising: (1) a polyethylene-based composition that comprises: (a) at least 97% by weight, based on the total weight of the polyethylene- based composition, of a polyethylene composition comprising:(i) from 25 to 37 percent by weight of a first polyethylene fraction having a density in the range of 0.935 to 0.947 g/cm3 and a melt index (I2) of less than 0.1 g/10 minutes; and (ii) from 63 to 75 percent by weight of a second polyethylene fraction; and (b) 20 to 5000 ppm, based on the total weight of the polyethylene-based composition of a nucleating agent, wherein the nucleating agent comprises a calcium salt of 1 ,2-cyclohexanedicarboxylic acid; wherein the polyethylene composition has less than 0.10 branches per 1,000 carbon atoms when measured using 13C NMR, wherein the density of the polyethylene-based composition is at least 0.965 g/cm3, and wherein the melt index (I2) of the polyethylene-based composition is 0.5 to 10 g/10 minutes. In some embodiments, the film is oriented in the machine directi(...) In another aspect, the present invention relates to a uniaxially oriented, multilayer polyethylene film that comprises: at least one layer comprising: (1) a polyethylene-based composition that comprises: (a) at least 97% by weight, based on the total weight of the polyethylene- based composition, of a polyethylene composition comprising: (i) from 25 to 37 percent by weight of a first polyethylene fraction having a density in the range of 0.935 to 0.947 g/cm3 and a melt index (I2) of less than 0.1 g/10 minutes; and (ii) from 63 to 75 percent by weight of a second polyethylene fraction; and (b) 20 to 5000 ppm, based on the total weight of the polyethylene-based composition of a nucleating agent, wherein the nucleating agent comprises sodium 4-[(4-chlorobenzoyl) amino] benzoate; wherein the polyethylene composition has less than 0.10 branches per 1,000 carbon atoms when measured using 13C NMR, wherein the density of the polyethylene-based composition is at least 0.965 g/cm3, and wherein the melt index (I2) of the polyethylene- based composition is 0.5 to 10 g/10 minutes. In some embodiments, the film is oriented inthe machine direction. In some embodiments, the uniaxially oriented, multilayer polyethylene film further comprises a second polyethylene composition, wherein the second polyethylene composition exhibits at least two local peaks, excluding the soluble fraction, i(...) The second polyethylene composition, in some embodiments, exhibits at least two (...)
Полимерные компаунды, жесткая упаковка | Патент описывает полиэтиленовый компаунд, подходящий для применения в упаковке, содержащий две фракции полиэтилена с единственным пиком в определенном диапазоне температур, определенном методом iCCD. Компаунд имеет плотность от 0,924 г/см3 до 0,936 г/см3 и показатель расплавляемости от 0,25 г/10 мин до 2,0 г/10 мин. Он также может быть использован для изготовления многослойной пленки толщиной от 0,5 до 6 милсов или изделий, таких как упаковка. | JP2022543129 US20220275181 EP4010192 BR112022001974 IN202217005875 CN114222782 BR112022001974 AR119589 AR119590 AR119591 AR119597 AR119601 AR119604 AR119613 WO2021/026135 | DOW GLOBAL TECHNOLOGIES DOW QUIM DE COLOMBIA | 2019-08-06 2020-08-04 | (EP4010192) Polyethylene compositions | (EP4010192) According to one or more embodiments, a polyethylene composition that is suitable for packaging applications may include a first polyethylene fraction and a second polyethylene fraction. The first polyethylene fraction may have a single peak in a temperature range of 45 ̊C to 87 ̊C in an elution profile via the improved comonomer composition distribution (iCCD) analysis method. The second polyethylene fraction may have a single peak in a temperature range of 95 ̊C to 120 ̊C in the elution profile via iCCD analysis. Additional embodiments disclosed herein include articles and films comprising the polyethylene compositions described herein. | (US20220275181) 1. A polyethylene composition suitable for packaging applications comprising: (a) a first polyethylene fraction having a single peak in a temperature range of 45° C. to 87° C. in an elution profile via improved comonomer composition distribution (iCCD) analysis method, wherein a first polyethylene fraction area is an area in the elution profile beneath the single peak of the first polyethylene fraction between 45° C. and 87° C.; and (b) a second polyethylene fraction having a single peak in a temperature range of 95° C. to 120° C. in the elution profile via iCCD analysis method and wherein a second polyethylene fraction area is an area in the elution profile beneath the single peak of the second polyethylene fraction between 95° C. and 120° C.; wherein the polyethylene composition has a density of 0.924 g/cm3 to 0.936 g/cm3 and a melt index (I2) of 0.25 g/10 minutes to 2.0 g/10 minutes, wherein the first polyethylene fraction area comprises at least 40% of the total area of the elution profile, wherein a ratio of the first polyethylene fraction area to the second polyethylene fraction area is 0.75 to 2.5, and wherein the width of the single peak of the second polyethylene fraction at 50 percent peak height is less than 5.0° C. 2. The polyethylene composition of claim 1, wherein the polyethylene composition has a molecular weight distribution, expressed as the ratio of the weight average molecular weight to number average molecular weight (Mw/Mn) in the range of from 2.5 to 8.0. 3. The polyethylene composition of claim 1, wherein the polyethylene composition has a zero shear viscosity ratio of less than 3.0. 4. The polyethylene composition of claim 1, wherein a monolayer blown film formed from the polyethylene composition and having a thickness of two mils has a Dart drop impact of at least 1000 grams when measured according to 5. The polyethylene composition of claim 1, wherein the single peak of the first polyethylene fraction is at from 70° C. to 85° C. 6. The polyethylene composition of claim 1, wherein the first polyethylene fraction area comprises from 40% to 65% of the total area of the elution profile. 7. The polyethylene composition of claim 1, wherein the second polyethylene fraction area comprises from 20% to 50% of the total area of the elution profile. 8. The polyethylene composition of claim 1, wherein a ratio of the first polyethylene fraction area to the second polyethylene fraction area is 0.75 to 1.25. 9. The polyethylene composition of claim 1, wherein a ratio of the first polyethylene fraction area to the second polyethylene fraction area is 1.75 to 2.0. 10. The polyethylene composition of claim 1, wherein the difference between the single peak of the second polyethylene fraction and the single peak of the first polyethylene fraction is at least 15° C. 11. The polyethylene composition of claim 1, wherein the first polyethylene fraction has a melt index (I2) of 0.01 g/10 minutes to 0.18 g/10 minutes. and 12. An article comprising the polyethylene composition of claim 1. 13. The article of claim 12, wherein the article comprises multiple layers. 14. A film comprising the polyethylene composition of claim 1. 15. The film of claim 14, wherein the film has a thickness of 0.5 to 6 mils. | (EP4010192A1) PENDING (US20220275181A1) PENDING (WO202126135A1) LAPSED (JP2022543129A) PENDING (BR112022001974A2) PENDING (IN202217005875A) PENDING (CN114222782A) PENDING (AR-119589A1) PENDING (AR-119590A1) PENDING (AR-119591A1) PENDING (AR-119597A1) PENDING (AR-119601A1) PENDING (AR-119604A1) PENDING (AR-119613A1) LAPSED | (US20220275181) The presently described polyethylene compositions may provide for a good dart strength at relatively high densities, in some embodiments providing for a good balance of toughness along with good tear strength. The test result is the energy, expressed in terms of the weight of the missile falling from a specified height, which would result in failure of 50% of the specimens tested. wherein n is the power law index of the material, η*(ω) and co are the measured complex viscosity and applied frequency data respectively. | (US20220275181) 1 . A polyethylene composition suitable for packaging applications comprising: (a) a first polyethylene fraction having a single peak in a temperature range of 45° C. to 87° C. in an elution profile via improved comonomer composition distribution (iCCD) analysis method, wherein a first polyethylene fraction area is an area in the elution profile beneath the single peak of the first polyethylene fraction between 45° C. and 87° C.; and (b) a second polyethylene fraction having a single peak in a temperature range of 95° C. to 120° C. in the elution profile via iCCD analysis method and wherein a second polyethylene fraction area is an area in the elution profile beneath the single peak of the second polyethylene fraction between 95° C. and 120° C.; wherein the polyethylene composition has a density of 0.924 g/cm3 to 0.936 g/cm3 and a melt index (I2) of 0.25 g/10 minutes to 2.0 g/10 minutes, wherein the first polyethylene fraction area comprises at least 40% of the total area of the elution profile, wherein a ratio of the first polyethylene fraction area to the second polyethylene fraction area is 0.75 to 2.5, and wherein the width of the single peak of the second polyethylene fraction at 50 percent peak height is less than 5.0° C. | (US20220275181) According to one or more embodiments, a polyethylene composition that is suitable for packaging applications may include a first polyethylene fraction and a second polyethylene fraction. The first polyethylene fraction may have a single peak in a temperature range of 45 C to 87 C in an elution profile via the improved comonomer composition distribution (iCCD) analysis method. | AB (EP4010192) According to one or more embodiments, a polyethylene composition that is suitable for packaging applications may include a first polyethylene fraction and a second polyethylene fraction. The first polyethylene fraction may have a single peak in a temperature range of 45 ̊C to 87 ̊C in an elution profile via the improved comonomer composition distribution (iCCD) analysis method. The second polyethylene fraction may have a single peak in a temperature range of 95 ̊C to 120 ̊C in the elution profile via iCCD analysis. Additional embodiments disclosed herein include articles and films comprising the polyethylene compositions described herein. APD 2022-02-03 CLMS (US20220275181) 1. A polyethylene composition suitable for packaging applications comprising: (a) a first polyethylene fraction having a single peak in a temperature range of 45° C. to 87° C. in an elution profile via improved comonomer composition distribution (iCCD) analysis method, wherein a first polyethylene fraction area is an area in the elution profile beneath the single peak of the first polyethylene fraction between 45° C. and 87° C.; and (b) a second polyethylene fraction having a single peak in a temperature range of 95° C. to 120° C. in the elution profile via iCCD analysis method and wherein a second polyethylene fraction area is an area in the elution profile beneath the single peak of the second polyethylene fraction between 95° C. and 120° C.; wherein the polyethylene composition has a density of 0.924 g/cm3 to 0.936 g/cm3 and a melt index (I2) of 0.25 g/10 minutes to 2.0 g/10 minutes, wherein the first polyethylene fraction area comprises at least 40% of the total area of the elution profile, wherein a ratio of the first polyethylene fraction area to the second polyethylene fraction area is 0.75 to 2.5, and wherein the width of the single peak of the second polyethylene fraction at 50 percent peak height is less than 5.0° C. 2. The polyethylene composition of claim 1, wherein the polyethylene composition has a molecular weight distribution, expressed as the ratio of the weight average molecular weight to number average molecular weight (Mw/Mn) in the range of from 2.5 to 8.0. 3. The polyethylene composition of claim 1, wherein the polyethylene composition has a zero shear viscosity ratio of less than 3.0. 4. The polyethylene composition of claim 1, wherein a monolayer blown film formed from the polyethylene composition and having a thickness of two mils has a Dart drop impact of at least 1000 grams when measured according to 5. The polyethylene composition of claim 1, wherein the single peak of the first polyethylene fraction is at from 70° C. to 85° C. 6. The polyethylene composition of claim 1, wherein the first polyethylene fraction area comprises from 40% to 65% of the total area of the elution profile. 7. The polyethylene composition of claim 1, wherein the second polyethylene fraction area comprises from 20% to 50% of the total area of the elution profile. 8. The polyethylene composition of claim 1, wherein a ratio of the first polyethylene fraction area to the second polyethylene fraction area is 0.75 to 1.25. 9. The polyethylene composition of claim 1, wherein a ratio of the first polyethylene fraction area to the second polyethylene fraction area is 1.75 to 2.0. 10. The polyethylene composition of claim 1, wherein the difference between the single peak of the second polyethylene fraction and the single peak of the first polyethylene fraction is at least 15° C. 11. The polyethylene composition of claim 1, wherein the first polyethylene fraction has a melt index (I2) of 0.01 g/10 minutes to 0.18 g/10 minutes. and 12. An article comprising the polyethylene composition of claim 1. 13. The article of claim 12, wherein the article comprises multiple layers. 14. A film comprising the polyethylene composition of claim 1. 15. The film of claim 14, wherein the film has a thickness of 0.5 to 6 mils. DESC (US20220275181) Described herein are embodiments of polyethylene compositions. Such polyethylene compositions can be used, for example, in packaging applications. The polyethylene compositions may include a first polyethylene fraction and a second polyethylene fraction. The polyethylene composition may be included in a film (including monolayer films and multilayer films) or other articles such as multilayer structures and packages. In conventional polyethylene materials such as films, a tradeoff between tear strength (sometimes correlated with overall density) and dart(...) However, both good tear strength and dart strength are desirable in a number of end uses and products made from polyethylene. The presently described polyethylene compositions may provide for a good dart strength at relatively high densitie(...) As described herein, a “polyethylene” or “ethylene-based polymer” refers to polymers comprising a majority amount (>50 mol %) of units which have been derived from ethylene monomer. This includes polyethylene homopolymers or copolymers (meaning units derived from two or more comonomers). Common forms of polyethylene known in the art include Low Density Polyethylene (LDPE); Linear Low Density Polyethylene (LLDPE); Ultra Low Density Polyethylene (ULDPE); Very Low Density Polyethylene (VLDPE); single-site catalyzed Linear Low Density Polyethylene, including both linear and substantially linear low density resins (m-LLDPE); ethylene-based plastomers (POP) and ethylene-based elastomers (POE); Medium Density Polyethylene (MDPE); and High Density Polyethylene (HDPE). These polyethylene materials are generally known in the art; however, the following descriptions may be helpful in understanding the differences between some of these different polyethylene resins. The term “LDPE” may also be referred to as “high pressure ethylene polymer” or “highly branched polyethylene” and may be defined to mean that the polymer is partly or entirely homo-polymerized or copolymerized in autoclave or tubular reacto(...) (...)typically referred to as bisphenyl phenoxy), and includes linear, substantially linear or heterogeneous polyethylene copolymers or homopolymers. LLDPEs contain less long chain branching than LDPEs and includes the substantially linear ethyl(...) The LLDPEs can be made via gas-phase, solution-phase or slurry polymerization or any combination thereof, using any type of reactor or reactor configuration known in the art. The term “MDPE” refers to polyethylenes having densities from 0.924 to 0.936 g/cm3. “MDPE” is typically made using chromium or Ziegler-Natta catalysts or using single-site catalysts including, but not limited to, substituted mono- or bis-cy(...) The term “HDPE” refers to polyethylenes having densities greater than about 0.935 g/cm3 and up to about 0.980 g/cm3, which are generally prepared with Ziegler-Natta catalysts, chrome catalysts or single-site catalysts including, but not lim(...) The term “ULDPE” refers to polyethylenes having densities of 0.855 to 0.912 g/cm3, which are generally prepared with Ziegler-Natta catalysts, chrome catalysts, or single-site catalysts including, but not limited to, substituted mono- or bis(...) ULDPEs include, but are not limited to, polyethylene (ethylene-based) plastomers and polyethylene (ethylene-based) elastomers. Polyethylene (ethylene-based) elastomers or plastomers generally have densities of 0.855 to 0.912 g/cm3. Polyethylene Composition and Characterization In one or more embodiments, the polyethylene composition may have a density of 0.924 g/cm3 to 0.936 g/cm3. For example, embodiments of the presently disclosed polyethylene compositions may have densities of from 0.924 g/cm3 to 0.931 g/cm3, (...) According to additional embodiments, the polyethylene composition may have a density of from 0.924 to 0.928, from 0.928 g/cm3 to 0.932 g/cm3, from 0.932 g/cm3 to 0.936 g/cm3, or any combination of these ranges. In one or more embodiments, the polyethylene composition may have a melt index (I2) of 0.25 g/10 minutes to 2.0 g/10 minutes, such as 0.5 g/10 minutes to 1.2 g/10 minutes. For example, in one or more embodiments, the polyethylene composition may have a melt index (I2) of from 0.25 g/10 minutes to 0.5 g/10 minutes, from(...) According to additional embodiments, the polyethylene composition may have a melt index (I2) of from 0.65 to 1.05. According to embodiments, the polyethylene compositions may have a molecular weight distribution, expressed as the ratio of the weight average molecular weight to number average molecular weight (Mw/Mn), in the range of from 2.5 to 8.0. For example, the polyethylene composition may have a molecular weight distribution of from 2.5 to 3.0, from 3.0 to 3.5, from 3.5 to 4.0, from 4.0 to 4.5, from 4.5 (...) In additional embodiments, the polyethylene composition may have a molecular weight distribution of from 3.0 to 5.0. As presently described, the molecular weight distribution may be calculated according to gel permeation chromatography (GPC(...) According to one or more additional embodiments, the polyethylene composition may have a zero shear viscosity ratio of less than 3.0. For example, the polyethylene composition may have a zero shear viscosity ratio of less than 2.9, less tha(...) In one or more embodiments, the polyethylene composition may have a zero shear viscosity ratio of at least 1.0. As described herein, a polyethylene “fraction” refers to a portion of the total composition of the polyethylene composition. The presently disclosed embodiments include at least a “first polyethylene fraction” and a “second polyethylene fraction.” The various fractions included in the polyethylene composition may be quantified by their temperature range in an elution profile via improved comonomer(...) The polyethylene compositions described herein may be referred to as “multimodal,” meaning that they include at least two peaks in their elution profile. Some embodiments may be “bimodal,” meaning that two major peaks are present. FIG. 1 depicts, generally, several features of the iCCD profiles of the presently described polyethylene compositions, such as the first fraction, the second fraction, half peak widths, etc., which are discussed in detail herein. In one or more embodiments, the first polyethylene fraction may have a single peak in a temperature range of 45° C. to 87° C. in an elution profile via iCCD. As used herein, a “single peak” refers to an iCCD wherein a particular fraction in(...) That is, in some embodiments, the iCCD of the first and second polyethylene fraction includes only an upward sloping region followed by a downward sloping region to form the single peak. In one or more embodiments, the single peak of the first polyethylene fraction may be in a temperature range of from 60° C. to 85° C., such as from 70° C. to 85° C. Without being bound by theory, it is believed that in at least some embodiments of the presently disclosed polyethylene composition where a dual reactor design is used for polymerization, a combination of higher density crystalline domain and lower density amorphous domain may exist. It should be understood that a peak in the first or second polyethylene fraction may not be formed by a local minimum in the respective polyethylene fraction at a defined temperature boundary. That is, the peak must be a peak in the context of the entire spectrum, not a peak formed by the threshold temperature of a polyethylene fraction. For example, if a single peak followed by a single valley were present in a polyethylene fraction (an upward slope followed by a downward slope followed by an upward slope), only a single peak would be present in such a polyethylene fraction. In one or more embodiments, the second polyethylene fraction may have a single peak in the temperature range of 95° C. to 120° C. in the elution profile via iCCD. The temperature range of the second polyethylene fraction of 95° C. to 120° C. may be desirable because the low molecular weight, high density component at 95° C. to 120° C. may allow the polyethylene to achieve higher overall density while maintaining a lower density fraction as described by the ratio of these two (...) In one or more embodiments, the width of the single peak of the second polyethylene fraction at 50 percent peak height may be less than 5.0° C., less than 4° C., or even less than 3° C. Generally, lesser temperature ranges at 50 percent pea(...) In one or more embodiments, the polyethylene composition may have a local minimum in an elution profile via iCCD in a temperature range of from 80° C. to 90° C. This local minimum may fall between the peaks of the first polyethylene fraction and the second polyethylene fraction. In embodiments described herein, the first polyethylene fraction area is the area in the elution profile between 45° C. and 87° C., beneath the single peak of the first polyethylene fraction ° C. Similarly, the second polyethylene fraction area is the area in the elution profile between 95° C. and 120° C., beneath the single peak of the second polyethylene fraction. The first polyethylene fraction area and the second polyethylene fraction area, respectively, may correspond generally with the total relative mass of each polymer fraction in the polyethylene composition. In general, a polyethylene fraction area in an iCCD profile may be determined by integrating the iCCD profile between the starting and ending tem(...) According to one or more embodiments, the difference between the single peak of the second polyethylene fraction and the single peak of the first polyethylene fraction may be at least 10° C. For example, the difference between the single peak of the second polyethylene fraction and the single peak of the first polyethylene fraction may be at least 12° C., 14° C., 16° C., 18° C., or even at least 2(...) In one or more embodiments, the first polyethylene fraction area may comprise at least 40% of the total area of the elution profile (for example, at least 42%, at least 44%, at least 46%, at least 48%, at least 50%, at least 52%, or even at(...) For example, the first polyethylene fraction area may comprise from 40% to 65% of the total area of the elution profile, such as from 42% to 58%, from 43% to 45%, from 45% to 47%, from 53% to 55%, or from 55% to 57%. According to one or more embodiments, the second polyethylene fraction area may comprise at least 25% of the total area of the elution profile (for example, at least 30%, at least 35%, or even at least 40% of the total area of the elution profile). For example, the first polyethylene fraction area may comprise from 20% to 50%, from 27% to 31% or from 41% to 48% of the total area of the elution pro(...) According to some embodiments, a ratio of the first polyethylene fraction area to the second polyethylene fraction area may be from 0.75 to 2.5 (such as 0.75 to 1.0, 1.0 to 1.25, from 1.25 to 1.5, from 1.5 to 1.75, from 1.75 to 2.0, from 2.(...) In one or more embodiments, the polyethylene composition is formed from the polymerization of ethylene and a comonomers such as a C3-C12 alkene. Contemplated comonomers include C6-C9 alkenes, such as 1-octene and 1-hexene. In one or more embodiments, the difference between the single peak of the second polyethylene fraction and the single peak of the first polyethylene fraction is at least 10° C., at least 12.5° C. at least 15° C., at least 17.5° C., or even (...) In one or more embodiments, the first polyethylene fraction may have a melt index (I2) of 0.01 to 0.18 g/10 minutes. For example, according to one or more embodiments, the first polyethylene fraction may have a melt index (I2) of from 0.01 g/10 minutes to 0.03 g/10 minutes, from 0.03 g/10 minutes to 0.05 g/10 minutes, (...) In one or more embodiments, the second polyethylene fraction may have a melt index (I2) of 1 to 10,000 g/10 minutes. For example, according to one or more embodiments, the second polyethylene fraction may have a melt index (I2) of from 10 g/10 minutes to 1,000 g/10 minutes, from 20 g/10 minutes to 800 g/10 minutes, fro(...) In one or more embodiments, the weight average molecular weight of the second polyethylene fraction may be less than or equal to 120,000 g/mol, such as from 20,000 g/mol to 120,000 g/mol , or from 40,000 g/mol to 65,000 g/mol. In additional embodiments, the weight average molecular weight of the second polyethylene fraction may be from 20,000 g/mol to 40,000 g/mol, from 40,000 g/mol to 60,000 g/mo(...) Molecular weight of the polyethylene fractions may be calculated based on GPC results, as described hereinbelow. The polyethylene compositions described herein may have relatively good dart strength when formed into monolayer blown films. According to one or more embodiments, a monolayer blown film formed from the polyethylene composition and having a thickness of two mils has a Dart drop impact of at least 1000 grams when measur(...)when measured according to ASTM D1709 Method A. In additional embodiments, a monolayer blown film formed from the polyethylene composition and having a thickness of two mils has a Dart drop impact of at least 1100 grams, at least 1200 grams(...) According to additional embodiments, the polyethylene compositions may have Dow Rheology Index of less than or equal to 5, such as less than or equal to 4, less than or equal to 3, less than or equal to 2, or even less than or equal to 1. In one or more embodiments, the presently disclosed polyethylene compositions may further comprise additional components such as one or more additives. Such additives include, but are not limited to, antistatic agents, color enhancers, dyes(...) The polyethylene compositions may contain from about 0.1 to about 10 percent by the combined weight of such additives, based on the weight of the polyethylene composition including such additives. Polymerization Any conventional polymerization processes may be employed to produce the polyethylene compositions described herein. Such conventional polymerization processes include, but are not limited to, slurry polymerization processes, solution polymerization process, using one or more conventional reactors, e.g., loop reactors,(...) The polyethylene composition may, for example, be produced via solution phase polymerization process using one or more loop reactors, isothermal reactors, and combinations thereof. In general, the solution phase polymerization process may occur in one or more well-mixed reactors such as one or more isothermal loop reactors or one or more adiabatic reactors at a temperature in the range of from 115 to 250° C. (e.g., fr(...) The residence time in solution phase polymerization process may be in the range of from 2 to 30 minutes (e.g., from 5 to 25 minutes). Ethylene, solvent, hydrogen, one or more catalyst systems, optionally one or more cocatalysts, and optiona(...) (...)available under the name ISOPAR E from ExxonMobil Chemical Co., Houston, Tex. The resultant mixture of the polyethylene composition and solvent is then removed from the reactor and the polyethylene composition is isolated. Solvent is typically recovered via a solvent recovery unit, e.g., heat exchangers and vapor liquid separator drum, and is then recycled back into the polymerization system. In some embodiments, the polyethylene composition may be produced via solution polymerization in a dual reactor system, for example a dual loop reactor system, wherein ethylene is polymerized in the presence of one or more catalyst systems.(...) In another embodiment, the polyethylene composition may be produced via solution polymerization in a single reactor system, for example a single loop reactor system, wherein ethylene is polymerized in the presence of two catalyst systems. Specific embodiments of catalyst systems that can, in one or more embodiments, be used to produce the polyethylene compositions described herein will now be described. It should be understood that the catalyst systems of this disclosure may(...) According to some embodiments, a catalyst system for producing a polyethylene composition includes a metal-ligand complex according to formula (I): In some embodiments, the polyethylene composition is formed using a first catalyst according to formula (I) in a first reactor and a different catalyst according to formula (I) in a second reactor. (...)rendered catalytically active by any technique known in the art for activating metal-based catalysts of olefin polymerization reactions. For example, the system comprising a metal-ligand complex of formula (I) may be rendered catalytically (...) (...)some embodiments, the presently disclosed embodiments relate to films formed from any of the presently disclosed polyethylene compositions as described herein. In some embodiments, the film is a blown film or a cast film. In some embodiment(...) In some embodiments of multilayer films that include the presently disclosed polyethylene compositions, a multilayer film can include a polyethylene composition of the present disclosure in a surface layer and/or also in an inner layer. In one or more embodiments, the presently disclosed polyethylene compositions may be blended with other polymers, such as other polyethylenes or even other non-polyethylene based polymers. For example, the presently disclosed polyethylene compositions may be blended with conventional polyethylene compositions such as, without limitation, LDPE's, LLDPE's, and/or HDPE's, known to those skilled in the a(...) The amount of the polyethylene composition to use in films of the present embodiments can depend on a number of factors including, for example, whether the film is a monolayer or multilayer film, the other layers in the film if it is a mult(...) The polyethylene compositions, in some embodiments, can be used in more than one layer of the film. Other layers within a multilayer film of the present disclosure can comprise, in various embodiments, a polymer selected from the following: the presently disclosed polyethylene compositions, a LLDPE, a VLDPE (a very low density polyethylene), a MDPE, a LDPE, a HDPE, a HMWHDPE (a high molecular weight HDPE), a propylene-based polymer, a polyolefin plastomer (POP), a polyolefin elastomer (POE), an olefin block copolymer (OBC), an ethylene vinyl acetate, an (...)acrylate, an ethylene ethyl acrylate, an ethylene butyl acrylate, an isobutylene, a maleic anhydride-grafted polyolefin, an ionomer of any of the foregoing, or a combination thereof. In additional embodiments of the polyolefin films described herein, other layers may be adhered to, for example, a polyethylene film by a tie layer (sometimes in addition to a barrier layer). For example, the polyolefin film can further comprise other layers typically included in multilayer structures depending on the (...)on the application including, for example, other barrier layers, sealant layers, other tie layers, other polyethylene layers, polypropylene layers, etc. In additional embodiments, a printed layer may be included that may be an ink layer to (...) In some embodiments, the polyethylene compositions comprises up to 3 weight percent of such additional additives. All individual values and subranges from 0 to 3 wt % are included and disclosed herein; for example, the total amount of addit(...) By being polyethylene compositions, the presently disclosed polyethylene compositions, according to some embodiments, can be incorporated into multilayer films and articles that are comprised primarily, if not substantially or entirely, of polyolefins in order to provide a film and articles that is more easily recyclable. The polyethylene-based compositions of the present disclosure are particularly advantageous in proving films wherein the film is formed primarily from polyolefins such as polyethylene and/or polypropylene. For example, a coated film wherein the film comprises primarily polyethylene or polypropylene has an improved recyclability profile in addition to other advantages that the usage of such polymers may provide. In some embodiments, the film comprises 95 wt. % or more polyethylene based on the total weight of the film. (...)other embodiments, the film comprises 96 wt. % or more, 97 wt. % or more, 98 wt. % or more, or 99 wt. % or more polyethylene based on the total weight of the film. In some embodiments, the film comprising a layer formed from the presently disclosed polyethylene compositions can be laminated to another film. Embodiments of the present disclosure also relate to articles, such as packages, formed from or incorporating polyethylene compositions of the present disclosure (or films incorporating polyethylene compositions of the present disclosure). Such packages can be formed from any of the polyethylene compositions of the present disclosure (or films incorporating polyethylene-based compositions of the present disclosure) described herein. For example, the first polyethylene fraction can be collected from the reactor producing the lower density, higher molecular weight component of the polymer composition. The polymer solution is dried under vacuum before the melt index measu(...) The polystyrene standard peak molecular weights were converted to polyethylene molecular weights using Equation 1 (as described in Williams and Ward, J. Polym. Sci., Polym. Let., 6, 621 (1968)): Mpolyethylene=A×(Mpolystyrene)B (EQ 1) A fifth order polynomial was used to fit the respective polyethylene-equivalent calibration points. A small adjustment to A (from approximately 0.375 to 0.445) was made to correct for column resolution and band-broadening effects such that linear homopolymer polyethylene standard is obtained at 120,000 Mw. (...)software, the baseline-subtracted IR chromatogram at each equally-spaced data collection point (i), and the polyethylene equivalent molecular weight obtained from the narrow standard calibration curve for the point (i) from Equation 1. Ortho-dichlorobenzene (ODCB, 99% anhydrous grade or technical grade) was used. Silica gel 40 (particle size 0.2˜0.5 mm, catalogue number 10181-3) from EMD Chemicals was obtained (can be used to dry ODCB solvent before). The CEF instrument i(...) Column temperature calibration was performed by using a mixture of the Reference Material Linear homopolymer polyethylene (having zero comonomer content, Melt index (I2) of 1.0, polydispersity Mw/Mn approximately 2.6 by conventional gel per(...) (...)transforming the elution temperature across a range of 30.00° C. and 140.00° C. so that the linear homopolymer polyethylene reference had a peak temperature at 101.0° C., and Eicosane had a peak temperature of 30.0° C.; (4) For the soluble (...) A linear high density polyethylene (having zero comonomer content, Melt index (I2) of 1.0, polydispersity Mw/Mn approximately 2.6 by conventional gel permeation chromatography) is used. ZSVR is defined as the ratio of the zero-shear viscosity (ZSV) of the branched polyethylene material to the ZSV of the linear polyethylene material at the equivalent weight average molecular weight (Mw-gpc) according to the following Equati(...) The correlation between ZSV of linear polyethylene and its Mw-gpc was established based on a series of linear polyethylene reference materials. A description for the ZSV-Mw relationship can be found in the ANTEC proceeding: Karjala, Teresa (...)Hagen, Charles M. Jr., Huang, Joe W. L., Reichek, Kenneth N., “Detection of low levels of long-chain branching in polyolefins”, Annual Technical Conference—Society of Plastics Engineers (2008), 66th 887-891. (...)linear ethylene polymers, S Lai and G. W. Knight introduced (ANTEC '93 Proceedings, Insite™ Technology Polyolefins (ITP)-New Rules in the Structure/Rheology Relationship of Ethylene &-01efin Copolymers, New Orleans, La., May 1993) a new rhe(...)as the result of long chain branching”. S. Lai et al; (ANTEC '94, Dow Rheology Index (DRI) for Insite™ Technology Polyolefins (ITP): Unique structure-Processing Relationships, pp. 1814-1815) defined the DRI as the extent to which the rheology of ethylene-octene copolymers known as ITP (Dow's Insite Technology Polyolefins) incorporating long chain branches into the polymer backbone deviates from the rheology of the conventional linear homogeneous polyolefins that are reported to have no Long Chain Branches (LCB) by the following normalized equation: Example 1A: Preparation of Polyethylene Compositions 1-5 Polyethylene Compositions 1-5, which are described according to the one or more embodiments of the detailed description, were prepared by a method and utilizing the catalysts and reactors described below. Hydrogen is supplied pressurized as a high purity grade and is not further purified. The reactor monomer feed stream is pressurized via a mechanical compressor to above reaction pressure. The solvent and comonomer feed is pressurized via a (...) Each continuous solution polymerization reactor consists of a liquid full, non-adiabatic, isothermal, circulating, loop reactor which mimics a continuously stirred tank reactor (CSTR) with heat removal. Independent control of all fresh solv(...) The total fresh feed to each polymerization reactor is injected into the reactor at two locations with approximately equal reactor volumes between each injection location. The fresh feed is controlled with each injector receiving half of the total fresh feed mass flow. The catalyst components are injected into the polymerization reactor through injection stingers. Immediately following each reactor feed injection location, the feed streams are mixed with the circulating polymerization reactor contents with static mixing elements. The contents of each reactor are continuously circulated through heat e(...) In dual series reactor configuration the effluent from the first polymerization reactor (cont(...)
Пленки, полимерные смеси | Представленное изобретение относится к полимерной композиции, подходящей для применения в качестве пленки теплицы, а также к пленкам теплицы, изготовленным из этой композиции. Композиция включает непрерывную полимерную фазу, содержащую полимер, выбранный из группы, состоящей из полиолефина, полиолефинового кополимера, кополимера этилена и пропилена с акриловым эфиром, кополимера этилена или пропилена с винилацетатом и их комбинаций, и полимерные частицы размером от 0,5 до 10 мкм, содержащие не менее 60% полимеризованных акриловых мономерных единиц, имеющие показатель преломления от 1,474 до 1,545 и среднюю твердость частиц от 1,2367E+10 Н/м2 до 8,4617E+10 Н/м2. | JP2021152167 CN106459521 BR112016029602 IN347448 RU2730517 TWI686438 EP3157996 RU2017100493 RU2017100493 US20170298212 BR112016029602 JP2017519864 MX2016016864 EP3157996 IN201717000712 CN106459521 BR112016029602 AR100908 TW201602207 WO2015/195750 | DOW GLOBAL TECHNOLOGIES ROHM & HAAS | 2014-06-19 2015-06-17 | (EP3157996) Acrylic beads for enhancing thermicity of greenhouse films | (EP3157996) This invention relates to a polymeric composition suitable for greenhouse film applications, and greenhouse films made therefrom. The polymeric composition suitable for greenhouse film applications according to the present invention comprises a) 50 to 99 percent by weight of a continuous polymeric phase comprising a polymer selected from the group consisting of a polyolefin, a polyolefin copolymer, an ethylene propylene copolymer with an acrylic ester, an ethylene or propylene copolymer with a vinyl acetate, and combinations thereof; and b) 1 to 50 percent by weight of polymeric particles having an average particle diameter of 0.5 to 10 µm; a refractive index from 1.474 to 1.545; an average particle hardness from 1.2367E+10 N/m2 to 8.4617E+10 N/m2; and at least 60% polymerized acrylic monomer units. | (EP3157996) 1. A greenhouse film comprising a polymeric composition comprising: a) 50 to 99 percent by weight of a continuous polymeric phase comprising a polymer selected from the group consisting of a polyolefin, a polyolefin copolymer, an ethylene or propylene copolymer with an acrylic ester, an ethylene or propylene copolymer with a vinyl acetate, and combinations thereof; and b) 1 to 50 percent by weight of polymeric particles having i) an average particle diameter of 0.5 to 10 µm; ii) a refractive index from 1.474 to 1.545; iii) an average particle hardness from 1.2367E+10 N/m2 to 8.4617E+10 N/m2; and iv) at least 60% polymerized acrylic monomer units. 2. The greenhouse film of claim 1, wherein the polyolefin is selected from the group consisting of polypropylene, polyethylene, polybutylene and copolymers and blends thereof. 3. The greenhouse film of any one of the preceding claims, wherein the polymeric particles have a continuous refractive index gradient. 4. The greenhouse film of claim 3 wherein the polymeric particles have a refractive index at the surface from 1.46 to 1.7 and a refractive index at the center from 1.45 to 1.53. 5. The greenhouse film of claim 1 wherein the polymeric particles comprise at least 70 mole % of acrylic, vinyl acetate and styrenic monomer units. 6. The greenhouse film of Claim 1, wherein the greenhouse film is characterized by having a thickness in the range of from 25 to 300 µm, haze in the range of from 50 to 99%, transmittance in the range of from 85 to 99 %, and thermicity in the range of from 60 to 10 %. 7. The greenhouse film of claim 1 wherein the polymeric composition further comprises antioxidants selected from the group consisting of sterically hindered phenols, ultraviolet light stabilizers, hindered amine light stabilizers, and combinations thereof. 8. The greenhouse of claim 1 wherein the polymeric particles are cross-linked. | (EP3157996B1) GRANTED (US20170298212A1) LAPSED (WO2015195750A1) LAPSED (JP2021152167A) PENDING (JP2017519864A) REVOKED (RU2730517C2) GRANTED (CN106459521BB) GRANTED (BR112016029602B1) GRANTED (IN-347448B) GRANTED (TWI686438B) GRANTED (MX2016016864A) PENDING (AR-100908A1) GRANTED | (EP3157996) This property is particularly useful at night when there is no heat input from the sun, resulting in important savings in heating costs. The main disadvantage of these technologies is reduction of light transmission due to dirt pick up, light absorption and attenuation due to excessive scattering. The overall effect of high gain in optical intensity, from enhanced light refraction, is a reduction in loss of incident light rays to reflection and diffraction. | (EP3157996) 1. A greenhouse film comprising a polymeric composition comprising: a) 50 to 99 percent by weight of a continuous polymeric phase comprising a polymer selected from the group consisting of a polyolefin, a polyolefin copolymer, an ethylene or propylene copolymer with an acrylic ester, an ethylene or propylene copolymer with a vinyl acetate, and combinations thereof; and b) 1 to 50 percent by weight of polymeric particles having i) an average particle diameter of 0.5 to 10 µm; ii) a refractive index from 1.474 to 1.545; iii) an average particle hardness from 1.2367E+10 N/m2 to 8.4617E+10 N/m2; and iv) at least 60% polymerized acrylic monomer units. | (EP3157996) The instant invention provides greenhouse films made from polymeric compositions. This invention provides greenhouse films made from polymeric compositions. The instant invention provides a greenhouse film comprising a polymeric composition comprising a) 50 to 99 percent by weight of a continuous polymeric phase comprising a polymer selected from the group consisting of a polyolefin, a polyolefin copolymer, an ethylene propylene copolymer with an acrylic ester, an ethylene or propylene copolymer with a vinyl acetate, and combinations thereof; and b) 1 to 50 percent by weight of polymeric particles having an average particle diameter of 0.5 to 10 µm; a refractive index from 1.474 to 1.545; an average particle hardness from 1.2367E+10 N/m2 to 8.4617E+10 N/m2; and at least 60% polymerized acrylic monomer units. In another alternative embodiment, the instant invention further provides a greenhouse film having at least one layer which comprises the polymeric composition. In an alternative embodiment, the instant invention provides a greenhouse film, in accordance with any of the preceding embodiments, except that the greenhouse film is characterized by having a thickness in the range of from 25 to 300 µm, haze in the range of from 50 to 99%, transmittance in the range of from 85 to 99%, and thermicity in the range of from 60 to 10%. This invention relates to greenhouse films made from polymeric compositions. This invention relates to greenhouse films with enhanced thermicity. | APD 2021-06-01 CLMS (EP3157996) 1. A greenhouse film comprising a polymeric composition comprising: a) 50 to 99 percent by weight of a continuous polymeric phase comprising a polymer selected from the group consisting of a polyolefin, a polyolefin copolymer, an ethylene or propylene copolymer with an acrylic ester, an ethylene or propylene copolymer with a vinyl acetate, and combinations thereof; and b) 1 to 50 percent by weight of polymeric particles having i) an average particle diameter of 0.5 to 10 µm; ii) a refractive index from 1.474 to 1.545; iii) an average particle hardness from 1.2367E+10 N/m2 to 8.4617E+10 N/m2; and iv) at least 60% polymerized acrylic monomer units. 2. The greenhouse film of claim 1, wherein the polyolefin is selected from the group consisting of polypropylene, polyethylene, polybutylene and copolymers and blends thereof. 3. The greenhouse film of any one of the preceding claims, wherein the polymeric particles have a continuous refractive index gradient. 4. The greenhouse film of claim 3 wherein the polymeric particles have a refractive index at the surface from 1.46 to 1.7 and a refractive index at the center from 1.45 to 1.53. 5. The greenhouse film of claim 1 wherein the polymeric particles comprise at least 70 mole % of acrylic, vinyl acetate and styrenic monomer units. 6. The greenhouse film of Claim 1, wherein the greenhouse film is characterized by having a thickness in the range of from 25 to 300 µm, haze in the range of from 50 to 99%, transmittance in the range of from 85 to 99 %, and thermicity in the range of from 60 to 10 %. 7. The greenhouse film of claim 1 wherein the polymeric composition further comprises antioxidants selected from the group consisting of sterically hindered phenols, ultraviolet light stabilizers, hindered amine light stabilizers, and combinations thereof. 8. The greenhouse of claim 1 wherein the polymeric particles are cross-linked. DESC (US20170298212) (...)99 percent by weight of a continuous polymeric phase comprising a polymer selected from the group consisting of a polyolefin, a polyolefin copolymer, an ethylene or propylene copolymer with an acrylic ester, an ethylene or propylene copolym(...) Examples of polymers in the continuous polymeric phase include, but are not limited to polyolefins, polyolefin copolymers, ethylene copolymers with acrylic esters, propylene copolymers with acrylic esters, ethylene copolymers with vinyl ace(...) In various embodiments, the thermoplastic polymeric matrix material comprises polyolefins. Polyolefins include polymers or copolymers of alkenes, those having from two to ten carbon atoms in various embodiments, two to eight carbon atoms in(...) Examples of polyolefins suitable for use in the base layer include, but are not limited to polypropylene, polyethylene, polybutylene, and copolymers and blends thereof. The weight-average molecular weight of the polyolefin used in this invention is from 20,000 to 500,000 in various embodiments, and is from 50,000 to 30(...) Polyolefin homo and copolymers can also be used. Examples include, but are not limited to the following: polypropylene and polyethylene homo and copolymers containing from 0 to 40 weight percent (wt %) ethylene, propylene, butene, octene an(...) Commercial grades include but are not limited to VERSIFY™ plastomers, DOWLEX™, ENGAGE™, AFFINITY™, INFUSE™ and LDPE resins, available from The Dow Chemical Company. Optionally, the continuous polymeric phase may comprise compatible or incompatible blends of polyolefins with other (co)polymers, or may contain inorganic fillers, or additives such as slip aids, anti-block, and anti-oxidants. (...)embodiments, the surface of the acrylic particles can be chemically functionalized during the second stage polymerization with (a) 3-(Trimethoxysilyl) propyl methacrylate (MATS), or (b) Vinyl Trimethoxy Silane (VTMS), and (c) Acetoacetoxy E(...) Each of these monomers can serve as coupling agents to the polyolefin matrix which forms the continuous phase of the green house film. The polymeric particles are generally prepared in an aqueous medium by known emulsion polymerization techniques, followed by spray drying of the resulting polymer latex. Spray drying typically results in clumps of polymeric particles having(...) DESC (US20170298212) The current greenhouse film technology ranges from mechanical embossing to blends of inorganic particles with polyolefin resins. Also copolymers of polyolefin monomers can be coextruded with polyolefin homopolymers to form multilayer films. Another example is plastic sheet with light scattering objects dispersed within(...) (...)99 percent by weight of a continuous polymeric phase comprising a polymer selected from the group consisting of a polyolefin, a polyolefin copolymer, an ethylene propylene copolymer with an acrylic ester, an ethylene or propylene copolymer (...) DESC (WO2015195750) The current greenhouse film technology ranges from mechanical embossing to blends of inorganic particles with polyolefin resins. Also copolymers of polyolefin monomers can be coextruded with polyolefin homopolymers to form multilayer films. Another example is plastic sheet with light scattering objects dispersed within(...) (...)99 percent by weight of a continuous polymeric phase comprising a polymer selected from the group consisting of a polyolefin, a polyolefin copolymer, an ethylene propylene copolymer with an acrylic ester, an ethylene or propylene copolymer (...) (...)99 percent by weight of a continuous polymeric phase comprising a polymer selected from the group consisting of a polyolefin, a polyolefin copolymer, an ethylene or propylene copolymer with an acrylic ester, an ethylene orpropylene copolyme(...) Examples of polymers in the continuous polymeric phase include, but are not limited to polyolefins, polyolefin copolymers, ethylene copolymers with acrylic esters, propylene copolymers with acrylic esters, ethylene copolymers with vinyl ace(...) In various embodiments, the thermoplastic polymeric matrix material comprises polyolefins. Polyolefins include polymers or copolymers of alkenes, those having from two to ten carbon atoms in various embodiments, two to eight carbon atoms in(...) Examples of polyolefins suitable for use in the base layer include, but are not limited to polypropylene, polyethylene, polybutylene, and copolymers and blends thereof. The weight- average molecular weight of the polyolefin used in this invention is from 20,000 to 500,000 in various embodiments, and is from 50,000 to 3(...) Polyolefin homo and copolymers can also be used. Examples include, but are not limited to the following: polypropylene and polyethylene homo and copolymers containing from 0 to 40 weight percent (wt %) ethylene, propylene, butene, octene an(...) Commercial grades include but are not limited to VERSIFY™ plastomers, Optionally, the continuous polymeric phase may comprise compatible or incompatible blends of polyolefins with other (co)polymers, or may contain inorganic fillers, or additives such as slip aids, anti-block, and anti- oxidants. (...)embodiments, the surface of the acrylic particles can be chemically functionalized during the second stage polymerization with (a) 3- (Trimethoxysilyl) propyl methacrylate (MATS), or (b) Vinyl Trimethoxy Silane (VTMS), and (c) Acetoacetoxy (...) Each of these monomers can serve as coupling agents to the polyolefin matrix which forms the continuous phase of the green house film. The polymeric particles are generally prepared in an aqueous medium by known emulsion polymerization techniques, followed by spray drying of the resulting polymer latex. Spray drying typically results in clumps of polymeric particles having(...) DESC (EP3157996) The current greenhouse film technology ranges from mechanical embossing to blends of inorganic particles with polyolefin resins. Also copolymers of polyolefin monomers can be coextruded with polyolefin homopolymers to form multilayer films. Another example is plastic sheet with light scattering objects dispersed within(...) (...)99 percent by weight of a continuous polymeric phase comprising a polymer selected from the group consisting of a polyolefin, a polyolefin copolymer, an ethylene propylene copolymer with an acrylic ester, an ethylene or propylene copolymer (...) (...)99 percent by weight of a continuous polymeric phase comprising a polymer selected from the group consisting of a polyolefin, a polyolefin copolymer, an ethylene or propylene copolymer with an acrylic ester, an ethylene or propylene copolym(...) Examples of polymers in the continuous polymeric phase include, but are not limited to polyolefins, polyolefin copolymers, ethylene copolymers with acrylic esters, propylene copolymers with acrylic esters, ethylene copolymers with vinyl ace(...) In various embodiments, the thermoplastic polymeric matrix material comprises polyolefins. Polyolefins include polymers or copolymers of alkenes, those having from two to ten carbon atoms in various embodiments, two to eight carbon atoms in(...) Examples of polyolefins suitable for use in the base layer include, but are not limited to polypropylene, polyethylene, polybutylene, and copolymers and blends thereof. The weight-average molecular weight of the polyolefin used in this invention is from 20,000 to 500,000 in various embodiments, and is from 50,000 to 30(...) Polyolefin homo and copolymers can also be used. Examples include, but are not limited to the following: polypropylene and polyethylene homo and copolymers containing from 0 to 40 weight percent (wt %) ethylene, propylene, butene, octene an(...) Commercial grades include but are not limited to VERSIFY™ plastomers, DOWLEX™, ENGAGE™, AFFINITY™, INFUSE™ and LDPE resins, available from The Dow Chemical Company. Optionally, the continuous polymeric phase may comprise compatible or incompatible blends of polyolefins with other (co)polymers, or may contain inorganic fillers, or additives such as slip aids, anti-block, and anti-oxidants. (...)embodiments, the surface of the acrylic particles can be chemically functionalized during the second stage polymerization with (a) 3-(Trimethoxysilyl) propyl methacrylate (MATS), or (b) Vinyl Trimethoxy Silane (VTMS), and (c) Acetoacetoxy E(...) Each of these monomers can serve as coupling agents to the polyolefin matrix which forms the continuous phase of the green house film. The polymeric particles are generally prepared in an aqueous medium by known emulsion polymerization techniques, followed by spray drying of the resulting polymer latex. Spray drying typically results in clumps of polymeric particles having(...) DESC (JP2021152167) Current greenhouse film technologies range from mechanical embossing to blending inorganic particles with polyolefin resins. Copolymers of polyolefin monomers can also be coextruded with polyolefin homopolymers to form multilayer films. Another example is a plastic sheet having dispersed therein light scatterers such a(...) (...)50 to 99 weight percent of a continuous polymer phase comprising a polymer selected from the group consisting of a polyolefin, a polyolefin copolymer, an ethylene-propylene copolymer with an acrylic ester, an ethylene or propylene copolymer(...) (...)compositions suitable for greenhouse film applications include polymers selected from the group consisting of polyolefins, polyolefin copolymers, ethylene or propylene copolymers with acrylic esters, ethylene or propylene copolymers with vi(...) Examples of polymers in the continuous polymer phase include polyolefins, polyolefin copolymers, ethylene copolymers with acrylic esters, propylene copolymers with acrylic esters; Ethylene copolymers with vinyl acetate, propylene copolymers(...) In various embodiments, the thermoplastic polymer matrix material comprises a polyolefin. Polyolefins include polymers or copolymers of alkenes, in various embodiments having from 2 to 10 carbon atoms, in various other embodiments including(...) Examples of polyolefins suitable for use in the base layer include, but are not limited to, polypropylene, polyethylene, polybutylene, and copolymers and blends thereof. The polyolefin weight average molecular weight used in the present invention is in various embodiments from 20,0 00 to 500,000, and in various other e(...) Polyolefin homo-and copolymers can also be used. Examples include, but are not limited to, polypropylene and polyethylene homopolymers and copolymers containing 0 to 40 weight percent (wt%) of ethylene, propylene, butene, octene, and/or hex(...) Commercial grades include, but are not limited to, VERSIFT (TM) plastomers, DOWLEX (TM), ENGAGE (TM), AFFINITY (TM), INFUSE (TM), and LDPE resins available from The Dow Chemical Company. Optionally, the continuous polymer phase may comprise a compatible or incompatible blend of a polyolefin and other (co) polymers or may contain inorganic fillers or additives such as slip aids, antiblock agents, and antioxidants. (...)embodiments, the surface of the acrylic particles may be chemically functionalized during the second-stage polymerization with (a) 3-(trimethoxysilyl) propyl methacrylate (MATS), or (b) vinyltrimethoxysilane (VTMS), and (c) acetoacetoacetox(...) Each of these monomers can function as a coupling agent to the polyolefin matrix that forms the continuous phase of the greenhouse film. The polymer particles are generally prepared in an aqueous medium by known emulsion polymerization techniques, followed by spray drying of the resulting polymer latex. Spray drying usually results in clumps of polymer particles having an av(...) DESC (JP2017519864) Current greenhouse film technologies range from mechanical embossing to blending inorganic particles with polyolefin resins. Copolymers of polyolefin monomers can also be coextruded with polyolefin homopolymers to form multilayer films. Another example is a plastic sheet having dispersed therein light scatterers such a(...) (...)50 to 99 weight percent of a continuous polymer phase comprising a polymer selected from the group consisting of a polyolefin, a polyolefin copolymer, an ethylene-propylene copolymer with an acrylic ester, an ethylene or propylene copolymer(...) (...)compositions suitable for greenhouse film applications include polymers selected from the group consisting of polyolefins, polyolefin copolymers, ethylene or propylene copolymers with acrylic esters, ethylene or propylene copolymers with vi(...) Examples of polymers in the continuous polymer phase include polyolefins, polyolefin copolymers, ethylene copolymers with acrylic esters, propylene copolymers with acrylic esters; Ethylene copolymers with vinyl acetate, propylene copolymers(...) In various embodiments, the thermoplastic polymer matrix material comprises a polyolefin. Polyolefins include polymers or copolymers of alkenes, in various embodiments having from 2 to 10 carbon atoms, in various other embodiments including(...) Examples of polyolefins suitable for use in the base layer include, but are not limited to, polypropylene, polyethylene, polybutylene, and copolymers and blends thereof. The polyolefin weight average molecular weight used in the present invention is in various embodiments from 20,000 to 500,000, and in various other em(...) Polyolefin homo-and copolymers can also be used. Examples include, but are not limited to, polypropylene and polyethylene homopolymers and copolymers containing from 0 to 40 weight percent (wt %) of ethylene, propylene, butene, octene, and/(...) Commercial grades include, but are not limited to, VERSIFT (TM) plastomers, DOWLEX (TM), ENGAGE (TM), AFFINITY (TM), INFUSE (TM), and LDPE resins available from The Dow Chemical Company. Optionally, the continuous polymer phase may comprise a compatible or incompatible blend of a polyolefin and other (co) polymers or may contain inorganic fillers or additives such as slip aids, antiblock agents, and antioxidants. In various embodiments, the surface of the acrylic particles can be chemically functionalized during a 2 stage polymerization with (a) 3-(trimethoxysilyl) propyl methacrylate (MATS), or (b) vinyltrimethoxysilane (VTMS), and (c) acetoacetoxy(...) Each of these monomers can function as a coupling agent to the polyolefin matrix that forms the continuous phase of the greenhouse film. The polymer particles are generally prepared in an aqueous medium by known emulsion polymerization techniques, followed by spray drying of the resulting polymer latex. Spray drying usually results in clumps of polymer particles having an av(...) DESC (RU2730517) (...)for the manufacture of greenhouse films includes both mechanical profiling and mixing inorganic particles with polyolefins resin. In addition, polyolefins polyolefins may be co-located with polyolefic homopolides for multilayer films. (...)a greentape application that contains: (a) 50 to 99 mas. % of polymer-phase continuous polymer phase chosen from a polyolefin, polyolefine co-polymer, copolymer, ethylene or propylene ether with acrylic acid, ethylene ethylene or vinylene p(...) (...)in the greenhouse films contains 50 to 99 mas. % of polymer-phase continuous polymer phase selected from a polyolefin, polyolefin, copolymer, ethylene or propylene co-polymer with acrylic acid, ethylene ethylene or vinylene propylene, and 1(...) Examples of polymers in a continuous polymer phase include but are not limited to, but are not limited to, polyolefins, polyolefins copolymers, ethylene ethylene co-polymers with acrylic complex esters, propylene co-polymers with acrylate e(...) Thermoplastic polymer material contains polyolefins in different implementation options. Polyolefins include polymers or alkenes of alkenes with two to ten carbon atoms in different implementation options, between two and eight carbon atoms(...) Examples of polyolefins suitable for use mainly include, but are not limited to, polypropylene, polyethylene, polybutylene, and their copolymers and mixtures. The average molecular mass of polyolefins used in this invention ranges from 20,000 to 500,000 in different implementation options and between 50,000 and 300,000(...) Homo- and copolymers of polyolefins can also be used. Examples include but are not limited to, but are not limited to, homo- and copolymers of polypropylene and polyethylene containing between 0 and 40 mass percent (mas. % ethylene, propylene, butene, octane and/or hexane. In some options, a continuous polymer phase may contain compatible or incompatible mixtures of polyolefins with other polymers or may contain inorganic filler or additives such as surface grease, antiadhesives and antioxidants. Polymer particles are organic polymers, preferably obtained by polymerization of accession, and preferably spherical. The mean diameter of the particles is defined as the arithmetic mean diameter of the particulates. (...)for this invention, the surface of acrylic particles may be chemically functionalized in the second phase of polymerization with the help of (a) 3- (trimethoxysilyl) propyl methacrylate (MTRS) or (b) vinyl trimethoxysilane (VTMS) and (b) ac(...) Each of these monomers may serve as a binding agent for the polyolefin matrix, which is a continuous phase of greenhouse film. Polymer particles are generally produced in the aquatic environment using known emulsion polymerization techniques with the subsequent spray drying of the polymer latex received. Spray drying usually produces polymeric particles with an ave(...) DESC (BR112016029602) Current greenhouse production technology ranges from mechanical etching to mixtures of inorganic particles with polyolefin resins. Also copolymers of polyolefin monomers can be coextruded with polyolefin homopolymers to form multilayer films. Another example is a plastic sheet with light scattering objects dispersed wi(...) (...)50 to 99 weight percent of a continuous polymer phase comprising a polymer selected from the group consisting of a polyolefin, a polyolefin copolymer, an ethylene-propylene copolymer with an acrylic ester; a copolymer of ethylene or propyle(...) (...)to 99 weight percent of a continuous polymeric phase comprising a polymer selected from the group consisting of a polyolefin, a polyolefin copolymer, a copolymer of ethylene or propylene with an acrylic ester; a copolymer of ethylene or pro(...) Examples of polymers in the continuous polymer phase include, but are not limited to, polyolefins, copolymers of polyolefins, copolymers of ethylene with acrylic esters, copolymers of propylene with acrylic esters, copolymers of ethylene wi(...) In various embodiments, the thermoplastic polymeric matrix material comprises polyolefins. Polyolefins include polymers or copolymers of alkenes having two to ten carbon atoms in the various embodiments, two to eight carbon atoms in various(...) Examples of polyolefins suitable for use in the base layer include, but are not limited to, polypropylene, polyethylene, polybutylene, and copolymers and blends thereof. The weight average molecular weight of the polyolefin utilized in the present invention is from 20,000 to 500,000 in various embodiments and is from 5(...) Polyolefin homo-and copolymers can also be utilized. Examples include, but are not limited to, the following: polypropylene and polyethylene homo-and copolymers containing from O to 40 weight percent (wt.%) ethylene, propylene, butene, octe(...) Optionally, the continuous polymer phase may comprise compatible or incompatible blends of polyolefins with other (co)polymers, or may contain inorganic fillers, or additives such as slip aids, anti-blocking, and anti-oxidants. In various embodiments, the surface of the acrylic particles can be chemically functionalized during the second polymerization stage with (a) 3-(trimethoxysilyl) propyl methacrylate (MATS), or (b) vinyl trimethoxysilane (VTMS) and (c) aceto(...) Each of these monomers can serve as binding agents for the polyolefin matrix that constitutes the continuous phase of the oven film. The polymer particles are generally prepared in an aqueous medium by known emulsion polymerization techniques, followed by spray drying the resulting polymer latex. Spray-drying typically results in polymer particle agglomerates having an a(...) DESC (CN106459521) Current greenhouse film technology is in the scope of mechanically embossing blends of inorganic particles with polyolefin resins. Copolymers of polyolefin monomers can also be coextruded with polyolefin homopolymers to form multilayer films. Another example is a plastic sheet with light scattering objects dispersed in(...) (...)to 99 weight percent of a continuous polymeric phase comprising a polymer selected from the group consisting of: polyolefins, polyolefin copolymers, ethylene propylene copolymers with acrylates, ethylene or propylene copolymers with vinyl a(...) (...)to 99 weight percent of a continuous polymeric phase comprising a polymer selected from the group consisting of: polyolefins, polyolefin copolymers, ethylene or propylene copolymers with acrylates, ethylene or propylene copolymers with viny(...) Examples of polymers in the continuous polymeric phase include, but are not limited to, polyolefins, polyolefin copolymers, ethylene copolymers with acrylates, propylene copolymers with acrylates, ethylene copolymers with vinyl acetate, pro(...) In various embodiments, the thermoplastic polymeric matrix material comprises a polyolefin. Polyolefins include polymers or copolymers of olefins, olefins having from 2 to 10 carbon atoms in various embodiments, from 2 to 8 carbon atoms in (...) Examples of polyolefins suitable for use in the base layer include, but are not limited to, polypropylene, polyethylene, polybutylene, and copolymers and blends thereof. The weight average molecular weight of the polyolefin used in the present invention is from 20,000 to 500,000 in various embodiments, and from 50,000 (...) Polyolefin homopolymers and copolymers may also be used. Examples include (but are not limited to) the following: polypropylene and polyethylene homopolymers and copolymers containing from 0 to 40 weight percent (wt%) ethylene, propylene, b(...) Commercial grades include, but are not limited to, VERSIFYTMPlastomer, DOWLEXTM、ENGAGETM、AFFINITYTM、INFUSETMAnd LDPE resins, all available from The Dow Chemical Company. Optionally, the continuous polymeric phase may comprise compatible or incompatible blends of polyolefins with other (co) polymers, or may contain inorganic fillers or additives such as slip aids, antiblock agents, and antioxidants. (...)MATS) or (b) Vinyltrimethoxysilane (VTMS) and (c) acetoacetoxyethyl Methacrylate (AAEM) during the second stage polymerization. Each of these monomers can act as a coupling agent for the polyolefin matrix to form the continuous phase of the greenhouse film. The polymer particles are generally prepared in an aqueous medium by known emulsion polymerization techniques, followed by spray drying of the resulting polymer latex. Spray drying typically produces agglomerates of polymer particles having(...) DESC (CN106459521B) Current greenhouse film technology is in the scope of mechanically embossing blends of inorganic particles with polyolefin resins. Copolymers of polyolefin monomers can also be coextruded with polyolefin homopolymers to form multilayer films. Another example is a plastic sheet with light scattering objects dispersed in(...) (...)to 99 weight percent of a continuous polymeric phase comprising a polymer selected from the group consisting of: polyolefins, polyolefin copolymers, ethylene propylene copolymers with acrylates, ethylene or propylene copolymers with vinyl a(...) (...)to 99 weight percent of a continuous polymeric phase comprising a polymer selected from the group consisting of: polyolefins, polyolefin copolymers, ethylene or propylene copolymers with acrylates, ethylene or propylene copolymers with viny(...) Examples of polymers in the continuous polymeric phase include, but are not limited to, polyolefins, polyolefin copolymers, ethylene copolymers with acrylates, propylene copolymers with acrylates, ethylene copolymers with vinyl acetate, pro(...) In various embodiments, the thermoplastic polymeric matrix material comprises a polyolefin. Polyolefins include polymers or copolymers of olefins, olefins having from 2 to 10 carbon atoms in various embodiments, from 2 to 8 carbon atoms in (...) Examples of polyolefins suitable for use in the base layer include, but are not limited to, polypropylene, polyethylene, polybutylene, and copolymers and blends thereof. The weight average molecular weight of the polyolefin used in the present invention is from 20,000 to 500,000 in various embodiments, and from 50,000 (...) Polyolefin homopolymers and copolymers may also be used. Examples include (but are not limited to) the following: polypropylene and polyethylene homopolymers and copolymers containing from 0 to 40 weight percent (wt%) ethylene, propylene, b(...) Commercial grades include, but are not limited to, VERSIFYTMPlastomer, DOWLEXTM、ENGAGETM、AFFINITYTM、INFUSETMAnd LDPE resins, all available from The Dow Chemical Company. Optionally, the continuous polymeric phase may comprise compatible or incompatible blends of polyolefins with other (co) polymers, or may contain inorganic fillers or additives such as slip aids, antiblock agents, and antioxidants. (...)MATS) or (b) Vinyltrimethoxysilane (VTMS) and (c) acetoacetoxyethyl Methacrylate (AAEM) during the second stage polymerization. Each of these monomers can act as a coupling agent for the polyolefin matrix to form the continuous phase of the greenhouse film. The polymer particles are generally prepared in an aqueous medium by known emulsion polymerization techniques, followed by spray drying of the resulting polymer latex. Spray drying typically produces agglomerates of polymer particles having(...) DESC (IN-347448) The current greenhouse film technology ranges from mechanical embossing to blends of inorganic particles with polyolefin resins. Also copolymers of polyolefin monomers can be coextruded with polyolefin homopolymers to form multilayer films. Another example is plastic sheet with light scattering objects dispersed within(...) (...)99 percent by weight of a continuous polymeric phase comprising a polymer selected from the group consisting of a polyolefin, a polyolefin copolymer, an ethylene propylene copolymer with an acrylic ester, an ethylene or propylene copolymer (...) (...)99 percent by weight of a continuous polymeric phase comprising a polymer selected from the group consisting of a polyolefin, a polyolefin copolymer, an ethylene or propylene copolymer with an acrylic ester, an ethylene or propylene copolym(...) Examples of polymers in the continuous polymeric phase include, but are not limited to polyolefins, polyolefin copolymers, ethylene copolymers with acrylic esters, propylene copolymers with acrylic esters, ethylene copolymers with vinyl ace(...) In various embodiments, the thermoplastic polymeric matrix material comprises polyolefins. Polyolefins include polymers or copolymers of alkenes, those having from two to ten carbon atoms in various embodiments, two to eight carbon atoms in(...) Examples of polyolefins suitable for use in the base layer include, but are not limited to polypropylene, polyethylene, polybutylene, and copolymers and blends thereof. The weight-average molecular weight of the polyolefin used in this invention is from 20,000 to 500,000 in various embodiments, and is from 50,000 to 30(...) Polyolefin homo and copolymers can also be used. Examples include, but are not limited to the following: polypropylene and polyethylene homo and copolymers containing (...)
Пленки, упаковка | Представлено описание полиэтиленовых композиций, подходящих для упаковочных приложений, а также соответствующих им пленок и изделий. Композиция включает два вида полиэтиленовых фракций и кальциевую соль 1,2-циклогександикарбоновой кислоты. Композиция обладает высокой плотностью и способна обеспечить необходимый термический режим. Предложено использование композиции для изготовления пленок и других упаковочных материалов. | JP2022531089 CO2021015974 EP3962998 IN202117049765 US20220056250 BR112021019568 CN113661209 AR118858 BR112021019568 WO2020/223688 | DOW GLOBAL TECHNOLOGIES | 2019-05-02 2020-05-01 | (EP3962998) Polyethylene-based compositions and films and articles comprising the same | (EP3962998) The present invention provides polyethylene-based compositions suitable for packaging applications, films, and articles. In one aspect, a polyethylene-based composition suitable for packaging applications comprises (a) at least 97% by weight, based on the total weight of the polyethylene-based composition, of a polyethylene composition comprising: (i) from 25 to 37 percent by weight of a first polyethylene fraction having a density in the range of 0.935 to 0.947 g/cm3 and a melt index (I2) of less than 0.1 g/10 minutes; and (ii) from 63 to 75 percent by weight of a second polyethylene fraction; and (b) 90 to 540 ppm, based on the total weight of the polyethylene-based composition of a calcium salt of 1,2-cyclohexanedicarboxylic acid; wherein the polyethylene composition has less than 0.10 branches per 1,000 carbon atoms when measured using 13C NMR, wherein the density of the polyethylene-based composition is at least 0.965 g/cm3, and wherein the melt index (I2) of the polyethylene-based composition is 0.5 to 10 g/10 minutes. | (US20220056250) 1. A polyethylene-based composition suitable for packaging applications comprising: (a) at least 97% by weight, based on the total weight of the polyethylene-based composition, of a polyethylene composition comprising: (i) from 25 to 37 percent by weight of a first polyethylene fraction having a density in the range of 0.935 to 0.947 g/cm3 and a melt index (I2) of less than 0.1 g/10 minutes; and (ii) from 63 to 75 percent by weight of a second polyethylene fraction; and (b) 90 to 540 ppm, based on the total weight of the polyethylene-based composition of a calcium salt of 1,2-cyclohexanedicarboxylic acid; wherein the polyethylene composition has less than 0.10 branches per 1,000 carbon atoms when measured using 13C NMR, wherein the density of the polyethylene-based composition is at least 0.965 g/cm3, and wherein the melt index (I2) of the polyethylene-based composition is 0.5 to 10 g/10 minutes. 2. The polyethylene-based composition of claim 1, wherein the polyethylene composition comprises from 25 to 37 percent by weight of the first polyethylene fraction having a density in the range of 0.940 to 0.947 g/cm3 and from 63 to 75 percent by weight of the second polyethylene fraction having a density of 0.970 g/cm3 or greater. 3. The polyethylene-based composition of claim 1, wherein the melt index (I2) of the polyethylene-based composition is 2.5 g/10 minutes or less. 4. The polyethylene-based composition of claim 1, wherein the ratio of the melt index (I2) of the second polyethylene fraction to the melt index (I2) of the first polyethylene fraction is at least 1,000. 5. The polyethylene-based composition of claim 1, wherein the polyethylene-based composition has a zero shear viscosity ratio of less than 2.0. 6. The polyethylene-based composition of claim 1 further comprising a fatty acid metal salt in the amount of 45 to 360 ppm, based on the total weight of the composition. 7. The polyethylene-based composition of claim 1 further comprising silica in the amount of 75 to 800 ppm, based on the total weight of the composition. 8. The polyethylene-based composition of claim 1, wherein the polyethylene composition has less than 25 non-vinyl unsaturations per 1 million carbons. 9. A film comprising the polyethylene-based composition according to claim 1. 10. An article comprising the polyethylene-based composition according to claim 1. | (EP3962998A1) PENDING (US20220056250A1) PENDING (WO2020223688A1) LAPSED (JP2022531089A) PENDING (CO2021015974A2) PENDING (IN202117049765A) PENDING (BR112021019568A2) PENDING (CN113661209A) PENDING (AR-118858A1) PENDING | (US20220056250) It would be desirable to have new polyethylene resins that can provide improved water vapor barrier performance in addition to having good processability and other properties. Providing polyethylene-based compositions with 750 ppm of HPN-20E results in particularly desirable WVTR results. The inventive polyethylene-based composition with HPN-20E at 250 ppm provides the best WVTR performance. | (US20220056250) 1 . A polyethylene-based composition suitable for packaging applications comprising: (a) at least 97% by weight, based on the total weight of the polyethylene-based composition, of a polyethylene composition comprising: (i) from 25 to 37 percent by weight of a first polyethylene fraction having a density in the range of 0.935 to 0.947 g/cm3 and a melt index (I2) of less than 0.1 g/10 minutes; and (ii) from 63 to 75 percent by weight of a second polyethylene fraction; and (b) 90 to 540 ppm, based on the total weight of the polyethylene-based composition of a calcium salt of 1,2-cyclohexanedicarboxylic acid; wherein the polyethylene composition has less than 0.10 branches per 1,000 carbon atoms when measured using 13C NMR, wherein the density of the polyethylene-based composition is at least 0.965 g/cm3, and wherein the melt index (I2) of the polyethylene-based composition is 0.5 to 10 g/10 minutes. | (US20220056250) In another aspect, the present invention relates to a film comprising any of the polyethylene-based compositions disclosed herein. In another aspect, the present invention relates to an article, such as a food package, comprising any of the polyethylene-based compositions or films disclosed herein. The present invention generally relates to polyethylene-based compositions suitable for packaging applications. The present invention provides polyethylene-based compositions suitable for packaging applications, films, and articles. | AB (EP3962998) The present invention provides polyethylene-based compositions suitable for packaging applications, films, and articles. In one aspect, a polyethylene-based composition suitable for packaging applications comprises (a) at least 97% by weight, based on the total weight of the polyethylene-based composition, of a polyethylene composition comprising: (i) from 25 to 37 percent by weight of a first polyethylene fraction having a density in the range of 0.935 to 0.947 g/cm3 and a melt index (I2) of less than 0.1 g/10 minutes; and (ii) from 63 to 75 percent by weight of a second polyethylene fraction; and (b) 90 to 540 ppm, based on the total weight of the polyethylene-based composition of a calcium salt of 1,2-cyclohexanedicarboxylic acid; wherein the polyethylene composition has less than 0.10 branches per 1,000 carbon atoms when measured using 13C NMR, wherein the density of the polyethylene-based composition is at least 0.965 g/cm3, and wherein the melt index (I2) of the polyethylene-based composition is 0.5 to 10 g/10 minutes. APD 2021-10-29 2021-11-26 CLMS (US20220056250) 1. A polyethylene-based composition suitable for packaging applications comprising: (a) at least 97% by weight, based on the total weight of the polyethylene-based composition, of a polyethylene composition comprising: (i) from 25 to 37 percent by weight of a first polyethylene fraction having a density in the range of 0.935 to 0.947 g/cm3 and a melt index (I2) of less than 0.1 g/10 minutes; and (ii) from 63 to 75 percent by weight of a second polyethylene fraction; and (b) 90 to 540 ppm, based on the total weight of the polyethylene-based composition of a calcium salt of 1,2-cyclohexanedicarboxylic acid wherein the polyethylene composition has less than 0.10 branches per 1,000 carbon atoms when measured using 13C NMR, wherein the density of the polyethylene-based composition is at least 0.965 g/cm3, and wherein the melt index (I2) of the polyethylene-based composition is 0.5 to 10 g/10 minutes. 2. The polyethylene-based composition of claim 1, wherein the polyethylene composition comprises from 25 to 37 percent by weight of the first polyethylene fraction having a density in the range of 0.940 to 0.947 g/cm3 and from 63 to 75 percent by weight of the second polyethylene fraction having a density of 0.970 g/cm3 or greater. 3. The polyethylene-based composition of claim 1, wherein the melt index (I2) of the polyethylene-based composition is 2.5 g/10 minutes or less. 4. The polyethylene-based composition of claim 1, wherein the ratio of the melt index (I2) of the second polyethylene fraction to the melt index (I2) of the first polyethylene fraction is at least 1,000. 5. The polyethylene-based composition of claim 1, wherein the polyethylene-based composition has a zero shear viscosity ratio of less than 2.0. 6. The polyethylene-based composition of claim 1 further comprising a fatty acid metal salt in the amount of 45 to 360 ppm, based on the total weight of the composition. 7. The polyethylene-based composition of claim 1 further comprising silica in the amount of 75 to 800 ppm, based on the total weight of the composition. 8. The polyethylene-based composition of claim 1, wherein the polyethylene composition has less than 25 non-vinyl unsaturations per 1 million carbons. 9. A film comprising the polyethylene-based composition according to claim 1. 10. An article comprising the polyethylene-based composition according to claim 1. DESC (US20220056250) (...)polymer, a polymer blend or a polymer mixture, including mixtures of polymers that are formed in situ during polymerization. The term “interpolymer,” as used herein, refers to polymers prepared by the polymerization of at least two different types of monomers. The generic term interpolymer thus includes copolymers (employed to refer to polymers prepared from two (...) The terms “olefin-based polymer” or “polyolefin”, as used herein, refer to a polymer that comprises, in polymerized form, a majority amount of olefin monomer, for example ethylene or propylene (based on the weight of the polymer), and optio(...) “Polyethylene” or “ethylene-based polymer” shall mean polymers comprising a majority amount (>50 mol %) of units which have been derived from ethylene monomer. This includes polyethylene homopolymers or copolymers (meaning units derived from two or more comonomers). Common forms of polyethylene known in the art include Low Density Polyethylene (LDPE); Linear Low Density Polyethylene (LLDPE); Ultra Low Density Polyethylene (ULDPE); Very Low Density Polyethylene (VLDPE); single-site catalyzed Linear Low Density Polyethylene, including both linear and substantially linear low density resins (m-LLDPE); ethylene-based plastomers (POP) and ethylene-based elastomers (POE); Medium Density Polyethylene (MDPE); and High Density Polyethylene (HDPE). These polyethylene materials are generally known in the art; however, the following descriptions may be helpful in understanding the differences between some of these different polyethylene resins. The term “LDPE” may also be referred to as “high pressure ethylene polymer” or “highly branched polyethylene” and is defined to mean that the polymer is partly or entirely homo-polymerized or copolymerized in autoclave or tubular reactors a(...) (...)typically referred to as bisphenyl phenoxy), and includes linear, substantially linear or heterogeneous polyethylene copolymers or homopolymers. LLDPEs contain less long chain branching than LDPEs and includes the substantially linear ethyl(...) The LLDPEs can be made via gas-phase, solution-phase or slurry polymerization or any combination thereof, using any type of reactor or reactor configuration known in the art. The term “MDPE” refers to polyethylenes having densities from 0.926 to 0.935 g/cm3. “MDPE” is typically made using chromium or Ziegler-Natta catalysts or using single-site catalysts including, but not limited to, substituted mono- or bis-cy(...) The term “HDPE” refers to polyethylenes having densities greater than about 0.935 g/cm3 and up to about 0.980 g/cm3, which are generally prepared with Ziegler-Natta catalysts, chrome catalysts or single-site catalysts including, but not lim(...) The term “ULDPE” refers to polyethylenes having densities of 0.855 to 0.912 g/cm3, which are generally prepared with Ziegler-Natta catalysts, chrome catalysts, or single-site catalysts including, but not limited to, substituted mono- or bis(...) ULDPEs include, but are not limited to, polyethylene (ethylene-based) plastomers and polyethylene (ethylene-based) elastomers. Polyethylene (ethylene-based) elastomers plastomers generally have densities of 0.855 to 0.912 g/cm3. The present invention generally relates to polyethylene-based compositions suitable for packaging applications. When incorporated into films, the polyethylene-based compositions can provide a reduction in water vapor transmission rates. Without wishing to be bound by theory, it is believed that the combination of a unique design for a polyethylene composition and a specific amount of a nucleator can deliver improved barrier performance. The inventive polyethylene-based compositions can be incorporated into films and articles having improved barrier an(...) Because the inventive compositions are polyethylene-based, in some embodiments, the films and articles can be formed entirely or substantially entirely from polyolefins making the films and articles more readily recyclable. In one aspect, a polyethylene-based composition suitable for packaging applications comprises (a) at least 97% by weight, based on the total weight of the polyethylene-based composition, of a polyethylene composition comprising: - (i) from 25 to 37 percent by weight of a first polyethylene fraction having a density in the range of 0.935 to 0.947 g/cm3 and a melt index (I2) of less than 0.1 g/10 minutes; and - (ii) from 63 to 75 percent by weight of a second polyethylene fraction; and (b) 90 to 540 ppm, based on the total weight of the polyethylene-based composition of a calcium salt of 1,2-cyclohexanedicarboxylic acid, wherein the polyethylene composition has less than 0.10 branches per 1,000 carbon atoms when measured using 13C NMR, wherein the density of the polyethylene-based composition is at least 0.965 g/cm3, and wherein the melt index (I2) of the polyethylene-based composition is 0.5 to 10 g/10 minutes. In some embodiments, the first polyethylene fraction has a density of 0.940 to 0.947 g/cm3. In some embodiments, the second polyethylene fraction has a density of 0.970 g/cm3 or more. In some embodiments, the polyethylene composition comprises from 25 to 37 percent by weight of the first polyethylene fraction having a density in the range of 0.940 to 0.947 g/cm3 and from 63 to 75 percent by weight of the second polyethylene fraction having a density of 0.970 g/cm3 or greater. In some embodiments, the polyethylene composition comprises 30 to 37 percent by weight of the first polyethylene fraction. In some embodiments, the second polyethylene fraction has a melt index (I2) of at least 100 g/10 minutes. In some embodiments, the second polyethylene fraction has a melt index (I2) of at least 100 g/10 minutes and to 10,000 g/10 minutes or more. The second polyethylene fraction has a melt index (I2) of at least 100 g/10 minutes and up to 10,000 g/10 minutes, in some embodiments. The second polyethylene fraction has a melt index (I2) of at least 100 g/10 minutes and up to 1,0(...) In some embodiments, the ratio of the melt index (I2) of the second polyethylene fraction to the melt index (I2) of the first polyethylene fraction is at least 1,000. In some embodiments, the polyethylene-based composition has an overall melt index (I2) of 2.5 g/10 minutes or less. In some embodiments, the polyethylene-based composition has a zero shear viscosity ratio of less than 2.0. In some embodiments, the polyethylene composition has less than 0.05 branches per 1,000 carbon atoms when measured using 13C NMR. The polyethylene composition has less than 0.03 branches per 1,000 carbon atoms when measured using 13C NMR in some embodiments. The polyethylene-based composition, in some embodiments, has less than 25 non-vinyl unsaturations per 1 million carbons. The polyethylene-based composition, in some embodiments, has less than 20 non-vinyl unsaturations per 1 million carbons. In some embodiments, the polyethylene composition has less than 0.05 branches per 1,000 carbon atoms when measured using 13C NMR and less t(...) In some embodiments, the polyethylene-based composition further comprises a fatty acid metal salt in the amount of 45 to 360 ppm based on the total weight of the composition. In some embodiments, the polyethylene-based composition further comprises silica in the amount of 75 to 800 ppm, based on the total weight of the composition. In some embodiments, when the polyethylene-based composition is incorporated into a monolayer film, the film exhibits a WVTR of 0.1 or less (g-mil)/(100 in2-day) when measured according to ASTM F1249-06 at 38° C. and 100% relative humidity.(...) In another aspect, the present invention relates to a film comprising any of the polyethylene-based compositions disclosed herein. In another aspect, the present invention relates to an article, such as a food package, comprising any of the polyethylene-based compositions or films disclosed herein. Polyethylene Composition As discussed above, polyethylene-based compositions of the present invention comprise a polyethylene composition comprising (i) from 25 to 37 percent by weight of a first polyethylene fraction having a density in the range of 0.935 to 0.947 g/cm3 and a melt index (I2) of less than 0.1 g/10 minutes; and (ii) from 63 to 75 percent by weight of a second polyethylene fraction, wherein the polyethylene composition has less than 0.10 branches per 1,000 carbon atoms when measured using 13C NMR, wherein the density of the polyethylene-based composition is at least 0.965 g/cm3, and wherein the melt index (I2) of the polyethylene-based composition is 0.5 to 10 g/10 minutes. The polyethylene composition may comprise a combination of two or more embodiments as described herein. In one embodiment, the polyethylene composition has a density of at least 0.965 g/cm3. In some embodiments, the polyethylene composition has a density of at least 0.968 g/cm3. The polyethylene composition, in some embodiments, has a density of up to 0.976 g/cm3. In some embodiments, the polyethylene composition has a density in the range of 0.965 to 0.976 g/cm3, for example from 0.965 to 0.970, or(...) The polyethylene composition has a melt index (I2 or 12; at 190° C./2.16 kg) from 0.5 to 10 g/10 minutes. For example, the melt index (I2 or 12; at 190° C./2.16 kg) can be from a lower limit of 0.5, 0.7, 0.9, 1.0, 1.1, 1.2, 1.5, 2, 3, 4, or(...) In some embodiments, the polyethylene composition has a melt index (I2) from 0.5 to 5 g/10 minutes, or from 0.5 to 2.5 g/10 minutes, or from 0.7 to 3 g/10 minutes, or from 1.0 to 2.0 g/10 minutes, or from 1.0 to 1.5 g/10 minutes. In some embodiments, the polyethylene composition has a melt index ratio (I10/I2) of 10 or more. The polyethylene composition has a melt index ratio (I10/I2) of up to 17 in some embodiments. In some embodiments, the polyethylene composition has a melt index ratio (I10/I2) of 10 to 17. The polyethylene composition has a melt index ratio (I10/I2) of 12 to 17 in some embodiments. The polyethylene composition has low levels of branching. The polyethylene composition has less than 0.10 branches per 1,000 carbon atoms when measured using 13C NMR in some embodiments. The polyethylene composition, in some embodiments has less than 0.07 branches per 1,000 carbon atoms when measured using 13C NMR. The polyethylene composition has less than 0.05 branches per 1,000 carbon atoms when measured using 13C NMR in some embodiments. In some embodiments, the polyethylene composition has less than 0.03 branches per 1,000 carbon atoms when measured(...) In some embodiments, the polyethylene composition has low levels of non-vinyl unsaturations. In some embodiments, the polyethylene composition has less than 25 non-vinyl unsaturations per 1 million carbons when measured using 1H NMR. The polyethylene composition, in some embodiments, has less than 20 non-vinyl unsatura(...) (...)it is believed that the combination of low levels of branching and low levels of non-vinyl unsaturation in the polyethylene compositions provide a greater amount of crystallinity in the polyethylene compositions, thereby improving its barrier properties when formed into a film. In one embodiment, the polyethylene composition has a ZSVR value of less than 2.0, or from 1.0 to 2.0, or from 1.2 to 1.8, or from 1.3 to 1.7. In one embodiment, the polyethylene composition has a molecular weight distribution, expressed as the ratio of the weight average molecular weight to number average molecular weight (Mw/Mn; as determined by conv. GPC) in the range of from 8(...) In one embodiment, the polyethylene composition has a number average molecular weight (Mn; as determined by conv. GPC) in the range from 8,000 to 20,000 g/mole. For example, the number average molecular weight can be from a lower limit of 8(...) In one embodiment, the polyethylene composition has a weight average molecular weight (Mw; as determined by conv. GPC) in the range from 100,000 to 125,000 g/mole. In one embodiment, the polyethylene composition has a z average molecular weight (Mz; as determined by conv. GPC) of at least 350,000 g/mole, such as in the range from 350,000 to 600,000 g/mole. In one embodiment, the polyethylene composition has a Mz/Mw ratio (each as determined by conv. GPC) of greater than 3.0. The polyethylene composition has a Mz/Mw ratio (each as determined by conv. GPC) of greater than 3.5 in some embodiment(...) In one embodiment, the polyethylene composition has a ZSVR of less than 2.0 and a Mz/Mw ratio (each as determined by conv. GPC) of greater than 3.0. In another embodiment, the polyethylene compositions has a ZSVR of less than 2.0 and a Mz/Mw ratio (each as determined by conv. GPC) of greater than 3.5. The polyethylene composition preferably comprises ethylene-based polymers formed in the absence of comonomers. In some embodiments, the polyethylene composition comprises at least 99% by weight ethylene-based polymers formed in the absence of comonomers. In some embodiments, the polyethylene composition comprises at least 99% by weight polymers comprising a majority amount (>99 mol %) of units whi(...) The polyethylene compositions used in polyethylene-based compositions of the present invention comprise two fractions of polyethylenes. The first polyethylene fraction has a density of 0.935 to 0.947 g/cm3. In some embodiments, the first polyethylene fraction has a density of 0.940 to 0.947 g/cm3. The first polyethylene fraction has a melt index (I2) of less than 0.1 g/10 minutes. In some embodiments, the first polyethylene fraction has a melt index (I2) of 0.01 g/10 minutes or greater. The first polyethylene fraction has a melt index from 0.05 to 0.1 g/10 minutes in some embodiments. The first polyethylene fraction, in some embodiments, has less than 0.10 branches per 1,000 carbon atoms(...) In some embodiments, the second polyethylene fraction has a density of 0.970 g/cm3 or more. In some embodiments, the first polyethylene fraction has a density of 0.940 to 0.947 g/cm3, and the second polyethylene fraction has a density of 0.970 g/cm3 or more. In some embodiments, the second polyethylene fraction has a melt index (I2) of at least 100 g/10 minutes. In some embodiments, the second polyethylene fraction has a melt index (I2) of at least 100 g/10 minutes and up to 10,000 g/10 minutes or more. The second polyethylene fraction has a melt index (I2) of at least 100 g/10 minutes and up to 10,000 g/10 minutes, in some embodiments. The second polyethylene fraction has a melt index (I2) of at least 100 g/10 minutes and up to 1,000 g/10 minutes, in some embodiments. In some embodiments, the ratio of the melt index (I2) of the second polyethylene fraction to the melt index (I2) of the first polyethylene fraction is at least 1,000. The polyethylene composition comprises from 25 to 37 percent by weight of the first polyethylene fraction and from 63 to 75 percent by weight of the second polyethylene fraction, based on the total weight of the polyethylene composition. In some embodiments, the polyethylene composition comprises 30 to 37 percent by weight of the first polyethylene fraction and 63 to 70 percent by weight of the second polyethylene fraction, based on the total weight of the polyethylene composition. The polyethylene-based composition comprises at least 97% by weight of the polyethylene composition, based on the total weight of the polyethylene-based composition. In some embodiments, the polyethylene-based composition comprises up to 99% by weight of the polyethylene composition, based on the total weight of the polyethylene-based composition. The polyethylene-based composition, in some embodiments, comprises from 97% to 98% by weight of the polyethylene composition, based on the total weight of the polyethylene-based composition. Polymerization Any conventional polymerization processes may be employed to produce the polyethylene composition. Such conventional polymerization processes include, but are not limited to, slurry polymerization processes, solution polymerization process, using one or more conventional reactors e.g. loop reactors, isothermal reactors(...) The polyethylene composition may, for example, be produced via solution phase polymerization process using one or more loop reactors, isothermal reactors, and combinations thereof. In general, the solution phase polymerization process occurs in one or more well-mixed reactors such as one or more isothermal loop reactors or one or more adiabatic reactors at a temperature in the range of from 115 to 250° C.; for example(...) The residence time in solution phase polymerization process may be in the range of from 2 to 30 minutes; for example, from 10 to 20 minutes. Ethylene, solvent, hydrogen, one or more catalyst systems, optionally one or more cocatalysts, and (...) The resultant mixture of the polyethylene composition and solvent is then removed from the reactor and the polyethylene composition is isolated. Solvent is typically recovered via a solvent recovery unit, i.e. heat exchangers and vapor liquid separator drum, and is then recycled back into the polymerization system. In one embodiment, the polyethylene composition may be produced via solution polymerization in a dual reactor system, for example a dual loop reactor system, wherein ethylene is polymerized in the presence of one or more catalyst systems. I(...) In another embodiment, the polyethylene composition may be produced via solution polymerization in a single reactor system, for example a single loop reactor system, wherein ethylene is polymerized in the presence of two catalyst systems. Specific embodiments of catalyst systems that can be used to produce the polyethylene compositions described herein will now be described. It should be understood that the catalyst systems of this disclosure may be embodied in different for(...) According to some embodiments, a catalyst system for producing a polyethylene composition includes a metal-ligand complex according to formula (I): In some embodiments, the polyethylene composition is formed using a first catalyst according to formula (I) in a first reactor and a different catalyst according to formula (I) in a second reactor. (...)rendered catalytically active by any technique known in the art for activating metal-based catalysts of olefin polymerization reactions. For example, the system comprising a metal--ligand complex of formula (I) may be rendered catalytically(...) The polyethylene-based compositions of the present invention further comprise a calcium salt of 1,2-cyclohexanedicarboxylic acid. The calcium salt of 1,2-cyclohexanedicarboxylic acid is a type of nucleator that, when used in the appropriate amount and in combination with the polyethylene compositions described herein, has been found to provide a significant improvement in moisture barrier for films formed from the polyethylene-based compositions (i.e., a reduction in the amount of moisture transmitted through the film). The amount of calcium salt of 1,2-cyclohexanedicarboxylic acid used in the polyethylene-based composition is important in providing the desired moisture barrier performance (i.e., a reduction in the amount of moisture transmitted through the film). The polyethylene-based composition comprises 90 to 540 ppm of calcium salt of 1,2-cyclohexanedicarboxylic acid, based on the total weight of the polyethylene-based composition. In some embodiments, the polyethylene-based composition comprises 150 to 525 ppm of calcium salt of 1,2-cyclohexanedicarboxylic acid, based on the total weight of the polyethylene-based composition. In some embodiments, the polyethylene-based composition comprises 165 to 495 ppm of calcium salt of 1,2-cyclohexanedicarboxylic acid, based on the total weight of the polyethylene-based composition. In some such embodiments, the polyethylene-based composition comprises 45 to 360 ppm of at least one of zinc stearate and zinc palmitate, based on the total weight of the polyethylene-based composition. In some embodiments, the polyethylene-based composition comprises 50 to 275 ppm of zinc stearate and/or zinc palmitate, based on the total weight of the polyethylene-based composition. In some embodiments, the polyethylene-based composition comprises 85 to 255 ppm of zinc stearate and/or zinc palmitate, based on the total weight of the polyethylene-based composition. In some embodiments, the polyethylene-based composition comprises 150 to 800 ppm of Hyperform HPN-20E based on the total weight of the polyethylene-based composition. The polyethylene-based composition, in some embodiments, comprises 250 to 750 ppm of Hyperform HPN-20E based on the total weight of the polyethylene-based composition. (...)also included) can be provided as a masterbatch by blending it with a carrier resin before combining with the polyethylene compositions described herein. In some such embodiments, the carrier resin is a polyethylene having a melt index (I2) of 4 to 12 g/10 minutes. In one embodiment, the carrier resin is a narrow molecular weight distribution high density polyethylene homopolymer having a density of 0.965 and a melt index (I2) of 8 to 9 g/10 minutes. In some embodiments, the masterbatch can include ot(...) In some embodiments, the polyethylene composition further comprises silica. Silica, when used in the appropriate amount and in combination with the polyethylene compositions described herein, has been found to provide a reduced level of dusting in films formed from the polyethylene-based compositions. The amount of silica used in the polyethylene-based composition can be important in reducing the level of dusting when the polyethylene-based composition is incorporated into a surface layer of a film. In some embodiments, the polyethylene-based composition comprises 75 to 800 ppm silica, based on the total weight of the polyethylene-based composition. In some embodiments, the polyethylene-based composition comprises 100 to 500 ppm of silica, based on the total weight of the polyethylene-based composition. (...)the calcium salt of 1,2-cyclohexanedicarboxylic acid, and zinc stearate/zinc palmitate before combining with the polyethylene compositions described herein. The masterbatch can be as described above in connection with the calcium salt of 1,(...) The amount of silica in the masterbatch can be based on the target silica for the overall polyethylene-based composition. In some embodiments, the present invention relates to a film formed from any of the inventive polyethylene-based compositions as described herein. The polyethylene-based compositions, when incorporated into a film, provide improved moisture vapor barrier. In some embodiments, when the polyethylene-based composition is incorporated into a monolayer film, the film exhibits a WVTR of 0.1(...) In some embodiments, when the polyethylene-based composition is incorporated into a monolayer film, the film exhibits a WVTR of 0.10 or less (g-mil)/(100 in2·day) when measured according to ASTM F1249-06 at 38° C. and 100% relative humidity(...) In some embodiments of multilayer films of the present invention, a multilayer film can include a polyethylene-based composition of the present invention in a surface layer and also in an inner layer. In some such embodiments, by using the same polyethylene-based composition in a surface layer and an inner layer, the multilayer film may be significantly simplified in terms of the number of differe(...) Films can be formed from the inventive polyethylene-based compositions using methods and equipment well-known to those of skill in the art. The amount of the polyethylene-based composition to use in films of the present invention can depend on a number of factors including, for example, whether the film is a monolayer or multilayer film, the other layers in the film if it is a (...) In some embodiments where the film is a multilayer film, the inventive polyethylene-based composition can be provided in a single layer to provide a barrier property. The inventive polyethylene-based composition, in some embodiments, can be used in more than one layer of the film. Other layers within a multilayer film of the present invention can comprise, in various embodiments, a polymer selected from the following: the inventive composition, a LLDPE, a VLDPE (a very low density polyethylene), a MDPE, a LDPE, a HDPE, a HMWHDPE (a high molecular weight HDPE), a propylene-based polymer, a polyolefin plastomer (POP), a polyolefin elastomer (POE), an olefin block copolymer (OBC), an ethylene vinyl acetate, an ethylene a(...)acrylate, an ethylene ethyl acrylate, an ethylene butyl acrylate, an isobutylene, a maleic anhydride-grafted polyolefin, an ionomer of any of the foregoing, or a combination thereof. In some embodiments, the polyethylene-based composition comprises up to 3 weight percent of such additional additives. All individual values and subranges from 0 to 3 wt % are included and disclosed herein; for example, the total amount of (...) By being polyethylene-based, the inventive polyethylene-based compositions, according to some embodiments of the present invention, can be incorporated into multilayer films and articles that are comprised primarily, if not substantially or entirely, of polyolefins in order to provide a film and articles that is more easily recyclable. The polyethylene-based compositions of the present invention are particularly advantageous in proving films wherein the film is formed primarily from polyolefins such as polyethylene and/or polypropylene. For example, a coated film wherein the film comprises primarily polyethylene or polypropylene has an improved recyclability profile in addition to other advantages that the usag(...) In some embodiments, the film comprises 95 weight percent or more polyethylene based on the total weight of the film. In other embodiments, the film comprises 96 weight percent or more, 97 weight percent or more, 98 weight percent or more, or 99 weight percent or more polyethylene based on the total weight of the film. In some embodiments, the film comprising a layer formed from the inventive polyethylene-based composition can be laminated to another film. Embodiments of the present invention also relate to articles, such as packages, formed from or incorporating polye(...)
Пленки | Патент относится к многослойным пленкам, содержащим полиэтилен и барьерные слои. Пленки могут использоваться в качестве упаковки для продуктов. Они состоят из четырех слоев полиэтилена, разделенных слоями средней плотности полиэтилена и барьерным слоем. Второй слой, содержащий первый средней плотности полиэтилен, находится между первым слоем и барьерным слоем. Барьерный слой находится между вторым и третьим слоями, а третий слой содержит второй средней плотности полиэтилен. Патент также описывает соединительные слои между слоями и составы полиэтиленовых фракций, используемых в многослойных пленках. | JP2022542876 US20220305763 BR112022002086 IN202217006176 CN114206613 BR112022002086 WO2021/026141 | DOW GLOBAL TECHNOLOGIES | 2019-08-06 2019-10-15 2020-08-04 | (US20220305763) Multilayer films comprising polyethylene and barrier layers and methods of producing the same | (US20220305763) Embodiments of multilayer films are disclosed comprising a first layer comprising polyethylene, a second layer comprising a first medium density polyethylene; a barrier layer; a third layer comprising a second medium density polyethylene; and a fourth layer comprising polyethylene. The second layer may be positioned between the first layer and the barrier layer. The barrier layer may be positioned between the second layer and the third layer. | (US20220305763) 1. A multilayer film comprising: a first layer comprising polyethylene; a second layer comprising a first medium density polyethylene; a barrier layer, wherein the second layer is positioned between the first layer and the barrier layer; a third layer comprising a second medium density polyethylene, wherein the barrier layer is positioned between the second layer and the third layer; and a fourth layer comprising polyethylene, wherein the third layer is positioned between the barrier layer and the fourth layer; wherein the first medium density polyethylene and the second medium density polyethylene each comprise: (a) a first polyethylene fraction having a single peak in a temperature range of 45° C. to 87° C. in an elution profile via improved comonomer composition distribution (iCCD) analysis method, wherein a first polyethylene fraction area is an area in the elution profile beneath the single peak of the first polyethylene fraction between 45° C. and 87° C.; and (b) a second polyethylene fraction having a single peak in a temperature range of 95° C. to 120° C. in the elution profile via iCCD analysis method and wherein a second polyethylene fraction area is an area in the elution profile beneath the single peak of the second polyethylene fraction between 95° C. and 120° C.; wherein the first medium density polyethylene and the second medium density polyethylene each have a density of 0.924 g/cm3 to 0.936 g/cm3 and a melt index (I2) of 0.25 g/10 minutes to 2.0 g/10 minutes, wherein the first polyethylene fraction area comprises at least 40% of the total area of the elution profile, wherein a ratio of the first polyethylene fraction area to the second polyethylene fraction area is 0.75 to 2.5, and wherein the width of the single peak of the second polyethylene fraction at 50 percent peak height is less than 5.0° C. 2. The multilayer film of claim 1, further comprising one or more tie layers positioned between the barrier layer and one or both of the second layer and the third layer. 3. The multilayer film of claim 1, wherein the second layer, the third layer, or both each further comprise a high density polyethylene, a low density polyethylene, a linear low density polyethylene or combinations thereof. 4. The multilayer film of claim 1, wherein the second layer, the third layer, or both each comprise from 5 wt. % to 100 wt. % of the first medium density polyethylene, the second medium density polyethylene, or combinations thereof based on the total weight of the respective layer. 5. The multilayer film of claim 1, wherein the second layer, the third layer, or both each comprise up to 20 wt. % low density polyethylene, based on the total weight of the respective layer. 6. The multilayer film of claim 1, further comprising a fifth layer positioned between the barrier layer and the first layer, and wherein the fifth layer comprises one or more of the first medium density polyethylene, a high density polyethylene, a low density polyethylene, a linear low density polyethylene or combinations thereof. 7. The multilayer film of claim 1, further comprising a sixth layer positioned between the barrier layer and the fourth layer, and wherein the fifth layer comprises one or more of the second medium density polyethylene, a high density polyethylene, a low density polyethylene, a linear low density polyethylene or combinations thereof. 8. The multilayer film of claim 1, wherein the multilayer film comprises from 5 wt. % to 90 wt. % of the first medium density polyethylene and the second medium density polyethylene combined, based on the total weight of the multilayer film. 9. The multilayer film of claim 1, wherein the first layer, the fourth layer, or both comprise from 0 wt. % to 100 wt. % linear low density polyethylene, based on the total weight of the respective layer. 10. The multilayer film of claim 1, wherein the first layer, the fourth layer, or both comprise from 0 wt. % to 100 wt. % of the first medium density polyethylene, the second medium density polyethylene, or both, based on the total weight of the respective layer. 11. The multilayer film of claim 1, wherein the multilayer film has a puncture force greater than 1 N/micrometer when measured according to ASTM D 5748-95. 12. The multilayer film of claim 1, wherein the multilayer film has a puncture elongation of greater than 55 mm when measured according to ASTM D 5748-95. 13. The multilayer film of claim 1, wherein the multilayer film is substantially free of polyamide. 14. A multilayer film comprising: a first outer layer comprising polyethylene; a first subskin layer comprising a first medium density polyethylene; a second subskin layer comprising a second medium density polyethylene, wherein the first subskin layer is positioned between the first outer layer and the second subskin layer; a first tie layer, wherein the second subskin layer is positioned between the first subskin layer and the first tie layer; a barrier layer, wherein the first tie layer is positioned between the second subskin layer and the barrier layer; a second tie layer, wherein the barrier layer is positioned between the first tie layer and the second layer; a third subskin layer comprising a third medium density polyethylene, wherein the second tie layer is positioned between the barrier layer and the third subskin layer; a fourth subskin layer comprising a fourth medium density polyethylene, wherein the third subskin layer is positioned between the second tie layer and the fourth subskin layer; a second outer layer comprising polyethylene, wherein the fourth subskin layer is positioned between the third subskin layer and the second outer layer; wherein the first medium density polyethylene, the second medium density polyethylene, the third medium density polyethylene, and the fourth medium density polyethylene each comprise: (a) a first polyethylene fraction having a single peak in a temperature range of 45° C. to 87° C. in an elution profile via improved comonomer composition distribution (iCCD) analysis method, wherein a first polyethylene fraction area is an area in the elution profile beneath the single peak of the first polyethylene fraction between 45° C. and 87° C.; and (b) a second polyethylene fraction having a single peak in a temperature range of 95° C. to 120° C. in the elution profile via iCCD analysis method and wherein a second polyethylene fraction area is an area in the elution profile beneath the single peak of the second polyethylene fraction between 95° C. and 120° C.; wherein the first medium density polyethylene, the second medium density polyethylene, the third medium density polyethylene, and the fourth medium density polyethylene each have a density of 0.924 g/cm3 to 0.936 g/cm3 and a melt index (I2) of 0.25 g/10 minutes to 2.0 g/10 minutes, wherein the first polyethylene fraction area comprises at least 40% of the total area of the elution profile, wherein a ratio of the first polyethylene fraction area to the second polyethylene fraction area is 0.75 to 2.5, and wherein the width of the single peak of the second polyethylene fraction at 50 percent peak height is less than 5.0° C. 15. The multilayer film of claim 14, wherein the multilayer film is substantially free of polyamide. | (US20220305763A1) PENDING (WO202126141A1) LAPSED (JP2022542876A) PENDING (BR112022002086A2) PENDING (IN202217006176A) PENDING (CN114206613A) PENDING | (US20220305763) This makes the layers of the film difficult to separate, which may be important for shipping applications, generally, or heavy duty shipping sack applications. | (US20220305763) 1 . A multilayer film comprising: a first layer comprising polyethylene; a second layer comprising a first medium density polyethylene; a barrier layer, wherein the second layer is positioned between the first layer and the barrier layer; a third layer comprising a second medium density polyethylene, wherein the barrier layer is positioned between the second layer and the third layer; and a fourth layer comprising polyethylene, wherein the third layer is positioned between the barrier layer and the fourth layer; wherein the first medium density polyethylene and the second medium density polyethylene each comprise: (a) a first polyethylene fraction having a single peak in a temperature range of 45° C. to 87° C. in an elution profile via improved comonomer composition distribution (iCCD) analysis method, wherein a first polyethylene fraction area is an area in the elution profile beneath the single peak of the first polyethylene fraction between 45° C. and 87° C.; and (b) a second polyethylene fraction having a single peak in a temperature range of 95° C. to 120° C. in the elution profile via iCCD analysis method and wherein a second polyethylene fraction area is an area in the elution profile beneath the single peak of the second polyethylene fraction between 95° C. and 120° C.; wherein the first medium density polyethylene and the second medium density polyethylene each have a density of 0.924 g/cm3 to 0.936 g/cm3 and a melt index (I2) of 0.25 g/10 minutes to 2.0 g/10 minutes, wherein the first polyethylene fraction area comprises at least 40% of the total area of the elution profile, wherein a ratio of the first polyethylene fraction area to the second polyethylene fraction area is 0.75 to 2.5, and wherein the width of the single peak of the second polyethylene fraction at 50 percent peak height is less than 5.0° C. 14 . A multilayer film comprising: a first outer layer comprising polyethylene; a first subskin layer comprising a first medium density polyethylene; a second subskin layer comprising a second medium density polyethylene, wherein the first subskin layer is positioned between the first outer layer and the second subskin layer; a first tie layer, wherein the second subskin layer is positioned between the first subskin layer and the first tie layer; a barrier layer, wherein the first tie layer is positioned between the second subskin layer and the barrier layer; a second tie layer, wherein the barrier layer is positioned between the first tie layer and the second layer; a third subskin layer comprising a third medium density polyethylene, wherein the second tie layer is positioned between the barrier layer and the third subskin layer; a fourth subskin layer comprising a fourth medium density polyethylene, wherein the third subskin layer is positioned between the second tie layer and the fourth subskin layer; a second outer layer comprising polyethylene, wherein the fourth subskin layer is positioned between the third subskin layer and the second outer layer; wherein the first medium density polyethylene, the second medium density polyethylene, the third medium density polyethylene, and the fourth medium density polyethylene each comprise: (a) a first polyethylene fraction having a single peak in a temperature range of 45° C. to 87° C. in an elution profile via improved comonomer composition distribution (iCCD) analysis method, wherein a first polyethylene fraction area is an area in the elution profile beneath the single peak of the first polyethylene fraction between 45° C. and 87° C.; and (b) a second polyethylene fraction having a single peak in a temperature range of 95° C. to 120° C. in the elution profile via iCCD analysis method and wherein a second polyethylene fraction area is an area in the elution profile beneath the single peak of the second polyethylene fraction between 95° C. and 120° C.; wherein the first medium density polyethylene, the second medium density polyethylene, the third medium density polyethylene, and the fourth medium density polyethylene each have a density of 0.924 g/cm3 to 0.936 g/cm3 and a melt index (I2) of 0.25 g/10 minutes to 2.0 g/10 minutes, wherein the first polyethylene fraction area comprises at least 40% of the total area of the elution profile, wherein a ratio of the first polyethylene fraction area to the second polyethylene fraction area is 0.75 to 2.5, and wherein the width of the single peak of the second polyethylene fraction at 50 percent peak height is less than 5.0° C. | (US20220305763) Embodiments of multilayer films are disclosed comprising a first layer comprising polyethylene, a second layer comprising a first medium density polyethylene; a barrier layer; a third layer comprising a second medium density polyethylene; and a fourth layer comprising polyethylene. The second layer may be positioned between the first layer and the barrier layer. | AB (US20220305763) Embodiments of multilayer films are disclosed comprising a first layer comprising polyethylene, a second layer comprising a first medium density polyethylene; a barrier layer; a third layer comprising a second medium density polyethylene; and a fourth layer comprising polyethylene. The second layer may be positioned between the first layer and the barrier layer. The barrier layer may be positioned between the second layer and the third layer. APD 2022-02-04 CLMS (US20220305763) 1. A multilayer film comprising: a first layer comprising polyethylene; a second layer comprising a first medium density polyethylene; a barrier layer, wherein the second layer is positioned between the first layer and the barrier layer; a third layer comprising a second medium density polyethylene, wherein the barrier layer is positioned between the second layer and the third layer; and a fourth layer comprising polyethylene, wherein the third layer is positioned between the barrier layer and the fourth layer; wherein the first medium density polyethylene and the second medium density polyethylene each comprise: (a) a first polyethylene fraction having a single peak in a temperature range of 45° C. to 87° C. in an elution profile via improved comonomer composition distribution (iCCD) analysis method, wherein a first polyethylene fraction area is an area in the elution profile beneath the single peak of the first polyethylene fraction between 45° C. and 87° C.; and (b) a second polyethylene fraction having a single peak in a temperature range of 95° C. to 120° C. in the elution profile via iCCD analysis method and wherein a second polyethylene fraction area is an area in the elution profile beneath the single peak of the second polyethylene fraction between 95° C. and 120° C.; wherein the first medium density polyethylene and the second medium density polyethylene each have a density of 0.924 g/cm3 to 0.936 g/cm3 and a melt index (I2) of 0.25 g/10 minutes to 2.0 g/10 minutes, wherein the first polyethylene fraction area comprises at least 40% of the total area of the elution profile, wherein a ratio of the first polyethylene fraction area to the second polyethylene fraction area is 0.75 to 2.5, and wherein the width of the single peak of the second polyethylene fraction at 50 percent peak height is less than 5.0° C. 2. The multilayer film of claim 1, further comprising one or more tie layers positioned between the barrier layer and one or both of the second layer and the third layer. 3. The multilayer film of claim 1, wherein the second layer, the third layer, or both each further comprise a high density polyethylene, a low density polyethylene, a linear low density polyethylene or combinations thereof. 4. The multilayer film of claim 1, wherein the second layer, the third layer, or both each comprise from 5 wt. % to 100 wt. % of the first medium density polyethylene, the second medium density polyethylene, or combinations thereof based on the total weight of the respective layer. 5. The multilayer film of claim 1, wherein the second layer, the third layer, or both each comprise up to 20 wt. % low density polyethylene, based on the total weight of the respective layer. 6. The multilayer film of claim 1, further comprising a fifth layer positioned between the barrier layer and the first layer, and wherein the fifth layer comprises one or more of the first medium density polyethylene, a high density polyethylene, a low density polyethylene, a linear low density polyethylene or combinations thereof. 7. The multilayer film of claim 1, further comprising a sixth layer positioned between the barrier layer and the fourth layer, and wherein the fifth layer comprises one or more of the second medium density polyethylene, a high density polyethylene, a low density polyethylene, a linear low density polyethylene or combinations thereof. 8. The multilayer film of claim 1, wherein the multilayer film comprises from 5 wt. % to 90 wt. % of the first medium density polyethylene and the second medium density polyethylene combined, based on the total weight of the multilayer film. 9. The multilayer film of claim 1, wherein the first layer, the fourth layer, or both comprise from 0 wt. % to 100 wt. % linear low density polyethylene, based on the total weight of the respective layer. 10. The multilayer film of claim 1, wherein the first layer, the fourth layer, or both comprise from 0 wt. % to 100 wt. % of the first medium density polyethylene, the second medium density polyethylene, or both, based on the total weight of the respective layer. 11. The multilayer film of claim 1, wherein the multilayer film has a puncture force greater than 1 N/micrometer when measured according to ASTM D 5748-95. 12. The multilayer film of claim 1, wherein the multilayer film has a puncture elongation of greater than 55 mm when measured according to ASTM D 5748-95. 13. The multilayer film of claim 1, wherein the multilayer film is substantially free of polyamide. 14. A multilayer film comprising: a first outer layer comprising polyethylene; a first subskin layer comprising a first medium density polyethylene; a second subskin layer comprising a second medium density polyethylene, wherein the first subskin layer is positioned between the first outer layer and the second subskin layer; a first tie layer, wherein the second subskin layer is positioned between the first subskin layer and the first tie layer; a barrier layer, wherein the first tie layer is positioned between the second subskin layer and the barrier layer; a second tie layer, wherein the barrier layer is positioned between the first tie layer and the second layer; a third subskin layer comprising a third medium density polyethylene, wherein the second tie layer is positioned between the barrier layer and the third subskin layer; a fourth subskin layer comprising a fourth medium density polyethylene, wherein the third subskin layer is positioned between the second tie layer and the fourth subskin layer; a second outer layer comprising polyethylene, wherein the fourth subskin layer is positioned between the third subskin layer and the second outer layer; wherein the first medium density polyethylene, the second medium density polyethylene, the third medium density polyethylene, and the fourth medium density polyethylene each comprise: (a) a first polyethylene fraction having a single peak in a temperature range of 45° C. to 87° C. in an elution profile via improved comonomer composition distribution (iCCD) analysis method, wherein a first polyethylene fraction area is an area in the elution profile beneath the single peak of the first polyethylene fraction between 45° C. and 87° C.; and (b) a second polyethylene fraction having a single peak in a temperature range of 95° C. to 120° C. in the elution profile via iCCD analysis method and wherein a second polyethylene fraction area is an area in the elution profile beneath the single peak of the second polyethylene fraction between 95° C. and 120° C.; wherein the first medium density polyethylene, the second medium density polyethylene, the third medium density polyethylene, and the fourth medium density polyethylene each have a density of 0.924 g/cm3 to 0.936 g/cm3 and a melt index (I2) of 0.25 g/10 minutes to 2.0 g/10 minutes, wherein the first polyethylene fraction area comprises at least 40% of the total area of the elution profile, wherein a ratio of the first polyethylene fraction area to the second polyethylene fraction area is 0.75 to 2.5, and wherein the width of the single peak of the second polyethylene fraction at 50 percent peak height is less than 5.0° C. 15. The multilayer film of claim 14, wherein the multilayer film is substantially free of polyamide. DESC (US20220305763) The term “interpolymer,” as used herein, refers to a polymer prepared by the polymerization of at least two different types of monomers. The generic term interpolymer thus includes a copolymer or polymer prepared from more than two differen(...) “Polyethylene” or “ethylene-based polymer” shall mean polymers comprising greater than 50% by mole of units derived from ethylene monomer. This includes ethylene-based homopolymers or copolymers (meaning units derived from two or more comon(...) Common forms of ethylene-based polymers known in the art include, but are not limited to, Low Density Polyethylene (LDPE); Linear Low Density Polyethylene (LLDPE); Ultra Low Density Polyethylene (ULDPE); Very Low Density Polyethylene (VLDPE); single-site catalyzed Linear Low Density Polyethylene, including both linear and substantially linear low density resins (m-LLDPE); Medium Density Polyethylene (MDPE); and High Density Polyethylene (HDPE). “Polypropylene” or “propylene-based polymer” as used herein, refers to a polymer that comprises, in polymerized form, greater than 50% by mole of units that have been derived from propylene monomer. This includes propylene homopolymer, random copolymer polypropylene, impact copolymer polypropylene, propylene/α-olefin copolymer, and propylene/α-olefin copolymer. The term “LDPE” may also be referred to as “high pressure ethylene polymer” or “highly branched polyethylene” and is defined to mean that the polymer is partly or entirely homopolymerized or copolymerized in autoclave or tubular reactors at(...) (...)herein by reference in their entirety. The LLDPE resins can be made via gas-phase, solution-phase, or slurry polymerization or any combination thereof, using any type of reactor or reactor configuration known in the art. The term “Selected MDPE” refers to polyethylenes having densities from 0.924 g/cm3 to 0.936 g/cm3, as described in more detail subsequently herein. The term “HDPE” refers to polyethylenes having densities greater than 0.935 g/cm3 and up to 0.980 g/cm3, which are generally prepared with Ziegler-Natta catalysts, chrome catalysts or single-site catalysts including, but not limited to, sub(...) The term “ULDPE” refers to polyethylenes having densities of 0.855 g/cm3 to 0.912 g/cm3, which are generally prepared with Ziegler-Natta catalysts, chrome catalysts, or single-site catalysts including, but not limited to, substituted mono- (...) ULDPEs include, but are not limited to, polyethylene (ethylene-based) plastomers and polyethylene (ethylene-based) elastomers. Polyethylene (ethylene-based) elastomers plastomers generally have densities of 0.855 g/cm3 to 0.912 g/cm3. The one or more subskin layers may include a Selected medium density polyethylene (MDPE) described in detail herein below. The Selected MDPE in the one or more subskin layers may be the same or different in composition. (...)comprising polar material comprises polar material, the polar material may be blended with any polymer, including polyethylene, such as, for example, LLDPE, LDPE, ULDPE, MDPE, Selected MDPE, and HDPE. (...)to a layer comprising a polar material to adhere the layer comprising the polar material to a layer comprising polyethylene. (...)to the barrier layer to adhere the barrier layer, comprising the polar material, to one or more layers including polyethylene, such as one or more subskin layers. For example, in embodiments of the seven-layer multilayer film, layer (C) and(...) (...)for adhering a layer comprising polar material (such as, for example, EVOH or polyamide) to layers including polyethylene can be used for the tie layers, based on the teachings herein. Suitable ethylene-based polymers for the low-melt viscosity maleic anhydride-grafted polyolefin include, without limitation, polyethylene homopolymers and copolymers with α-olefins, copolymers of ethylene and vinyl acetate, and copolymers o(...) (...)anhydride-grafted ethylene/alpha-olefin interpolymer may comprise a maleic anhydride-grafted linear low density polyethylene (LLDPE). (...)up to 90 wt. %, up to 95 wt. %, or from 96 to 99 wt. %, based on the total weight of the maleic anhydride-grafted polyolefin, of the ethylene-based polymer. The remainder of the tie layer may be a polyethylene, such as an LDPE, HDPE, MDPE, or the Selected MDPE described in detail herein below. In some embodiments, to facilitate recyclability, a polyethylene may be the primary component of each sealant layer. One non-limiting example of a resin that can be used as a sealant layer according to some embodiments is SEALUTION™ 220. In embodiments, the outer layer comprising Selected MDPE described herein below may be blended with a polyethylene having a density of from 0.870 g/cm3 to 0.970 g/cm3. In embodiments, at least one outer layer may include greater than 20% by(...) In some embodiments, outer layers that do not comprise the Selected MDPE described herein may include a polyethylene having a density of from 0.870 g/cm3 to 0.970 g/cm3. In embodiments, each outer layer may include an LLDPE, an HDPE, a Sele(...) In one or more embodiments, each outer layer may include a linear low density polyethylene (LLDPE) having a density from 0.905 g/cm3 to 0.930 g/cm3 when measured according to ASTM D792. In another embodiment, the density of the linear low density polyethylene may be from 0.905 g/cm3 to 0.925 g/cm3, from 0.905 g/cm3 to 0.920 g/cm3, from 0.905 g/cm3 to 0.915 g/cm3, from 0.905 g/cm3 to 0.910 g/cm3, f(...) In one or more embodiments, each outer layer may include a linear low density polyethylene (LLDPE) having a melt index (I2) from 0.2 grams per 10 minutes (g/10 min) to 6.0 g/10 min when measured according to ASTM D1238. It is also contemplated that the melt index (I2) of the linear low density polyethylene may be from 0.2 g/10 min to 5.5 g/10 min, from 0.2 g/10 min to 5.0 g/10 min, or from 0.2 g/1(...) According to embodiments, the linear low density polyethylene may have a molecular weight distribution, expressed as the ratio of the weight average molecular weight to number average molecular weight (Mw/Mn), in the range of from 3.5 to 5.5. In additional embodiments, the linear low density polyethylene may have a molecular weight distribution in the range from 3.5 to 4.5 or from 4.5 to 5.5. According to one or more additional embodiments, the linear low density polyethylene may have a zero shear viscosity ratio of from 1.2 to 3.0, when measured according to the test methods described herein. In embodiments, the linear low density polyethylene may have a zero shear viscosity ratio of from 1.2 to 2.5, from 1.2 to 2.0, from 2.0 to 3.0, from 2.0 to 2.5, or from 2.5 to 3.0. Various methodologies are contemplated for producing linear low density polyethylenes. For example, linear low density polyethylene resins may be made using Ziegler-Natta catalyst systems, resin made using single-site catalysts including, b(...) Linear low density polyethylene resins may include linear, substantially linear or heterogeneous polyethylene copolymers or homopolymers. Linear low density polyethylene resins may contain less long chain branching than LDPEs and include substantially linear polyethylenes, which are further defined in U.S. Pat. Nos. 5,272,236, 5,278,272, 5,582,923 and 5,733,155; the homogeneously branched linear e(...) Linear low density polyethylene resins may be made via gas-phase, solution-phase or slurry polymerization or any combination thereof, using any type of reactor or reactor configuration known in the art. In one or more embodiments, each outer layer may include greater than 50% by weight linear low density polyethylene, based on the total weight of the respective layer. In some embodiments, the second layer, the third layer, or both may incl(...) In embodiments, each outer layer may include a high density polyethylene (HDPE) having a density from 0.935 g/cm3 and up to 0.980 g/cm3 when measured according to ASTM D792. In another embodiment, the high density polyethylene may a density from 0.935 g/cm3 to 0.970 g/cm3, from 0.935 g/cm3 to 0.960 g/cm3, from 0.935 g/(...) In one or more embodiments, each outer layer may include a high density polyethylene having a melt index (I2) from 0.1 grams per 10 minutes (g/10 min) to 10.0 g/10 min when measured according to ASTM D1238 at a load of 2.16 kg and temperatu(...)a load of 2.16 kg and temperature of 190° C. It is also contemplated that the melt index (I2) of the high density polyethylene may be from 0.1 g/10 min to 5.0 g/10 min, from 0.1 g/10 min to 1.0 g/10 min, or from 1.0 g/10 min to 10.0 g/10 mi(...) Various methodologies are contemplated for producing high density polyethylene. For example, high density polyethylene resins may be made using Ziegler-Natta catalyst systems, chrome catalysts or single-site catalysts including, but not lim(...) In one or more embodiments, each outer layer may include up to 50% by weight of high density polyethylene, based on the total weight of the respective layer. In some embodiments, each outer layer may include from 0 wt. % to 90 wt. %, from 1(...)to 50 wt. %, from 20 wt. % to 50 wt. %, from 30 wt. % to 40 wt. %, or from 35 wt. % to 50 wt. % of high density polyethylene, based on the total weight of the respective layer. The term “MDPE,” when used alone (i.e., not Selected MDPE) refers to polyethylenes having densities from 0.917 to 0.936 g/cm3. “MDPE” is typically made using chromium or Ziegler-Natta catalysts or using single-site catalysts including, but (...) In embodiments, each outer layer may include a low density polyethylene (LDPE). In one or more embodiments, the low density polyethylene may have a melt index from 0.1 g/10 min to 10.0 g/10 min when measured according to ASTM D1238 at a load of 2.16 kg and temperature of 190° C. In embodiments, the low density polyethylene may have a melt index from 0.1 g/10 min to 5.0 g/10 min, or from 0.5 g/10 m(...) In embodiments, the low density polyethylene may have a density of from 0.916 g/cm3 to 0.935 g/cm3 when measured according to ASTM D792. In another embodiment, the low density polyethylene may a density from 0.916 g/cm3 to 0.925 g/cm3. In one or more embodiments, each outer layer may include less than 50% by weight low density polyethylene, based on the total weight of the respective layer. In some embodiments, each outer layer may include from 0 wt. % to 50 wt. %, from 0(...)wt. % to 35 wt. %, from 5 wt. % to 35 wt. %, from 10 wt. % to 35 wt. %, or from 15 wt. % to 35 wt. % low density polyethylene, based on the total weight of the respective layer. In embodiments, the subskin layer comprising Selected MDPE described herein below may be blended with a polyethylene having a density of from 0.870 g/cm3 to 0.970 g/cm3. In embodiments, at least one subskin layer may include greater than 20(...) In some embodiments, subskin layers that do not comprise the Selected MDPE described herein may include a polyethylene having a density of from 0.870 g/cm3 to 0.970 g/cm3. In embodiments, each subskin layer may include an LLDPE, an HDPE, a (...) In one or more embodiments, each subskin layer may include a linear low density polyethylene (LLDPE) having a density from 0.905 g/cm3 to 0.930 g/cm3 when measured according to ASTM D792. In another embodiment, the density of the linear low density polyethylene may be from 0.905 g/cm3 to 0.925 g/cm3, from 0.905 g/cm3 to 0.920 g/cm3, from 0.905 g/cm3 to 0.915 g/cm3, from 0.905 g/cm3 to 0.910 g/cm3,(...) In one or more embodiments, each subskin layer may include a linear low density polyethylene (LLDPE) having a melt index (I2) from 0.2 grams per 10 minutes (g/10 min) to 6.0 g/10 min when measured according to ASTM D1238. It is also contemplated that the melt index (I2) of the linear low density polyethylene may be from 0.2 g/10 min to 5.5 g/10 min, from 0.2 g/10 min to 5.0 g/10 min, or from 0.2 g(...) According to embodiments, the linear low density polyethylene may have a molecular weight distribution, expressed as the ratio of the weight average molecular weight to number average molecular weight (Mw/Mn), in the range of from 3.5 to 5.5. In additional embodiments, the linear low density polyethylene may have a molecular weight distribution in the range from 3.5 to 4.5 or from 4.5 to 5.5. According to one or more additional embodiments, the linear low density polyethylene may have a zero shear viscosity ratio of from 1.2 to 3.0, when measured according to the test methods described herein. In embodiments, the linear low density polyethylene may have a zero shear viscosity ratio of from 1.2 to 2.5, from 1.2 to 2.0, from 2.0 to 3.0, from 2.0 to 2.5, or from 2.5 to 3.0. Various methodologies are contemplated for producing linear low density polyethylenes. For example, linear low density polyethylene resins may be made using Ziegler-Natta catalyst systems, resin made using single-site catalysts including, b(...) Linear low density polyethylene resins may include linear, substantially linear or heterogeneous polyethylene copolymers or homopolymers. Linear low density polyethylene resins may contain less long chain branching than LDPEs and include substantially linear polyethylenes, which are further defined in U.S. Pat. Nos. 5,272,236, 5,278,272, 5,582,923 and 5,733,155; the homogeneously branched linear e(...) Linear low density polyethylene resins may be made via gas-phase, solution-phase or slurry polymerization or any combination thereof, using any type of reactor or reactor configuration known in the art. In embodiments, each subksin layer may include a low density polyethylene (LDPE). In one or more embodiments, the low density polyethylene may have a melt index from 0.1 g/10 min to 10.0 g/10 min when measured according to ASTM D1238 at a load of 2.16 kg and temperature of 190° C. In embodiments, the low density polyethylene may have a melt index from 0.1 g/10 min to 5.0 g/10 min, or from 0.5 g/10(...) In embodiments, the low density polyethylene may have a density of from 0.916 g/cm3 to 0.935 g/cm3 when measured according to ASTM D792. In another embodiment, the low density polyethylene may a density from 0.916 g/cm3 to 0.925 g/cm3. The term “MDPE,” when used alone (i.e., not Selected MDPE) refers to polyethylenes having densities from 0.917 to 0.936 g/cm3. “MDPE” is typically made using chromium or Ziegler-Natta catalysts or using single-site catalysts including, but (...) In embodiments, each subskin layer may include a high density polyethylene (HDPE) having a density from 0.935 g/cm3 and up to 0.980 g/cm3 when measured according to ASTM D792. In another embodiment, the HDPE may a density from 0.935 g/cm3 t(...) (...)a load of 2.16 kg and temperature of 190° C. It is also contemplated that the melt index (I2) of the high density polyethylene may be from 0.1 g/10 min to 5.0 g/10 min, from 0.1 g/10 min to 1.0 g/10 min, or from 1.0 g/10 min to 10.0 g/10 mi(...) Various methodologies are contemplated for producing high density polyethylene. For example, HDPE resins may be made using Ziegler-Natta catalyst systems, chrome catalysts or single-site catalysts including, but not limited to, bis-metalloc(...) Such additional layers may include additional layers comprising polyethylene, which may include Selected MDPE described in detail herein below and may, in embodiments, not include Selected MDPE described in detail herein below. In one or more embodiments, the additional polyethylene layers may include a blend of LLDPE, LDPE, MDPE, HDPE, Selected MDPE described in detail herein below, and combinations thereof. The various polyethylene components (e.g., LLDPE, LDPE, HDPE, and Selected MDPE described in detail herein below) may be included in the additional polyethylene layer in any amount desired according to the properties of the multilayer film that are to be achieved. The Exemplary Seven-Layer Embodiment may have two outer layers that each include polyethylene, a first subskin layer that includes a first Selected MDPE, a second subskin layer that includes a second Selected MDPE, a barrier layer that incl(...) Layers (A) and (G) of the Exemplary Seven-Layer Embodiment include polyethylene. In the Exemplary Seven-Layer Embodiment, the layer (A) may be adjacent to layer (B), and layer (G) may be adjacent to layer (F). The Exemplary Nine-Layer Embodiment may include two outer layers that each include polyethylene, a first subskin layer, a second subskin layer, a third subskin layer, a fourth subskin layer, a barrier material layer, and two tie layers adja(...) Layers (A) and (I) of the Exemplary Nine-Layer Embodiment include polyethylene. In the Exemplary Nine-Layer Embodiment, the layer (A) may be adjacent to layer (B), and layer (I) may be adjacent to layer (H). In one or more embodiments, the Selected MDPE (also referred to in this section as “polyethylene composition”) may have a density of 0.924 g/cm3 to 0.936 g/cm3. For example, embodiments of the presently disclosed polyethylene compositions may have densities of from 0.924 g/cm3 to 0.931 g/cm3, from 0.924 g/cm3 to 0.928 (...) According to additional embodiments, the polyethylene composition may have a density of from 0.924 to 0.928, from 0.928 g/cm3 to 0.932 g/cm3, from 0.932 g/cm3 to 0.936 g/cm3, or any combination of these ranges. In one or more embodiments, the polyethylene composition may have a melt index (I2) of 0.25 g/10 minutes to 2.0 g/10 minutes, such as 0.5 g/10 minutes to 1.2 g/10 minutes. For example, in one or more embodiments, the polyethylene composition may have a melt index (I2) of from 0.25 g/10 minutes to 0.5 g/10 minutes, from(...) According to additional embodiments, the polyethylene composition may have a melt index (12) of from 0.65 to 1.05. According to embodiments, the polyethylene compositions may have a molecular weight distribution, expressed as the ratio of the weight average molecular weight to number average molecular weight (Mw/Mn), in the range of from 2.5 to 8.0. For example, the polyethylene composition may have a molecular weight distribution of from 2.5 to 3.0, from 3.0 to 3.5, from 3.5 to 4.0, from 4.0 to 4.5, from 4.5 (...) In additional embodiments, the polyethylene composition may have a molecular weight distribution of from 3.0 to 5.0. As presently described, the molecular weight distribution may be calculated according to gel permeation chromatography (GPC(...) According to one or more additional embodiments, the polyethylene composition may have a zero shear viscosity ratio of less than 3.0. For example, the polyethylene composition may have a zero shear viscosity ratio of less than 2.9, less tha(...) In one or more embodiments, the polyethylene composition may have a zero shear viscosity ratio of at least 1.0. As described herein, a polyethylene “fraction” refers to a portion of the total composition of the polyethylene composition. The presently disclosed embodiments include at least a “first polyethylene fraction” and a “second polyethylene fraction.” The various fractions included in the polyethylene composition may be quantified by their temperature range in an elution profile via improved comonomer(...) The polyethylene compositions described herein may be referred to as “multimodal,” meaning that they include at least two peaks in their elution profile. Some embodiments may be “bimodal,” meaning that two major peaks are present. FIG. 1 depicts, generally, several features of the iCCD profiles of the presently described polyethylene compositions, such as the first fraction, the second fraction, half peak widths, etc., which are discussed in detail herein. In one or more embodiments, the first polyethylene fraction may have a single peak in a temperature range of 45° C. to 87° C. in an elution profile via iCCD. As used herein, a “single peak” refers to an iCCD wherein a particular fraction in(...) That is, in some embodiments, the iCCD of the first and second polyethylene fraction includes only an upward sloping region followed by a downward sloping region to form the single peak. In one or more embodiments, the single peak of the first polyethylene fraction may be in a temperature range of from 60° C. to 85° C., such as from 70° C. to 85° C. Without being bound by theory, it is believed that in at least some embodiments of the presently disclosed polyethylene composition where a dual reactor design is used for polymerization, a combination of higher density crystalline domain and lower density amorphous domain may exist. It should be understood that a peak in the first or second polyethylene fraction may not be formed by a local minimum in the respective polyethylene fraction at a defined temperature boundary. That is, the peak must be a peak in the context of the entire spectrum, not a peak formed by the threshold temperature of a polyethylene fraction. For example, if a single peak followed by a single valley were present in a polyethylene fraction (an upward slope followed by a downward slope followed by an upward slope), only a single peak would be present in such a polyethylene fraction. In one or more embodiments, the second polyethylene fraction may have a single peak in the temperature range of 95 to 120° C. in the elution profile via iCCD. The temperature range of the second polyethylene fraction of 95 to 120° C. may be desirable because the low molecular weight, high density component at 95-120° C. may allow the polyethylene to achieve higher overall density while maintaining a lower density fraction as described by the ratio of these two fractions. In one or more embodiments, the width of the single peak of the second polyethylene fraction at 50 percent peak height may be less than 5.0° C., less than 4° C., or even less than 3° C. Generally, lesser temperature ranges at 50 percent pea(...) In one or more embodiments, the polyethylene composition may have a local minimum in an elution profile via iCCD in a temperature range of from 80° C. to 90° C. This local minimum may fall between the p(...)
Полимерные компаунды | Данный патент описывает полимерную композицию на основе полиэтилена, содержащую две доли с различными характеристиками температурной зависимости, полученную с помощью улучшенного метода анализа распределения компонентов. Композиция имеет плотность от 0.905 г/см3 до 0.918 г/см3 и индекс плавления от 0.7 г/10 минут до 3.5 г/10 минут, а также отвечает условию соотношения индексов плавления I10/I2 < 7.0 - 1.2 log (I2). Данная композиция может использоваться в качестве упаковочного материала или в изготовлении пленок и других изделий на основе полиэтилена. | WO2022/164518 TW202229449 | DOW GLOBAL TECHNOLOGIES | 2021-01-26 | (WO2022164518) Polyethylene compositions, films, and articles | (WO2022/164518) Embodiments of a polyethylene composition are provided, which may include a first polyethylene fraction comprising at least one peak in a temperature range of from 40C to 75C in an elution profile via improved comonomer composition distribution (iCCD) analysis method, where a first polyethylene area fraction is an area in the elution profile from 40C to 75C, and where the first polyethylene fraction area comprises from 45% to 65% of the total area of the elution profile; and a second polyethylene fraction comprising at least one peak in a temperature range of from 85C to 110C in the elution profile, where a second polyethylene area fraction is an area in the elution profile from 85C to 110C, and where the second polyethylene fraction area comprises from 15% to 35% of the total area of the elution profile, wherein the polyethylene composition has a density of 0.905 g/cm3 to 0.918 g/cm3, a melt index (I2) of 0.7 g/10 minutes to 3.5 g/10 minutes, and wherein the composition has a melt index ratio ( I10/I2) that meets the following equation: I10/I2 < 7.0 - 1.2 log (I2). | (WO2022/164518) What is claimed is: 1. A polyethylene composition suitable for packaging applications comprising: (a) a first polyethylene fraction having a single peak in a temperature range of 40 °C to 75 °C in an elution profile via improved comonomer composition distribution (iCCD) analysis method, wherein a first polyethylene area fraction is an area in the elution profile beneath the single peak of the first polyethylene fraction between 40 and 75° C, and wherein the first polyethylene fraction area comprises from 45% to 65% of the total area of the elution profile; and (b) a second polyethylene fraction in a temperature range of 85 °C to 110 °C in the elution profile via iCCD analysis method and wherein a second polyethylene area fraction is an area in the elution profile beneath the single peak of the second polyethylene fraction between 85 °C and 110 °C, and wherein a second polyethylene area fraction is an area in the elution profile beneath the at least one peak of the second polyethylene fraction between 85 and 110° C, and wherein the second polyethylene fraction area comprises from 15% to 35% of the total area of the elution profile; wherein the polyethylene composition has a density of 0.905 g/cm3 to 0.918 g/cm3, a melt index (I2) of 0.7 g/10 minutes to 3.5 g/10 minutes, and wherein the composition has a melt index ratio (I10/I2) that meets the following equation: I10/I2 < 7.0 - 1.2 log (I2). 2. The polyethylene composition of claim 1, wherein a ratio of a weight average molecular weight for the first polyethylene fraction in a temperature range of 40 °C to 75 °C in an elution profile via iCCD analysis method to a weight average molecular weight of a third polyethylene fraction in a temperature range of 75 °C to 85 °C in an elution profile via iCCD analysis method is 0.90 to 1.6. 3. The polyethylene composition of claim 2, wherein a ratio of the weight average molecular weight of the third polyethylene fraction to a weight average molecular weight for the second polyethylene fraction in a temperature range of 85 °C to 110 °C in an elution profile via iCCD analysis method is 0.50 to 1.50. 4. The polyethylene composition of any of the preceding claims, wherein the polyethylene composition has a zero shear viscosity ratio of less than 2.0. 5. The polyethylene composition of any of the preceding claims, wherein the second polyethylene fraction has at least one peak in the temperature range of 85 °C to 110 °C. 6. The polyethylene composition of any of the preceding claims, wherein the polyethylene composition has a molecular weight distribution, expressed as the ratio of the weight average molecular weight to number average molecular weight (Mw/Mn) in the range of from 2.0 to 3.5. 7. The polyethylene composition of any of the preceding claims, wherein the polyethylene composition has a molecular weight comonomer distribution index (MWCDI) of less than 1.0. 8. A film comprising the polyethylene composition according to any of the preceding claims. 9. A multilayer film comprising a sealant layer, wherein the sealant layer comprises the polyethylene composition according to any of claims 1-7. 10. An article comprising the polyethylene composition according to any of claims 1-7. | (WO2022164518A1) PENDING (TW202229449A) PENDING | (WO2022/164518) However, despite the research efforts in developing compositions suitable for, in some embodiments, packaging applications, there is still a need for improved polyethylene compositions suitable for packaging applications that may have a good balance of properties and processability at desired polymer composition densities. The following detailed description of specific embodiments of the present disclosure can be best understood when read in conjunction with the following drawings, where like structure is indicated with like reference numerals and in which: Polyethylene compositions having relatively lower densities can also be particularly difficult to process in conventional blown film applications due to the very low melting point and tacky or sticky nature of the material. | (WO2022/164518) 1. A polyethylene composition suitable for packaging applications comprising: (a) a first polyethylene fraction having a single peak in a temperature range of 40 °C to 75 °C in an elution profile via improved comonomer composition distribution (iCCD) analysis method, wherein a first polyethylene area fraction is an area in the elution profile beneath the single peak of the first polyethylene fraction between 40 and 75° C, and wherein the first polyethylene fraction area comprises from 45% to 65% of the total area of the elution profile; and (b) a second polyethylene fraction in a temperature range of 85 °C to 110 °C in the elution profile via iCCD analysis method and wherein a second polyethylene area fraction is an area in the elution profile beneath the single peak of the second polyethylene fraction between 85 °C and 110 °C, and wherein a second polyethylene area fraction is an area in the elution profile beneath the at least one peak of the second polyethylene fraction between 85 and 110° C, and wherein the second polyethylene fraction area comprises from 15% to 35% of the total area of the elution profile; wherein the polyethylene composition has a density of 0.905 g/cm3 to 0.918 g/cm3, a melt index (I2) of 0.7 g/10 minutes to 3.5 g/10 minutes, and wherein the composition has a melt index ratio (I10/I2) that meets the following equation: I10/I2 < 7.0 - 1.2 log (I2). | (WO2022/164518) Embodiments of a polyethylene composition are provided, which may include a first polyethylene fraction comprising at least one peak in a temperature range of from 40C to 75C in an elution profile via improved comonomer composition distribution (iCCD) analysis method, where a first polyethylene area fraction is an area in the elution profile from 40C to 75C, and where the first polyethylene fraction area comprises from 45% to 65% of the total area of the elution profile; and a second polyethylene fraction comprising at least one peak in a temperature range of from 85C to 110C in the elution profile, where a second polyethylene area fraction is an area in the elution profile from 85C to 110C, and where the second polyethylene fraction area comprises from 15% to 35% of the total area of the elution profile, wherein the polyethylene composition has a density of 0.905 g/cm3 to 0.918 g/cm3, a melt index (I2) of 0.7 g/10 minutes to 3.5 g/10 minutes, and wherein the composition has a melt index ratio ( I10/I2) that meets the following equation: I10/I2 < 7.0 - 1.2 log (I2). | AB (WO2022/164518) Embodiments of a polyethylene composition are provided, which may include a first polyethylene fraction comprising at least one peak in a temperature range of from 40C to 75C in an elution profile via improved comonomer composition distribution (iCCD) analysis method, where a first polyethylene area fraction is an area in the elution profile from 40C to 75C, and where the first polyethylene fraction area comprises from 45% to 65% of the total area of the elution profile; and a second polyethylene fraction comprising at least one peak in a temperature range of from 85C to 110C in the elution profile, where a second polyethylene area fraction is an area in the elution profile from 85C to 110C, and where the second polyethylene fraction area comprises from 15% to 35% of the total area of the elution profile, wherein the polyethylene composition has a density of 0.905 g/cm3 to 0.918 g/cm3, a melt index (I2) of 0.7 g/10 minutes to 3.5 g/10 minutes, and wherein the composition has a melt index ratio ( I10/I2) that meets the following equation: I10/I2 < 7.0 - 1.2 log (I2). APD 2021-12-09 2022-01-22 CLMS (WO2022/164518) What is claimed is: 1. A polyethylene composition suitable for packaging applications comprising: (a) a first polyethylene fraction having a single peak in a temperature range of 40 °C to 75 °C in an elution profile via improved comonomer composition distribution (iCCD) analysis method, wherein a first polyethylene area fraction is an area in the elution profile beneath the single peak of the first polyethylene fraction between 40 and 75° C, and wherein the first polyethylene fraction area comprises from 45% to 65% of the total area of the elution profile; and (b) a second polyethylene fraction in a temperature range of 85 °C to 110 °C in the elution profile via iCCD analysis method and wherein a second polyethylene area fraction is an area in the elution profile beneath the single peak of the second polyethylene fraction between 85 °C and 110 °C, and wherein a second polyethylene area fraction is an area in the elution profile beneath the at least one peak of the second polyethylene fraction between 85 and 110° C, and wherein the second polyethylene fraction area comprises from 15% to 35% of the total area of the elution profile; wherein the polyethylene composition has a density of 0.905 g/cm3 to 0.918 g/cm3, a melt index (I2) of 0.7 g/10 minutes to 3.5 g/10 minutes, and wherein the composition has a melt index ratio (I10/I2) that meets the following equation: I10/I2 < 7.0 - 1.2 log (I2). 2. The polyethylene composition of claim 1, wherein a ratio of a weight average molecular weight for the first polyethylene fraction in a temperature range of 40 °C to 75 °C in an elution profile via iCCD analysis method to a weight average molecular weight of a third polyethylene fraction in a temperature range of 75 °C to 85 °C in an elution profile via iCCD analysis method is 0.90 to 1.6. 3. The polyethylene composition of claim 2, wherein a ratio of the weight average molecular weight of the third polyethylene fraction to a weight average molecular weight for the second polyethylene fraction in a temperature range of 85 °C to 110 °C in an elution profile via iCCD analysis method is 0.50 to 1.50. 4. The polyethylene composition of any of the preceding claims, wherein the polyethylene composition has a zero shear viscosity ratio of less than 2.0. 5. The polyethylene composition of any of the preceding claims, wherein the second polyethylene fraction has at least one peak in the temperature range of 85 °C to 110 °C. 6. The polyethylene composition of any of the preceding claims, wherein the polyethylene composition has a molecular weight distribution, expressed as the ratio of the weight average molecular weight to number average molecular weight (Mw/Mn) in the range of from 2.0 to 3.5. 7. The polyethylene composition of any of the preceding claims, wherein the polyethylene composition has a molecular weight comonomer distribution index (MWCDI) of less than 1.0. 8. A film comprising the polyethylene composition according to any of the preceding claims. 9. A multilayer film comprising a sealant layer, wherein the sealant layer comprises the polyethylene composition according to any of claims 1-7. 10. An article comprising the polyethylene composition according to any of claims 1-7. DESC (WO2022164518) POLYETHYLENE COMPOSITIONS, FILMS, AND ARTICLES The instant application is directed to polymer compositions, to films comprising such polyethylene compositions, and to articles. The use of polyolefin compositions in packaging applications is generally known. A variety of conventional methods may be employed to produce such polyolefin compositions. Various polymerization techniques using different catalyst systems have been employed to produce such polyolefin compositions suitable for packaging applications. However, despite the research efforts in developing compositions (...)compositions suitable for, in some embodiments, packaging applications, there is still a need for improved polyethylene compositions suitable for packaging applications that may have a good balance of properties and processability at desire(...) The instant application discloses polyethylene compositions suitable for packaging applications, films, multilayer structures, and articles made therefrom. In some embodiments, the presently-disclosed polyethylene compositions are suitable for use in sealant layers for films to be used in packaging applications. For example, films that include conventional polyethylene compositions having relatively lower densities tend to provide films that exhibit lower hot tack initiation temperatures, heat seal initiation temperatures, or both, when compared to(...) Polyethylene compositions having relatively lower densities can also be particularly difficult to process in conventional blown film applications due to the very low melting point and tacky or sticky nature of the material. Accordingly, there remains a need for polyethylene compositions that provide an improved hot tack window, hot tack strength and/or heat seal initiation temperature when used in a sealant layer of a film. The presently-disclosed polyethylene compositions may be used in films to provide improved hot tack window, hot tack(...) (...)above regarding broad hot tack window, hot tack strength and/or heat seal initiation temperature by providing polyethylene compositions that, in some embodiments, include at least two polyethylene fractions in particular temperature ranges via iCCD analysis that each include a desired percentage of the total area of the elution profile. Such polyethylene compositions may have desirable hot tack windows, hot tack strengths, and/or heat seal initiation temperatures, or both, wh(...) Without being bound by theory, it is believed that at least some of the presently described polyethylene compositions may have such properties due at least in part to a particular multi-modal elution profile where a first polyethylene fraction and a second polyethylene fraction display peaks at 40°C to 75°C and 85°C to 110°C, respectively, in the elution profile of an iCCD analysis. According to one or more embodiments, a polyethylene composition suitable for packaging applications comprises (a) a first polyethylene fraction having a single peak in a temperature range of 40 °C to 75 °C in an elution profile via improved comonomer composition distribution (iCCD) analysis method, wherein a first polyethylene area fraction is an area in the elution profile beneath the single peak of the first polyethylene fraction between 40 and 75° C, and wherein the first polyethylene fraction area comprises from 45% to 65% of the total area of the elution profile; and (b) a second polyethylene fraction in a temperature range of 85 °C to 110 °C in the elution profile via iCCD analysis method and wherein a second polyethylene area fraction is an area in the elution profile beneath the single peak of the second polyethylene fraction between 85 °C and 110 °C, and wherein a second polyethylene area fraction is an area in the elution profile beneath the at least one peak of the second polyethylene fraction between 85 and 110° C, and wherein the second polyethylene fraction area comprises from 15% to 35% of the total area of the elution profile; wherein the polyethylene composition has a density of 0.905 g/cm3 to 0.918 g/cm3, a melt index (I2) of 0.7 g/10 minute(...) According to one or more embodiments, a film may comprise the polyethylene composition described above or in any of the other embodiments described herein. According to one or more embodiments, an article may comprise the polyethylene composition described above or in any of the other embodiments described herein. FIG. 2 schematically depicts a reactor system useful for producing polyethylene, according to one or more embodiments presently described. Described herein are embodiments of polyethylene compositions. Such polyethylene compositions can be used, for example, in packaging applications. The polyethylene compositions may include a first polyethylene fraction and a second polyethylene fraction. The polyethylene composition may be included in a film (including monolayer films and multilayer films) or other articles such as multilayer stru(...) As described herein, a “polyethylene” or “ethylene-based polymer” refers to polymers comprising a majority amount (>50 mol %) of units which have been derived from ethylene monomer. This includes polyethylene homopolymers or copolymers (meaning units derived from two or more comonomers). Common forms of polyethylene known in the art include Low Density Polyethylene (LDPE); Linear Low Density Polyethylene (LLDPE); Ultra Low Density Polyethylene (ULDPE); Very Low Density Polyethylene (VLDPE); single-site catalyzed Linear Low Density Polyethylene, including both linear and substantially linear low density resins (m- LLDPE); ethylene-based plastomers and ethylene-based elastomers; Medium Density Polyethylene (MDPE); and High Density Polyethylene (HDPE). These polyethylene materials are generally known in the art; however, the following descriptions may be helpful in understanding the differences between some of these different polyethylene resins. The term “LDPE” may also be referred to as “high pressure ethylene polymer” or “highly branched polyethylene” and may be defined to mean that the polymer is partly or entirely homo-polymerized or copolymerized in autoclave or tubular reacto(...) (...)typically referred to as bisphenyl phenoxy), and includes linear, substantially linear or heterogeneous polyethylene copolymers or homopolymers. LLDPEs contain less long chain branching than LDPEs and includes the substantially linear ethyl(...) The LLDPEs can be made via gasphase, solution-phase or slurry polymerization or any combination thereof, using any type of reactor or reactor configuration known in the art. The term “MDPE” refers to polyethylenes having densities from 0.924 to 0.936 g/cm3. “MDPE” is typically made using chromium or Ziegler-Natta catalysts or using single-site catalysts including, but not limited to, substituted mono- or bis-cy(...) The term “HDPE” refers to polyethylenes having densities greater than about 0.935 g/cm3 and up to about 0.980 g/cm3, which are generally prepared with Ziegler-Natta catalysts, chrome catalysts or single-site catalysts including, but not lim(...) The term “ULDPE” refers to polyethylenes having densities of 0.855 to 0.912 g/cm3, which are generally prepared with Ziegler-Natta catalysts, chrome catalysts, or single-site catalysts including, but not limited to, substituted mono- or bis(...) ULDPEs include, but are not limited to, polyethylene (ethylene-based) plastomers and polyethylene (ethylene-based) elastomers. Polyethylene (ethylene-based) elastomers or plastomers generally have densities of 0.855 to 0.912 g/cm3. Polyethylene Composition and Characterization In one or more embodiments, the polyethylene composition may have a density of 0.905 g/cm3 to 0.918 g/cm3. For example, embodiments of the presently-disclosed polyethylene compositions may have densities of from 0.905 g/cm3 to 0.916 g/cm3, (...) In one or more embodiments, the polyethylene composition may have a melt index (I2) of 0.70 g/10 minutes to 3.5 g/10 minutes. For example, in one or more embodiments, the polyethylene composition may have a melt index (I2) of from 0.7 g/10 minutes to 3.0 g/10 minutes, from 0.7 g/10 minutes to 2.5 g/10 minutes, from 0.7(...) In one or more embodiments, the polyethylene composition may have a melt index ratio (I10/I2) less than 7.0. For example, in one or more embodiments, the polyethylene composition may have a melt index ratio (I10/I2) from 6.0 to 6.9, from 6.(...) In one or more embodiments, the polyethylene composition may have a melt index ratio (I10/I2) that meets the following equation: I10/I2 < 7.0 - 1.2 log (I2). In one or more embodiments, the polyethylene composition may have a Molecular Weighted Comonomer Distribution Index (MWCDI) less than 1.0. For example, in one or more embodiments, the polyethylene composition may have a MWCDI of from 0.0 to 2.0, from 0.0 to 1.5, from 0.0 to 1.0, from 0.0 to 0.5, from 0.1 to 1.0 from 0.(...) According to one or more embodiments, the polyethylene composition may have a weight average molecular weight (Mw) in the range from 100,000 to 130,000 g/mole. For example, in one or more embodiments, the polyethylene composition may have a weight average molecular weight (Mw) from 105,000 to 130,000 g/mole, from 105,0(...) According to one or more embodiments, the polyethylene composition may have a molecular weight distribution, expressed as the ratio of the weight average molecular weight to number average molecular weight (Mw/Mn), in the range of from 2.0 to 4.0. For example, the polyethylene composition may have a molecular weight distribution of from 2.0 to 3.5, 2.5 to 4.0, 2.5 to 3.5, 2.0 to 3.3, 2.0 to 3.2, 2(...) According to one or more embodiments, the polyethylene composition may have a z- average molecular weight (Mz) of less than 300,000 g/mole. For example, the polyethylene composition may have a z-average molecular weight (Mz) from 230,000 to(...) According to one or more additional embodiments, the polyethylene composition may have a zero shear viscosity ratio of less than 2.0. For example, the polyethylene composition may have a zero shear viscosity ratio of less than 1.9, less tha(...) In one or more embodiments, the polyethylene composition may have a zero shear viscosity ratio of at least 1.0. In embodiments, the polyethylene composition may have a zero shear viscosity ratio of from 1.0 to 2.0, from 1.0 to 1.8, from 1.0(...) Higher tan delta values indicate lower LCB. In embodiments, the polyethylene composition may have a tan delta at 0.1 radian/sec and 190 °C, of from 6 to 100, 6 to 90, 6 to 80, 6 to 70, 6 to 60, 6 to 50, 6 to 40, 6 to 30, 6 to 20, 20 to 100,(...) As described herein, a polyethylene “fraction” refers to a portion of the total composition of the polyethylene composition. The presently disclosed embodiments may include at least a “first polyethylene fraction” and a “second polyethylene fraction.” Embodiments may also include a “third polyethylene fraction.” The various fractions included in the polyethylene composition may be defined by their temperature range in an elution profile via improved comonomers composition distribution (iCCD) analysis method. For example, a polyethylene fraction may be defined by a range from a lower temperature to a higher temperature. It should be understood that two or more polyethylene fractions may overlap with one another. The polyethylene fractions, in one or more embodiments, may generally correlate with peaks or troughs in the iCCD data. In one or more embodiments, a particular polyethylene fraction may include a specified percentage of the total area of the polyethylene composition as defined by the iCCD analysis elution profile. Unless specified, any elution profile referred to herein is the elution profile ob(...) The polyethylene compositions described herein may be referred to as “multimodal,” meaning that they include at least two peaks in their elution profile. In embodiments, the polyethylene compositions described herein may include two peaks (“bimodal”), three peaks (“trimodal”), or more than three peaks in their elution profile. The first polyethylene area fraction, the second polyethylene fraction, and the third polyethylene fraction, respectively, may each include a portion of the total mass of the polyethylene composition. (...)distribution 100. FIG. 1 depicts, generally, several features of the iCCD profiles of the presently described polyethylene compositions, such as the first polyethylene fraction, the second fraction, the third polyethylene fraction, etc., which are discussed in detail herein. Specifically, the first polyethylene fraction 102, the second polyethylene fraction 104, the third polyethylene fraction 106 are depicted. The first polyethylene fraction 102 has a peak 112 and the second polyethylene fraction 104 has a peak 114. It should be understood that the profile of FIG. 1 is not derived from ex(...) In one or more embodiments, one or more of the first polyethylene fraction and the second polyethylene fraction may have a single peak. As used herein, a “single peak” refers to an iCCD wherein a particular fraction include only one, singular peak. That is, in some embodiments, the iCCD of one or more of the first polyethylene fraction and the second polyethylene fraction includes only an upward sloping region followed by a downward sloping region to form the single peak. It should be understood that a peak in one or more of the first polyethylene fraction and the second polyethylene fraction may not be formed by a local minimum in the respective polyethylene fraction at a defined temperature boundary. That is, the peak must be a peak in the context of the entire spectrum, not a peak formed by the threshold temperature of a polyethylene fraction. For example, if a single peak followed by a single valley were present in a polyethylene fraction (an upward slope followed by a downward slope followed by an upward slope), only a single peak would be present in such a polyethylene fraction. In one or more embodiments, the first polyethylene fraction 102 may be an area in the elution profile from 40°C to 75°C. In additional embodiments, the first polyethylene fraction 102 may be an area in the elution profile in the temperature(...) According to one or more embodiments, the first polyethylene fraction area may comprise 45% to 65% of the total area of the elution profile. For example, the first polyethylene fraction area may comprise from 45% to 60%, 45% to 55%, 45% to 50%, 50% to 65%, 50% to 60%, 50% to 55%, 55% to 65%, or any combinations of the (...) In one or more embodiments, the first polyethylene fraction 102 may have at least one peak 112 in the temperature range of 40°C to 75°C in the elution profile via iCCD. In one or more embodiments, the first polyethylene fraction 102 may have at least one peak 112 in the temperature range of 40°C to 60°C, 40°C to 50°C, (...) In one or more embodiments, the weight average molecular weight (Mw) of the first polyethylene fraction may be less than or equal to 150,000 g/mol, such as from 100,000 g/mol to 150,000g/mol, 110,000 g/mol to 150,000 g/mol, from 120,000 g/m(...) Molecular weight of the polyethylene fractions may be calculated based on iCCD results, as described hereinbelow. The temperature range of the first polyethylene fraction of 40°C to 75°C may be desirable because it may correspond to a low density component of the polyethylene composition. In embodiments, the low density component may provide the low ho(...) Therefore, increasing the first polyethylene fraction 102,which may include the low density component, may thereby enable the formation of hermetic seal in packages comprising a sealant layer of such resins at a lower sealing temperature. In one or more embodiments, the second polyethylene fraction 104 may be an area in the elution profile from 85°C to 110°C. In additional embodiments, the second polyethylene fraction 104 may be an area in the elution profile in the temperature range of 85°C to 105°C, 85°C to 100°C, 85°C to 90°C, 90°C to 110°C, 90°C to (...) According to one or more embodiments, the second polyethylene fraction area may comprise from 15% to 35% of the total area of the elution profile. For example, the second polyethylene fraction area may comprise from 20% to 35%, from 25% to 35%, from 15% to 30%, from 20% to 30%, from 20% to 25%, 15% to 25%, from 15% to (...) In one or more embodiments, the second polyethylene fraction 104 may have at least one peak 114 in the temperature range of 85°C to 110°C in the elution profile via iCCD. In one or more embodiments, the second polyethylene fraction 104 may have at least one peak 114 in the temperature range of 85°C to 105°C, 85°C to 10(...) In one or more embodiments, the weight average molecular weight (Mw) of the second polyethylene fraction may be less than or equal to 190,000 g/mol, such as from 95,000 g/mol to 190,000g/mol, from 100,000 g/mol to 190,000 g/mole, from 105,0(...) Molecular weight of the polyethylene fractions may be calculated based on iCCD results, as described hereinbelow. The temperature range of the second polyethylene fraction of 85°C to 110°C may be desirable because it may correspond to a high density component. In embodiments, increasing the high density component may increase the overall density of the polyethylene composition. Therefore, increasing the second polyethylene fraction 104 may thereby increase the high density component and provide a polyethylene composition with a higher overall density. Additionally, increasing the second polyethylene fraction 104 may improve the blocking properties of the polyethylene composition. Without being bound by theory, it is believed that larger crystal(...) The rough surface may reduce the contact area, and therefore improve the blocking properties of the polyethylene composition. In one or more embodiments, the polyethylene composition may have a local minimum in an elution profile via iCCD in a temperature range of from 75°C to 85°C. This local minimum may fall between the peak 112 of the first polyethylene fraction 102 and the peak 114 of the second polyethylene fraction 104. In one or more embodiments, the third polyethylene area fraction 106 may be an area in the elution profile via iCCD from 75°C to 85°C. According to one or more embodiments, the third polyethylene fraction area may comprise less than 25% of the total area of the elution profile (for example, less than 23%, less than 22%, or less than 20% of the total area of the elution pro(...) For example, the third polyethylene fraction area may comprise from 5% to 25%, from 8% to 25%, from 10% to 25%, from 12% to 25% from 15% to 25%, from 5% to 23%, from 8% to 23%, from 10% to 23%, from 12% to 23% from 15% to 23%, or any combin(...) In one or more embodiments, the weight average molecular weight (Mw) of the third polyethylene fraction may be less than or equal to 140,000 g/mol, such as from 80,000 g/mol to 140,000 g/mol, from 85,000 g/mol to 140,000 g/mol, from 90,000 (...) Molecular weight of the polyethylene fractions may be calculated based on iCCD results, as described hereinbelow. In various embodiments, the ratio of the weight average molecular weight (Mw) of the polyethylene composition in the various polyethylene fractions can be important. In one or more embodiments, the ratio of the Mw in the first polyethylene fraction (40°C to 75°C) to the Mw in the third polyethylene fraction (75°C to 85°C) (i.e., the Mw of the first polyethylene fraction divided by the Mw of the third polyethylene fraction) is from 0.90 to 1.6. For example, the ratio of the Mw in the first polyethylene fraction (40°C to 75°C) to the Mw in the third polyethylene fraction (75°C to 85°C) (i.e., the Mw of the first polyethylene fraction divided by the Mw of the third polyethylene fraction) may be from 1.0 to 1.6, from 1.1 to 1.6, from 1.2 to 1.6, from 0.90 to 1.5, from 1.0 to 1.5, from 1.1 to 1(...) In one or more embodiments, the ratio of the Mw in the third polyethylene fraction (75°C to 85°C) to the Mw in the second polyethylene fraction (85°C to 110°C) (i.e., the Mw of the third polyethylene fraction divided by the Mw of the second polyethylene fraction) is from 0.50 to 1.5. For example, the ratio of the Mw in the third polyethylene fraction (75°C to 85°C) to the Mw in the second polyethylene fraction (85°C to 110°C) (i.e., the Mw of the third polyethylene fraction divided by the Mw of the second polyethylene fraction) may be from 0.50 to 1.4, from 0.50 to 1.3, from 0.50 to 1.2, from 0.50 to 1.1, from 0.50 to 1.0, from 0.50(...) In one or more embodiments, the polyethylene composition is formed from the polymerization of ethylene and comonomers such as a C3-C12 alkene. Contemplated comonomers include C6-C9 alkenes, such as 1-octene and 1-hexene. In one or more embodiments, the presently-disclosed polyethylene compositions may further comprise additional components such as one or more additives. Such additives include, but are not limited to, antistatic agents, color enhancers, dyes(...) The polyethylene compositions may contain from about 0.1 to about 10 percent by the combined weight of such additives, based on the weight of the polyethylene composition including such additives. Polymerization Any conventional polymerization processes may be employed to produce the polyethylene compositions described herein. Such conventional polymerization processes include, but are not limited to, gas phase polymerization processes, slurry polymerization processes, solution polymerization process, using one or more conventional reactors, e.g., loop reactors, isothermal reactors, stirred tank reactors,(...) The polyethylene composition may, for example, be produced via solution phase polymerization process using one or more loop reactors, isothermal reactors, and combinations thereof. In general, the solution phase polymerization process may occur in one or more well- mixed reactors such as one or more isothermal loop reactors or one or more adiabatic reactors at a temperature in the range of from 115°C to 250°C (e.g., f(...) The residence time in solution phase polymerization process may be in the range of from 2 minutes to 30 minutes (e.g., from 5 minutes to 25 minutes). Ethylene, solvent, hydrogen, one or more catalyst systems, optionally one or more cocataly(...) (...)available under the name ISOPAR E from ExxonMobil Chemical Co., Houston, Texas. The resultant mixture of the polyethylene composition and solvent is then removed from the reactor and the polyethylene composition is isolated. Solvent is typically recovered via a solvent recovery unit, e.g., heat exchangers and vapor liquid separator drum, and is then recycled back into the polymerization system. In some embodiments, the polyethylene composition may be produced via solution polymerization in a dual reactor system, for example a dual loop reactor system, wherein ethylene is polymerized in the presence of one or more catalyst systems (...) In another embodiment, the polyethylene composition may be produced via solution polymerization in a dual reactor system, for example a single loop reactor followed by an adiabatic continuously stirred tank reactor (CSTR)., wherein ethylene(...) In another embodiment, the polyethylene composition may be produced via solution polymerization in a single reactor system, for example a single loop reactor system, wherein ethylene is polymerized in the presence of two catalyst systems an(...) Specific embodiments of catalyst systems that can, in one or more embodiments, be used to produce the polyethylene compositions described herein will now be described. It should be understood that the catalyst systems of this disclosure may(...) (...)temperature range of 40°C to 75 °C in an elution profile via iCCD analysis method, which may therefore allow the polyethylene composition to achieve the desired hot tack initiation temperature, heat seal initiation temperature or both, and (...)temperature range of 85°C to 110°C in an elution profile via iCCD analysis method, which may therefore allow the polyethylene composition to achieve the desired blocking properties. According to some embodiments, a catalyst system for producing a polyethylene composition includes a metal−ligand complex according to formula (I): The Ziegler-Natta catalysts suitable for use in the second reactor to make embodiments of polyethylene composition are typical supported, Ziegler-type catalysts, which are particularly useful at the high polymerization temperatures of the solution process. Examples of such compositions are those derived from organomagn(...) (...)rendered catalytically active by any technique known in the art for activating metal-based catalysts of olefin polymerization reactions. For example, the system comprising a metal–ligand complex of formula (I) may be rendered catalytically (...) (...)some embodiments, the presently-disclosed embodiments relate to films formed from any of the presently-disclosed polyethylene compositions as described herein. In some embodiments, the film may be a blown film or a cast film. In embodiments(...) In some embodiments of multilayer films that include the presently-disclosed polyethylene compositions, a multilayer film may include a polyethylene composition of the present disclosure in a surface layer and/or in an inner layer. In embodiments, the presently-disclosed polyethylene com(...)
Полимерные компаунды | Патент относится к композиции, содержащей полипропилен, полимерный иономер этилена, вулканизирующий агент, который является сшивающим и реагирует с полимерным иономером этилена, и совместимитель, который является кристаллическим блочным композитом, включающим кристаллический полимер на основе этилена, кристаллический полимер на основе альфа-олефина, производный от C3-10 альфа-олефина, и блочный кополимер, включающий 10-90 вес.% кристаллического блока этилен, включающего не менее 85 вес.% единиц, производных от этилена, и 10-90 вес.% кристаллического блока альфа-олефина, включающего не менее 90 вес.% единиц, производных от C3-10 альфа-олефина. Патент описывает также методы изготовления соответствующей композиции и изделий, содержащих эту композицию. | BR112017010971 KR10-2445633 JP6903007 JP2021073334 CN107001734 IN345248 TWI689546 EP3227380 US10358545 SG11201704288R BR112017010971 JP2018501341 IN201717021759 US20170355840 VN54311 EP3227380 BR112017010971 KR10-2017-0091634 CN107001734 SG11201704288R TW201620976 WO2016/089647 | DOW GLOBAL TECHNOLOGIES | 2014-12-02 2015-11-23 | (EP3227380) Dynamic vulcanization of a blend composition, methods of manufacture thereof and articles comprising the same | (EP3227380) Disclosed herein is a composition comprising a propylene based polymer; a polymeric ethylene ionomer; a vulcanizing agent that is a crosslinker and that is reactive with the polymeric ethylene ionomer; and a compatibilizer that is a crystalline block composite including (1) a crystalline ethylene based polymer, (2) a crystalline alpha-olefin based polymer derived from a C3-10 α-olefin, and (3) a block copolymer comprising 10 to 90 wt% of a crystalline ethylene block comprising at least 85 wt% of units derived from ethylene and 10 to 90 wt% of a crystalline alpha-olefin block comprising at least 90 wt% of units derived from the C3-10 α-olefin. | (EP3227380) 1. A composition comprising: a propylene based polymer; a polymeric ethylene ionomer; a vulcanizing agent that is a crosslinker and that is reactive with the polymeric ethylene ionomer; and a compatibilizer that is a crystalline block composite including: (1) a crystalline ethylene based polymer, (2) a crystalline alpha-olefin based polymer derived from a C3-10 α-olefin, and (3) a block copolymer comprising 10 to 90 wt% of a crystalline ethylene block comprising at least 85 wt% of units derived from ethylene and 10 to 90 wt% of a crystalline alpha-olefin block comprising at least 90 wt% of units derived from the C3-10 α-olefin. 2. The composition of Claim 1, where the propylene based polymer is selected from homopolymer polypropylene, random copolymer polypropylene, impact copolymer polypropylene, high impact polypropylene, high melt strength polypropylene, isotactic polypropylene, syndiotactic polypropylene, or a combination comprising at least one of the foregoing polypropylenes and where the propylene based polymer is present in an amount of 20 to 90 wt%, based on a total weight of the composition. 3. The composition of Claim 1, where the polymeric ethylene ionomer comprises an acrylic acid ethylene copolymer that is neutralized with a metal salt and where the polymeric ethylene ionomer is present in an amount of 20 to 90 wt%, based on a total weight of the composition. 4. The composition of Claim 1, where the crystalline block copolymer composite is present in an amount of 1 to 20 wt%, based on a total weight of the composition. 5. The composition of Claim 1, where the composition further comprises an elastomer; and where the elastomer is a homogeneously branched ethylene-α-olefin copolymer, a propylene-α-olefin copolymer, or a combination comprising at least one of the foregoing elastomers and where the elastomer is present in an amount of 1 to 50 wt%, based on a total weight of the composition. 6. The composition of Claim 1, where the vulcanizing agent is selected from the group consisting of a) an oxirane containing compound; b) a bisphenol A epoxy resin or a cycloaliphatic epoxy resin; c) a copolymer of a monomer containing an oxirane unit and an olefin monomer; d) a glycidyl methacrylate-olefin copolymer; e) an amine compound; f) a blend of a guanidine and a hexamethylene diamine carbamate; g) triethylene tetramine h) methylene dianiline and g) a combination thereof. 7. The composition of Claim 1, where the propylene based polymer is present in a smaller amount than the polymeric ethylene ionomer. 8. The composition of Claim 1, where the composition is vulcanized during mastication at a temperature of greater than 170°C and where the vulcanized composition displays a toughness of 2 to 15 in*lbf, a 2% secant modulus of 35,000 to 55,000 pounds per square inch and a Shore D hardness of 55 to 63. 9. An article manufactured from the composition of Claim 1 or Claim 8. 10. A method comprising: masticating a composition comprising polypropylene, a polymeric ethylene ionomer, a compatibilizer that compatibilizes the polypropylene with the ionomer, and a vulcanizing agent, the compatibilizer being a crystalline block composite that includes: (1) a crystalline ethylene based polymer, (2) a crystalline alpha-olefin based polymer derived from a C3-10 α-olefin, and (3) a block copolymer comprising 10 to 90 wt% of a crystalline ethylene block comprising at least 85 wt% of units derived from ethylene and 10 to 90 wt% of a crystalline alpha-olefin block comprising at least 90 wt% of units derived from the C3-10 α-olefin; vulcanizing the ionomer during mastication; and molding the composition. | (EP3227380B1) GRANTED (US10358545B2) GRANTED (WO201689647A1) LAPSED (JP6903007B2) GRANTED (JP2021073334A) LAPSED (BR112017010971B1) GRANTED (KR102445633B1) GRANTED (CN107001734BB) GRANTED (IN-345248B) GRANTED (TWI689546B) LAPSED (SG11201704288RB) GRANTED (VN--54311A) LAPSED | (EP3227380) Comparative Example A shows good scratch/mar resistance, but poor toughness and poor adhesion to PP. Comparative Example B shows good scratch/mar and reasonable toughness but poor adhesion to PP. Comparative Example C shows good scratch/mar and adhesion to PP but poor toughness. It is desirable for the propylene based polymer to be present in the composition in an amount of 20 to 90 weight percent (wt%), preferably 30 to 70 wt%, based on the total weight of the composition. It is therefore desirable to develop polypropylene products that provide the benefits of low weight, flexible styling, desired bond strength, and lower cost while at the same time affording qualities of suitable printability, paintability and/or improved scratch resistance. However, these panels are subject to limitations that include poor printability, poor paintability as well as poor scratch and mar resistance. | (EP3227380) 1. A composition comprising: a propylene based polymer; a polymeric ethylene ionomer; a vulcanizing agent that is a crosslinker and that is reactive with the polymeric ethylene ionomer; and a compatibilizer that is a crystalline block composite including: (1) a crystalline ethylene based polymer, (2) a crystalline alpha-olefin based polymer derived from a C3-10 α-olefin, and (3) a block copolymer comprising 10 to 90 wt% of a crystalline ethylene block comprising at least 85 wt% of units derived from ethylene and 10 to 90 wt% of a crystalline alpha-olefin block comprising at least 90 wt% of units derived from the C3-10 α-olefin. 10. A method comprising: masticating a composition comprising polypropylene, a polymeric ethylene ionomer, a compatibilizer that compatibilizes the polypropylene with the ionomer, and a vulcanizing agent, the compatibilizer being a crystalline block composite that includes: (1) a crystalline ethylene based polymer, (2) a crystalline alpha-olefin based polymer derived from a C3-10 α-olefin, and (3) a block copolymer comprising 10 to 90 wt% of a crystalline ethylene block comprising at least 85 wt% of units derived from ethylene and 10 to 90 wt% of a crystalline alpha-olefin block comprising at least 90 wt% of units derived from the C3-10 α-olefin; vulcanizing the ionomer during mastication; and molding the composition. | (EP3227380) This disclosure relates to the dynamic vulcanization of a blend composition, methods of manufacture thereof and to articles comprising the same. | APD 2021-01-08 CLMS (EP3227380) 1. A composition comprising: a propylene based polymer; a polymeric ethylene ionomer; a vulcanizing agent that is a crosslinker and that is reactive with the polymeric ethylene ionomer; and a compatibilizer that is a crystalline block composite including: (1) a crystalline ethylene based polymer, (2) a crystalline alpha-olefin based polymer derived from a C3-10 α-olefin, and (3) a block copolymer comprising 10 to 90 wt% of a crystalline ethylene block comprising at least 85 wt% of units derived from ethylene and 10 to 90 wt% of a crystalline alpha-olefin block comprising at least 90 wt% of units derived from the C3-10 α-olefin. 2. The composition of Claim 1, where the propylene based polymer is selected from homopolymer polypropylene, random copolymer polypropylene, impact copolymer polypropylene, high impact polypropylene, high melt strength polypropylene, isotactic polypropylene, syndiotactic polypropylene, or a combination comprising at least one of the foregoing polypropylenes and where the propylene based polymer is present in an amount of 20 to 90 wt%, based on a total weight of the composition. 3. The composition of Claim 1, where the polymeric ethylene ionomer comprises an acrylic acid ethylene copolymer that is neutralized with a metal salt and where the polymeric ethylene ionomer is present in an amount of 20 to 90 wt%, based on a total weight of the composition. 4. The composition of Claim 1, where the crystalline block copolymer composite is present in an amount of 1 to 20 wt%, based on a total weight of the composition. 5. The composition of Claim 1, where the composition further comprises an elastomer; and where the elastomer is a homogeneously branched ethylene-α-olefin copolymer, a propylene-α-olefin copolymer, or a combination comprising at least one of the foregoing elastomers and where the elastomer is present in an amount of 1 to 50 wt%, based on a total weight of the composition. 6. The composition of Claim 1, where the vulcanizing agent is selected from the group consisting of a) an oxirane containing compound; b) a bisphenol A epoxy resin or a cycloaliphatic epoxy resin; c) a copolymer of a monomer containing an oxirane unit and an olefin monomer; d) a glycidyl methacrylate-olefin copolymer; e) an amine compound; f) a blend of a guanidine and a hexamethylene diamine carbamate; g) triethylene tetramine h) methylene dianiline and g) a combination thereof. 7. The composition of Claim 1, where the propylene based polymer is present in a smaller amount than the polymeric ethylene ionomer. 8. The composition of Claim 1, where the composition is vulcanized during mastication at a temperature of greater than 170°C and where the vulcanized composition displays a toughness of 2 to 15 in*lbf, a 2% secant modulus of 35,000 to 55,000 pounds per square inch and a Shore D hardness of 55 to 63. 9. An article manufactured from the composition of Claim 1 or Claim 8. 10. A method comprising: masticating a composition comprising polypropylene, a polymeric ethylene ionomer, a compatibilizer that compatibilizes the polypropylene with the ionomer, and a vulcanizing agent, the compatibilizer being a crystalline block composite that includes: (1) a crystalline ethylene based polymer, (2) a crystalline alpha-olefin based polymer derived from a C3-10 α-olefin, and (3) a block copolymer comprising 10 to 90 wt% of a crystalline ethylene block comprising at least 85 wt% of units derived from ethylene and 10 to 90 wt% of a crystalline alpha-olefin block comprising at least 90 wt% of units derived from the C3-10 α-olefin; vulcanizing the ionomer during mastication; and molding the composition. DESC (US10358545) Disclosed herein is a composition comprising polypropylene, a polymeric ionomer, a compatibilizer that compatibilizes the polypropylene with the ionomer, and a vulcanizing agent. The vulcanizing agent facilitates crosslinking of the ionomer(...) (...)vulcanized composition possesses excellent scratch/mar resistance, good tensile toughness and good adhesion to polypropylene substrates. Also, disclosed herein is a method comprising blending the aforementioned composition at a temperature (...) (...)it is believed that the vulcanizing of the ionomer produces a phase inversion in the composition making the polypropylene, which is generally present in the composition in a smaller amount than the ionomer the continuous phase (i.e., the ma(...) As noted above, the composition comprises a propylene based polymer that may be referred to as a polypropylene. The propylene based polymer may be selected from homopolymer polypropylene, random copolymer polypropylene (rcPP), impact copolymer polypropylene (hPP+at least one elastomeric impact modifier) (ICPP) or high impact polypropylene (HIPP), high melt strength polypropylene (HMS-PP), isotactic polypropylene (iPP), syndiotactic polypropylene (sPP), or a combination comprising at least one of the foregoing propylene based polymers. The polypropylene may be in the isotactic form of homopolymer polypropylene, although other forms of polypropylene can also be used (e.g., syndiotactic or atactic). Polypropylene impact copolymers (e.g., those wherein a secondary copolymerization step reacting ethylene with the propylene is employed) and random copolym(...) A complete discussion of various polypropylene polymers is contained in Modern Plastics Encyclopedia/89, mid October 1988 Issue, Volume 65, Number 11, pp. 86-92, the entire disclosure of which is incorporated herein by reference. The molecular weight and hence the melt flow rate of the polypropylene for use in the present invention varies depending upon the application. The melt flow rate for the polypropylene useful herein is generally from about 0.1 grams/10 minutes (g/10 min), measured as per ASTM D1238 at 230° C. and 2.16 kg) to about 100 g/10 min, p(...) In an embodiment, the polypropylene based polymer may be used as a blend of two different polypropylenes—a first polypropylene and a second polypropylene having two different molecular weights. The first polypropylene has a melt flow rate of 0.1 to 15, preferably 1 to 5 grams/10 minutes (g/10 min) when measured as per ASTM D1238 at 230° C., while the second polypropylene has a melt flow rate of 20 to 50, preferably 25 to 40 grams/10 minutes (g/10 min) when measured as per AST(...) The propylene based polymer can be a polypropylene homopolymer, or it can be a random copolymer or even an impact copolymer (which already contains a rubber phase). Examples of such propylene polymers include VISTAMAXX™ (commercially availa(...) The composition also comprises a compatibilizer to compatibilize the polypropylene with the ionomer. In a preferred embodiment, the compatibilizer comprises a crystalline block copolymer composite (CBC). CAOBs with crystalline polypropylene have corresponding melting points that are 80° C. and above, preferably 100° C. and above, more preferably 115° C. and above, and most preferably 120° C. and above. For example, the block copolymer may include a crystalline isotactic polypropylene block and a crystalline ethylene-propylene block (i.e., an iPP-EP block copolymer). (...)also comprise in addition to the crystalline block composite (CBC), an optional elastomer that comprises either polypropylene or polyethylene. The optional elastomer can be an ethylene-α-olefin copolymer or a polypropylene-α-olefin copolymer (that is different from the CBC), or the like, or a combination comprising at (...) (...)and the homogeneously branched, substantially linear ethylene-α-olefin polymers (e.g., AFFINITY™ and ENGAGE™ polyethylene available from The Dow Chemical Company). Blends of any of these interpolymers can also be used in the composition. The polypropylene-α-olefin copolymer may comprise random or block propylene based polymers. The random polypropylene elastomer typically comprises 90 or more mole percent units derived from propylene. In one embodiment the random polypropylene copolymer has a Tm greater than 120° C., and/or a heat of fusion greater than 70 J/g (both measured by DSC) and preferably, but not necessarily, made via Ziegler-Natta catalysis. In another embodiment, the polyolefin elastomer is a propylene-α-olefin interpolymer and is characterized as having substantially isotactic propylene sequences. The propylene-α-olefin interpolymers include propylene-based elastomers (PBE). (...) (...)both an unsaturated carboxylic acid as well as a derivative of an unsaturated carboxylic in addition to the polyolefin. (...)Reference: J. Branderup, E. Immergut, E. Grulke, eds. “Polymer Handbook,” 4th ed., Wiley, New York, 1999, Section II, pp. 1-76.). The oxirane containing olefin polymer is copolymerized from the list provided above. The term “interpolymer” as used herein refers to polymers prepared by the polymerization of at least two different monomers. The generic term interpolymer thus embraces copolymers, usually employed to refer to polymers prepared from two dif(...) The Solvent for the polymerization reaction is a hydrocarbon mixture (ISOPAR®E) obtainable from ExxonMobil Chemical Company and purified through beds of 13-X molecular sieves prior to use. TABLE 2 MFRWt % PP from Tm (° C.) Melt (230° C./HTLCMw TotalPeak 1TcEnthalpyTg 2.16 kg)SeparationKg/molMw/MnWt % C2(Peak 2)(° C.)(J/g)(° C.) CBC3.613.21462.7646.713097126−11 (114) The equivalent polyethylene molecular weights are determined by using appropriate Mark-Houwink coefficients for polyethylene and polystyrene (as described by Williams and Ward in Journal of Polymer Science, Polymer Letters, Vol. 6, (621) 19(...) Mpolyethylene=a*(Mpolystyrene)b. Polyethylene equivalent molecular weight calculations were performed using VISCOTEK TriSEC software Version 3.0. (...)pan is placed in a DSC cell, and then heated, at a rate of approximately 10° C./min, to a temperature of 180° C. for PE (230° C. for polypropylene or “PP”). The sample is kept at this temperature for three minutes. Then the sample is cooled at a rate of 10° C./min to −60° C. for PE (−40° C. for PP), and kept isothermally at that temperature for three minutes. The sample is next heated at a rate of(...) (...)the heat of fusion (Hf), determined from the second heat curve, by a theoretical heat of fusion of 292 J/g for PE (165 J/g, for PP), and multiplying this quantity by 100 (for example, % cryst.=(Hf/292 J/g)×100 (for PE)). Unless otherwise stated, melting point(s) (Tm) of each polymer is determined from the second heat c(...) Reagents: HPLC grade trichlorobenzene (TCB) is purchased from Fisher Scientific. 1-Decanol and decane are from Aldrich. 2,6-Di-tert-butyl-4-methylphenol (Ionol) is also purchased from Aldrich. Sample Preparation: 0.01-0.15 g of polyolefin sample is placed in a 10-mL Waters autosampler vial. 7-mL of either 1-decanol or decane with 200 ppm Ionol is added to the vial afterwards. The ratio was converted to composition using a calibration curve of PP wt. % (by NMR) vs. methyl/measure obtained from SEC experiments. The MW was obtained from the reconstructed IR measure and LS chromatograms. The ratio was converted to MW after calibration of both IR and LS detectors using a PE standard. This mass balance equation can be used to quantify the amount of the PP and PE present in the block copolymer. This mass balance equation can also be used to quantify the amount of PP and PE in a binary blend or extended to a ternary, or n-component blend. For the crystalline block composite, the overall amount of PP or PE is contained within the blocks present in the block and the unbound PP and PE polymers. Wt % C3Overall=wPP(wt % C3PP)+wPE(wt % C3PE) Eq. 1 - wpp=weight fraction of PP in the polymer - wPE=weight fraction of PE in the polymer - wt % C3PP=weight percent of propylene in PP component or block - wt % C3PE=weight percent of propylene in PE component or block. The weight % propylene in the PP block (wt % C3PP) is set to 100 or if otherwise known from its DSC melting point, NMR measurement, or other composition estimate, that value can be put into its place. Similarly, the weight % propylene in the PE block (wt % C3PE) is set to 100 or if otherwise known from its DSC melting point, NMR measurement, or other composition estimate, that value can be put int(...) (...)these statistical olefin block copolymers based on the understanding of the individual catalyst kinetics and the polymerization mechanism for the formation of the diblocks via chain shuttling catalysis as described in the specification. This CBCI analysis shows that the amount of isolated PP is less than if the polymer was a simple blend of a propylene homopolymer (in this example the CAOP) and polyethylene (in this example the CEP). Consequently, the polyethylene fraction contains an appreciable amount of propylene that would not otherwise be present if the polymer was simply a blend of polypropylene and polyethylene. To account for this “extra propylene”, a mass balance calculation can be performed to estimate the CBCI from the amount of the polypropylene and polyethylene fractions and the weight percent propylene present in each of the fractions that are separated (...) TABLE 3 Line # SourceCBCI Variable 1Overall wt % C3 TotalMeasured53.32wt % C3 in PP block/polymerMeasured99.03wt % C3 in PE block/polymerMeasured10.04wt fraction PP (in block orEq. 2 below0.487 polymer)5wt fraction PE (in block or1-Line 40.514 polymer) Analysis of HTLC Separation6wt fraction isolated PPMeasured0.1327wt fraction PE fractionMeasured0.8688wt % C3 in PE-fractionEq. 4 below46.3509wt fraction PP-diblock in PEEq. 6 below0.408 fraction10wt fraction PE in PE fraction1-Line 100.59211wt fraction Diblock in PE fraction10/Line 40.84012Crystalline Block Composite IndexEq. 7 below0.729 (CBCI) Wt % C3Overall=wPP(wt % C3PP)+wPE(wt % C3PE) Eq. 1 wpp=weight fraction of PP in the polymer WPE=weight fraction of PE in the polymer wt % C3PP=weight percent of propylene in PP component or block wt % C3PE=weight percent of propylene in PE component or block For calculating the Ratio of PP to PE in the crystalline block composite: Based on Equation 1, the overall weight fraction of PP present in the polymer can be calculated using Equation 2 from the mass balance of the total C3 measured in the polymer. Alternatively, it could also be estimated from a mass balance of the monomer and comonomer consumption during the polymerization. Overall, this represents the amount of PP and PE present in the polymer regardless of whether it is present in the unbound components or in the diblock copolymer. For a conventional blend, the weight fraction of PP and weight fraction of PE corresponds to the individual amount of PP and PE polymer present. For the crystalline block composite, it is assumed that the ratio of the weight fraction of PP to PE also corresponds to the average block ratio between PP and PE present in this statistical block copolymer. wPP=weight fraction of PP present in the whole polymer wt % C3PP=weight percent of propylene in PP component or block wt % C3PE=weight percent of propylene in PE component or block (...)amount of the block in the Crystalline Block Composite, apply Equations 3 through 5, and the amount of the isolated PP that is measured by HTLC analysis is used to determine the amount of polypropylene present in the diblock copolymer. The amount isolated or separated first in the HTLC analysis represents the ‘unbound PP’ and its composition is representative of the PP hard block present in the diblock copolymer. By substituting the overall weight percent C3 of the whole polymer in the left hand side of Equation 3, and the weight fraction of PP (isolated from HTLC) and the weight fraction of PE (separated by HTLC) into the right hand side of equation 3, the weight percent of C3 in the PE fraction can be calculated using Equations 4 and 5. The PE fraction is described as the fraction separated from the unbound PP and contains the diblock and unbound PE. The composition of the isolated PP is assumed to be the same as the weight percent propylene in the iPP block as described previously. (...)Overall = w PP ⁢ ⁢ isolated (...)3 PP ) + w PE - fraction ⁢ ⁢ (...)3 PE - fraction ) Eq . (...)C ⁢ ⁢ 3 PE - fraction = wt (...) ⁢ 3 PP ) w PE - fraction Eq (...)4 ⁢ w PE - fraction = 1 - (...) wPPisolated=weight fraction of isolated PP from HTLC wPE-fraction=weight fraction of PE separated from HTLC, containing the diblock and unbound PE wt % C3PP=weight percent of propylene in the PP; which is also the same amount of propylene present in the PP block and in the unbound PP wt % C3PE-fraction=weight percent of propylene in the PE-fraction that was separated by HTLC The amount of wt % C3 in the polyethylene fraction from HTLC represents the amount of propylene present in the block copolymer fraction that is above the amount present in the ‘unbound polyethylene’. To account for the ‘additional’ propylene present in the polyethylene fraction, the only way to have PP present in this fraction is for the PP polymer chain to be connected to a PE polymer chain (or else it would have been isolated with the PP fraction separated by HTLC). Thus, the PP block remains adsorbed with the PE block until the PE fraction is separated. The amount of PP present in the diblock is calculated using Equation 6. wt % C3PE-fraction=weight percent of propylene in the PE-fraction that was separated by HTLC (Equation 4) wt % C3PP=weight percent of propylene in the PP component or block (defined previously) wt % C3PE=weight percent of propylene in the PE component or block (defined previously) wPP-diblock=weight fraction of PP in the diblock separated with PE-fraction by HTLC The amount of the diblock present in this PE fraction can be estimated by assuming that the ratio of the PP block to PE block is the same as the overall ratio of PP to PE present in the whole polymer. For example, if the overall ratio of PP to PE is 1:1 in the whole polymer, then it assumed that the ratio of PP to PE in the diblock is also 1:1. Thus the weight fraction of diblock present in the PE fraction would be weight fraction of PP in the diblock (wPP-diblock) multiplied by two. Another way to calculate this is by dividing the weight fraction of PP in the diblock (wPP-diblock) by the weight fraction of PP in the whole polymer (Equation 2). To further estimate the amount of diblock present in the whole polymer, the estimated amount of diblock in the PE fraction is multiplied by the weight fraction of the PE fraction measured from HTLC. To estimate the crystalline block composite index, the amount of diblock copolymer is determined by Equation 7. To estimate the CBCI, the weight fraction of diblock in the PE fraction calculated using Equation 6 is divided by the overall weight fraction of PP (as calculated in equation 2) and then multiplied by the weight fraction of the PE fraction. The value of the CBCI can range from 0 to 1, wherein 1 would be equal to 100% diblock an(...) wPP-diblock=weight fraction of PP in the diblock separated with the PE-fraction by HTLC (Equation 6) wPP=weight fraction of PP in the polymer wPE-fraction=weight fraction of PE separated from HTLC, containing the diblock and unbound PE (Equation 5) For example, if an iPP-PE (i.e., isotactic polypropylene block and propylene-ethylene block) polymer contains a total of 53.3 wt % C3 and is made under the conditions to produce an PE polymer with 10 wt % C3 and an iPP polymer containing 99 wt % C3, the weight fractions of PP and PE are 0.487 to 0.514, respectively (as calculated using Equation 2). (...)sodium, MI* = 1.33801g/10 min (at 190° C. and 2.16 kg, ASTM D 1238), Acrylic acid content is 8.8% before neutralizationPP H110-02NHomo polypropylene (PP), MFR = 2 g/10 min (at(“PP H110”)230° C. and 2.16 kg, ASTM D 1238), obtained from BraskemPP D221.00Homo PP, MFR = 35 g/10 min (at 230° C. and 2.16(“PP D221”)kg, ASTM D 1238), obtained from BraskemIrganox ® B225Antioxidant (available from BASF) TABLE 5 Final torque PPPPAMPLIFY ™ Lotader ®Irganox ®for HaakeExamplesD221H110IO 3801CBC8840B225mixing (gf) Working Ex. 126.4—61.66.06.00.23100Working Ex. 244.0—44.06.06.00.22800Working Ex. 335.2—52.86.06.00.23200Comparative Ex. A30.(...) TABLE 6 Ult. PPPPAMPLIFY ™ Lotader ®Irganox ®Scratch/MarHardness2% ModToughnessElongation D221H110IO 3801CBC8840B225initiation(Shore D)(psi)(in*lbf)(%) Ex. 126.4—61.66.06.00.2E53.4388272.719.2Ex. 244.0—44.06.06.00.2D60.856158(...)13.6Ex. B28.2—65.86.0—0.2E53.8352106.758.6Ex. C28.2—65.8—6.00.2E55.0364730.66.5Ex. D—55.830.0—6.00.2A57.1651491889Ex. EPP D221A68.81084062.18.2 TABLE 7 PPAMPLIFY ™ Lotader ®Irganox ®Adhesion to PP D221 D221IO 3801CBC8840B225Substrate Ex. 126.461.66.06.00.2Excellent, no delaminationEx. 244.044.06.06.00.2Excellent, no delaminationEx. 335.252.86.06.00.2Excellent, no delaminationE(...) (...)a combination of properties of each of improved scratch/mar, good tensile toughness, and excellent adhesion to a polypropylene (PP) substrate prepared with PP D221. With respect to adhesion to the PP substrate, the test demonstrates the manufacturing and interlayer adhesion of the specified laminates, in particular between the disclosed formulations and the PP substrate. Comparative Example A shows good scratch/mar resistance, but poor toughness and poor adhesion to PP. Comparative Example B shows good scratch/mar and reasonable toughness but poor adhesion to PP. Comparative Example C shows good scratch/mar and adhesion to PP but poor toughness. Comparative Example D shows that poor scratch/mar is obtained when(...) (...)Working Examples 1 to 3, the phase inversion after vulcanization of the ionomer component induces a continuous polypropylene phase that containing domains of cross-linked ionomer thereby improving the adhesion with the polypropylene substrate. It is further hypothesized that CBC may act as a compatibilizer that improve(...)that improves tensile toughness in the working examples by providing compatibility between the ionomer and the polypropylene in the compositions. Further, from Table 7 it may be seen that the Working Examples 1 to 3 display better adhesion to the PP substrate than comparative compositions that do not contain Lotader® 8840. DESC (US10358545) Polypropylene (PP) is often used in the packaging industry in the form of films and containers for packaging food and non-food products. Polypropylene packages provide advantages of high stiffness, good clarity, and high temperature perform(...) Polypropylene or thermoplastic polyolefin (TPO) is also frequently used in the automotive industry for exterior and interior body panels. Such panels and parts provide benefits of low weight, flexible styling and lower cost. It is therefore desirable to develop polypropylene products that provide the benefits of low weight, flexible styling, desired bond strength, and lower cost while at the same time affording qualities of suitable printability, paintability a(...) Disclosed herein too is a method comprising masticating a composition comprising polypropylene, a polymeric ethylene ionomer, a compatibilizer that compatibilizes the polypropylene with the ionomer, and a vulcanizing agent, the compatibilizer being a crystalline block composite that includes (1) a crystalline ethylene (...) DESC (US20170355840) Disclosed herein is a composition comprising polypropylene, a polymeric ionomer, a compatibilizer that compatibilizes the polypropylene with the ionomer, and a vulcanizing agent. The vulcanizing agent facilitates crosslinking of the ionomer(...) (...)vulcanized composition possesses excellent scratch/mar resistance, good tensile toughness and good adhesion to polypropylene substrates. Also, disclosed herein is a method comprising blending the aforementioned composition at a temperature (...) (...)it is believed that the vulcanizing of the ionomer produces a phase inversion in the composition making the polypropylene, which is generally present in the composition in a smaller amount than the ionomer the continuous phase (i.e., the ma(...) As noted above, the composition comprises a propylene based polymer that may be referred to as a polypropylene. The propylene based polymer may be selected from homopolymer polypropylene, random copolymer polypropylene (rcPP), impact copolymer polypropylene (hPP+at least one elastomeric impact modifier) (ICPP) or high impact polypropylene (HIPP), high melt strength polypropylene (HMS-PP), isotactic polypropylene (iPP), syndiotactic polypropylene (sPP), or a combination comprising at least one of the foregoing propylene based polymers. The polypropylene may be in the isotactic form of homopolymer polypropylene, although other forms of polypropylene can also be used (e.g., syndiotactic or atactic). Polypropylene impact copolymers (e.g., those wherein a secondary copolymerization step reacting ethylene with the propylene is employed) and random copolym(...) A complete discussion of various polypropylene polymers is contained in Modern Plastics Encyclopedia/89, mid October 1988 Issue, Volume 65, Number 11, pp. 86-92, the entire disclosure of which is incorporated herein by reference. The molecular weight and hence the melt flow rate of the polypropylene for use in the present invention varies depending upon the application. The melt flow rate for the polypropylene useful herein is generally from about 0.1 grams/10 minutes (g/10 min), measured as per ASTM D1238 at 230° C. and 2.16 kg) to about 100 g/10 min, p(...) In an embodiment, the polypropylene based polymer may be used as a blend of two different polypropylenes—a first polypropylene and a second polypropylene having two different molecular weights. The first polypropylene has a melt flow rate of 0.1 to 15, preferably 1 to 5 grams/10 minutes (g/10 min) when measured as per ASTM D1238 at 230° C., while the second polypropylene has a melt flow rate of 20 to 50, preferably 25 to 40 grams/10 minutes (g/10 min) when measured as per AST(...) The propylene based polymer can be a polypropylene homopolymer, or it can be a random copolymer or even an impact copolymer (which already contains a rubber phase). Examples of such propylene polymers include VISTAMAXX™ (commercially availa(...) The composition also comprises a compatibilizer to compatibilize the polypropylene with the ionomer. In a preferred embodiment, the compatibilizer comprises a crystalline block copolymer composite (CBC). CAOBs with crystalline polypropylene have corresponding melting points that are 80° C. and above, preferably 100° C. and above, more preferably 115° C. and above, and most preferably 120° C. and above. For example, the block copolymer may include a crystalline isotactic polypropylene block and a crystalline ethylene-propylene block (i.e., an iPP-EP block copolymer). (...)also comprise in addition to the crystalline block composite (CBC), an optional elastomer that comprises either polypropylene or polyethylene. The optional elastomer can be an ethylene-α-olefin copolymer or a polypropylene-α-olefin copolymer (that is different from the CBC), or the like, or a combination comprising at (...) (...)and the homogeneously branched, substantially linear ethylene-α-olefin polymers (e.g., AFFINITY™ and ENGAGE™ polyethylene available from The Dow Chemical Company). Blends of any of these interpolymers can also be used in the composition. The polypropylene-α-olefin copolymer may comprise random or block propylene based polymers. The random polypropylene elastomer typically comprises 90 or more mole percent units derived from propylene. In one embodiment the random polypropylene copolymer has a Tm greater than 120° C., and/or a heat of fusion greater than 70 J/g (both measured by DSC) and preferably, but not necessarily, made via Ziegler-Natta catalysis. In another embodiment, the polyolefin elastomer is a propylene-α-olefin interpolymer and is characterized as having substantially isotactic propylene sequences. The propylene-α-olefin interpolymers include propylene-based elastomers (PBE). (...) (...)both an unsaturated carboxylic acid as well as a derivative of an unsaturated carboxylic in addition to the polyolefin. (...)Reference: J. Branderup, E. Immergut, E. Grulke, eds. “Polymer Handbook,” 4th ed., Wile(...)
Полимерные компаунды, полимерные смеси | Описываются композиции полиэтилена, включающие первую область полиэтиленовой фракции, определенной площадью в профиле элюции в диапазоне температур от 70°C до 97°C, первым пиком в диапазоне температур от 70°C до 97°C в профиле элюции, вторую область полиэтиленовой фракции, определенную площадью в профиле элюции в диапазоне температур от 97°C до 110°C, и вторым пиком в диапазоне температур от 97°C до 110°C в профиле элюции. Композиции могут использоваться для производства формованных изделий методом ротационного формования. | BR112022027012 WO2022/005532 | DOW GLOBAL TECHNOLOGIES | 2020-06-30 | (WO202205532) Polyethylene compositions | (WO2022/005532) Embodiments of polyethylene compositions and articles comprising polyethylene compositions are disclosed. The polyethylene compositions may include a first polyethylene fraction area defined by an area in the elution profile in a temperature range of 70°C to 97°C via improved comonomer composition distribution (iCCD) analysis method; a first peak in the temperature range of 70°C to 97°C in the elution profile; a second polyethylene fraction area defined by an area in the elution profile in a temperature range of 97°C to 110°C; and a second peak in the temperature range of 97°C to 110°C. The polyethylene composition may have a density of 0.935 g/cm3 to 0.955 g/cm3 and a melt index (I2) of 1.0 g/10 minutes to 10.0 g/10 minutes. A ratio of the first polyethylene fraction area to the second polyethylene fraction area may be less than 2.0. | (WO2022/005532) CLAIMS 1. A polyethylene composition comprising: a first polyethylene fraction area defined by an area in the elution profile via improved comonomer composition distribution (iCCD) analysis method in a temperature range of 70°C to 97°C; a first peak in the temperature range of 70°C to 97°C in the elution profile; a second polyethylene fraction area defined by an area in the elution profile in a temperature range of 97°C to 110°C; and a second peak in the temperature range of 97°C to 110°C in the elution profile; and wherein the polyethylene composition has a density of 0.935 g/cm3 to 0.955 g/cm3, a melt index (I2) of 1.0 g/10 minutes to 10.0 g/10 minutes, and wherein a ratio of the first polyethylene fraction area to the second polyethylene fraction area is less than 2.0. 2. The polyethylene composition of claim 1, wherein the polyethylene composition has a molecular weight distribution, expressed as the ratio of the weight average molecular weight to number average molecular weight (Mw(GPC)/Mn(GPC)) in the range of from 2.0 to 4.5. 3. The polyethylene composition of any preceding claim, wherein the second polyethylene fraction area may comprise from 30% to 80% of the total area of the elution profile 4. The polyethylene composition of any preceding claim, wherein the polyethylene composition has a CDBI50 of less than or equal to 50%. 5. The polyethylene composition of any preceding claim, wherein the polyethylene composition has an overall molecular weight determined by iCCD (Mw(iCCD)), the first polyethylene fraction has a first fraction molecular weight determined by iCCD (Mw(iCCD, 70°C– 97°C)), and a ratio of the overall molecular weight (Mw(iCCD)) to the first fraction molecular weight (Mw(iCCD, 70°C–97°C)) is less than 0.9. 6. The polyethylene composition of any preceding claim, wherein the polyethylene composition has a zero shear viscosity ratio of less than 2.0. 7. The polyethylene composition of any preceding claim, wherein the polyethylene composition has an ESCR F50 (10%, A) of greater than 300 hours when measured according to D1693. 8. A polyethylene composition comprising: a first polyethylene fraction in a temperature range of 70°C to 97°C in an elution profile via improved comonomer composition distribution (iCCD) analysis method, the first polyethylene fraction comprising a first peak, and wherein the first polyethylene fraction has a first fraction molecular weight determined by iCCD (Mw(iCCD, 70°C–97°C)); and a second polyethylene fraction in a temperature range of 97°C to 110°C in the elution profile, the second polyethylene fraction comprising a second peak; wherein the polyethylene composition has an overall molecular weight determined by iCCD (Mw(iCCD)), a density of 0.935 g/cm3 to 0.955 g/cm3, a melt index (I2) of 1.0 g/10 minutes to 10.0 g/10 minutes; and wherein and a ratio of the overall molecular weight (Mw(iCCD)) to the first fraction molecular weight (Mw(iCCD, 70°C–97°C)) is less than 0.9. 9. The polyethylene composition of claim 8, wherein the polyethylene composition has a molecular weight distribution, expressed as the ratio of the weight average molecular weight to number average molecular weight (Mw(GPC)/Mn(GPC)) in the range of from 2.0 to 4.5. 10. The polyethylene composition of any of claims 8–9, wherein the second polyethylene fraction area may comprise from 30% to 80% of the total area of the elution profile. 11. The polyethylene composition of any of claims 8–10, wherein the polyethylene composition has a CDBI50 of less than or equal to 50%. 12. The polyethylene composition of any of claims 8–11, wherein and a ratio of the first mass fraction to the second mass fraction is less than 2.0. 13. The polyethylene composition of any of claims 8–12, wherein the polyethylene composition has a zero shear viscosity ratio of less than 2.0. 14. The polyethylene composition of any of claims 8–13, wherein the polyethylene composition has an ESCR F50 (10%, A) of greater than 300 hours when measured according to D1693. 15. A method of producing a rotomolded article comprising the polyethylene composition of any preceding claim. | (WO202205532A1) PENDING (BR112022027012A0) PENDING | (WO2022/005532) However, despite the research efforts in developing compositions suitable for the formation of articles, there is still a need for compositions having a balance of stiffness and performance properties that meet customer and industry requirements. The following detailed description of specific embodiments of the present disclosure can be best understood when read in conjunction with the following drawings, where like structure is indicated with like reference numerals and in which: The DRI is calculated by least squares fit of the rheological curve (dynamic complex viscosity η*(ω) versus applied frequency (ω) e.g., 0.01 - 100 rads/s) as described in U.S. Pat. No. 6,114,486 with the following generalized Cross equation, i.e. η* (ω) = η0/[1+(ω. τ0)n] (EQ 11) wherein n is the power law index of the material, η*(ω) and ω are the measured complex viscosity and applied frequency data respectively. | (WO2022/005532) 1. A polyethylene composition comprising: a first polyethylene fraction area defined by an area in the elution profile via improved comonomer composition distribution (iCCD) analysis method in a temperature range of 70°C to 97°C; a first peak in the temperature range of 70°C to 97°C in the elution profile; a second polyethylene fraction area defined by an area in the elution profile in a temperature range of 97°C to 110°C; and a second peak in the temperature range of 97°C to 110°C in the elution profile; and wherein the polyethylene composition has a density of 0.935 g/cm3 to 0.955 g/cm3, a melt index (I2) of 1.0 g/10 minutes to 10.0 g/10 minutes, and wherein a ratio of the first polyethylene fraction area to the second polyethylene fraction area is less than 2.0. 8. A polyethylene composition comprising: a first polyethylene fraction in a temperature range of 70°C to 97°C in an elution profile via improved comonomer composition distribution (iCCD) analysis method, the first polyethylene fraction comprising a first peak, and wherein the first polyethylene fraction has a first fraction molecular weight determined by iCCD (Mw(iCCD, 70°C-97°C)); and a second polyethylene fraction in a temperature range of 97°C to 110°C in the elution profile, the second polyethylene fraction comprising a second peak; wherein the polyethylene composition has an overall molecular weight determined by iCCD (Mw(iCCD)), a density of 0.935 g/cm3 to 0.955 g/cm3, a melt index (I2) of 1.0 g/10 minutes to 10.0 g/10 minutes; and wherein and a ratio of the overall molecular weight (Mw(iCCD)) to the first fraction molecular weight (Mw(iCCD, 70°C-97°C)) is less than 0.9. | (WO2022/005532) Embodiments of the present disclosure are directed to polyethylene compositions that may exhibit desirable stiffness without inhibiting performance properties, such as ESCR. Embodiments of the present disclosure may provide a polyethylene composition comprising a broad comonomer distribution such that when utilized in rotomolding applications, the polyethylene composition may exhibit desirable stiffness without compromising ESCR or impact properties. | AB (WO2022/005532) Embodiments of polyethylene compositions and articles comprising polyethylene compositions are disclosed. The polyethylene compositions may include a first polyethylene fraction area defined by an area in the elution profile in a temperature range of 70°C to 97°C via improved comonomer composition distribution (iCCD) analysis method; a first peak in the temperature range of 70°C to 97°C in the elution profile; a second polyethylene fraction area defined by an area in the elution profile in a temperature range of 97°C to 110°C; and a second peak in the temperature range of 97°C to 110°C. The polyethylene composition may have a density of 0.935 g/cm3 to 0.955 g/cm3 and a melt index (I2) of 1.0 g/10 minutes to 10.0 g/10 minutes. A ratio of the first polyethylene fraction area to the second polyethylene fraction area may be less than 2.0. APD 2021-02-05 2021-02-05 CLMS (WO2022/005532) CLAIMS 1. A polyethylene composition comprising: a first polyethylene fraction area defined by an area in the elution profile via improved comonomer composition distribution (iCCD) analysis method in a temperature range of 70°C to 97°C; a first peak in the temperature range of 70°C to 97°C in the elution profile; a second polyethylene fraction area defined by an area in the elution profile in a temperature range of 97°C to 110°C; and a second peak in the temperature range of 97°C to 110°C in the elution profile; and wherein the polyethylene composition has a density of 0.935 g/cm3 to 0.955 g/cm3, a melt index (I2) of 1.0 g/10 minutes to 10.0 g/10 minutes, and wherein a ratio of the first polyethylene fraction area to the second polyethylene fraction area is less than 2.0. 2. The polyethylene composition of claim 1, wherein the polyethylene composition has a molecular weight distribution, expressed as the ratio of the weight average molecular weight to number average molecular weight (Mw(GPC)/Mn(GPC)) in the range of from 2.0 to 4.5. 3. The polyethylene composition of any preceding claim, wherein the second polyethylene fraction area may comprise from 30% to 80% of the total area of the elution profile 4. The polyethylene composition of any preceding claim, wherein the polyethylene composition has a CDBI50 of less than or equal to 50%. 5. The polyethylene composition of any preceding claim, wherein the polyethylene composition has an overall molecular weight determined by iCCD (Mw(iCCD)), the first polyethylene fraction has a first fraction molecular weight determined by iCCD (Mw(iCCD, 70°C– 97°C)), and a ratio of the overall molecular weight (Mw(iCCD)) to the first fraction molecular weight (Mw(iCCD, 70°C–97°C)) is less than 0.9. 6. The polyethylene composition of any preceding claim, wherein the polyethylene composition has a zero shear viscosity ratio of less than 2.0. 7. The polyethylene composition of any preceding claim, wherein the polyethylene composition has an ESCR F50 (10%, A) of greater than 300 hours when measured according to D1693. 8. A polyethylene composition comprising: a first polyethylene fraction in a temperature range of 70°C to 97°C in an elution profile via improved comonomer composition distribution (iCCD) analysis method, the first polyethylene fraction comprising a first peak, and wherein the first polyethylene fraction has a first fraction molecular weight determined by iCCD (Mw(iCCD, 70°C–97°C)); and a second polyethylene fraction in a temperature range of 97°C to 110°C in the elution profile, the second polyethylene fraction comprising a second peak; wherein the polyethylene composition has an overall molecular weight determined by iCCD (Mw(iCCD)), a density of 0.935 g/cm3 to 0.955 g/cm3, a melt index (I2) of 1.0 g/10 minutes to 10.0 g/10 minutes; and wherein and a ratio of the overall molecular weight (Mw(iCCD)) to the first fraction molecular weight (Mw(iCCD, 70°C–97°C)) is less than 0.9. 9. The polyethylene composition of claim 8, wherein the polyethylene composition has a molecular weight distribution, expressed as the ratio of the weight average molecular weight to number average molecular weight (Mw(GPC)/Mn(GPC)) in the range of from 2.0 to 4.5. 10. The polyethylene composition of any of claims 8–9, wherein the second polyethylene fraction area may comprise from 30% to 80% of the total area of the elution profile. 11. The polyethylene composition of any of claims 8–10, wherein the polyethylene composition has a CDBI50 of less than or equal to 50%. 12. The polyethylene composition of any of claims 8–11, wherein and a ratio of the first mass fraction to the second mass fraction is less than 2.0. 13. The polyethylene composition of any of claims 8–12, wherein the polyethylene composition has a zero shear viscosity ratio of less than 2.0. 14. The polyethylene composition of any of claims 8–13, wherein the polyethylene composition has an ESCR F50 (10%, A) of greater than 300 hours when measured according to D1693. 15. A method of producing a rotomolded article comprising the polyethylene composition of any preceding claim. DESC (WO202205532) POLYETHYLENE COMPOSITIONS CROSS REFERENCE TO RELATED APPLICATION Embodiments described herein generally relate to polymers and, more specifically, to polyethylene compositions. BACKGROUND The use of polyolefin compositions in the formation of molded articles is generally known. Any conventional method may be employed to produce such polyolefin compositions. Various polymerization techniques using different catalyst systems have been employed to produce such polyolefin compositions suitable for the formation of articles. SUMMARY Embodiments of the present disclosure are directed to polyethylene compositions that may exhibit desirable stiffness without inhibiting performance properties, such as ESCR. As such, embodiments of the present disclosure may provide a polyethylene composition that, when utilized in the production of polymeric articles,(...) According to one or more embodiments, a polyethylene composition is provided. The polyethylene compositions may include a first polyethylene fraction area defined by an area in the elution profile in a temperature range of 70°C to 97°C via (...)iCCD) analysis method; a first peak in the temperature range of 70°C to 97°C in the elution profile; a second polyethylene fraction area defined by an area in the elution profile in a temperature range of 97°C to 110°C; and a second peak in the temperature range of 97°C to 110°C. The polyethylene composition may have a density of 0.935 g/cm3 to 0.955 g/cm3 and a melt index (I2) of 1.0 g/10 minutes to 10.0 g/10 minutes. A ratio of the first polyethylene fraction area to the second polyethylene fraction area may be less than 2.0. According to one or more embodiments, a polyethylene composition is provided. The polyethylene compositions may include a first polyethylene fraction in a temperature range of 70°C to 97°C in an elution profile via improved comonomer composition distribution (iCCD) analysis method, the first polyethylene fraction comprising a first peak, and wherein the first polyethylene fraction has a first fraction molecular weight (Mw(iCCD, 70°C– 97°C)); and a second polyethylene fraction in a temperature range of 97°C to 110°C in the elution profile, the second polyethylene fraction comprising a second peak. The polyethylene composition may have an overall molecular weight (Mw(iCCD)), a density of 0.935 g/cm3 to 0.955 g/cm(...) The article may include the above polyethylene composition. FIG. 1 graphically depicts the elution profile of Polyethylene Composition 1, according to one or more embodiments presently described. DETAILED DESCRIPTION The term “interpolymer,” as used herein, refers to a polymer prepared by the polymerization of at least two different types of monomers. The generic term interpolymer thus includes a copolymer or polymer prepared from more than two differen(...) “Polyethylene” or “ethylene-based polymer” shall mean polymers comprising greater than 50% by mole of units derived from ethylene monomer. This includes ethylene-based homopolymers or copolymers (meaning units derived from two or more comon(...) Common forms of ethylene-based polymers known in the art include, but are not limited to, Low Density Polyethylene (LDPE); Linear Low Density Polyethylene (LLDPE); Ultra Low Density Polyethylene (ULDPE); Very Low Density Polyethylene (VLDPE); single-site catalyzed Linear Low Density Polyethylene, including both linear and substantially linear low density resins (m- LLDPE); Medium Density Polyethylene (MDPE); and High Density Polyethylene (HDPE). The term “LDPE” may also be referred to as “high pressure ethylene polymer” or “highly branched polyethylene” and is defined to mean that the polymer is partly or entirely homopolymerized or copolymerized in autoclave or tubular reactors at(...) (...)herein by reference in their entirety. The LLDPE resins can be madevia gas-phase, solution-phase, or slurry polymerization or any combination thereof, using any type of reactor or reactor configuration known in the art. The term “MDPE” refers to polyethylenes having densities from 0.930 g/cm3 to 0.950 g/cm3. MDPEs are typically made using chromium or Ziegler-Natta catalysts or using single-site catalysts including, but not limited to, substituted mono- or (...) The term “HDPE” refers to polyethylenes having densities greater than 0.935 g/cm3 and up to 0.980 g/cm3, which are generally prepared with Ziegler-Natta catalysts, chrome catalysts or single-site catalysts including, but not limited to, sub(...) The term “ULDPE” refers to polyethylenes having densities of 0.855 g/cm3 to 0.912 g/cm3, which are generally prepared with Ziegler-Natta catalysts, chrome catalysts, or single-site catalysts including, but not limited to, substituted mono- (...) ULDPEs include, but are not limited to, polyethylene (ethylene-based) plastomers and polyethylene (ethylene-based) elastomers. Polyethylene (ethylene-based) elastomers plastomers generally have densities of 0.855 g/cm3 to 0.912 g/cm3. Embodiments of polyethylene compositions will now be described. Embodiments of the presently-described polyethylene compositions, when utilized in rotomolding applications, may provide a balance of improved stiffness and ESCR properties. Additionally, embodiments of the presently-described polyethylene compositions may provide such balance of stiffness and ESCR properties even at reduced thickness(...) As used herein, the presently-disclosed polyethylene compositions may be formed from the polymerization of ethylene and a comonomers such as a C3–C12 alkene. Contemplated comonomers include C6-C9 alkenes, such as 1-octene and 1-hexene. In o(...) In one or more embodiments, the polyethylene composition may have a density of from 0.935 g/cm3 to 0.955 g/cm3, when measured according to ASTM D792. In embodiments, the presently disclosed polyethylene compositions may a density from 0.935 g/cm3 to 0.950 g/cm3, from 0.935 g/cm3 to 0.945 g/cm3, from 0.935 g/cm3 to 0.94(...) In one or more embodiments, the polyethylene composition may have a melt index (I2) of from 1.0 g/10 minutes (g/10 min) to 10.0 g/10 min, when measured according to ASTM D-1238 at 190 °C and 2.16 kg. In embodiments, the polyethylene composition may have a melt index (I2) of from 1.0 g/10 min to 8.0 g/10 min, from 1.0 g(...) In one or more embodiments, the polyethylene composition may include a melt index ratio (I10/I2) of from 5.5 to 9.5, from 5.5 to 9.0, from 5.5 to 8.5, from 5.5 to 8.0, from 5.5 to 7.5, from 5.5 to 7.0, from 5.5 to 6.5, from 5.5 to 6.0, from(...) According to one or more embodiments, the polyethylene composition may have a zero shear viscosity ratio of less than 2.0. In embodiments, the polyethylene composition may have a zero shear viscosity ratio of from 1.0 to 2.0, from 1.0 to 1.(...) In embodiments, the polyethylene composition may have a z-average molecular weight (Mz(GPC)) of from 150,000 g/mol to 400,000 g/mol when measured by conventional GPC techniques as described herein. According to one or more embodiments, the polyethylene composition may have a Mz(GPC) of from 150,000 g/mol to 350,000 g/mol, from 150,000 g/molto 300,000 g/mol, from 150,000 g/mol to 250,000 g/mol, fro(...) In embodiments, the polyethylene composition may have a number average molecular weight (Mn(GPC)), as determined by conv. GPC, in the range from 10,000 to 50,000 g/mole. For example, the number average molecular weight can be from a lower l(...) In embodiments, the polyethylene composition may have a weight average molecular weight (Mw(GPC)), as determined by conventional GPC, in the range from 60,000 to 200,000 g/mol. For example, the number average molecular weight can be from 60(...) According to embodiments, the polyethylene composition may have a molecular weight distribution, expressed as the ratio of the weight average molecular weight to number average molecular weight (Mw(GPC)/Mn(GPC)), as determined by convention(...) In embodiments, the polyethylene composition may have a molecular weight distribution of from from 2.0 to 4.0, from 2.0 to 3.5, from 2.0 to 3.0, from 2.0 to 2.5, from 2.5 to 4.5, from 2.5 to 4.0, from 2.5 to 3.5, from 2.5 to 3.0, from 3.0 t(...) In embodiments, the polyethylene composition may have a ratio of the z- average molecular weight to the weight average molecular weight (Mz(GPC)/Mw(GPC)) of from 1.8 to 3.5 when measured by conventional GPC techniques as described here. According to one or more embodiments, the polyethylene composition may have a ratio of the z-average molecular weight to the weight average molecular weight (Mz(GP(...) As described herein, a polyethylene “fraction” refers to a portion of the total composition of the multimodal polyethylene composition. The presently-disclosed embodiments include at least a “first polyethylene fraction” and a “second polyethylene fraction.” The various fractions included in the polyethylene composition may be quantified by their temperature range in an elution profile via improve(...) The polyethylene compositions described herein may be referred to as “multimodal,” meaning that they include at least two peaks in their elution profile. (...)distribution 100. FIG. 1 depicts, generally, several features of the iCCD profiles of the presently described polyethylene compositions, such as the first fraction, the second fraction, the half peak widths, etc., which are discussed in det(...) (...)purposes of describing the particular features of the iCCD elution profile of an exemplary embodiment of the polyethylene composition described herein. In one or more embodiments, the polyethylene composition may have a first polyethylene fraction area defined by an area in the elution profile via improved comonomer composition distribution (iCCD) analysis method in a temperature range of 70°C to 97°C. The first polyethylene area fraction may correspond with the total relative mass of the polymer fraction in the polyethylene composition, which may be referred to herein as the “first mass fraction.” In embodiments, the first polyethylene fraction may have at least one peak in a temperature range of 70°C and 97°C in an elution profile via iCCD. In some embodiments, the first polyethylene fraction area may encompass the area in the elution profile beneath the peak in the temperature range of 70°C and 97°C in the elution profile via iCCD. In further embodiments, the first polyethylene fraction may have a single peak in a temperature range of 70°C and 97°C in an elution prof(...) That is, in some embodiments, the iCCD of the first polyethylene fraction includes only an upward sloping region followed by a downward sloping region to form the single peak. In one or more embodiments, the single peakof the first polyethylene fraction may be in a temperature range of from 70°C and 97°C, such as from (...) It should be understood that a peak in the first polyethylene fraction may not be formed by a local minimum in the respective polyethylene fraction at a defined temperature boundary. That is, the peak must be a peak in the context of the entire spectrum, not a peak formed by the threshold temperature of a polyethylene fraction. For example, if a single peak followed by a single valley were present in a polyethylene fraction (an upward slope followed by a downward slope followed by an upward slope), only a single peak would be present in such a polyethylene fraction. In one or more embodiments, the first polyethylene fraction area may comprise less than 60% of the total area of the elution profile (for example, less than 55% or less than 50% of the total area of the elution profile). For example, the first polyethylene fraction area may comprise from 1% to 60% of the total area of the elution profile, such as from 1% to 55%, from 1% to 50%, from 1% to 45%, fro(...) In one or more embodiments, the polyethylene composition may have a second polyethylene fraction area in the temperature range from 97°C to 110°C of an elution profile via improved comonomer composition distribution (iCCD) analysis method. As used herein, the second polyethylene fraction area may be defined as the area in the elution profile beneath the second polyethylene fraction between 97°C and 110°C. The second polyethylene area fraction may correspond with the total relative mass of the polymer fraction in the polyethylene composition, referred to herein as the “second mass fraction.” In one or more embodiments, the second polyethylene fraction may have a single peak in the temperature range of 97°C to 110°C in the elution profile via iCCD. It should be understood that a peak in the second polyethylene fraction may not be formed by a local minimum in the respective polyethylene fraction at a defined temperature boundary. That is, the peak must be a peak in the context of the entire spectrum, not a peak formed by the threshold temperature of a polyethylene fraction. For example, if a single peak followed by a single valley were present in a polyethylene fraction (an upward slope followed by a downward slope followed by an upward slope), only a single peak would be present in such a polyethylene fraction. The temperature range of the second polyethylene fraction of 97°C to 110°C may be desirable because the low molecular weight, high density component at 97°C to 110°C mayallow the polyethylene to achieve higher overall density while maintaining a lower density fraction. According to one or more embodiments, the second polyethylene fraction area may comprise greater than or equal to 30% of the total area of the elution profile (for example, greater than or equal to 40%, greater than or equal to 50%, greater(...) For example, the second polyethylene fraction area may comprise from 30% to 80%, from 30% to 70%, from 30% to 60%, from 30% to 50%, from 30% to 40%, from 40% to 80%, from 40% to 70%, from 40% to 60%, from 40% to 50%, from 50% to 80%, from 5(...) According to some embodiments, a ratio of the molecular weight of the overall polyethylene composition (Mw(iCCD)) to the first fraction molecular weight (Mw(iCCD, 70°C–97°C)) may be less than 0.90 (for example, less than 0.88, less than 0.8(...) For example, the ratio of the molecular weight of the overall polyethylene composition to first fraction molecular weight may be from 0.80 to 0.90, from 0.80 to 0.88, from 0.80 to 0.86, from 0.80 to 0.84, from 0.80 to 0.82, from 0.82 to 0.9(...) (...)first fraction from 70°C to 97°C) has a higher molecular weight than the average molecular weight of the overall polyethylene composition. Accordingly, the low density component having the higher molecular weight may promotes tie chain formation in the polymer matrix of the polyethylene composition, which may be beneficial for ESCR and toughness properties. (...)less of the low density, high molecular weight component (the first fraction from 70°C to 97°C), but the overall polyethylene composition may still exhibit improved properties, such as ESCR and toughness. (...)of the high density, low molecular weight component (the second fraction from 97°C to 110°C) may allow for the polyethylene composition to have sufficient stiffness while providing for improved flow of the product. Embodiments of the polyethylene compositions described herein may further be characterized by a comonomer distribution breadth index 50 (CDBI50) of less than or equal to 50% (such as less than or equal to 40%, less than or equal to 30%, and(...) In further embodiments, the polyethylene composition may have a CDBI50 of from 10% to 50%, from 10% to 40%, from 10% to 30%, from 10% to 20%, from 20% to 50%, from 20% to 40%, from 20% to 30%, from 30% to 50%, from 30% to 40%, or from 40% t(...) (...)a broader comonomer distribution and reflect a wide density split that is not achievable by some conventional polyethylene compositions. The wide density split may promote a high level of tie chain formation from the low density, high molec(...) Polymerization of the Polyethylene Composition Any conventional polymerization processes may be employed to produce the polyethylene compositions in the presence of the catalyst systems of this disclosure. Such conventional polymerization processes include, but are not limited to, solution polymerization processes, gas phase polymerization processes, slurry phase polymerization processes, and combinations thereof using one or more conventional(...) The polyethylene compositions may, for example, be produced via solution phase polymerization processes, using one or more loop reactors, adiabatic reactors, and combinations thereof. In general, the solution phase polymerization process may occurs in one or more well mixed reactors, such as one or more loop reactors a(...) In one embodiment, the polyethylene composition may be produced in two loop reactors in series configuration, where the first reactor temperature is in the range from 115℃ to 200°C, for example, from 135℃ to 165°C, and the second reactor te(...) In another embodiment, the polyethylene composition may be produced in a single reactor, the reactor temperature is in the range from 115℃ to 200°C, for example from 130℃ to 190°C. The residence time in a solution phase polymerization process is typically in the range from 2 minutes to 40 minutes, for example from 5 mi(...) The resultant mixture of the polyethylene composition and solvent is then removed from the reactor or reactors, and the polyethylene composition isisolated. Solvent is typically recovered via a solvent recovery unit, i.e., heat exchangers and separator vessel, and the solvent is then recycled back into the polymerization system. In one embodiment, the polyethylene composition may be produced, via a solution polymerization process, in a dual reactor system, for example a dual loop reactor system, wherein ethylene, and optionally one or more α-olefins, are polymerize(...) In another embodiment, the polyethylene composition may be produced via a solution polymerization process, in a single reactor system, for example, a single loop reactor system, wherein ethylene, and optionally one or more α-olefins, are po(...) Specific embodiments of catalyst systems that can, in one or more embodiments, be used to produce the polyethylene compositions described herein will now be described. It should be understood that the catalyst systems of this disclosure may(...) According to some embodiments, a catalyst system for producing a polyethylene composition includes a metal-ligand complex according to formula (I): In some embodiments, the polyethylene composition is formed using a first catalyst according to formula (I) in a first reactor and a different catalyst according to formula (I) in a second reactor. (...)be rendered catalytically active by any technique known in the art for activating metal-basedcatalysts of olefin polymerization reactions. For example, the system comprising a metal– ligand complex of formula (I) may be rendered catalytical(...) (...)the present disclosure also relate to articles, such as rotomolded and injection-molded articles, formed from the polyethylene compositions of the present disclosure. Such articles can be formed from any of the polyethylene compositions of the present disclosure described herein. Accordingly, there are needs for polyethylene compositions, which may be utilized in rotomolding applications that exhibit a balance of stiffness and ESCR properties that meet customer and industry requirements. Embodiments of the present disclosure may provide a polyethylene composition comprising a broad comonomer distribution such that when utilized in rotomolding applications, the polyethylene composition may exhibit desirable stiffness without compromising ESCR or impact properties. As such, embodiments of the present disclosure may provide a polyethylene composition that, when utilized in rotomolding applications, provides a balance of stiffness and ESCR properties, which may allow for reduced material costs. Furthermore, the polyethylene compositions described herein may exhibit flow and processability properties that allow for relat(...) In embodiments, the polyethylene compositions may be blended with one or more polyolefins to produce a blend, which may be rotomolded into the article. In embodiments, the blend may include a blend of the polyethylene composition described herein and one or more of a linear low density polyethylene (LLDPE), a low density polyethylene (LDPE), a medium density polyethylene (MDPE), a high density polyethylene (HDPE). In embodiments, providing a polyethylene composition including the polyethylene composition described herein or a blend comprising the polyethylene composition described herein, when utilized in rotomolding applications, m(...) It should be understood that the polyethylene composition or blend comprising the polyethylene composition described herein may further comprise one or more additives as known to those of skill in the art such as, for example, plasticizers,(...) Inorganic fillers, such as calcium carbonate, and the like can also be incorporated into the polyethylene composition. In some embodiments, the polyethylene composition may include up to 5 weight percent of such additional additives based on the total weight of the polyethylene composition. Inembodiments, the total amount of additives in the polyethylene composition can be from 0.2 wt.% to 5 wt.%, from 0.2 wt.% to 4 wt.%, from 0.2 wt.% to 3 wt.%, from 0.2 wt.% to 2 wt.%, from(...)3 wt.%, from 3 wt.% to 5 wt.%, from 3 wt.% to 4 wt.%, or from 4 wt.% to 5 wt.% based on the total weight of the polyethylene composition. The incorporation of the additives can be carried out by any known process such as, for example, by dr(...) Various methods of producing embodiments of articles, such as rotomolded articles, from the polyethylene compositions disclosed herein would be familiar to one of ordinary skill in the art. For example, the first polyethylene fraction can be collected from the reactor producing the lower density, higher molecular weight component of the polymer composition. The polymer solution is dried under vacuum before the melt index measu(...) The polystyrene standard peak molecular weights were converted to polyethylene molecular weights using Equation 1 (as described in Williams and Ward, J. Polym. Sci., Polym. Let., 6, 621 (1968)).:where M is the molecular weight, A has a valu(...) A fifth order polynomial was used to fit the respective polyethylene-equivalent calibration points. A small adjustment to A (from approximately 0.375 to 0.445) was made tocorrect for column resolution and band-broadening effects such that linear homopolymer polyethylene standard is obtained at 120,000 Mw(GPC). (...)software, thebaseline-subtracted IR chromatogram at each equally-spaced data collection point (i), and the polyethylene equivalent molecular weight obtained from the narrow standard calibration curve for the point (i) from Equation 1. Ortho-dichlorobenzene (ODCB, 99% anhydrous grade or technical grade) was used. Silica gel 40 (particle size 0.2~0.5 mm, catalogue number 10181-3) from EMD Chemicals was obtained (can be used to dry ODCB solvent before). Dried silica was pac(...) Column temperature calibration was performed by using a mixture of the Reference Material Linear homopolymer polyethylene (having zero comonomer content, Melt index (I2) of 1.0, polydispersity Mw(GPC)/Mn(GPC) approximately 2.6 by convention(...) (...)line transforming the elution temperature across a range of 30.00 °C and 140.00 °C so that the linear homopolymer polyethylene reference had a peak temperature at 101.0 °C, and Eicosane had a peak temperature of 30.0 °C; (4) For the soluble(...) A linear high density polyethylene (having zero comonomer content, Melt index (I2) of 1.0, polydispersity Mw/Mn approximately 2.6 by conventional gel permeation chromatography) is used. ZSVR is defined as the ratio of the zero-shear viscosity (ZSV) of the branched polyethylene material to the ZSV of the linear polyethylene material at the equivalent weight average molecular weight (Mw(GPC)) according to the following Equat(...) The correlation between ZSV of linear polyethylene and its Mw(GPC) was established based on a series of linear polyethylene reference materials. A description for the ZSV-Mw(GPC) relationship can be found in the ANTEC proceeding: Karjala, T(...)Hagen, Charles M. Jr., Huang, Joe W. L., Reichek, Kenneth N., “Detection of low levels of long-chain branching in polyolefins”, Annual Technical Conference - Society of Plastics Engineers (2008), 66th 887-891. (...)linear ethylene polymers, S Lai and G. W. Knight introduced (ANTEC '93 Proceedings, Insite (TM) Technology Polyolefins (ITP)-New Rules in the Structure/Rheology Relationship of Ethylene &-01efin Copolymers, New Or(...)
Пленки, жесткая упаковка | Представлено описание покрытого металла, полученного путем применения покрытия на основе дисперсии полипропиленовых частиц, включающего курение состава с толщиной пленки от 1 мкм до 20 мкм. Покрытие включает жирную кислоту-диспергатор, функционализированный пропиленовый кополимер с массовой долей 25-70%, ненаправленный пропилен-алькеновый кополимер с массовой долей 15-60%, функционализированный полиолефиновый воск с массовой долей 2-15% и нейтрализующее средство, которое представляет собой органическую основу или летучую основу с точкой кипения менее 250 °C. | WO2022/140033 | DOW GLOBAL TECHNOLOGIES | 2020-12-21 | (WO2022140033) Metal coated with a functional polypropylene film | (WO2022/140033) The present invention relates to an article comprising metal coated with an aqueous dispersion of polyolefin particles as well as metal coated with a polyolefin film arising from this dispersion. More particularly the polyolefin particles of the present invention are predominantly polypropylene particles. | (WO2022/140033) Claims: 1. A process for preparing a coated metal substrate comprising the steps of: a) applying onto a metal substrate a coating formulation derived from an aqueous dispersion composition comprising: i) 1 to 15 weight percent, based on the weight of polymer solids in the dispersion, a fatty acid dispersant of 14 to 60 carbon atoms with an acid value in the range of 60 to 250; ii) from greater than 25 weight percent to less than 70 weight percent, based on the weight of polymer solids in the dispersion, an acid functionalized propylene base copolymer with an acid value in the range of 0.5 to 20 and a melting point at or above 130 °C as determined by DSC; iii) 15 to 60 weight percent, based on the weight of polymer solids in the dispersion, a non- functionalized propylene-co-alkene base copolymer; iv) 2 to 15 weight percent, based on the weight of polymer solids in the dispersion, a functionalized polyolefin wax with an acid value in the range of 25 to less than 60; and v) a neutralizing agent which is an organic base or volatile base having a boiling point of less than 250 °C.; and b) curing the composition by heating or allowing the composition to set to produce a cured film having a thickness in the range of 1 pm to 20 pm. 2. The process of Claim 1 wherein the aqueous dispersion composition further comprises 5 to 30 weight percent, based on the weight of polymer solids in the dispersion, an acid functionalized polyolefin dispersant copolymer with a molecular weight of at least 10,000, as determined by GPC and an acid value between 60 and 250 . 3. The process of Claim 1 wherein the cured film has a thickness in the range of from 2 pm to 10 pm. 4. The process of Claim 1 further comprising the step of mixing the aqueous dispersion with one or more additives prior to curing the composition wherein the one or more additives is selected from crosslinking agents, other water-based dispersions, pigments, resin binders, wetting agents, defoamers, solvents, rheology modifiers, surfactants, anti-oxidants, fillers, catalysts, flow agents, release agents, slip agents, lubricants, anti-blocking agents, additives to mask sulfur staining, anti-settling agents, UV stabilizers, adhesion promoters, corrosion inhibitors, preservatives, and combinations thereof. 5. A metal coated article made according to the process of any one of Claims 1-4. 6. The article of Claim 5 wherein the metal coated article is part of a beverage can or food can. | (WO2022140033A1) PENDING | (WO2022/140033) 5B : the edges of the cuts are completely smooth; none of the squares of the lattice is detached. 4B: small flakes of the coating are detached at intersections; less than 5% of the area is affected. 3B: small flakes of the coating are detached along edges and at intersections of cuts. Corrosion is particularly problematic when food and beverage products are highly acidic and/or have a high salt content. | (WO2022/140033) 1. A process for preparing a coated metal substrate comprising the steps of: a) applying onto a metal substrate a coating formulation derived from an aqueous dispersion composition comprising: i) 1 to 15 weight percent, based on the weight of polymer solids in the dispersion, a fatty acid dispersant of 14 to 60 carbon atoms with an acid value in the range of 60 to 250; ii) from greater than 25 weight percent to less than 70 weight percent, based on the weight of polymer solids in the dispersion, an acid functionalized propylene base copolymer with an acid value in the range of 0.5 to 20 and a melting point at or above 130 °C as determined by DSC; iii) 15 to 60 weight percent, based on the weight of polymer solids in the dispersion, a non- functionalized propylene-co-alkene base copolymer; iv) 2 to 15 weight percent, based on the weight of polymer solids in the dispersion, a functionalized polyolefin wax with an acid value in the range of 25 to less than 60; and v) a neutralizing agent which is an organic base or volatile base having a boiling point of less than 250 °C.; and b) curing the composition by heating or allowing the composition to set to produce a cured film having a thickness in the range of 1 pm to 20 pm. The process of Claim 1 wherein the aqueous dispersion composition further comprises 5 to 30 weight percent, based on the weight of polymer solids in the dispersion, an acid functionalized polyolefin dispersant copolymer with a molecular weight of at least 10,000, as determined by GPC and an acid value between 60 and 250 . The process of Claim 1 wherein the cured film has a thickness in the range of from 2 pm to 10 pm. The process of Claim 1 further comprising the step of mixing the aqueous dispersion with one or more additives prior to curing the composition wherein the one or more additives is selected from crosslinking agents, other water-based dispersions, pigments, resin binders, wetting agents, defoamers, solvents, rheology modifiers, surfactants, anti-oxidants, fillers, catalysts, flow agents, release agents, slip agents, lubricants, anti-blocking agents, additives to mask sulfur staining, anti-settling agents, UV stabilizers, adhesion promoters, corrosion inhibitors, preservatives, and combinations thereof. | (WO2022/140033) The present invention provides a process for preparing a coated metal substrate comprising the steps of: a) applying onto a metal substrate a coating formulation derived from an aqueous dispersion composition comprising: i) 1 to 15 weight percent, based on the weight of polymer solids in the dispersion, a fatty acid dispersant of 14 to 60 carbon atoms with an acid value in the range of 60 to 250; ii) from greater than 25 weight percent to less than 70 weight percent, based on the weight of polymer solids in the dispersion, an acid functionalized propylene base copolymer with an acid value in the range of 0.5 to 20 and a melting point at or above 130 °C as determined by DSC; iii) 15 to 60 weight percent, based on the weight of polymer solids in the dispersion, a non- functionalized propylene-co-alkene base copolymer; iv) 2 to 15 weight percent, based on the weight of polymer solids in the dispersion, a functionalized polyolefin wax with an acid value in the range of 25 to less than 60; and v) a neutralizing agent which is an organic base or volatile base having a boiling point of less than 250 °C.; and b) curing the composition by heating or allowing the composition to set to produce a cured film having a thickness in the range of 1 pm to 20 pm. The present invention further provides a metal coated article made according to the process of the present invention. The present invention relates to an article comprising metal coated with an aqueous dispersion of polyolefin particles as well as metal coated with a polyolefin film arising from this dispersion. | AB (WO2022/140033) The present invention relates to an article comprising metal coated with an aqueous dispersion of polyolefin particles as well as metal coated with a polyolefin film arising from this dispersion. More particularly the polyolefin particles of the present invention are predominantly polypropylene particles. APD 2021-12-02 DESC (WO2022140033) METAL COATED WITH A FUNCTIONAL POLYPROPYLENE FILM The present invention relates to an article comprising metal coated with an aqueous dispersion of polyolefin particles as well as metal coated with a polyolefin film arising from this dispersion. More particularly the polyolefin particles in the aqueous dispersion of the present invention are predominantly polypropylene particles. The solid content includes a melt blend product having 15 to 60 wt. % of an acid functionalized polypropylene base polymer having a melting point of 155° C. to 170° C .; 16 to 50 wt. % of a polypropylene copolymer having a density of less than 0.88 grams I cubic centimeter (g/cm3) ; 5 to 20 wt. % of an acid functionalized polypropylene wax; and 15 to 30 wt. % of an acid functionalized polyolefin, where the wt. % is based on the total weight of the melt blend product and compo(...) United States Patent 6166118 discloses emulsions of functionalized polyolefins for use in coatings including temporary metal coatings and paper coatings; where the functionalized polyolefin has a weight average molecular weight greater than 10,000, a fatty acid, and a base in an amount sufficient to neutralize the functionalized polyolefin and the fatty acid. US6166118 fails to disclose (a) using the combination of a high melting point and functionalized base resin, (b) using(...) United States Patent 9701824 discloses polyolefin dispersion blends for paper coating applications, where the polyolefins comprise polyethylene or polypropylene resins and may include up to about 20 wt.% of any modified polyolefin having a melting point of 105 °C or higher. (...)copolymer; iv) 2 to 15 weight percent, based on the weight of polymer solids in the dispersion, a functionalized polyolefin wax with an acid value in the range of 25 to less than 60; and v) a neutralizing agent which is an organic base or v(...) The composition, which is an aqueous dispersion comprising the dispersant, the base polymer, the functionalized polyolefin wax, and the neutralizing agent may be prepared by a continuous or batch process. The dispersant may further comprise a high molecular weight acid functionalized polyolefin copolymer, where “high molecular weight” means a weight average molecular weight, as determined by GPC, of at least 10,000. The acid functionalized polyolefin copolymer dispersant typically comprises structural units of ethylene (...) The term “structural unit” of the named monomer refers to the remnant of the monomer after polymerization. For example, a structural unit of methacrylic acid is as illustrated:structural unit of methacrylic acid where the dotted lines repre(...) The acid functionalized polyolefin copolymer dispersant has a melt flow index in the range of from 50 to 2000 g/10 min at 190 °C/2.16 kg (according to ASTM D1238) and the weight-to-weight ratio of structural units of ethylene to carboxylic (...) Preferably no additional acid functionalized polyolefin copolymer dispersant is used to prepare the aqueous dispersion of polyolefin particles. However, if added, the concentration of the acid functionalized polyolefin copolymer dispersant, is in the range of from 5-30 weight percent, based on the weight of polymer sol(...) A suitablecommercially available acid functionalized polyolefin copolymer dispersant includes NUCREL™ 960 (an EMAA copolymer with an acid value around 98) or Primacor 5980i (an EAA copolymer with an acid value around 155). The base polymer or base copolymer comprises both a non- functionalized polypropylene copolymer and a high melting point acid functionalized propylene-based polyolefin copolymer. The terms “polypropylene copolymer” and “propylene-based polyolefin copolymer” each means that the repeating polymeric chain comprises at lea(...) Examples of comonomers that can be utilized to manufacture the polypropylene copolymer or propylene-based polyolefin copolymer are C2, and C4 to CIO alpha - olefins. All individual values and subranges from 0.1 to 40 wt. % are included here(...) For example, the polypropylene copolymer can comprise from O.eal to 35 wt. % of structural units derived from one or more alpha - olefin comonomers; or in the alternative, the polypropylene copolymer can comprise from 1 to 30 wt. % of structural units derived from one or more alpha - olefin comonomers; or in the alternative, the polypropylene copolymer can comprise from 3 to 27 wt. % of structural units derived from one or more alpha - olefin comonomers; or in the alternative, the polypropylene copolymer can comprise from 3 to 20 wt. % of structural units derived from one or more alpha - olefin comonomers; or in the alternative, the polypropylene copolymer can comprises from 3 to 15 wt. % of structural units derived from one or more alpha - olefin comonomers. Embodiments of the present disclosure provide that the non-functional polypropylene copolymer has a density of less than 0.900 g/cm3 per ASTM D792. For example, the non-functional polypropylene copolymer can have a density in a range of 0.858 g/cm3 to 0.891 g/cm3. For example, the non-functional polypropylene copolymer can have a density from a lower limit of 0.858, 0.860 or 0.862 g/cm3 to an upper limit of 0.891, 0.878 or 0.876 g/cm3. Embodiments of the present disclosure provide that the high melting point acid functionalized propylene-based polyolefin copolymer has a density of at least 0.900 g/cm3 per ASTM D792. For example, the high melting point acid functionalized propylene-based polyolefin copolymer can have a density in a range of 0.900 to 0.910 g/cm3, with all individual values and subranges included herein and disclosed herein.The non-functionalized polypropylene copolymer base polymer comprises nonfunctionalized propylene-co-alkene copolymers, wherein the wei(...) Commercial examples of non-functionalized polypropylene copolymer base polymers include: VERSIFY™ 4200 (a propylene-ethylene copolymer having a melt index (230°C/2.16 Kg) of 25 g/10 min per ASTM D1238, a density of 0.876 g/cm3 per ASTM D792(...) The concentration of non-functionalized polypropylene copolymer base polymer is sufficient to yield a cured film on a metal substrate with a post retort adhesion (measured at 135 °C I 60 min, 2% lactic acid) of 4B, more preferably 5B; prefe(...) Preferably, the concentration of non-functionalized polypropylene copolymer base polymer is preferably in the range of from 15, more preferably from 30, to 60, more preferably to 50 weight percent, based on the weight of polymer solids in t(...) The high melting point acid functionalized propylene-based polyolefin base polymer is an acid or anhydride functionalized propylene homopolymer or copolymer with an acid value in the range of 0.5 to 20 and a melting point at or above 130 °C(...) The concentration of the high melting point acid functionalized propylene-based polyolefin base polymer is sufficient to yield a cured film on a metal substrate with a post retort adhesion (measured at 135 °C / 60 min, 2% lactic acid) of 4B(...) Preferably, the concentration of the high melting point acid functionalized propylene-based polyolefin base polymer is in the range of greater than 25 to less than 70 weight percent, based on the weight of polymer solids in the dispersion. (...) Commercial examples of high melting point acid functionalized propylene-based polyolefin base polymer include: Fusabond P613 (an anhydride modifiedpolypropylene having a melt index (190°C/1.0 Kg) of 49 g/10 min per ASTM D1238, a density of (...)0.903 g/cm3 per ASTM D792, and a melting point of 162 °C per ASTMD3418), and Fusabond P353 (an anhydride modified polypropylene having a melt index (160°C/325g) of 22 g/10 min per ASTM D1238, density of 0.904 g/cm3 per ASTM D792, and a melt(...) The functionalized polyolefin wax has an acid value in the range of 20 to less than 60, more preferably from 25 to less than 60. All individual values and subranges from 20 to less than 60 are included herein and disclosed herein. The functionalized polyolefin wax of the present disclosure can include any material having the desired acid number (AN) and the desired melt index of from 500 to 5,000,(...)polymer comprises propylene in polymerized form that can improve compatibility between the acid functionalized polypropylene base polymer and the optional acid functionalized polyolefin copolymer dispersant of the present disclosure. The melt index of the acid functionalized polypropylene wax will be significantly higher than the corresponding measure for both the polypropylene copolymer and the acid functionalized polypropylene base polymer, and may be so high that viscosity may be a better practical measure to define the acid functionalized polyolefin wax. Suitable acid functionalized polyolefin wax may comprise an acid functional modified polypropylene, preferably a maleic anhydride polypropylene copolymer, maleic anhydride grafted polypropylene, or a maleic anhydride modified polypropylene wax. The concentration of the functionalized polyolefin wax is sufficient to yield a cured film on a metal substrate with a post retort adhesion (measured at 135 °C / 60 min, 2% lactic acid) of 4B, more preferably 5B; preferably at least 2 weigh(...) Preferably, the concentration of the functionalized polyolefin wax is in the range of 2 to 15 weight percent, based on the weight of polymer solids in the dispersion. Commercially available functionalized polyolefin waxes include: LICOCENE™ PP MS 641 (a maleic anhydride grafted polypropylene wax (sometimes referred to as MA-g-PP), having acid value of 41 according to QM-AA-634, density 0.93 g/cm3 per ISO 1183, viscosity 1100 mPa.s per QM-AA-158 at 170 °C), available from Clar(...) For direct comparison, the melting flow index of Licocene PP MS641 is estimated to be >700 g/10 min (190C/2.16 kg) per method described in a reference article (Dutta A. On viscosity-melt flow index relationship, Rheol Acta 23: 565-569, 1984(...) (...)dispersion solid can further optionally comprise 0.1 to 5% by weight of unfunctionalized wax such as POLYWAX™ 655 polyethylene available from Baker Hughes, Inc. or its affiliates. (...)polyvinyl chloride containing organosols/vinyls, phenolic, alkyd, oleoresin, acrylic resin, coatings derived from polyolefin dispersions and the like. Examples crosslinkers include, but are not limited to hydroxyalkylamide, phenol-formaldeh(...) Such compositions may, for example, include polyethylene, ypolypropylene, or polyester compositions, and may be applied either as a film via film lamination process or melt-extrusion coating process onto the metal substrate. Aqueous polyolefin dispersions (POD) are made according to the procedures in the Examples. The degree of neutralization (DoN) expressed in percentage of a polyolefin dispersion is determined according to the equation below: For the ethylene-based materials, the total percent crystallinity is equal to 100*enthalpy of sample/enthalpy of PE crystal where the enthalpy of a perfect polyethylene crystal is equal to 292 J/g as reported in Macromolelcular Physics, Vol(...) For the propylene-based materials, The total percent crystallinity is equal to 100*enthalpy of sample/enthalpy of PP crystal where the enthalpy of a perfect polypropylene crystal is equal to 165 J/g as reported P. Edward, J. R. Moore, Polypropylene Handbook, Hanser Publisher, Cincinnati 1996. 0B : flaking and detachment worse than Grade 1.Materials Used Table 1 shows the materials used in preparing polyolefin dispersions. Example 1 - Preparation of an Aqueous Dispersion of Polypropylene - P613 Base Polymer, V4200 Base Polymer, Wax, Dispersant at a 32:51:10:7 w/w/w/w Ratio (...)adhesion test results for each metal coated sample as described in the Experimental Preparation and Testing Methods. PP stands for polypropylene, PE stands for polyethylene, HDPE stands for high density polyethylene. Table 2: Post Retort Adhesion of Formulated Polyolefin Dispersion Derived Coatings Coated on EAB (WO2022140033) More particularly the polyolefin particles of the present invention are predominantly polypropylene particles. ETIH (WO2022140033) Metal coated with a functional polypropylene film FAB (WO2022140033) (...)particulièrement, les particules de polyoléfine de la présente invention sont principalement des particules de polypropylène. FTIH (WO2022140033) Métal revêtu d'un film de polypropylène fonctionnel KEYW FUNCTIONAL POLYPROPYLENE FILM(100,2) POLYPROPYLENE FILM(100,2) POLYPROPYLENE PARTICLE(35,2) NONFUNCTIONAL POLYPROPYLENE COPOLYMER(22,3) FUNCTIONALIZED POLYPROPYLENE WAX(18,2) GRAFTED POLYPROPYLENE WAX(11,1) FUNCTIONALIZED POLYPROPYLENE BASE POLYMER(10,3) LICOCENE PP MS(10,1) PERFECT POLYETHYLENE CRYSTAL(8,1) PERFECT POLYPROPYLENE CRYSTAL(8,1) POLYPROPYLENE AQUEOUS DISPERSION(8,1) POLYPROPYLENE COPOLYMER BASE POLYMER(8,4) POLYPROPYLENE HANDBOOK(8,1) MALEIC ANHYDRIDE POLYPROPYLENE(7,1) MODIFIED POLYPROPYLENE WAX(7,1) PE CRYSTAL SAMPLE ENTHALPY(7,1) FUNCTIONAL MODIFIED POLYPROPYLENE(5,1) POLYPROPYLENE RESIN(5,1) PP CRYSTAL SAMPLE ENTHALPY(5,1) DENSITY POLYETHYLENE(4,1) PAN DOW GLOBAL TECHNOLOGIES TI (WO2022140033) Metal coated with a functional polypropylene film
Полимерные трубы, полимерные волокна | Данный патент относится к бимодальным линейно низкоплотностным полиэтиленовым кополимерам (B-LLDPE кополимерам), которые могут быть использованы для производства полимерных труб и полимерных волокон. B-LLDPE кополимеры имеют определенные характеристики, такие как плотность, показатель течения расплава, массовый процент экстракционных веществ, а также соотношение молекулярных весов и соотношение показателей течения расплава. Кополимеры имеют сочетание улучшенных свойств, обеспечивающих их процессуальную способность, сходную или лучшую, чем у мономодального ZN-LLDPE, и сопротивляемость удару по методу Dart, сходную или лучшую, чем у мономодального MCN-LLDPE. Патент также описывает производство пленок и изделий из B-LLDPE кополимеров. | EP4126997 EP4126998 KR10-2022-0158825 KR10-2022-0158826 CN115397873 CN115397874 BR112022019747 BR112022019213 BR112022019747 BR112022019213 CA3172229 CA3172230 WO2021/202483 WO2021/202486 | DOW GLOBAL TECHNOLOGIES | 2020-04-01 2020-05-29 2021-03-30 | (EP4126998) Bimodal linear low density polyethylene copolymer | (EP4126998) Provided are bimodal linear low density polyethylene copolymers (B-LLDPE copolymers) that have a combination of improved properties comprising at least one processability characteristic similar or better than that of an unblended monomodal ZN-LLDPE and a dart impact property similar or better than that of an unblended monomodal MCN-LLDPE. For the various aspects, the B-LLDPE copolymer has a density from 0.8900 to 0.9300 g/cm3; a melt index (I2) from 0.1 g/10 min. to 5 g/10 min.; a Mz from 600,000 to 1,200,000 g/mol; and a hexane extractables content present in a value of up to 2.6 wt.% as measured according to ASTM D-5227:95. The B-LLDPE copolymer can be further characterized by a first melt flow ratio (I21/I2) from 25 to 65 and a first molecular weight ratio (Mz/Mw) from 3.5 to 5.5. | (WO2021/202486) What is claimed is: 1. A bimodal linear low density polyethylene copolymer comprising: a density from 0.8900 to 0.9300 gram per cubic centimeter (g/cm^) measured according to ASTM D792-13, Method B; a melt index (I2) from 0.1 grams per 10 minutes (g/10 min.) to 5 g/10 min., measured according to the Melt Index Test Method at 190 °C and 2.16 kilograms according to ASTM D1238-13; a Mz from 600,000 to 1,200,000 grams per mole (g/mol), measured according to a Gel Permeation Chromatography (GPC) Test Method; and a hexane extractables content present in a value of up to 2.6 wt.% as measured according to ASTM D-5227:95. 2. The bimodal linear low density polyethylene copolymer of claim 1 having a melt flow ratio (I21/I2) from 25 to 65, measured according to the Flow Index Test Method and the Melt Index Test Method at 190 °C and 21.6 and 2.16 kilograms, respectively, according to ASTM D1238-13. 3. The bimodal linear low density polyethylene copolymer of claim 2 having a melt flow ratio (I21/I2) from 30 to 50, measured according to the Flow Index Test Method and the Melt Index Test Method at 190 °C and 21.6 and 2.16 kilograms, respectively, according to ASTM D1238-13. 4. The bimodal linear low density polyethylene copolymer of any one of claims 1-3 having a first molecular weight ratio (Mz/Mw) from 3.5 to 5.5, measured according to the GPC Test Method, wherein Mz is z-average molecular weight and Mw is weight-average molecular weight. 5. The bimodal linear low density polyethylene copolymer of any one of claims 1-4, wherein the I2 is from 0.3 g/10 min. to 0.9 g/10 min., measured according to the Melt Index Test Method at 190 °C and 2.16 kilograms according to ASTM D1238-13; and wherein the density is from 0.9100 to 0.9200 g/cm^ measured according to ASTM D792-13, Method B. 6. The bimodal linear low density polyethylene copolymer of any one of claims 1-5 having a tan delta (tan d) from 3 to 6, measured at 190 °C and a frequency of 0.1000 radians per second (rad/s) according to Tan Delta Test Method. 7. The bimodal linear low density polyethylene copolymer of claim 1 having: a tan d is from 5.8 to 6.2, measured at 190 °C and a frequency of 0.1000 radians per second (rad/s) according to Tan Delta Test Method; the density is from 0.9160 to 0.9190 g/cm^ measured according to ASTM D792-13, Method B; the Mz/Mw is 4.9 to 5.2, measured according to the GPC Test Method; the melt index (I2) from 0.8 grams per 10 minutes (g/10 min.) to 0.9 g/10 min., measured according to the Melt Index Test Method at 190 °C and 2.16 kilograms according to ASTM D1238-13; and a melt flow ratio (I21/I2) from 40 to 50, measured according to the Flow Index Test Method and the Melt Index Test Method at 190 °C and 21.6 and 2.16 kilograms, respectively, according to ASTM D1238-13. 8. The bimodal linear low density polyethylene copolymer of claim 1 having: a tan d is from 2.8 to 3.2, measured at 190 °C and a frequency of 0.1000 radians per second (rad/s) according to Tan Delta Test Method; the density is from 0.9160 to 0.9190 g/cm^ measured according to ASTM D792-13, Method B; the Mz/Mw is 3.8 to 4.4, measured according to the GPC Test Method; the melt index (I2) from 0.3 grams per 10 minutes (g/10 min.) to 0.4 g/10 min., measured according to the Melt Index Test Method at 190 °C and 2.16 kilograms according to ASTM D1238-13; and a melt flow ratio (I21/I2) from 30 to 35, measured according to the Flow Index Test Method and the Melt Index Test Method at 190 °C and 21.6 and 2.16 kilograms, respectively, according to ASTM D1238-13. 9. The bimodal linear low density polyethylene copolymer of any one of claims 1-8 having a flow index ratio O21/I5) from 5 to 20, measured according to the Flow Index Test Method and the Flow Rate Test Method at 190 °C and 21.6 and 5.0 kilograms, respectively, according to ASTM D 1238- 13. 10. The bimodal linear low density polyethylene copolymer of any one of claims 1-9, wherein a number of short chain branches per 1000 carbon atoms measured according to the GCP Test Method is greater at Mw than at Mn. 11. The bimodal linear low density polyethylene copolymer of claim 10, where the SCB per 1000 C is 20 to 110 percent greater at Mw than at Mn. 12. The bimodal linear low density polyethylene copolymer of any one of claims 1-11 wherein a comonomer used in forming the bimodal linear low density polyethylene copolymer is selected from 1-hexene, 1-butene or a combination thereof. 13. A manufactured article comprising a shaped form of the bimodal linear low density polyethylene copolymer of any one of claims 1-12. 14. A film formed from the bimodal linear low density polyethylene copolymer of any one of claims 1 to 12. 15. The film of claim 13, wherein the film produced solely of the bimodal linear low density polyethylene copolymer having a thickness of 25.4 micrometer (1 thousandth of an inch) has an average dart impact resistance of 900 grams (g) to 1300 g as measured according to ASTM D1709 16a. 16. The film of any one of claims 14-15, wherein the film has a normalized cross direction Elmendorf tear of 600 to 900 gf measured according to ASTM D1922-09, Standard Test Methods for Propagation Tear Resistance of Plastic Film and Thin Sheeting by Pendulum Method, Type B constant radius. 17. The film of any one of claims 14-16, wherein the film having a thickness of 25 micrometer has an Elmendorf Tear Ratio (MD/CD) of 0.3 to 0.4, wherein a normalized tear in a cross direction (CD) and a machine direction are measured according to ASTM D 1922- 09, Standard Test Methods for Propagation Tear Resistance of Plastic Film and Thin Sheeting by Pendulum Method, Type B (constant radius). 18. The film according to any one of claims 14-17, wherein the film is for packaging of food products. 19. A process for producing the film according to any one of claims 14-18, comprising casting or blow extruding. 20. A method of making the bimodal linear low density polyethylene copolymer of any one of claims 1-12, the method comprising contacting ethylene (“C2”) and a comonomer (“Cx”) selected from 1 -butene (Cx = C4), 1 -hexene (Cx = CQ), or both (Cx = C4 and CQ) at a comonomer-to-ethylene (CyjCg) molar ratio of 0.005 to 0.30 with a bimodal catalyst system comprising a (1,3-dimethyl-tetrahydroindenyl)(methylcyclopentadienyl) zirconium complex and a bis(2-pentamethylphenylamido)ethyl)amine zirconium complex in the presence of molecular hydrogen gas (H2) at a hydrogen-to-ethylene (H2/C2) molar ratio from 0.001 to less than 0.030, all in a single gas phase polymerization reactor containing a fluidized resin bed at a temperature from 70 °C to 90 °C, thereby making the bimodal linear low density polyethylene copolymer. 21. The method of claim 20, wherein the H2/C2 molar ratio is from 0.006 to 0.015. 22. The method of any one of claims 20-21 , wherein the bimodal catalyst system comprises a metallocene catalyst other than a (1,3-dimethyl- tetrahydroindenyl)(methylcyclopentadienyl)zirconium complex. | (EP4126997A1) PENDING (EP4126998A1) PENDING (WO2021202483A1) PENDING (WO2021202486A1) PENDING (KR20220158825A) PENDING (KR20220158826A) PENDING (CN115397873A) PENDING (CN115397874A) PENDING (BR112022019747A2) PENDING (BR112022019213A2) PENDING (CA3172229A1) PENDING (CA3172230A1) PENDING | (WO2021/202486) Alternatively, at least one, alternatively two or more of the (co)polymerizing conditions may be varied within their defined operating parameters during production of the B-LLDPE copolymer in order to transition from the production of a first embodiment of the B- LLDPE copolymer having a first set of polymer properties to a second embodiment of the B- LLDPE copolymer having a second set of polymer properties, wherein the first and second sets of polymer properties are different and are each within the limitations described herein for the B-LLDPE copolymer. Determine values for the three parameters - zero shear viscosity, h0, characteristic viscous relaxation time, ΐh, and the breadth parameter, a, by curve fitting the obtained data using the following CY Model: , wherein ¦h*(w)¦ is magnitude of complex viscosity, h0 is zero shear viscosity, th is viscous relaxation time, a is the breadth parameter, n is power law index, and w is angular frequency of oscillatory shear. Other processability drawbacks of prior MCN-LLDPEs may include tan delta values that are too high, narrow z-average molecular weight over weight average molecular weight (Mz/Mw) value range, molecular weight distributions (MWD), e.g., Mw/Mn, measured by GPC, that are too narrow, and shear thinning index values that are too low. | (WO2021/202486) 1. A bimodal linear low density polyethylene copolymer comprising: a density from 0.8900 to 0.9300 gram per cubic centimeter (g/cm^) measured according to ASTM D792-13, Method B; a melt index (I2) from 0.1 grams per 10 minutes (g/10 min.) to 5 g/10 min., measured according to the Melt Index Test Method at 190 °C and 2.16 kilograms according to ASTM D1238-13; a Mz from 600,000 to 1,200,000 grams per mole (g/mol), measured according to a Gel Permeation Chromatography (GPC) Test Method; and a hexane extractables content present in a value of up to 2.6 wt.% as measured according to ASTM D-5227:95. | (WO2021/202486) Aspects of the present disclosure also provide for a process for producing the film provided herein through a casting or a blow extruding process. The present disclosure provides for bimodal linear low density polyethylene copolymers (B-LLDPE copolymers) that address many of the problems associated with the manufacture, use, and performance of prior LLDPEs made with metallocene catalyst ("prior MCN-LLDPE"). | AB (EP4126998) Provided are bimodal linear low density polyethylene copolymers (B-LLDPE copolymers) that have a combination of improved properties comprising at least one processability characteristic similar or better than that of an unblended monomodal ZN-LLDPE and a dart impact property similar or better than that of an unblended monomodal MCN-LLDPE. For the various aspects, the B-LLDPE copolymer has a density from 0.8900 to 0.9300 g/cm3; a melt index (I2) from 0.1 g/10 min. to 5 g/10 min.; a Mz from 600,000 to 1,200,000 g/mol; and a hexane extractables content present in a value of up to 2.6 wt.% as measured according to ASTM D-5227:95. The B-LLDPE copolymer can be further characterized by a first melt flow ratio (I21/I2) from 25 to 65 and a first molecular weight ratio (Mz/Mw) from 3.5 to 5.5. APD 2021-03-30 2021-03-30 2021-03-30 2021-03-30 2021-03-30 2021-03-30 2021-03-30 2021-03-30 2021-03-30 2021-03-30 2021-03-30 2021-03-30 CLMS (WO2021/202486) What is claimed is: 1. A bimodal linear low density polyethylene copolymer comprising: a density from 0.8900 to 0.9300 gram per cubic centimeter (g/cm^) measured according to ASTM D792-13, Method B; a melt index (I2) from 0.1 grams per 10 minutes (g/10 min.) to 5 g/10 min., measured according to the Melt Index Test Method at 190 °C and 2.16 kilograms according to ASTM D1238-13; a Mz from 600,000 to 1,200,000 grams per mole (g/mol), measured according to a Gel Permeation Chromatography (GPC) Test Method; and a hexane extractables content present in a value of up to 2.6 wt.% as measured according to ASTM D-5227:95. 2. The bimodal linear low density polyethylene copolymer of claim 1 having a melt flow ratio (I21/I2) from 25 to 65, measured according to the Flow Index Test Method and the Melt Index Test Method at 190 °C and 21.6 and 2.16 kilograms, respectively, according to ASTM D1238-13. 3. The bimodal linear low density polyethylene copolymer of claim 2 having a melt flow ratio (I21/I2) from 30 to 50, measured according to the Flow Index Test Method and the Melt Index Test Method at 190 °C and 21.6 and 2.16 kilograms, respectively, according to ASTM D1238-13. 4. The bimodal linear low density polyethylene copolymer of any one of claims 1-3 having a first molecular weight ratio (Mz/Mw) from 3.5 to 5.5, measured according to the GPC Test Method, wherein Mz is z-average molecular weight and Mw is weight-average molecular weight. 5. The bimodal linear low density polyethylene copolymer of any one of claims 1-4, wherein the I2 is from 0.3 g/10 min. to 0.9 g/10 min., measured according to the Melt Index Test Method at 190 °C and 2.16 kilograms according to ASTM D1238-13; and wherein the density is from 0.9100 to 0.9200 g/cm^ measured according to ASTM D792-13, Method B. 6. The bimodal linear low density polyethylene copolymer of any one of claims 1-5 having a tan delta (tan d) from 3 to 6, measured at 190 °C and a frequency of 0.1000 radians per second (rad/s) according to Tan Delta Test Method. 7. The bimodal linear low density polyethylene copolymer of claim 1 having: a tan d is from 5.8 to 6.2, measured at 190 °C and a frequency of 0.1000 radians per second (rad/s) according to Tan Delta Test Method; the density is from 0.9160 to 0.9190 g/cm^ measured according to ASTM D792-13, Method B; the Mz/Mw is 4.9 to 5.2, measured according to the GPC Test Method; the melt index (I2) from 0.8 grams per 10 minutes (g/10 min.) to 0.9 g/10 min., measured according to the Melt Index Test Method at 190 °C and 2.16 kilograms according to ASTM D1238-13; and a melt flow ratio (I21/I2) from 40 to 50, measured according to the Flow Index Test Method and the Melt Index Test Method at 190 °C and 21.6 and 2.16 kilograms, respectively, according to ASTM D1238-13. 8. The bimodal linear low density polyethylene copolymer of claim 1 having: a tan d is from 2.8 to 3.2, measured at 190 °C and a frequency of 0.1000 radians per second (rad/s) according to Tan Delta Test Method; the density is from 0.9160 to 0.9190 g/cm^ measured according to ASTM D792-13, Method B; the Mz/Mw is 3.8 to 4.4, measured according to the GPC Test Method; the melt index (I2) from 0.3 grams per 10 minutes (g/10 min.) to 0.4 g/10 min., measured according to the Melt Index Test Method at 190 °C and 2.16 kilograms according to ASTM D1238-13; and a melt flow ratio (I21/I2) from 30 to 35, measured according to the Flow Index Test Method and the Melt Index Test Method at 190 °C and 21.6 and 2.16 kilograms, respectively, according to ASTM D1238-13. 9. The bimodal linear low density polyethylene copolymer of any one of claims 1-8 having a flow index ratio O21/I5) from 5 to 20, measured according to the Flow Index Test Method and the Flow Rate Test Method at 190 °C and 21.6 and 5.0 kilograms, respectively, according to ASTM D 1238- 13. 10. The bimodal linear low density polyethylene copolymer of any one of claims 1-9, wherein a number of short chain branches per 1000 carbon atoms measured according to the GCP Test Method is greater at Mw than at Mn. 11. The bimodal linear low density polyethylene copolymer of claim 10, where the SCB per 1000 C is 20 to 110 percent greater at Mw than at Mn. 12. The bimodal linear low density polyethylene copolymer of any one of claims 1-11 wherein a comonomer used in forming the bimodal linear low density polyethylene copolymer is selected from 1-hexene, 1-butene or a combination thereof. 13. A manufactured article comprising a shaped form of the bimodal linear low density polyethylene copolymer of any one of claims 1-12. 14. A film formed from the bimodal linear low density polyethylene copolymer of any one of claims 1 to 12. 15. The film of claim 13, wherein the film produced solely of the bimodal linear low density polyethylene copolymer having a thickness of 25.4 micrometer (1 thousandth of an inch) has an average dart impact resistance of 900 grams (g) to 1300 g as measured according to ASTM D1709 16a. 16. The film of any one of claims 14-15, wherein the film has a normalized cross direction Elmendorf tear of 600 to 900 gf measured according to ASTM D1922-09, Standard Test Methods for Propagation Tear Resistance of Plastic Film and Thin Sheeting by Pendulum Method, Type B constant radius. 17. The film of any one of claims 14-16, wherein the film having a thickness of 25 micrometer has an Elmendorf Tear Ratio (MD/CD) of 0.3 to 0.4, wherein a normalized tear in a cross direction (CD) and a machine direction are measured according to ASTM D 1922- 09, Standard Test Methods for Propagation Tear Resistance of Plastic Film and Thin Sheeting by Pendulum Method, Type B (constant radius). 18. The film according to any one of claims 14-17, wherein the film is for packaging of food products. 19. A process for producing the film according to any one of claims 14-18, comprising casting or blow extruding. 20. A method of making the bimodal linear low density polyethylene copolymer of any one of claims 1-12, the method comprising contacting ethylene (“C2”) and a comonomer (“Cx”) selected from 1 -butene (Cx = C4), 1 -hexene (Cx = CQ), or both (Cx = C4 and CQ) at a comonomer-to-ethylene (CyjCg) molar ratio of 0.005 to 0.30 with a bimodal catalyst system comprising a (1,3-dimethyl-tetrahydroindenyl)(methylcyclopentadienyl) zirconium complex and a bis(2-pentamethylphenylamido)ethyl)amine zirconium complex in the presence of molecular hydrogen gas (H2) at a hydrogen-to-ethylene (H2/C2) molar ratio from 0.001 to less than 0.030, all in a single gas phase polymerization reactor containing a fluidized resin bed at a temperature from 70 °C to 90 °C, thereby making the bimodal linear low density polyethylene copolymer. 21. The method of claim 20, wherein the H2/C2 molar ratio is from 0.006 to 0.015. 22. The method of any one of claims 20-21 , wherein the bimodal catalyst system comprises a metallocene catalyst other than a (1,3-dimethyl- tetrahydroindenyl)(methylcyclopentadienyl)zirconium complex. DESC (WO2021202486) BIMODAL LINEAR LOW DENSITY POLYETHYLENE COPOLYMER Embodiments of the present disclosure are directed towards polyethylene copolymers, more specifically, to bimodal linear low density polyethylene copolymers. Linear low density polyethylene ("LLDPE") is compositionally distinct from low density polyethylene ("LDPE") and has certain superior properties that have led it to replace LDPE in many commercial applications. These include films, sheets, (...) Polyethylenes are mentioned in CA 2427685 A1 ; US 7,576,166 B2; US 7,897,710 B2; US 8,008,403 B2; US 8,846,188 B2; US 8,957,158 B2; US 9,090,762 B2; US 9,284,389 B2; US 9,309,338 B2; WO 2006/045738 A1 and WO 2015/069637 A2. US 7,576,166 B2 to J. Aarlla et al. relates to a process for producing linear low- density polyethylene compositions using Ziegler-Natta catalysts, and including a process for producing bimodal linear low-density polyethylene polymer compositions, useful for making films. The polyethylene is produced in one gas phase reactor. WO 2015/069637 A2 to A.M. Sukhadia relates to low density polyolefin resins with low molecular weight and high molecular weight components, and films made therefrom. Ethylene-based polymers produced using dual metallocene catalyst systems. (...) The present disclosure provides for bimodal linear low density polyethylene copolymers (B-LLDPE copolymers) that address many of the problems associated with the manufacture, use, and performance of prior LLDPEs made with metallocene cataly(...) (...)gas (H2) at a hydrogen-to-ethylene (H2/C2) molar ratio from 0.001 to less than 0.030, all in a single gas phase polymerization reactor containing a fluidized resin bed at a temperature from 70 °C to 90 °C, thereby making the bimodal linear low density polyethylene copolymer. For the various aspects, the method can use a H2/C2 molar ratio from 0.006 to 0.015. The bimodal linear low density polyethylene copolymer (B-LLDPE copolymer) of the present disclosure has at least one improved property such as, for example, at least one improved (increased) processability property and/or at least one impro(...) (...)any combination of aspect 1 through aspect 12, where a comonomer used in forming the bimodal linear low density polyethylene copolymer is selected from 1 -hexene, 1 -butene or a combination thereof. (...)a comonomer (“Cx”, as provided herein) with a bimodal catalyst system (as provided herein) in a single gas phase polymerization reactor containing a fluidized resin bed thereby making the B-LLDPE copolymer of the present disclosure. (...)020, alternatively 0.0030 to less than 0.0175, alternatively 0.005 to less than 0.012, all in a single gas phase polymerization reactor containing a fluidized resin bed at a temperature from 70 degrees Celsius (°C) to 90 °C, alternatively 7(...)90 °C, alternatively 70 °C to 85 °C, alternatively 75 °C to 80 °C, thereby making the bimodal linear low density polyethylene copolymer. Aspect 25 - the method of aspect 23 and/or aspect 24 where the H2/C2 molar ratio is from 0.006 to 0.015(...) (...)23, aspect 24, aspect 25 and/or aspect 26, the bimodal catalyst system may be prepared, and then fed into the polymerization reactor(s) as a suspension (e.g., slurry) in a mineral oil and the trim solution may be prepared, and then fed into the polymerization reactor(s) as a solution, e.g., in a liquid alkane. Aspect 28 - the method of any combination of aspect 23 through aspect 27, where more than one polymerization reactor can be used with the catalysts of the present disclosure in either in a fluidized gas phase or/and in a slurry phase reacto(...) An activator may be fed into the polymerization reactor(s) (e.g., one fluidized bed gas phase reactor) in a separate feed from that feeding the reactants used to make the bimodal catalyst system (e.g., supported bimodal catalyst system) and(...) The activator may be fed into the polymerization reactor(s) in "wet mode" in the form of a solution thereof in an inert liquid such as mineral oil or toluene, in slurry mode as a suspension, or in dry mode as a powder. (...)provided herein, is a combination of two or more catalyst compounds independently useful for enhancing rate of polymerization of a same olefin monomer and/or comonomer and yields a bimodal polyethylene composition. In some aspects the bimodal catalyst system has only two catalysts, and is prepared from two and only two(...) One of the catalyst compounds yields, under the (co)polymerizing conditions, the lower molecular weight (LMW) polyethylene component and the other catalyst compound yields the higher molecular weight (HMW) polyethylene component. The LMW and HMW polyethylene components together constitute the bimodal polyethylene composition, which may be the B-LLDPE copolymer, made with the bimodal catalyst syste(...) The bimodal catalyst system may be fed into the polymerization reactor(s) in "dry mode" or "wet mode", alternatively dry mode, alternatively wet mode. The dry mode is fed in the form of a dry powder or granules. The (C3-C2o)alpha-olefin is used as a comonomer from which the comonomeric units of the LMW polyethylene component are derived may be the same as, alternatively different than, the(C3-C2o)alpha-olefin from which the comonomeric units of the HMW polyethylene component are derived. Preferably, the alpha-olefin is 1 -hexene, 1 -butene or a combination thereof. (...)total parts by weight of gas of water or any reactive compound that could oxidize a constituent of the present polymerization reaction. In some aspects any one, alternatively each "comprising" or "comprises" may be replaced by "consisting e(...) (...)or temperature), step, or sequence that is effective and useful for the inventive copolymerizing method in the polymerization reactor(s) to give the B-LLDPE copolymer. (...)of the foregoing transitioning is that any described property value for the B-LLDPE copolymer, or the LMW or HMW polyethylene component thereof, may be achieved by a person of ordinary skill in the art in view of the teachings herein. The (co)polymerizing conditions may further include a high pressure, liquid phase or gas phase polymerization reactor and polymerization method to yield the B-LLDPE copolymer. A gas phase polymerization processes is preferred. Such reactors and methods are generally well-known in the art. For example, the liquid phase polymerization reactor/method may be solution phase or slurry phase such as described in US 3,324,095. The gas phase polymerization reactor/method may employ the inert condensing agent and be conducted in condensing mode polymerization such as described in US 4,453,399; US 4,588,790; US 4,994,534; US 5,352,749; US 5,46(...) The gas phase polymerization reactor/method may be a fluidized bed reactor/method as described in US 3,709,853; US 4,003,712; US 4,011,382; US 4,302,566; US 4,543,399; US 4,882,400; US 5,352,749; US 5,541,270; EP-A-0802 202; and Belgian Patent No. 839,380. These patents disclose gas phase polymerization processes wherein the polymerization medium is either mechanically agitated or fluidized by the continuous flow of the gaseous monomer and diluent. Other gas phase processes contemplated include series or multistage polymerization processes such as described in US 5,627,242; US 5,665,818; US 5,677,375; EP-A-0794200; EP-B1-0649992; EP(...) (...)based on all feeds into reactor) static control agents and/or continuity additives such as aluminum stearate or polyethyleneimine. Static control agents may be added to the gas phase reactor to inhibit formation or buildup of static charge (...) (...)conditions may further include using molecular hydrogen to control final properties of the LMW and/or HMW polyethylene components or B-LLDPE copolymer. Such use of H2 is generally described in Polypropylene Handbook 76-78 (Hanser Publishers, 1996). All other things being equal, using hydrogen can increase the melt flow(...) The (co)polymerizing conditions may include a partial pressure of ethylene in the polymerization reactor(s) independently from 690 to 3450 kilopascals (kPa, 100 to 500 pounds per square inch absolute (psia), alternatively 1030 to 2070 kPa ((...) Materials fed to the polymerization reactor(s) during a polymerization reaction under (co)polymerizing conditions typically are dry. In continuous polymerization operation, each feed independently may be continuous or intermittent. The quantities or "feeds" may be measured, e.g., by metering, to control amounts and relative amounts of the various reactants and reagents i(...) The HMW polyethylene component of the B-LLDPE copolymer may have an Mw from 10,000 to 1,000,000 g/mol. The lower endpoint of the Mw for the HMW polyethylene component may be 20,000, alternatively 40,000, alternatively 60,000, alternatively (...) In describing the B-LLDPE copolymer, the bottom portion of the range of Mw for the HMW polyethylene component may overlap the upper portion of the range of Mw for the LMW polyethylene component, with the proviso that in any embodiment of the B-LLDPE copolymer the particular Mw for the HMW polyethylene component is greater than the particular Mw for the LMW polyethylene component. The HMW polyethylene component may be made with a catalyst prepared by activating a non-metalloce(...) Inert. Generally, not (appreciably) reactive or not (appreciably) interfering therewith in the inventive polymerization reaction. The term "inert" as applied to the purge gas or ethylene feed means a molecular oxygen (O2) content from 0 to (...) An inert liquid useful for cooling materials in the polymerization reactor(s) (e.g., a fluidized bed reactor). In some aspects the ICA is a (C5- C20) alkane, alternatively a (C5-C15) alkane, alternatively a (C5-C10) alkane. In some aspects (...) The inventive method of polymerization, which uses the ICA, may be referred to herein as being an inert condensing mode operation (ICMO). Concentration in gas phase measured using gas chromatography by calibrating peak area percent to mole (...) The LMW polyethylene component of the B-LLDPE copolymer may have an Mw from 3,000 to 100,000 g/mol. The lower endpoint of the Mw for the LMW polyethylene component may be 5,000, alternatively 8,000, alternatively 10,000, alternatively 12,00(...) The LMW polyethylene component may be made with catalyst prepared by activating a metallocene ligand-Group 4 metal complex. Polyethylene. A macromolecule, or collection of macromolecules, composed of repeat units wherein 50 to 100 mole percent (mol%), alternatively 70 to 100 mol%, alternatively 80 to 100 mol%, alternatively 90 to 100 mol%, alternatively 95 to 10(...) Linear low density polyethylene (LLDPE). The macromolecule having a substantially linear structure. (...)compound), generally a material, compound, or combination of compounds that exhibits no or extremely low polymerization activity (e.g., catalyst efficiency may be from 0 or < 1 ,000) in the absence of an activator, but upon activation with (...) Start-up or restart of the polymerization reactor(s) illustrated with a fluidized bed reactor. The start-up of a recommissioned fluidized bed reactor (cold start) or restart of a transitioning fluidized bed reactor (warm start/transition) i(...) The seedbed may be composed of powder of polyethylene. The polyethylene of the seedbed may be a LDPE, alternatively a LLDPE, alternatively a bimodal LLDPE, alternatively a previously made embodiment of the B-LLDPE copolymer. (...)solution is mixed with the bimodal catalyst system to make the mixture, and the mixture is used in the inventive polymerization reaction to modify at least one property of the B-LLDPE copolymer made thereby. The mixture of the bimodal catalyst system and the trim solution may be fed into the polymerization reactor(s) in "wet mode", alternatively may be devolatilized and fed in "dry mode." The dry mode is fed in the form of a dry powder or granu(...) Ziegler-Natta catalysts as used herein are heterogeneous materials that enhance olefin polymerization reaction rates and typically are products that are prepared by contacting inorganic titanium compounds, such as titanium halides supported(...) (...)required by the compound, composition, formulation, mixture, or reaction product ( e.g ., C and H required by a polyolefin or C, H, and O required by an alcohol) are not excluded. Prepare the solvent by dissolving 6 g of butylated hydroxytoluene (BHT, antioxidant) in 4 liters (L) of reagent grade 1,2,4-trichlorobenzene (TCB), and filtering the resulting solution through a 0.1 micrometer (pm) Teflon filter to give the(...) For polyethylenes, a X/K x = 0.695/0.000579. For polypropylenes a X/KX = 0.705/0.0002288. For polyethylene, dn/dc = 0.1 09. Calculate mass recovery of polymer from the ratio of the integrated area of the chromatogram of concentration chromatography over elution volume and the injection mass which is equal to the pre-determined c(...) (...)in Analytical Chemistry 2014, 86(17), 8649-8656. “Toward Absolute Chemical Composition Distribution Measurement of Polyolefins by High- Temperature Liquid Chromatography Hyphenated with Infrared Absorbance and Light Scattering Detectors” by(...) (...)was installed just before the IR-5 detector in the detector oven. o/Y/70-Dichlorobenzene (ODCB, 99% anhydrous grade or technical grade) is used, and silica gel 40 (particle size 0.2-0.5 mm, catalogue number 10181-3 from EMD Chemicals) can b(...) Column temperature calibration was performed by using a mixture of the Reference Material Linear homopolymer polyethylene (having zero comonomer content, (...)line transforming the elution temperature across a range of 30.00 °C and 140.00 °C so that the linear homopolymer polyethylene reference has a peak temperature at 101.0 °C, and Eicosane has a peak temperature of 30.0 °C; (4) For the soluble(...) (...)fumed silica with dimethyldichlorosilane support, and methylaluminoxane (MAO), and fed into a gas phase polymerization reactor as a 20.0 weight percent slurry in mineral oil. The molar ratio of moles MAO to (moles of bis(2- pentamethylpheny(...) (...)fumed silica with dimethyldichlorosilane support, and methylaluminoxane (MAO), and fed into a gas phase polymerization reactor as a 20.9 weight percent slurry in mineral oil. The molar ratio of moles MAO to (moles of bis(2- pentamethylpheny(...) Produced the embodiments of B-LLDPE copolymer of IE 1 and IE 2 in separate polymerization reaction runs in a single, continuous mode, gas phase fluidized bed reactor. The fluidized bed reactor was configured with a plurality of gas feed inlets and catalyst feed inlets and a product discharge outlet. The polymerization reaction used a Bimodal Catalyst System, a Trim solution, ethylene ("C2"), a com(...) For the data seen in Tables 3a and 3b, a blown-film-line machine configured for making polyethylene films with a feed hopper in fluid communication with an extruder in heating communication with a heating device heated to a temperature of 2(...) DESC (WO2021202483) BIMODAL LINEAR LOW DENSITY POLYETHYLENE COPOLYMER Embodiments of the present disclosure are directed towards polyethylene copolymers, more specifically, to bimodal linear low density polyethylene copolymers. Linear low density polyethylene ("LLDPE") is compositionally distinct from low density polyethylene ("LDPE") and has certain superior properties that have led it to replace LDPE in many commercial applications. These include films, sheets, (...) Polyethylenes are mentioned in CA 2427685 A1 ; US 7,576,166 B2; US 7,897,710 B2; US 8,008,403 B2; US 8,846,188 B2; US 8,957,158 B2; US 9,090,762 B2; US 9,284,389 B2; US 9,309,338 B2; WO 2006/045738 A1 and WO 2015/069637 A2. US 7,576,166 B2 to J. Aarlla et al. relates to a process for producing linear low- density polyethylene compositions using Ziegler-Natta catalysts, and including a process for producing bimodal linear low-density polyethylene polymer compositions, useful for making films. The polyethylene is produced in one gas phase reactor. WO 2015/069637 A2 to A.M. Sukhadia relates to low density polyolefin resins with low molecular weight and high molecular weight components, and films made therefrom. Ethylene-based polymers produced using dual metallocene catalyst systems. (...) The present disclosure provides for bimodal linear low density polyethylene copolymers (B-LLDPE copolymer) that address many of the problems associated with the manufacture, use, and performance of prior LLDPEs made with metallocene catalys(...) (...)gas (H2) at a hydrogen-to-ethylene (H2/C2) molar ratio from 0.001 to less than 0.012, all in a single gas phase polymerization reactor containing a fluidized resin bed at a temperature from 70 °C to 90 °C, thereby making the bimodal linear low density polyethylene copolymer. For the various aspects, the method can use a H2/C2 molar ratio from 0.001 to 0.003. The bimodal linear low density polyethylene copolymer (B-LLDPE copolymer) of the present disclosure has at least one improved property such as, for example, at least one improved (increased) processability property and/or at least one impro(...) (...)any combination of aspect 1 through aspect 22, where a comonomer used in forming the bimodal linear low density polyethylene copolymer is selected from 1 -hexene, 1 -butene or a combination thereof. (...)a comonomer (“Cx”, as provided herein) with a bimodal catalyst system (as provided herein) in a single gas phase polymerization reactor containing a fluidized resin bed thereby making the B-LLDPE copolymer of the present disclosure. (...)0.002 to 0.008, alternatively 0.002 to 0.005, alternatively 0.002 to 0.003 all in a single gas phase polymerization reactor containing a fluidized resin bed at a temperature from 70 degrees Celsius (°C) to 90 °C, alternatively 70 °C to 85 °C, alternatively 75 °C to 80 °C, thereby making the bimodal linear low density polyethylene copolymer. (...)50, aspect 51 , aspect 52 and/or aspect 53, the bimodal catalyst system may be prepared, and then fed into the polymerization reactor(s) as a suspension (e.g., slurry) in a mineral oil and the trim solution may be prepared, and then fed into the polymerization reactor(s) as a solution, e.g., in a liquid alkane. (...)56 - the method of aspect 50, aspect 51, aspect 52, aspect 53, aspect 54 and/or aspect 55, where more than one polymerization reactor can be used with the catalysts of the present disclosure in either in a fluidized gas phase or/and in a sl(...) An activator may be fed into the polymerization reactor(s) (e.g., one fluidized bed gas phase reactor) in a separate feed from that feeding the reactants used to make the bimodal catalyst system (e.g., supported bimodal catalyst system) and(...) The activator may be fed into the polymerization reactor(s) in "wet mode" in the form of a solution thereof in an inert liquid such as mineral oil or toluene, in slurry mode as a suspension, or in dry mode as a powder. (...)provided herein, is a combination of two or more catalyst compounds independently useful for enhancing rate of polymerization of a same olefin monomer and/or comonomer and yields a bimodal polyethylene composition. In some aspects the bimodal catalyst system has only two catalysts, and is prepared from two and only two(...) One of the catalyst compounds yields, under the (co)polymerizing conditions, the lower molecular weight (LMW) polyethylene component and the other catalyst compound yields the higher molecular weight (HMW) polyethylene component. The LMW and HMW polyethylene components together constitute the bimodal polyethylene composition, which may be the B-LLDPE copolymer, made with the bimodal catalyst syste(...) The bimodal catalyst system may be fed into the polymerization reactor(s) in "dry mode" or "wet mode", alternatively dry mode, alternatively wet mode. The dry mode is fed in the form of a dry powder or granules. The (C3-C20)alpha-olefin is used as a comonomer from which the comonomeric units of the LMW polyethylene component are derived may be the same as, alternatively different than, the(C3-C20)alpha-olefin from which the comonomeric units of the HMW polyethylene component are derived. Preferably, the alpha-olefin is 1 -hexene, 1 -butene or a combination thereof. (...)total parts by weight of gas of water or any reactive compound that could oxidize a constituent of the present polymerization reaction. In some aspects any one, alternatively each "comprising" or "comprises" may be replaced by "consisting e(...) (...)or temperature), step, or sequence that is effective and useful for the inventive copolymerizing method in the polymerization reactor(s) to give the B-LLDPE copolymer. (...)of the foregoing transitioning is that any described property value for the B-LLDPE copolymer, or the LMW or HMW polyethylene component thereof, may be achieved by a person of ordinary skill in the art in view of the teachings herein. The (co)polymerizing conditions may further include a high pressure, liquid phase or gas phase polymerization reactor and polymerization method to yield the B-LLDPE copolymer. A gas phase polymerization processes is preferred. Such reactors and methods are generally well-known in the art. For example, the liquid phase polymerization reactor/method may be solution phase or slurry phase such as described in US 3,324,095. The gas phase polymerization reactor/method may employ the inert condensing agent and be conducted in condensing mode polymerization such as described in US 4,453,399; US 4,588,790; US 4,994,534; US 5,352,749; US 5,46(...) The gas phase polymerization reactor/method may be a fluidized bed reactor/method as described in US 3,709,853; US 4,003,712; US 4,011,382; US 4,302,566; US 4,543,399; US 4,882,400; US 5,352,749; US 5,541,270; EP-A-0802 202; and Belgian Patent No. 839,380. These patents discl(...)
Гибкие упаковочные пленки | Патент описывает многослойные пленки, которые получают методом термической ламинации без использования клея благодаря использованию промежуточных слоев, содержащих смесь кополимера этиленакрилата и кополимера этилена α-олефина с ангидридной прививкой. Они могут содержать слой полипропилена, полиэтилентерефталата, полиэтилена, полиамида, алюминия или их комбинации и применяться для создания гибких упаковочных изделий. | US20220355574 JP2022538993 IN202117061008 EP3990276 BR112021026102 CN114096415 BR112021026102 AR119189 WO2020/263884 | DOW GLOBAL TECHNOLOGIES PERFORMANCE MAT | 2019-06-28 2020-06-24 | (EP3990276) Flexible packaging film laminates and method of making same via thermal lamination | (EP3990276) Multilayer film embodiments are directed to films produced via thermal lamination without adhesive due to the use of tie layers comprising a blend of ethylene acrylate copolymer and an anhydride grafted ethylene α-olefin copolymer | (US20220355574) 1. A multilayer film comprising: a first layer; a second layer; and a tie layer positioned between the first layer and the second layer, the tie layer comprising a blend having ethylene acrylate copolymer, and an anhydride grafted ethylene α-olefin copolymer; wherein at least one of the first layer and the second layer are individually selected from the group consisting of polypropylene (PP), polyethylene terephthalate (PET), polyethylene (PE), polyamide (PA), aluminum, and combinations thereof. 2. The multilayer film of claim 1, wherein both the first layer and the second layer are individually selected from the group consisting of PP, PET, PE, PA, aluminum, and combinations thereof. 3. The multilayer film of claim 1, wherein at least one of the first layer and the second layer are uniaxially oriented or biaxially oriented. 4. The multilayer film of claim 1, wherein the first layer or second layer comprises a PE sealant layer. 5. The multilayer film of claim 1, wherein the blend further comprises ethylene/α-olefin/non-conjugated diene interpolymer. 6. The multilayer film of claim 1, wherein the blend further comprises styrene. 7. The multilayer film of claim 1, wherein the ethylene acrylate copolymer comprises ethylene (meth)acrylate. 8. The multilayer film of claim 1, wherein the ethylene acrylate copolymer has an acrylate comonomer content of 5 to 40% by weight. 9. The multilayer film of claim 1, wherein the blend has a melt index of from 1.2 to 8.0 dg/min. 10. The multilayer film of claim 1, wherein the blend has a density of from 0.930 to 0.949 g/cc as measured in accordance with ASTM D792. 11. The multilayer film of claim 1, wherein the blend comprises from 50 to 90% by weight of ethylene acrylate copolymer. 12. The multilayer film of claim 1, wherein the blend comprises from 5 to 45% by weight of anhydride grafted ethylene α-olefin copolymer. 13. The multilayer film of claim 1, wherein the anhydride grafted ethylene α-olefin copolymer has an anhydride grafting level from 0.1 to 2.5 wt %. 14. The multilayer film of claim 1, wherein the multilayer film is formed by thermal lamination. 15. The multilayer film of claim 1, wherein the multilayer film is free of a primer layer disposed between the first and second layers and the tie layer. 16. An article comprising the multilayer film of claim 1, wherein the article is a flexible packaging article. | (EP3990276A1) PENDING (US20220355574A1) PENDING (WO2020263884A1) LAPSED (JP2022538993A) PENDING (IN202117061008A) PENDING (BR112021026102A2) PENDING (CN114096415A) PENDING (AR-119189A1) PENDING | (US20220355574) Accordingly, there is a need to develop mono-material polyethylene multilayer films having suitable heat resistance without including laminating adhesives. Polybutadiene is a desirable rubber homopolymer. Additionally or alternatively, such films can have limited stiffness, scuff resistance, tensile strength, and gloss. As used herein, "consists essentially" means that the multilayer film may include other additives but is limited to ethylene-based polymer. | (US20220355574) 1 . A multilayer film comprising: a first layer; a second layer; and a tie layer positioned between the first layer and the second layer, the tie layer comprising a blend having ethylene acrylate copolymer, and an anhydride grafted ethylene α-olefin copolymer; wherein at least one of the first layer and the second layer are individually selected from the group consisting of polypropylene (PP), polyethylene terephthalate (PET), polyethylene (PE), polyamide (PA), aluminum, and combinations thereof. | (US20220355574) According to at least one embodiment of the present disclosure, a multilayer film is provided. Embodiments of the present disclosure are generally related to multilayer films, and are more particularly related to multilayer films and laminates produced without adhesives. In a particular aspect of the invention, the polyethylene plastomer has an MFR with a lower limit of 0.5 g/10 minutes. | APD 2021-12-27 CLMS (US20220355574) 1. A multilayer film comprising: a first layer; a second layer; and a tie layer positioned between the first layer and the second layer, the tie layer comprising a blend having ethylene acrylate copolymer, and an anhydride grafted ethylene α-olefin copolymer; wherein at least one of the first layer and the second layer are individually selected from the group consisting of polypropylene (PP), polyethylene terephthalate (PET), polyethylene (PE), polyamide (PA), aluminum, and combinations thereof. 2. The multilayer film of claim 1, wherein both the first layer and the second layer are individually selected from the group consisting of PP, PET, PE, PA, aluminum, and combinations thereof. 3. The multilayer film of claim 1, wherein at least one of the first layer and the second layer are uniaxially oriented or biaxially oriented. 4. The multilayer film of claim 1, wherein the first layer or second layer comprises a PE sealant layer. 5. The multilayer film of claim 1, wherein the blend further comprises ethylene/α-olefin/non-conjugated diene interpolymer. 6. The multilayer film of claim 1, wherein the blend further comprises styrene. 7. The multilayer film of claim 1, wherein the ethylene acrylate copolymer comprises ethylene (meth)acrylate. 8. The multilayer film of claim 1, wherein the ethylene acrylate copolymer has an acrylate comonomer content of 5 to 40% by weight. 9. The multilayer film of claim 1, wherein the blend has a melt index of from 1.2 to 8.0 dg/min. 10. The multilayer film of claim 1, wherein the blend has a density of from 0.930 to 0.949 g/cc as measured in accordance with ASTM D792. 11. The multilayer film of claim 1, wherein the blend comprises from 50 to 90% by weight of ethylene acrylate copolymer. 12. The multilayer film of claim 1, wherein the blend comprises from 5 to 45% by weight of anhydride grafted ethylene α-olefin copolymer. 13. The multilayer film of claim 1, wherein the anhydride grafted ethylene α-olefin copolymer has an anhydride grafting level from 0.1 to 2.5 wt %. 14. The multilayer film of claim 1, wherein the multilayer film is formed by thermal lamination. 15. The multilayer film of claim 1, wherein the multilayer film is free of a primer layer disposed between the first and second layers and the tie layer. 16. An article comprising the multilayer film of claim 1, wherein the article is a flexible packaging article. DESC (US20220355574) The term “interpolymer,” as used herein, refers to a polymer prepared by the polymerization of at least two different types of monomers. The generic term interpolymer thus includes copolymers, and polymers prepared from more than two differ(...) “Polyethylene” or “ethylene-based polymer” shall mean polymers comprising greater than 50% by mole of units which have been derived from ethylene monomer. This includes polyethylene homopolymers or copolymers (meaning units derived from two or more comonomers). Common forms of polyethylene known in the art include Low Density Polyethylene (LDPE); Linear Low Density Polyethylene (LLDPE); Ultra Low Density Polyethylene (ULDPE); Very Low Density Polyethylene (VLDPE); Medium Density Polyethylene (MDPE); and High Density Polyethylene (HDPE). The term “LDPE” may also be referred to as “high pressure ethylene polymer” or “highly branched polyethylene” and is defined to mean that the polymer is partly or entirely homopolymerized or copolymerized in autoclave or tubular reactors at(...) LLDPE includes linear, substantially linear or heterogeneous polyethylene copolymers or homopolymers. LLDPEs contain less long chain branching than LDPEs and includes the substantially linear ethylene polymers which are further defined in U(...) The LLDPE resins can be made via gas-phase, solution-phase or slurry polymerization or any combination thereof, using any type of reactor or reactor configuration known in the art. The term “MDPE” refers to polyethylenes having densities from 0.926 to 0.945 g/cc. “MDPE” is typically made using chromium or Ziegler-Natta catalysts or using single-site catalysts including, but not limited to, bis-metallocene catalysts an(...) The term “HDPE” refers to polyethylenes having densities greater than about 0.945 g/cc, which are generally prepared with Ziegler-Natta catalysts, chrome catalysts or single-site catalysts including, but not limited to, bis-metallocene cata(...) The term “ULDPE” refers to polyethylenes having densities of 0.880 to 0.909 g/cc, which are generally prepared with Ziegler-Natta catalysts, single-site catalysts including, but not limited to, bis-metallocene catalysts and constrained geom(...) This includes propylene homopolymer, random copolymer polypropylene, impact copolymer polypropylene, propylene/?-olefin interpolymer, and propylene/?-olefin copolymer. These polypropylene materials are generally known in the art. At least one of the first layer and the second layer are individually selected from the group consisting of polypropylene (PP), polyethylene terephthalate (PET), polyethylene (PE), polyamide (PA), aluminum, and combinations thereof. In one embodiment, only one of the first layer and the second layer comprise PP, PET, PE, PA, aluminum, and combinations thereof. In another embodiment, the first layer and the second layer may both be selected from the group consisting of PP, PET, PE, PA, aluminum, and combinations thereof. In yet another embodiment, the first layer or second layer may comprise a PE sealant layer. The PE sealant layer may comprise a monolayer or multilayer, for example, a coextruded multilayer film having from 2 to 11 layers. The PE sealant layer may include LDPE, LLDPE, ethylene acid copolymers, ionomers, ethylene vinyl acetate, polyamide, ethylen(...) (...)more ethylene acid copolymers having from 0 to 70 mol % of total acid units neutralized with a cation source, a polyethylene plastomer having a density below 0.910 g/cc, and an ethylene-based polymer having a melting point Tm (DSC) of less (...) In some embodiments, the sealant layer includes a linear low density polyethylene plastomer. Polyethylene plastomers may include resins made using single-site catalysts such as metallocenes and constrained geometry catalysts. The polyethylene plastomer has a density below 0.910 g/cc. In some embodiments, the polyethylene plastomer has a density from 0.885 to 0.907 g/cc. In some embodiments, the polyethylene plastomer has a melt flow rate (MFR) of up to 20 g/10 minutes. All individual values and subranges up to 20 g/10 minutes are included herein and disclosed herein. For example, the polyethylene plastomer can have a melt index to an upper limit of 1.0, 2.0, 3.0, 4.0, 5.0, 6.0, 7.0, 8(...) In a particular aspect of the invention, the polyethylene plastomer has an MFR with a lower limit of 0.5 g/10 minutes. One factor in identifying a melt index for the polyethylene plastomer is whether the sealant layer will be manufactured as a blown film or a cast film. Examples of polyethylene plastomers that can be used in the sealant layer include those commercially available from The Dow Chemical Company under the name AFFINITY™ including, for example, AFFINITY™ PF7266, AFFINITY™ PL 1881G and AFFINITY™(...) (...)Tm (DSC) of less than or equal to 108° C. In some embodiments, the ethylene-based polymer is a linear low density polyethylene (LLDPE). The linear low density polyethylene has a density less than or equal to 0.930 g/cc (cm3). (...)equal to 0.930 g/cc are included herein and disclosed herein; for example, the density of the linear low density polyethylene can be from an upper limit of 0.928, 0.925, 0.920 or 0.915 g/cc. In some embodiments, the linear low density polyethylene has a density greater than or equal to 0.870 g/cc. (...)of such embodiments, the outer layer may include an HDPE, and the core layer may include a biaxially oriented polyethylene (BOPE) having a density of from 0.910 to 0.940 g/cc. Other constructions are contemplated. (...)layers/substrates used to evaluate adhesion strength ThicknessCoronaSubstrate(μm)Treated Biaxially Oriented Polypropylene (BOPP)18YesPrinted BOPP (P-BOPP)18YesBiaxially Oriented Polyethylene Terephthalate12Yes(BOPET)* Printed PET (P-PET)12YesMetallized Cast Polypropylene (MCPP)15YesAluminum7NoVapor Metallized PET (VMPET)12YesBiaxially Oriented Polyamide (BOPA)15Yes *BOPET films were obtained from(...) DESC (US20220355574) Conventional laminates used in such applications typically include one or more layers of polyethylene terephthalate (PET) or biaxially oriented polypropylene (BOPP) laminated to a polyethylene sealant substrate. Although such structures are printable, heat-resistant, and able to withstand high temperature sealing for g(...) Although mono-material polyethylene multilayer films have been introduced in order to address the recyclability issue, they typically lack the heat resistance needed for use in high temperature sealing high speed packaging machines, which c(...) Accordingly, there is a need to develop mono-material polyethylene multilayer films having suitable heat resistance without including laminating adhesives. At least one of the first layer and the second layer are individually selected from the group consisting of polypropylene (PP), polyethylene terephthalate (PET), polyethylene (PE), polyamide (PA), aluminum, and combinations thereof. DESC (WO2020263884) Conventional laminates used in such applications typically include one or more layers of polyethylene terephthalate (PET) or biaxially oriented polypropylene (BOPP) laminated to a polyethylene sealant substrate. Although such structures are printable, heat-resistant, and able to withstand high temperature sealing for g(...) Although mono-material polyethylene multilayer films have been introduced in order to address the recyclability issue, they typically lack the heat resistance needed for use in high temperature sealing high speed packaging machines, which c(...) Accordingly, there is a need to develop mono-material polyethylene multilayer films having suitable heat resistance without including laminating adhesives. SUMMARY At least one of the first layer and the second layer are individually selected from the group consisting of polypropylene (PP), polyethylene terephthalate (PET), polyethylene (PE), polyamide (PA), aluminum, and combinations thereof. The term "interpolymer," as used herein, refers to a polymer prepared by the polymerization of at least two different types of monomers. The generic term interpolymer thus includes copolymers, and polymers prepared from more than two differ(...) "Polyethylene" or "ethylene-based polymer" shall mean polymers comprising greater than 50% by mole of units which have been derived from ethylene monomer. This includes polyethylene homopolymers or copolymers (meaning units derived from two or more comonomers). Common forms of polyethylene known in the art include Low Density Polyethylene (LDPE); Linear Low Density Polyethylene (LLDPE); Ultra Low Density Polyethylene (ULDPE); Very Low Density Polyethylene (YLDPE); Medium Density Polyethylene (MDPE); and High Density Polyethylene (HDPE). The term "LDPE" may also be referred to as "high pressure ethylene polymer" or "highly branched polyethylene" and is defined to mean that the polymer is partly or entirely homopolymerized or copolymerized in autoclave or tubular reactors at(...) LLDPE includes linear, substantially linear or heterogeneous polyethylene copolymers or homopolymers. LLDPEs contain less long chain branching than LDPEs and includes the substantially linear ethylene polymers which are further defined in U(...) The LLDPE resins can be made via gas-phase, solution-phase or slurry polymerization or any combination thereof, using any type of reactor or reactor configuration known in the art. The term "MDPE" refers to polyethylenes having densities from 0.926 to 0.945 g/ cc. "MDPE" is typically made using chromium or Ziegler-Natta catalysts or using single-site catalysts including, but not limited to, bis-metallocene catalysts a(...) The term "HDPE" refers to polyethylenes having densities greater than about 0.945 g/cc, which are generally prepared with Ziegler-Natta catalysts, chrome catalysts or single-site catalysts including, but not limited to, bis-metallocene cata(...) The term "ULDPE" refers to polyethylenes having densities of 0.880 to 0.909 g/cc, which are generally prepared with Ziegler-Natta catalysts, single-site catalysts including, but not limited to, bis-metallocene catalysts and constrained geom(...) This includes propylene homopolymer, random copolymer polypropylene, impact copolymer polypropylene, propylene/?-olefm interpolymer, and propylene/?-olefm copolymer. These polypropylene materials are generally known in the art. At least one of the first layer and the second layer are individually selected from the group consisting of polypropylene (PP), polyethylene terephthalate (PET), polyethylene (PE), polyamide (PA), aluminum, and combinations thereof. In one embodiment, only one of the first layer and the second layer comprise PP, PET, PE, PA, aluminum, and combinations thereof. In another embodiment, the first layer and the second layer may both be selected from the group consisting of PP, PET, PE, PA, aluminum, and combinations thereof. In yet another embodiment, the first layer or second layer may comprise a PE sealant layer. The PE sealant layer may comprise a monolayer or multilayer, for example, a coextruded multilayer film having from 2 to 11 layers. The PE sealant layer may include LDPE, LLDPE, ethylene acid copolymers, ionomers, ethylene vinyl acetate, polyamide, ethylene(...) (...)more ethylene acid copolymers having from 0 to 70 mol % of total acid units neutralized with a cation source, a polyethylene plastomer having a density below 0.910 g/cc, and an ethylene-based polymer having a melting point Tm (DSC) of less (...) In some embodiments, the sealant layer includes a linear low density polyethylene plastomer. Polyethylene plastomers may include resins made using single-site catalysts such as metallocenes and constrained geometry catalysts. The polyethylene plastomer has a density below 0.910 g/cc. In some embodiments, the polyethylene plastomer has a density from 0.885 to 0.907 g/cc. In some embodiments, the polyethylene plastomer has a melt flow rate (MFR) of up to 20 g/10 minutes. All individual values and subranges up to 20 g/10 minutes are included herein and disclosed herein. For example, the polyethylene plastomer can have a melt index to an upper limit of 1.0, 2.0, 3.0, 4.0, 5.0, 6.0, 7.0, 8(...) In a particular aspect of the invention, the polyethylene plastomer has an MFR with a lower limit of 0.5 g/10 minutes. One factor in identifying a melt index for the polyethylene plastomer is whether the sealant layer will be manufactured as a blown film or a cast film. Examples of polyethylene plastomers that can be used in the sealant layer include those commercially available from The Dow Chemical Company under the name AFFINITY™ including, for example, AFFINITY™ PF7266, AFFINITY™ PL 1881G and AFFINITY™(...) In some embodiments, the ethylene-based polymer is a linear low density polyethylene (LLDPE). The linear low density polyethylene has a density less than or equal to 0.930 g/cc (cm3). (...)equal to 0.930 g/cc are included herein and disclosed herein; for example, the density of the linear low density polyethylene can be from an upper limit of 0.928, 0.925, 0.920 or 0.915 g/cc. In some embodiments, the linear low density polyethylene has a density greater than or equal to 0.870 g/cc. (...)of such embodiments, the outer layer may include an HDPE, and the core layer may include a biaxially oriented polyethylene (BOPE) having a density of from 0.910 to 0.940 g/cc. Other constructions are contemplated. DESC (JP2022538993) Conventional laminates used in such applications typically comprise one or more layers of polyethylene terephthalate (PET) or biaxially oriented polypropylene (BOPP) laminated to a polyethylene sealant substrate. While such structures are printable, heat resistant, and can withstand high temperature sealing for good se(...) In order to address recyclability issues, polyethylene multilayer films of single materials have been introduced, but they typically lack the heat resistance required for use in high temperature sealing high speed packaging machines, which (...) Accordingly, there remains a need for a single material polyethylene multilayer film having suitable heat resistance without comprising a lamination adhesive. At least one of the first layer and the second layer is individually selected from the group consisting of polypropylene (PP), polyethylene terephthalate (PET), polyethylene (PE), polyamide (PA), aluminum, and combinations thereof. As used herein, the term "interpolymer" refers to a polymer prepared by polymerization of at least two different types of monomers. Thus, the generic term interpolymers include polymers prepared from three or more different monomers, such a(...) "Polyethylene" or "ethylene-based polymer" shall mean a polymer comprising more than 50 mole% of units derived from ethylene monomers. This includes polyethylene homopolymers or copolymers (2 meaning units derived from more than one comonomer). Common forms of polyethylene known in the art include low density polyethylene (LDPE), linear low density polyethylene (LLDPE), very low density polyethylene (ULDPE), very low density polyethylene (VLDPE), medium density polyethylene (MDPE), and high density polyethylene (HDPE). The term "LDPE" may also be referred to as a "high pressure ethylene polymer," or "highly branched polyethylene," wherein the polymer is selected from the group consisting of peroxide (see, e.g., US4,599,392, incorporated herein by referenc(...) The LLDPE includes a linear, substantially linear, or heterogeneous polyethylene copolymer or homopolymer. LLDPE is selected from the group consisting of: a substantially linear ethylene polymer containing shorter than LDPE chain branching (...) The LLDPE resin can be made by gas phase, liquid phase, or slurry polymerization, or any combination thereof, using any type of reactor or reactor configuration known in the art. The term "MDPE" refers to polyethylene having a density of 0.926~ 0.945 g/cc. "MDPE" is typically made using chromium or Ziegler-Natta catalysts, or using single-site catalysts including, but not limited to, bis-metallocene catalysts and co(...) The term "HDPE" generally refers to polyethylene having a density greater than about 0.945 g/cc prepared with Ziegler-Natta catalysts, chromium catalysts, or single site catalysts, including but not limited to bis-metallocene catalysts and (...) The term "ULDPE" generally refers to polyethylene having a density of 0.880~ 0.909 g/cc prepared with Ziegler-Natta catalysts, single-site catalysts including, but not limited to, bis-metallocene catalysts and constrained geometry catalysts(...) This may include propylene homopolymer, random copolymer polypropylene, impact copolymer polypropylene, propylene/?-olefin interpolymer and propylene/?-olefin copolymer. These polypropylene materials are generally known to those skilled in the art. At least one of the first layer and the second layer is individually selected from the group consisting of polypropylene (PP), polyethylene terephthalate (PET), polyethylene (PE), polyamide (PA), aluminum, and combinations thereof. In one embodiment, only one of the first and second layers comprises PP, PET, PE, PA, aluminum, and combinations thereof. In another embodiment, the first layer and the second layer may both be selected from the group consisting of PP, PET, PE, PA, aluminum, and combinations thereof. In yet another embodiment, the first layer or the second layer can include a PE sealant layer. The PE sealant layer can include a single layer or multiple layers, for example, a coextruded multilayer film having a 2~ 11 layer. The PE sealant layer may include LDPE, LLDPE, ethylene acid copolymer, ionomer, ethylene vinyl acetate, polyamide, ethylene viny(...) Ethylene acrylate copolymers are the polymerization reaction product of ethylene and one or more acrylate comonomers. Suitable ethylene acrylate copolymers may include ethylene (meth) acrylate (EMA), ethylene ethyl acrylate (EEA), and ethyl(...) (...)of one or more ethylenic acid copolymers having 0~ 70 mole% total acid units neutralized with a cation source, a polyethylene plastomer having a density below 0.910 g/cc, and an ethylene-based polymer having a melting point Tm (DSC) of 108 (...) The ethylene acid copolymer is a polymerization reaction product of ethylene, a monocarboxylic acid, and a softening comonomer. The monocarboxylic acid can be, for example, acrylic acid, methacrylic acid, or a combination thereof. In some embodiments, the sealant layer includes a linear low density polyethylene plastomer. Polyethylene plastomers may include resins made using single-site catalysts such as metallocenes and constrained geometry catalysts. Polyethylene plastomers have densities below 0.910 g/cc. The density may be, for example, 0.88(...) In some embodiments, the polyethylene plastomer has a density of 0.885~ 0.907 g/cc. In some embodiments, the polyethylene plastomer has a melt flow rate (MFR) of up to 20g/10 min. All individual values and subranges up to 20g/10 times are included and disclosed herein. For example, the polyethylene plastomer can have a melt index up to an upper limit of 1.0, 2.0, 3.0, 4.0, 5.0, 6.0, 7.0, 8.0, 9.0, 10.(...) In a particular aspect of the invention, the polyethylene plastomer has a MFR with a lower limit of 0.5g/10 min. One factor in determining the melt index of a polyethylene plastomer is whether the sealant layer is produced as a blown film o(...) Examples of polyethylene plastomer that can be used in the sealant layer are, for example, AFFINITY (Trademark) PF7266, AFFINITY (Trademark) PL 1881 G; And AFFINITY (trademark) PF1140G. In one embodiment, the ethylene-based polymer is linear low density polyethylene (LLDPE). The linear low density polyethylene may be selected from the group consisting of 0.930 g/cc (cm3Has a density of) or less. (...)of 0.930 g/cc or less are included and disclosed herein, for example, the density of a linear low density polyethylene can be from an upper limit of 0.928, 0.925, 0.920, or 0.915 g/cc. In some embodiments, the linear low-density polyethylene has a density greater than or equal to 0.870 g/cc. In some such embodiments, the outer layer may comprise HDPE and the core layer may comprise biaxially oriented polyethylene (BOPE) having a density of 0.910~ 0.940 g/cc. Other structures are contemplated. DESC (CN114096415) Conventional laminates used in such applications typically include one or more layers of polyethylene terephthalate (PET) or biaxially oriented polypropylene (BOPP) laminated to a polyethylene sealant substrate. While such structures are printable, heat resistant, and capable of withstanding high temperature sealing fo(...) Although single material polyethylene multilayer films have been introduced to address recyclability issues, such films often lack the heat resistance required for high temperature sealing high speed packaging machines, which can result in (...) Thus, there is a need to develop single material polyethylene multilayer films with suitable heat resistance but which do not include a lamination adhesive. At least one of the first and second layers is independently selected from the group consisting of polypropylene (PP), polyethylene terephthalate (PET), Polyethylene (PE), Polyamide (PA), aluminum, and combinations thereof. As used herein, the term "interpolymer" refers to a polymer prepared by the polymerization of at least two different types of monomers. Thus, the generic term interpolymer encompasses copolymers, and polymers prepared from more than two dif(...) "polyethylene" or "ethylene-based polymer" shall mean a polymer comprising greater than 50% by moles of units derived from ethylene monomer. This includes polyethylene homopolymers or copolymers (meaning units derived from two or more comonomers). Common forms of Polyethylene known in the art include Low Density Polyethylene (LDPE); linear Low Density Polyethylene (LLDPE); ultra Low Density Polyethylene (ULDPE); very Low Density Polyethylene (VLDPE); medium Density Polyethylene (MDPE); and High Density Polyethylene (HDPE). The term "LDPE" may also be referred to as "high pressure ethylene polymer" or "highly branched polyethylene" and is defined to mean that the polymer is partially or completely homopolymerized or copolymerized in an autoclave or tubular rea(...) LLDPE comprises linear, substantially linear or heterogeneous polyethylene based copolymers or homopolymers. LLDPE contains less long chain branching than LDPE and comprises substantially linear ethylene polymers, which are further defined (...) The LLDPE resin can be prepared via gas phase, solution phase or slurry polymerization, or any combination thereof, using any type of reactor or reactor configuration known in the art. The term "MDPE" refers to polyethylene having a density of 0.926 to 0.945 g/cc. "MDPE" is typically prepared using chromium or Ziegler-Natta catalysts or using single site catalysts, including but not limited to dual metallocene catalysts a(...) The term "HDPE" refers to polyethylene having a density greater than about 0.945g/cc, which is typically prepared with ziegler-natta catalysts, chromium catalysts, or single site catalysts (including but not limited to dual metallocene cata(...) The term "ULDPE" refers to polyethylene having a density of 0.880 to 0.909g/cc, which is typically prepared with ziegler-natta catalysts and single site catalysts (including but not limited to dual metallocene catalysts and constrained geom(...) This includes propylene homopolymer, random copolymer polypropylene, impact copolymer polypropylene, propylene/? -olefin interpolymers and propylene/? -an olefin copolymer. These polypropylene materials are well known in the art. At least one of the first and second layers is independently selected from the group consisting of polypropylene (PP), polyethylene terephthalate (PET), Polyethylene (PE), Polyamide (PA), aluminum, and combinations thereof. In one embodiment, only one of the first and second layers comprises PP, PET, PE, PA, aluminum, and combinations thereof. In another embodiment, both the first and second layers may be selected from the group consisting of PP, PET, PE, PA, aluminum, and combinations thereof. In yet another embodiment, the first layer or the second layer may comprise a PE sealant layer. The PE sealant layer may comprise a single layer or multiple layers, such as a coextruded multilayer film having from 2 to 11 layers. The PE sealant layer may comprise LDPE, LLDPE, ethylene acid copolymers, ionomers, ethylene vinyl acetate, polyamides, ethylene vinyl (...) Ethylene acrylate copolymers are the polymerization reaction product of ethylene and one or more acrylate comonomers. Suitable ethylene acrylate copolymers may include ethylene (meth) acrylate (EMA), Ethylene Ethyl Acrylate (EEA), and Ethyl(...) (...)ethylene acid copolymers having from 0 to 70 mole percent of total acid units neutralized by a cation source, a polyethylene plastomer having a density less than 0.910g/cc, and an ethylene-based polymer having a melting point Tm (DSC) less (...) Ethylene acid copolymers are the polymerization reaction product of ethylene, a monocarboxylic acid, and a softening comonomer. The monocarboxylic acid can be, for example, acrylic acid, methacrylic acid, or a combination thereof. In some embodiments, the sealant layer comprises a linear low density polyethylene plastomer. Polyethylene plastomers may comprise resins made using single site catalysts such as metallocenes and constrained geometry catalysts. The polyethylene plastomer has a density of less than 0.910 g/cc. In some embodiments, the polyethylene plastomer has a density of from 0.885 to 0.907 g/cc. In some embodiments, the polyethylene plastomer has a Melt Flow Rate (MFR) of up to 20 g/10 min. All individual values and subranges from up to 20 g/10 minutes are included herein and disclosed herein. For example, the melt index of the polyethylene plastomer may be up to an upper limit of 1.0, 2.0, 3.0, 4.0, 5.0, 6.0,(...) In a particular aspect of the invention, the lower MFR limit of the polyethylene plastomer is 0.5 g/10 min. One factor in determining the melt index of a polyethylene plastomer is whether the sealant layer will be manufactured as a blown fi(...) Examples of polyethylene plastomers useful for the sealant layer include polyolefin plastomers available from the Dow chemical company under the name AFFINITYTM) Containing, for example, AFFINITYTM PF7266、AFFINITYTMPL1881G and AFFINITYTMPF1(...) In some embodiments, the ethylene-based polymer is a Linear Low Density Polyethylene (LLDPE). The linear low density polyethylene has a density of less than or equal to 0.930g/cc (cm)3). (...)less than or equal to 0.930g/cc are included herein and disclosed herein; for example, the linear low density polyethylene may have a density from an upper limit of 0.928, 0.925, 0.920, or 0.915 g/cc. In some embodiments, the linear low density polyethylene has a density greater than or equal to 0.870 g/cc. All individual values and subranges between 0.870 and 0.930g/cc are included herein and dis(...) In some such embodiments, the outer layer may comprise HDPE and the core layer may comprise Biaxially Oriented Polyethylene (BOPE) having a density of 0.910 to 0.940 g/cc. Other configurations are also contemplated. Pressure c(...)
Пленки, упаковка | Данный патент относится к ламинированной пленке для упаковки, которая включает ориентированную полиэтиленовую пленку и надутую или литую полиэтиленовую пленку. При этом литая полиэтиленовая пленка содержит сочетание или смесь восстановленной после потребления смолы и полиэтиленовой смолы. Данная структура пленки обеспечивает сохранение производительности и механических свойств на уровне, сравнимом со структурой пленки, не содержащей восстановленного после потребления материала. | WO2022/227014 | DOW GLOBAL TECHNOLOGIES | 2021-04-30 | (WO2022227014) Lamination film structure | (WO2022/227014) A lamination film structure including a combination of: (a) at least one first layer of an oriented polyethylene film and (b) at least one second layer of a blown or cast polyethylene film, wherein the first oriented polyethylene film layer is laminated with the second blown or cast polyethylene film layer; and wherein the blown or cast polyethylene film of component (b) is a blown polyethylene film or a cast polyethylene film comprising a formulated resin including a combination or mixture of: (bi) a predetermined amount of a post-consumer recycled resin sourced from a recycled high density polyethylene resin; and (bii) a predetermined amount of a polyethylene resin; a process for making the above lamination film structure; and a film or article made from a recyclate of the above lamination film structure. | (WO2022/227014) 1. A lamination film structure comprising: (a) at least one first layer of an oriented polyethylene film; and (b) at least one second layer of a blown or cast polyethylene film, wherein the at least one first layer of an oriented polyethylene film is laminated with the at least one second layer of a blown or cast polyethylene film; and wherein the blown or cast polyethylene film of component (b) comprises a formulated resin including a combination or mixture of: (bi) a predetermined amount of a post-consumer recycled resin sourced from a recycled high density polyethylene resin; and (bii) a predetermined amount of a polyethylene resin; wherein the polyethylene resin, component (bii) includes: (biiα) a linear low density polyethylene resin; (biiβ) a low density polyethylene resin; or (biiγ) a combination of (biiα) a linear low density polyethylene resin and (biiβ) a low density polyethylene resin; wherein the performance and mechanical properties of the lamination film structure containing the predetermined amount of post-consumer recycled material are maintained at a level comparable to a lamination film structure that does not contain any amount of post-consumer recycled material. 2. The film structure of claim 1, wherein the oriented polyethylene film of component (a) is a tenter frame biaxially oriented polyethylene. 3. The film structure of claim 1, wherein the melt index of the post-consumer recycled material is less than 20 g/10 min; and wherein the density of the post-consumer recycled material is from 0.94 g/cc to 0.97 g/cc. 4. The film structure of claim 1, wherein the concentration of the post-consumer recycled material in the formulated resin for forming the blown or cast polyethylene film, component (b) , is from 40 weight percent to 100 weight percent. 5. The film structure of claim 1, wherein the formulated resin to form the blown or cast polyethylene film, component (b) , includes a linear low density polyethylene sufficient to boost the toughness and the sealing performance of the blown or cast polyethylene film. 6. The film structure of claim 5, wherein the concentration of the linear low density polyethylene in the formulated resin for forming the blown or cast polyethylene film, component (b) , is from 0 weight percent to 60 weight percent. 7. The film structure of claim 5, wherein the linear low density polyethylene in the formulated resin to form the blown or cast polyethylene film is prepared using a Ziegler-Natta catalyst or a metallocene catalyst, and the co-monomer is octene or hexane, or a mixture thereof. 8. The film structure of claim 5, wherein the melt index of the linear low density polyethylene is less than 20 g/10 min; and wherein the density of the linear low density polyethylene is from 0.89 g/cc to 0.95 g/cc. 9. A process for making the polyethylene lamination film structure of claim 1 comprising laminating together: (a) at least one first layer of an oriented polyethylene film; and (b) at least one second layer of a blown or cast polyethylene film; wherein the blown or cast polyethylene film of component (b) comprises a formulated resin including a combination or mixture of: (bi) a predetermined amount of a post-consumer recycled resin sourced from a recycled high density polyethylene resin; and (bii) a predetermined amount of a polyethylene resin; wherein the polyethylene resin, component (bii) includes: (biiα) a linear low density polyethylene resin; (biiβ) a low density polyethylene resin; or (biiγ) a combination of (biiα) a linear low density polyethylene resin and (biiβ) a low density polyethylene resin; wherein the performance and mechanical properties of the lamination film containing the predetermined amount of post-consumer recycled material are maintained at a level comparable to a lamination film that does not contain any amount of post-consumer recycled material. 10. A packaging, film or article made from a recyclate of the polyethylene lamination film structure of claim 1. | (WO2022227014A1) PENDING | (WO2022/227014) Packaging is an area where recycled plastic or post-consumer recycled (PCR) materials or resins can be advantageously used to provide an acceptable and environmentally advantageous lamination film or packaging product. Therefore, it would be desirous to provide: (1) a formulated PCR material or resin useful for fabricating a film structure (e.g., a PCR-containing PE film) that can be laminated with a BOPE film to form a lamination film structure; (2) a lamination film comprising a PE with a high toughness resin (e.g., HDPE) incorporated with a PCR material such that the resulting PCR-containing PE lamination film has a comparable performance to an all-PE lamination film made from virgin resins; and (3) a lamination film which is suitable for non-food packaging applications. While an all-PE film structure is best to use in packaging applications, there is an increased demand for film manufacturers to provide a film structure that can, inter alia: (1) include PCR material; (2) retain the proper properties required for use in packaging; and, (3) advantageously, be recycled. A solution to the above recyclability problems of the prior art includes the use of PCR material (sourced, for example, from natural HDPE blow molding bottles) in combination with PE resin to form a first film and then laminating the PE-PCR first film with a BOPE second film to produce a multilayer lamination film structure useful, for example, for non-food grade contacted collation shrink films and secondary packaging. As a result, the number and concentration of recycled materials used to fabricate products is often limited due to the loss in physical properties of the products prepared from recycled materials. It is also known that such BOPET//PE and BOPA//PE lamination film structures are difficult to recycle because the BOPET and PE or the BOPA and PE polymers that make up the layers of the film structures are incompatible at the point of forming a recyclate from the film structures (e.g., shredding the film structures and forming a pellet from the film structures) . | (WO2022/227014) 1. A lamination film structure comprising: (a) at least one first layer of an oriented polyethylene film; and (b) at least one second layer of a blown or cast polyethylene film, wherein the at least one first layer of an oriented polyethylene film is laminated with the at least one second layer of a blown or cast polyethylene film; and wherein the blown or cast polyethylene film of component (b) comprises a formulated resin including a combination or mixture of: (bi) a predetermined amount of a post-consumer recycled resin sourced from a recycled high density polyethylene resin; and (bii) a predetermined amount of a polyethylene resin; wherein the polyethylene resin, component (bii) includes: (biiα) a linear low density polyethylene resin; (biiβ) a low density polyethylene resin; or (biiγ) a combination of (biiα) a linear low density polyethylene resin and (biiβ) a low density polyethylene resin; wherein the performance and mechanical properties of the lamination film structure containing the predetermined amount of post-consumer recycled material are maintained at a level comparable to a lamination film structure that does not contain any amount of post-consumer recycled material. | (WO2022/227014) In one embodiment, the present invention is directed to a PE lamination film structure, wherein the PE lamination film structure comprises (a) at least one first layer of an oriented polyethylene (OPE) film laminated with (b) at least one second layer of a blown or cast PE film. The present invention relates to lamination film structures and processes of making such lamination film structures; and more specifically, the present invention relates to lamination film structures including films which include post-consumer resins in combination with polyethylene resins and processes for making such lamination film structures. | AB (WO2022/227014) A lamination film structure including a combination of: (a) at least one first layer of an oriented polyethylene film and (b) at least one second layer of a blown or cast polyethylene film, wherein the first oriented polyethylene film layer is laminated with the second blown or cast polyethylene film layer; and wherein the blown or cast polyethylene film of component (b) is a blown polyethylene film or a cast polyethylene film comprising a formulated resin including a combination or mixture of: (bi) a predetermined amount of a post-consumer recycled resin sourced from a recycled high density polyethylene resin; and (bii) a predetermined amount of a polyethylene resin; a process for making the above lamination film structure; and a film or article made from a recyclate of the above lamination film structure. APD 2021-04-30 CLMS (WO2022/227014) 1. A lamination film structure comprising: (a) at least one first layer of an oriented polyethylene film; and (b) at least one second layer of a blown or cast polyethylene film, wherein the at least one first layer of an oriented polyethylene film is laminated with the at least one second layer of a blown or cast polyethylene film; and wherein the blown or cast polyethylene film of component (b) comprises a formulated resin including a combination or mixture of: (bi) a predetermined amount of a post-consumer recycled resin sourced from a recycled high density polyethylene resin; and (bii) a predetermined amount of a polyethylene resin; wherein the polyethylene resin, component (bii) includes: (biiα) a linear low density polyethylene resin; (biiβ) a low density polyethylene resin; or (biiγ) a combination of (biiα) a linear low density polyethylene resin and (biiβ) a low density polyethylene resin; wherein the performance and mechanical properties of the lamination film structure containing the predetermined amount of post-consumer recycled material are maintained at a level comparable to a lamination film structure that does not contain any amount of post-consumer recycled material. 2. The film structure of claim 1, wherein the oriented polyethylene film of component (a) is a tenter frame biaxially oriented polyethylene. 3. The film structure of claim 1, wherein the melt index of the post-consumer recycled material is less than 20 g/10 min; and wherein the density of the post-consumer recycled material is from 0.94 g/cc to 0.97 g/cc. 4. The film structure of claim 1, wherein the concentration of the post-consumer recycled material in the formulated resin for forming the blown or cast polyethylene film, component (b) , is from 40 weight percent to 100 weight percent. 5. The film structure of claim 1, wherein the formulated resin to form the blown or cast polyethylene film, component (b) , includes a linear low density polyethylene sufficient to boost the toughness and the sealing performance of the blown or cast polyethylene film. 6. The film structure of claim 5, wherein the concentration of the linear low density polyethylene in the formulated resin for forming the blown or cast polyethylene film, component (b) , is from 0 weight percent to 60 weight percent. 7. The film structure of claim 5, wherein the linear low density polyethylene in the formulated resin to form the blown or cast polyethylene film is prepared using a Ziegler-Natta catalyst or a metallocene catalyst, and the co-monomer is octene or hexane, or a mixture thereof. 8. The film structure of claim 5, wherein the melt index of the linear low density polyethylene is less than 20 g/10 min; and wherein the density of the linear low density polyethylene is from 0.89 g/cc to 0.95 g/cc. 9. A process for making the polyethylene lamination film structure of claim 1 comprising laminating together: (a) at least one first layer of an oriented polyethylene film; and (b) at least one second layer of a blown or cast polyethylene film; wherein the blown or cast polyethylene film of component (b) comprises a formulated resin including a combination or mixture of: (bi) a predetermined amount of a post-consumer recycled resin sourced from a recycled high density polyethylene resin; and (bii) a predetermined amount of a polyethylene resin; wherein the polyethylene resin, component (bii) includes: (biiα) a linear low density polyethylene resin; (biiβ) a low density polyethylene resin; or (biiγ) a combination of (biiα) a linear low density polyethylene resin and (biiβ) a low density polyethylene resin; wherein the performance and mechanical properties of the lamination film containing the predetermined amount of post-consumer recycled material are maintained at a level comparable to a lamination film that does not contain any amount of post-consumer recycled material. 10. A packaging, film or article made from a recyclate of the polyethylene lamination film structure of claim 1. DESC (WO2022227014) (...)relates to lamination film structures including films which include post-consumer resins in combination with polyethylene resins and processes for making such lamination film structures. For example, high-density polyethylene (HDPE) is one of the most commonly used plastics in milk jugs, plastic bags and refillable plastic bottles; and HDPE can be easily recycled. HDPE has a high recyclability potential because nearly all HDPE containers are made from same-grade resins, fractional melt index homopolymers. This results in a homogeneous feed stream with consistent material character(...) Oriented lamination films such as biaxially-oriented polyethylene terephthalate//polyethylene (BOPET//PE) films and biaxially oriented polyamide//polyethylene (BOPA//PE) films are typical lamination film structures known and used in the art for packaging applications. It is also known that such BOPET//PE and BOPA//PE lamination film structures are difficult to recycle because the BOPET and PE or the BOPA and PE polymers that make up the layers of the film structures are incompatible at the point of forming a recyclate from the film structures (e.g., shr(...) In addition, even if the BOPET//PE and BOPA//PE lamination film structures can be made into a secondary recycled film, the recycled film does not possess the required properties to adequately use the recycled film in applications such as pa(...) (...)with the proper physical properties, it has been required that the lamination film structure consist of all-polyethylene (all-PE) film layers in the lamination film structure, i.e., only virgin resins could be used to make the lamination film without using any recycled material in the PE film layer. A typical film structure used in previous packaging applications includes, for example, a biaxially oriented polyethylene//polyethylene (BOPE//PE) layer. While an all-PE film structure is best to use in packaging applications, there is an increased demand for(...) (...)EP3317103B1; US10792899; WO/2018/195681; WO/2020/046936; and PCT/CN2020/111758; disclose a biaxially oriented polyethylene (BOPE) or BOPE lamination to improve the adhesive bond strength or sealing performance of a laminated film. For example, an all-PE film structure is described in PCT/CN2018/124980. However, the use of a PCR material is not taught in the above reference. (...)US20200010652A1; EP2631051A1; and CA2078309A1; disclose PCR materials used in various recycling processes, PE compositions, and multilayer film structures. For example, a polyethylene (PE) composition is described in EP3406666A1, wherein the composition includes a melt blend of component “A” being a PE post-consumer resin (a PCR material) ; and component “B” being a chromium-catalyzed PE. However, BOPE is not taught in the above prior art reference. (...)to provide: (1) a formulated PCR material or resin useful for fabricating a film structure (e.g., a PCR-containing PE film) that can be laminated with a BOPE film to form a lamination film structure; (2) a lamination film comprising a PE with a high toughness resin (e.g., HDPE) incorporated with a PCR material such that the resulting PCR-containing PE lamination film has a comparable performance to an all-PE lamination film made from virgin resins; and (3) a lamination film which is suitable for non-food packaging applications. (...)includes the use of PCR material (sourced, for example, from natural HDPE blow molding bottles) in combination with PE resin to form a first film and then laminating the PE-PCR first film with a BOPE second film to produce a multilayer lamination film structure useful, for example, for non-food grade contacted collation shrink films and secondary packaging. In one embodiment, the present invention is directed to a PE lamination film structure, wherein the PE lamination film structure comprises (a) at least one first layer of an oriented polyethylene (OPE) film laminated with (b) at least one second layer of a blown or cast PE film. (...)one preferred embodiment, the OPE film, component (a) , includes, for example, a tenter frame biaxially oriented polyethylene (TF-BOPE) film. In another embodiment, the blown or cast PE film, component (b) , includes, for example, a blown or cast PE film comprising a formulated resin of: (bi) a PCR material sourced from a recycled HDPE resin; and (bii) a PE resin. The PE resin, component (bii) includes, for example, (biiα) a linear low-density polyethylene (LLDPE) resin; (biiβ) a low density polyethylene (LDPE) resin; or (biiγ) a combination of (biiα) a LLDPE resin and (biiβ) a LDPE resin. Another embodiment of the present invention is directed to a process for making the above PE lamination film structure. (...)as the combination of a LLDPE and a LDPE; a polyamide (PA) and ethylene vinyl alcohol (EVOH) ; and a HDPE and a polypropylene (PP) . As used herein, the term “polyethylene” or “ethylene-based polymer” shall mean polymers comprising greater than 50 %by mole of units which have been derived from ethylene monomer. This includes polyethylene homopolymers or copolymers (meaning units derived from two or more comonomers) . Common forms of polyethylene known in the art include LDPE; LLDPE; medium density polyethylene (MDPE) ; and HDPE. The term “LDPE” may also be referred to as “high pressure ethylene polymer” or “highly branched polyethylene” and is defined to mean that the polymer is partly or entirely homopolymerized or copolymerized in autoclaves or tubular reactors a(...) LLDPEs include linear, substantially linear or heterogeneous polyethylene copolymers or homopolymers. LLDPEs contain less long chain branching than LDPEs. LLDPEs include, for example, (1) substantially linear ethylene polymers, such as the (...) The LLDPE resins can be made via gas-phase, solution-phase or slurry polymerization or any combination thereof, using any type of reactor or reactor configuration known in the art. The term “MDPE” refers to polyethylenes having densities from 0.926 g/cc to 0.945 g/cc. “MDPE” is typically made using chromium catalysts, Ziegler-Natta catalysts, or single-site catalysts including, but not limited to, bis-metallocene cata(...) The term “HDPE” refers to polyethylenes having densities greater than 0.945 g/cc, which are generally prepared with Ziegler-Natta catalysts, chrome catalysts, or single-site catalysts including, but not limited to, bis-metallocene catalysts(...) In one broad embodiment, the present invention includes a PE lamination film, wherein the structure of the PE lamination film comprises (a) at least one first layer of an OPE film in combination with (b) at least one second layer of a blown or cast PE film which includes a predetermined amount of PCR material incorporated into the at least one second layer blown or cast PE film of the PE lamination film. The OPE film is laminated with the blown or cast PE film containing the PCR material. Generally, the first layer of OPE film can be a monolayer or a mul(...) (...)OPE film of component (a) useful in the present invention includes, for example, various embodiments of oriented polyethylene films such as a BOPE or a monoaxially oriented polyethylene, wherein the polyethylene is oriented in either the machine direction (MD) or the cross or transverse direction (TD) . (...)the OPE film of component (a) includes, for example, a BOPE film; and in such embodiments in which the oriented PE film is BOPE, the BOPE may be biaxially oriented using a tenter frame sequential biaxial orientation process. In some embodiments herein, the PE may have a density of, for example, from 0.900 g/cc to 0.950 g/cc in one general embodiment. All individual values and subranges of at least 0.900 g/cc to 0.950 g/cc are included and disclosed herein. For example, in some embodiments, the PE has a density of from 0.900 g/cc to 0.945 g/cc, 0.900 g/cc to 0.940 g/cc, 0.900 g/cc to 0.935 g/cc, 0.910 g/cc to 0.945 g/c(...) In some embodiments herein, the PE may have a melt index, I2, measured in accordance with ASTM D1238 at 190 ℃ and 2.16 kg of, for example, from 0.1 g/10 min to 10 g/10 min in one general embodiment. All individual values and subranges of at(...) For example, in some embodiments, the polyethylene may have a melt index, I2, of from 0.1 g/10 min to 9.5 g/10 min, 0.1 g/10 min to 9.0 g/10 min, 0.1 g/10 min to 5 g/10 min, 0.5 g/10 min to 6 g/10 min, 1 g/10 min to 5 g/10 min, 1.5 g/10 min to 4.5 g/10 min, or 2 g/10 min to 4 g/10 min. In other embodiments, the polyethylene may have a melt index, I2, of from 0.7 g/10 min to 9.5 g/10 min, 0.7 g/10 (...) In some embodiments herein, the PE may have a melt flow ratio, I10/I2, of less than 14. All individual values and subranges of less than 14 are included and disclosed herein. For example, in some embodiments, the PE may have a melt flow ratio, I10/I2, of less than 13.5, less than 13, less than 12.5, 10, or even less th(...) In other embodiments, the polyethylene may have a melt flow ratio, I10/I2, of from 1.0 to 14; 2 to 14; 4 to 14; 5 to 14; 5.5 to 14; 6 to 14; 5 to 13.5; 5 to 13; 5 to 12.5; 5 to 12; 5 to 11.5; 5 to 11; 5.5 to 13.5; 5.5 to 13; 5.5 to 12.5; 5.(...) Commercially available oriented polyethylene films suitable for use in the present invention include, for example, TF-BOPE films available from Decro (Gunangdong, China) . Commercial examples of suitable ethylene-based copolymers useful in (...) The use of other commercially available mono-and bi-axially oriented films, as well as the use of other polyethylenes, are contemplated. The blown or cast PE film component (b) includes, for example, at least one layer of blown or cast PE film comprising a formulated resin. The formulated resin that makes up the blown or cast PE film, component (b) , includes, for example, a formulated resin of: (bi) a predetermined amount of a post-consumer recycled re(...)of a post-consumer recycled resin (PCR) sourced from a recycled HDPE resin; and (bii) a predetermined amount of a PE resin. In a preferred embodiment, the PE resin, component (bii) includes, for example, (biiα) a LLDPE resin; (biiβ) a LDPE (...) In a preferred embodiment, the concentration of the PCR in the formulated resin that comprises the blown or cast PE film is, for example, from 40 wt %to 100 wt %in one embodiment; from 50 wt %to 90 wt %in another embodiment; and from 60 wt (...) The formulated resin that makes up the blown or cast PE film also includes a predetermined amount of a PE resin. The PE resin, component (bii) can be selected from various PE resins known in the art including, for example, (biiα) a LLDPE resin; (biiβ) a LDPE resin; or (biiγ) a combination of (biiα) a LLDPE resin and (b(...) In one preferred embodiment, the PE resin, component (bii) used in the formulated resin to form the blown or cast PE film is a LLDPE resin because the LLDPE resin boosts the toughness and sealing performance of the blown or cast PE film. In one general embodiment, the LLDPE resin has a density of from 0.89 g/cc to 0.95(...) Generally, the LLDPE used in the formulated resin to form the blown or cast PE film is prepared using Ziegler-Natta catalyst or metallocene catalyst, and the co-monomer is octene or hexane, or mixture thereof using processes known in the ar(...) The LLDPE concentration in the formulated resin to form the blown or cast PE film can be, for example, a concentration of from 0 wt %to 60 wt %in one embodiment; from 10 wt %to 50 wt %in another embodiment; and from 20 wt %to 40 %wt %in sti(...) The formulated resin used to form the blown or cast PE film, component (b) , may include one or more optional additives. The optional additives in combination with the composition of the present invention may be formulated to enable perform(...) In a general embodiment, the process for making the PE lamination film structure of the present invention includes the step of laminating (a) at least one first layer of an OPE film in combination with (b) at least one second layer of a blown or cast PE film having a particular amount of PCR material. (...)the lamination process, one or more adhesives may be used to adhere (bond) together the OPE film and the blown or cast PE film. Suitable adhesives useful in the present invention can include, for example, solvent-based adhesives, solventle(...) In one general embodiment, the PE lamination film structure of the present invention can be used for preparing a first packaging, film and/or article for various applications including, for example, non-food packaging applications. The process of recycling the PE lamination film structure of the present invention and/or packaging/film structures made from the PE lamination film structure provides a way to reduce the amount of plastic waste for the benefit of the envir(...) Table II –Blown PE Layer Formulations For each of the Examples, the TF-BOPE is laminated with a blown PE film. Tables III and Table IV describe the mechanical properties of the blown PE films and the mechanical properties of the lamination films, respectively, as measured and recorded in accordance with the above testing procedures. Table III –Mechanical Properties of Blown PE Films The mechanical properties of the blown PE films prepared in the Examples are described in Table III. With a high toughness resin such as INNATETM, the PE films with 30 wt %or 40 wt %of PCR loading (Inv. Ex. 1-3) exhibit similar or even better performance properties than the PE film of Comp. Ex. A. The results of the Examples described in Tables III and IV show that when PCR is incorporated with high toughness PE resins, the PE resins containing PCR used to make the lamination films have comparable performance to all-PE lamination films with virgin PE resins; and the PCR-containing PE lamination films exhibit properties that are suitable for non-food packaging applications. For example, the PCR-containing PE lamination films are run on a VFFS line without processing issues, and packaging made from the lamination films of the present invention pass(...) EAB (WO2022227014) A lamination film structure including a combination of: (a) at least one first layer of an oriented polyethylene film and (b) at least one second layer of a blown or cast polyethylene film, wherein the first oriented polyethylene film layer is laminated with the second blown or cast polyethylene film layer; and wherein the blown or cast polyethylene film of component (b) is a blown polyethylene film or a cast polyethylene film comprising a formulated resin including a combination or mixture of: (bi) a predetermined amount of a post-consumer recycled resin sourced from a recycled high density polyethylene resin; and (bii) a predetermined amount of a polyethylene resin; a process for making the above lamination film structure; and a film or article made from a recyclate of the above laminati(...) ECLM (WO2022227014) (...)a) at least one first layer of an oriented polyethylene film; and (b) at least one second layer of a blown or cast polyethylene film, wherein the at least one first layer of an oriented polyethylene film is laminated with the at least one second layer of a blown or cast polyethylene film; and wherein the blown or cast polyethylene film of component (b) comprises a formulated resin including a combin(...) (bi) a predetermined amount of a post-consumer recycled resin sourced from a recycled high density polyethylene resin; and (bii) a predetermined amount of a polyethylene resin; wherein the polyethylene resin, component (bii) includes: (biiα) a linear low density polyethylene resin; (biiβ) a low density polyethylene resin; or (biiγ) a combination of (biiα) a linear low density polyethylene resin and (biiβ) a low density polyethylene resin; wherein the performance and mechanical properties of the lamination film structure containing the predetermined amount o(...) 2. The film structure of claim 1, wherein the oriented polyethylene film of component (a) is a tenter frame biaxially oriented polyethylene. (...)the concentration of the post-consumer recycled material in the formulated resin for forming the blown or cast polyethylene film, component (b) , is from 40 weight percent to 100 weight percent. 5. The film structure of claim 1, wherein the formulated resin to form the blown or cast polyethylene film, component (b) , includes a linear low density polyethylene sufficient to boost the toughness and the sealing performance of the blown or cast polyethylene film. 6. The film structure of claim 5, wherein the concentration of the linear low density polyethylene in the formulated resin for forming the blown or cast polyethylene film, component (b) , is from 0 weight percent to 60 weight percent. 7. The film structure of claim 5, wherein the linear low density polyethylene in the formulated resin to form the blown or cast polyethylene film is prepared using a Ziegler-Natta catalyst or a metallocene catalyst, and the co-monomer is oc(...) 8. The film structure of claim 5, wherein the melt index of the linear low density polyethylene is less than 20 g/10 min; and wherein the density of the linear low density polyethylene is from 0.89 g/cc to 0.95 g/cc. 9. A process for making the polyethylene lamination film structure of claim 1 comprising laminating together: (a) at least one first layer of an oriented polyethylene film; and (b) at least one second layer of a blown or cast polyethylene film; wherein the blown or cast polyethylene film of component (b) comprises a formulated resin including a combination or mixture of: (bi) a predetermined amount of a post-consumer recycled resin sourced from a recycled high density polyethylene resin; and (bii) a predetermined amount of a polyethylene resin; wherein the polyethylene resin, component (bii) includes: (biiα) a linear low density polyethylene resin; (biiβ) a low density polyethylene resin; or (biiγ) a combination of (biiα) a linear low density polyethylene resin and (biiβ) a low density polyethylene resin; wherein the performance and mechanical properties of the lamination (...) 10. A packaging, film or article made from a recyclate of the polyethylene lamination film structure of claim 1. FAB (WO2022227014) (...)de film de stratification comprenant une combinaison parmi : (a) au moins une première couche d'un film de polyéthylène orienté et (b) au moins une seconde couche d'un film de polyéthylène soufflé ou coulé, la première couche de film de polyéthylène orienté étant laminée avec la seconde couche de film de polyéthylène soufflé ou coulé ; et le film de polyéthylène soufflé ou coulé du constituant (b) est un film de polyéthylène soufflé ou un film de polyéthylène coulé comprenant une résine formulée comprenant une combinaison ou un mélange parmi : (bi) une q(...)mélange parmi : (bi) une quantité prédéterminée d'une résine recyclée après consommation issue d'une résine de polyéthylène haute densité recyclée ; et (bii) une quantité prédéterminée d'une résine de polyéthylène ; un procédé pour la fabrication de la structure de film de stratification ci-dessus ; et un film ou un ar(...) ICLM (WO2022/227014) 1. A lamination film structure comprising: (a) at least one first layer of an oriented polyethylene film; and (b) at least one second layer of a blown or cast polyethylene film, wherein the at least one first layer of an oriented polyethylene film is laminated with the at least one second layer of a blown or cast polyethylene film; and wherein the blown or cast polyethylene film of component (b) comprises a formulated resin including a combination or mixture of: (bi) a predetermined amount of a post-consumer recycled resin sourced from a recycled high density polyethylene resin; and (bii) a predetermined amount of a polyethylene resin; wherein the polyethylene resin, component (bii) includes: (biiα) a linear low density polyethylene resin; (biiβ) a low density polyethylene resin; or (biiγ) a combination of (biiα) a linear low density polyethylene resin and (biiβ) a low density polyethylene resin; wherein the performance and mechanical properties of the lamination film structure containing the predetermined amount of post-consumer recycled material are maintained at a level comparable to a lamination film structure that does not contain any amount of post-consumer recycled material. KEYW POLYETHYLENE RESIN(84,6) CAST POLYETHYLENE FILM(70,9) DENSITY POLYETHYLENE(69,4) POLYETHYLENE FILM(60,23) POLYETHYLENE LAMINATION(52,2) ORIENTED POLYETHYLENE FILM(47,6) ORIENTED POLYETHYLENE(38,1) BIAXIALLY ORIENTED POLYETHYLENE(32,4) LINEAR LOW DENSITY POLYETHYLENE(31,10) COMPONENT POLYETHYLENE FILM(28,3) BLOWN POLYETHYLENE FILM(23,1) RECYCLED HIGH DENSITY POLYETHYLENE(22,3) POLYETHYLENE FILM LAYER(18,2) HETEROGENEOUS POLYETHYLENE COPOLYMER(9,1) MONOAXIALLY ORIENTED POLYETHYLENE(9,1) BRANCHED POLYETHYLENE(6,1) POLYETHYLENE HOMOPOLYMER(6,1) BIAXIALLY ORIENTED POLYETHYLENE TEREPHTHALATE(5,1) PAN DOW GLOBAL TECHNOLOGIES
Полимеры | Патент описывает использование катализатора бипенилфенола для полимеризации этилена в газофазных или жидкофазных условиях, чтобы получить полиэтилен с различными свойствами. Катализатор содержит бипенилфенол полимеризационный прекатализатор формулы I, на который нанесен носитель, а затем активирован активатором. Описаны различные варианты структуры прекатализатора и катализатора. Основная тема патента - полимеры, и конкретнее - полиэтилен, а также способы их получения. | JP2022554329 US20220403061 EP4055069 IN202217026066 BR112022008177 KR10-2022-0098363 CN114616255 BR112022008177 CA3156388 WO2021/091983 | DOW GLOBAL TECHNOLOGIES | 2019-11-04 2020-11-04 | (EP4055069) Biphenylphenol polymerization catalysts | (EP4055069) Embodiments are directed towards the use of a supported biphenylphenol polymerization catalyst made from a biphenylphenol polymerization precatalyst of Formula I via a gas-phase or slurry-phase polymerization process under gas-phase or slurry-phase polymerization conditions to make a polymer. | (US20220403061) 1. A use of a supported biphenylphenol polymerization catalyst to make a bimodal polyethylene composition via a gas-phase polymerization process or make a unimodal polyethylene composition via slurry-phase polymerization process, wherein the supported biphenylphenol polymerization catalyst is made from a biphenylphenol polymerization precatalyst of Formula I: wherein each of R7 and R8 independently is a C1 alkyl, halogen, or a hydrogen; wherein each of R5 and R10 independently is a C1 to C20 alkyl, aryl, aralkyl, halogen, or a hydrogen; wherein each of R4 and R11 independently is a halogen or a hydrogen; wherein each of R2 and R13 independently is a C1 to C20 alkyl, aryl or aralkyl or a hydrogen; wherein each of R15 and R16 independently is a 2,7-disubstituted carbazol-9-yl or a 3,6-disubstituted carbazol-9-yl; wherein L is a C3 or C4 alkylene that forms a 3-carbon bridge or 4-carbon bridge, respectively, between the two oxygen atoms to which L is covalently bonded; wherein each of R1, R3, R12, and R14 is a hydrogen; wherein each of R6 and R9 is a hydrogen or C1-C8 alkyl; optionally, R6 can be linked with R7 and R8 can be linked to R9 to form a cyclic structure; wherein each X independently is a halogen, a hydrogen, a (C1-C20)alkyl, a (C7-C20)aralkyl, a (C1-C6)alkyl-substituted (C6-C12)aryl, or a (C1-C6)alkyl-substituted benzyl, —CH2Si(RC)3, where RC is C1-C12 hydrocarbon; and wherein M is Zr or Hf. 2. The use of claim 1, wherein: R7 and R8 are a C1 alkyl, fluorine, or hydrogen; and at least two of R5, R6, R9 and R10 are fluorine. 3. The use of claim 1, wherein each of R15 and R16 is 2,7-disubstituted carbazol-9-yl selected from a group consisting of a 2,7-di-t-butylcarbazol-9-yl, a 2,7-di-ethylcarbazol-9-yl, a 2,7-di-methylcarbazol-9-yl. 4. The use of claim 3, wherein the biphenylphenol polymerization precatalyst of Formula I is selected from a group consisting of the structures (i), (ii), (iii), and (viii). 5. The use of claim 1, wherein each of R15 and R16 is a 3,6-di-t-butylcarbazol-9-yl. 6. The use of claim 5, wherein the biphenylphenol polymerization precatalyst of Formula I is selected from a group consisting of the structures (iv) and (v). 7. The use of claim 1, wherein each X is C1 alkyl. 8. A method of making a supported biphenylphenol polymerization catalyst, the method comprising: disposing a biphenylphenol polymerization precatalyst of Formula I on a support to give a supported biphenylphenol polymerization precatalyst; and contacting, under activating conditions, the supported biphenylphenol polymerization precatalyst of Formula I with an activator so as to activate the supported biphenylphenol polymerization precatalyst of Formula I, thereby making the supported biphenylphenol polymerization catalyst, wherein each of R7 and R8 independently is a C1 alkyl, halogen, or a hydrogen; wherein each of R5 and R10 independently is a C1 to C20 alkyl, aryl, aralkyl, halogen, or a hydrogen; wherein each of R4 and R11 independently is a halogen or a hydrogen; wherein each of R2 and R13 independently is a C1 to C20 alkyl, aryl or aralkyl or a hydrogen; wherein each of R15 and R16 independently is a 2,7-disubstituted carbazol-9-yl or a 3,6-disubstituted carbazol-9-yl; wherein L is a C3 or C4 alkylene that forms a 3-carbon bridge or 4-carbon bridge, respectively, between the two oxygen atoms to which L is covalently bonded; wherein each of R1, R3, R12, and R14 is a hydrogen; wherein each of R6 and R9 is a hydrogen or C1-C8 alkyl; optionally, R6 can be linked with R7 and R8 can be linked to R9 to form a cyclic structure; wherein each X independently is a halogen, a hydrogen, a (C1-C20)alkyl, a (C7-C20)aralkyl, a (C1-C6)alkyl-substituted (C6-C12)aryl, or a (C1-C6)alkyl-substituted benzyl, —CH2Si(RC)3 where RC is C1-C12 hydrocarbon; and wherein M is Zr or Hf. 9. A method of making a bimodal polyethylene composition, the method comprising: polymerizing ethylene in a single gas-phase polymerization reactor under gas-phase polymerization conditions in presence of the supported biphenylphenol polymerization catalyst made by the method of claim 8 to make the bimodal polyethylene composition without help from any other polymerization catalyst; wherein the bimodal polyethylene composition comprises a high molecular weight polyethylene component and a low molecular weight polyethylene component. 10. The method of claim 9 in which the bimodal polyethylene composition has a polydispersity index (PDI) in a range from 5 to 40 or 7 to 40. 11. A method of making a unimodal polyethylene composition, the method comprising: polymerizing ethylene in a single slurry-phase polymerization reactor under slurry-phase polymerization conditions in presence of the] supported biphenylphenol polymerization catalyst made by the method of claim 8 to make the polyethylene composition without help from any other polymerization catalyst, wherein the unimodal polyethylene composition has a polydispersity index (PDI) in a range from 5 to 40 or 7 to 40. 12. (canceled) 13. A biphenylphenol polymerization precatalyst selected from a group consisting of the structures (i), (ii), (iii), and (v): 14. A supported biphenylphenol polymerization catalyst made by the method of claim 8, wherein the biphenylphenol polymerization precatalyst of Formula I is selected from the biphenylphenol polymerization precatalyst of any of structures (i), (ii), (iii), (viii) or (v). | (EP4055069A1) PENDING (US20220403061A1) PENDING (WO202191983A1) PENDING (JP2022554329A) PENDING (IN202217026066A) PENDING (BR112022008177A2) PENDING (KR20220098363A) PENDING (CN114616255A) PENDING (CA3156388A1) PENDING | (US20220403061) An increased PDI is desirable in some applications. | (US20220403061) 1 . A use of a supported biphenylphenol polymerization catalyst to make a bimodal polyethylene composition via a gas-phase polymerization process or make a unimodal polyethylene composition via slurry-phase polymerization process, wherein the supported biphenylphenol polymerization catalyst is made from a biphenylphenol polymerization precatalyst of Formula I: wherein each of R7 and R8 independently is a C1 alkyl, halogen, or a hydrogen; wherein each of R5 and R10 independently is a C1 to C20 alkyl, aryl, aralkyl, halogen, or a hydrogen; wherein each of R4 and R11 independently is a halogen or a hydrogen; wherein each of R2 and R13 independently is a C1 to C20 alkyl, aryl or aralkyl or a hydrogen; wherein each of R15 and R16 independently is a 2,7-disubstituted carbazol-9-yl or a 3,6-disubstituted carbazol-9-yl; wherein L is a C3 or C4 alkylene that forms a 3-carbon bridge or 4-carbon bridge, respectively, between the two oxygen atoms to which L is covalently bonded; wherein each of R1, R3, R12, and R14 is a hydrogen; wherein each of R6 and R9 is a hydrogen or C1-C8 alkyl; optionally, R6 can be linked with R7 and R8 can be linked to R9 to form a cyclic structure; wherein each X independently is a halogen, a hydrogen, a (C1-C20)alkyl, a (C7-C20)aralkyl, a (C1-C6)alkyl-substituted (C6-C12)aryl, or a (C1-C6)alkyl-substituted benzyl, -CH2Si(RC)3, where RC is C1-C12 hydrocarbon; and wherein M is Zr or Hf. 13 . A biphenylphenol polymerization precatalyst selected from a group consisting of the structures (i), (ii), (iii), and (v): 8 . A method of making a supported biphenylphenol polymerization catalyst, the method comprising: disposing a biphenylphenol polymerization precatalyst of Formula I on a support to give a supported biphenylphenol polymerization precatalyst; and contacting, under activating conditions, the supported biphenylphenol polymerization precatalyst of Formula I with an activator so as to activate the supported biphenylphenol polymerization precatalyst of Formula I, thereby making the supported biphenylphenol polymerization catalyst, wherein each of R7 and R8 independently is a C1 alkyl, halogen, or a hydrogen; wherein each of R5 and R10 independently is a C1 to C20 alkyl, aryl, aralkyl, halogen, or a hydrogen; wherein each of R4 and R11 independently is a halogen or a hydrogen; wherein each of R2 and R13 independently is a C1 to C20 alkyl, aryl or aralkyl or a hydrogen; wherein each of R15 and R16 independently is a 2,7-disubstituted carbazol-9-yl or a 3,6-disubstituted carbazol-9-yl; wherein L is a C3 or C4 alkylene that forms a 3-carbon bridge or 4-carbon bridge, respectively, between the two oxygen atoms to which L is covalently bonded; wherein each of R1, R3, R12, and R14 is a hydrogen; wherein each of R6 and R9 is a hydrogen or C1-C8 alkyl; optionally, R6 can be linked with R7 and R8 can be linked to R9 to form a cyclic structure; wherein each X independently is a halogen, a hydrogen, a (C1-C20)alkyl, a (C7-C20)aralkyl, a (C1-C6)alkyl-substituted (C6-C12)aryl, or a (C1-C6)alkyl-substituted benzyl, -CH2Si(RC)3 where RC is C1-C12 hydrocarbon; and wherein M is Zr or Hf. | (US20220403061) Embodiments are directed towards the use of a supported biphenylphenol polymerization catalyst made from a biphenylphenol polymerization precatalyst of Formula I via a gas-phase or slurry-phase polymerization process under gas-phase or slurry-phase polymerization conditions to make a polymer. The present disclosure provides various embodiments, including: | APD 2022-05-04 CLMS (US20220403061) 1. A use of a supported biphenylphenol polymerization catalyst to make a bimodal polyethylene composition via a gas-phase polymerization process or make a unimodal polyethylene composition via slurry-phase polymerization process, wherein the supported biphenylphenol polymerization catalyst is made from a biphenylphenol polymerization precatalyst of Formula I: wherein each of R7 and R8 independently is a C1 alkyl, halogen, or a hydrogen; wherein each of R5 and R10 independently is a C1 to C20 alkyl, aryl, aralkyl, halogen, or a hydrogen; wherein each of R4 and R11 independently is a halogen or a hydrogen; wherein each of R2 and R13 independently is a C1 to C20 alkyl, aryl or aralkyl or a hydrogen; wherein each of R15 and R16 independently is a 2,7-disubstituted carbazol-9-yl or a 3,6-disubstituted carbazol-9-yl; wherein L is a C3 or C4 alkylene that forms a 3-carbon bridge or 4-carbon bridge, respectively, between the two oxygen atoms to which L is covalently bonded; wherein each of R1, R3, R12, and R14 is a hydrogen; wherein each of R6 and R9 is a hydrogen or C1-C8 alkyl; optionally, R6 can be linked with R7 and R8 can be linked to R9 to form a cyclic structure; wherein each X independently is a halogen, a hydrogen, a (C1-C20)alkyl, a (C7-C20)aralkyl, a (C1-C6)alkyl-substituted (C6-C12)aryl, or a (C1-C6)alkyl-substituted benzyl, —CH2Si(RC)3, where RC is C1-C12 hydrocarbon; and wherein M is Zr or Hf. 2. The use of claim 1, wherein: R7 and R8 are a C1 alkyl, fluorine, or hydrogen; and at least two of R5, R6, R9 and R10 are fluorine. 3. The use of claim 1, wherein each of R15 and R16 is 2,7-disubstituted carbazol-9-yl selected from a group consisting of a 2,7-di-t-butylcarbazol-9-yl, a 2,7-di-ethylcarbazol-9-yl, a 2,7-di-methylcarbazol-9-yl. 4. The use of claim 3, wherein the biphenylphenol polymerization precatalyst of Formula I is selected from a group consisting of the structures (i), (ii), (iii), and (viii). 5. The use of claim 1, wherein each of R15 and R16 is a 3,6-di-t-butylcarbazol-9-yl. 6. The use of claim 5, wherein the biphenylphenol polymerization precatalyst of Formula I is selected from a group consisting of the structures (iv) and (v). 7. The use of claim 1, wherein each X is C1 alkyl. 8. A method of making a supported biphenylphenol polymerization catalyst, the method comprising: disposing a biphenylphenol polymerization precatalyst of Formula I on a support to give a supported biphenylphenol polymerization precatalyst; and contacting, under activating conditions, the supported biphenylphenol polymerization precatalyst of Formula I with an activator so as to activate the supported biphenylphenol polymerization precatalyst of Formula I, thereby making the supported biphenylphenol polymerization catalyst, wherein each of R7 and R8 independently is a C1 alkyl, halogen, or a hydrogen; wherein each of R5 and R10 independently is a C1 to C20 alkyl, aryl, aralkyl, halogen, or a hydrogen; wherein each of R4 and R11 independently is a halogen or a hydrogen; wherein each of R2 and R13 independently is a C1 to C20 alkyl, aryl or aralkyl or a hydrogen; wherein each of R15 and R16 independently is a 2,7-disubstituted carbazol-9-yl or a 3,6-disubstituted carbazol-9-yl; wherein L is a C3 or C4 alkylene that forms a 3-carbon bridge or 4-carbon bridge, respectively, between the two oxygen atoms to which L is covalently bonded; wherein each of R1, R3, R12, and R14 is a hydrogen; wherein each of R6 and R9 is a hydrogen or C1-C8 alkyl; optionally, R6 can be linked with R7 and R8 can be linked to R9 to form a cyclic structure; wherein each X independently is a halogen, a hydrogen, a (C1-C20)alkyl, a (C7-C20)aralkyl, a (C1-C6)alkyl-substituted (C6-C12)aryl, or a (C1-C6)alkyl-substituted benzyl, —CH2Si(RC)3 where RC is C1-C12 hydrocarbon; and wherein M is Zr or Hf. 9. A method of making a bimodal polyethylene composition, the method comprising: polymerizing ethylene in a single gas-phase polymerization reactor under gas-phase polymerization conditions in presence of the supported biphenylphenol polymerization catalyst made by the method of claim 8 to make the bimodal polyethylene composition without help from any other polymerization catalyst; wherein the bimodal polyethylene composition comprises a high molecular weight polyethylene component and a low molecular weight polyethylene component. 10. The method of claim 9 in which the bimodal polyethylene composition has a polydispersity index (PDI) in a range from 5 to 40 or 7 to 40. 11. A method of making a unimodal polyethylene composition, the method comprising: polymerizing ethylene in a single slurry-phase polymerization reactor under slurry-phase polymerization conditions in presence of the] supported biphenylphenol polymerization catalyst made by the method of claim 8 to make the polyethylene composition without help from any other polymerization catalyst, wherein the unimodal polyethylene composition has a polydispersity index (PDI) in a range from 5 to 40 or 7 to 40. 12. (canceled) 13. A biphenylphenol polymerization precatalyst selected from a group consisting of the structures (i), (ii), (iii), and (v): 14. A supported biphenylphenol polymerization catalyst made by the method of claim 8, wherein the biphenylphenol polymerization precatalyst of Formula I is selected from the biphenylphenol polymerization precatalyst of any of structures (i), (ii), (iii), (viii) or (v). DESC (US20220403061) The biphenylphenol polymerization precatalyst herein can be represented by the Formula I: In various embodiments the polymerization catalyst of Formula I can be used to produce a polymer composition without help from any other polymerization catalyst. As used herein, the “without help from any other polymerization catalyst” refers to a presence of less than 1 percent by weight of another polymerization catalyst or the presence of zero percent by weight of another polymerization catalyst based on a total weight of components in a catalyst system employed to make th(...) As used herein the terms the “other” or “another” polymerization catalyst refers to any catalyst that would typically be employed to produce a polymer and that is not the polymerization catalyst of Formula I. As used herein, a “polymerization catalyst” may include any compound that, when activated, is capable of catalyzing the polymerization or oligomerization of olefins, wherein the catalyst compound comprises at least one Group 3 to 12 atom, and optionally at least one leav(...) Examples of such “other”/‘another” polymerization catalysts include a Ziegler-Natta catalyst, a chromium-based catalyst (e.g., a so-called Phillips catalyst), a metallocene catalyst that includes or is free of an indenyl ring (e.g., a metal(...)catalyst compound described in paragraphs [0036] to [0080] of US20180002464A1, other than the biphenylphenol polymerization precatalyst of Formula I or an activation product of the biphenylphenol polymerization precatalyst of Formula I. The biphenylphenol polymerization precatalysts of Formula I (i.e., the biphenylphenol polymerization precatalyst) may be utilized to make the biphenylphenol polymerization catalysts. For instance, the biphenylphenol polymerization precatalyst may be contacted, under activating conditions, with an activator so as to activate the biphenylphenol polymerization precatalyst, thereby making the polymerization catalyst. Embodiments provide a method of making a supported biphenylphenol polymerization catalyst, as detailed herein. The supported biphenylphenol polymerization catalysts herein made from only the biphenylphenol polymerization precatalyst are useful for making a polyolefin polymer characterized by a polymodal distribution such as a bimodal molecular weight distribution. For instance, the 2,7-disubstituted carbazol-9-yl can be selected from a group consisting of the biphenylphenol polymerization precatalysts of structures (i), (ii), (iii), and (viii), as detailed herein. The biphenylphenol polymerization precatalysts can be made utilizing reactants mentioned herein. One or more embodiments provide a biphenylphenol polymerization catalyst, namely a supported biphenylphenol polymerization catalyst. The supported biphenylphenol polymerization catalyst can be made by contacting, under activating conditions, the biphenylphenol polymerization precatalysts and an activator to provide the activated biphenylphenol polymerization catalyst, e.g. an activated biphenylphenol polymerization precatalysts. Activating conditions are well known in the art. (...)bound to a metal atom and that can be abstracted by an activator, thus producing a species active towards olefin polymerization. The supported biphenylphenol polymerization catalyst, which is made from the biphenylphenol polymerization precatalyst, can be utilized to make a polymer. For instance, the supported biphenylphenol polymerization catalyst and an olefin can be contacted under polymerization conditions to make a polymer, e.g., a polyolefin polymer. As used herein a “polymerization process” is a process that is utilized to make a polymer. For instance, the polymerization process can be a gas-phase or slurry-phase polymerization process. In some embodiments, the polymerization process consists of a gas-phase polymerization process. In some embodiments the polymerization process consists of a slurry-phase polymerization process. Embodiments provide that the polymer can be a polyolefin polymer. As used herein an “olefin,” which may be referred to as an “alkene,” refers to a linear, branched, or cyclic compound including carbon and hydrogen and having at least one do(...) (...)of 75 wt % to 85 wt %, it is understood that the polymer unit in the copolymer is derived from ethylene in the polymerization reaction and the derived units are present at 75 wt % to 85 wt %, based upon the total weight of the polymer. Polyolefins include polymers made from olefin monomers such as ethylene, i.e., polyethylene, and linear or branched higher alpha-olefin monomers containing 3 to 20 carbon atoms. Examples of higher alpha-olefin monomers include, but are not (...) Examples of polyolefins include ethylene-based polymers, having at least 50 wt % ethylene, including ethylene-1-butene, ethylene-1-hexene, and ethylene-1-octene copolymers, among others. (...)12 carbon atoms, and most preferably from 4 to 8 carbon atoms, is polymerized, e.g., in a gas-phase/slurry phase polymerization process. In another embodiment, ethylene and/or propylene can be polymerized with at least two different comonom(...) As mentioned, surprisingly, the supported biphenylphenol polymerization catalysts made from the biphenylphenol polymerization precatalyst can help to provide polymers via a polymerization process in a single gas-phase or slurry-phase (not solution-phase) polymerization reactor without help from any other polymerization catalyst. For instance, the resultant polymers can have an improved, i.e., high(...)higher, polydispersity index (PDI) as detailed herein, as compared to polymers made with other (non-inventive) polymerization catalysts at similar polymerization conditions. An increased PDI is desirable in some applications. Similarly, the resultant polymers can have at least a high molecular weight polyethylene component and a low molecular weight polyethylene component, as detailed herein. Having a high molecular weight polyethylene component and a low molecular weight polyethylene component is desirable in some applications. In some embodiments, the polymer produced utilizing a gas-phase polymerization reactor can have a Mn from 4,000 to 103,000. For instance, in some embodiments, the polymer produced utilizing a gas-phase polymerization reactor can have a Mw from 160,000 to 1,500,000. In some embodiments, the polymer made utilizing a gas-phase polymerization reactor can have a Mw from 25,000 to 400,000. For instance, in some embodiments, the polymer made utilizing a gas-phase polymerization reactor can have a PDI from 5.56 to 36.36. In some embodiments, the polymer made utilizing a gas-phase polymerization reactor can have a PDI from 3.6 to 7.5. In some embodiments, the polymer can have a PDI of at least 5.00. Embodiments provide that the polymer made utilizing a gas-phase polymerization reactor can have melt temperature (Tm) from 118 to 132 degrees Celsius (° C.). All individual values and subranges from 118 to 132° C. are included; for example,(...) The polymer made using a slurry-phase polymerization reactor can have the same or similar Mn, Mw, PDI, and/or Tm as the polymer made using the gas-phase polymerization reactor. Prepare the solvent by dissolving 6 grams of butylated hydroxytoluene (BHT, antioxidant) in 4 liters (L) of reagent grade 1,2,4-trichlorobenzene (TCB), and filtering the resulting solution through a 0.1 micrometer (μm) Teflon filter to give(...) For polyethylenes, ax/Kx=0.695/0.000579. For polypropylenes ax/Kx=0.705/0.0002288. At each point in the resulting chromatogram, calculate concentration, c, from a baseline-subtracted DRI signal, IDRI, using the following equation: c=KDRIIDR(...) For polyethylene, dn/dc=0.109. Calculate mass recovery of polymer from the ratio of the integrated area of the chromatogram of concentration chromatography over elution volume and the injection mass which is equal to the pre-determined conc(...) The biphenylphenol polymerization precatalyst and/or the biphenylphenol polymerization catalyst, as detailed herein, as well as other components discussed herein such as the activator, may be utilized with a support. The biphenylphenol polymerization precatalyst and/or the biphenylphenol polymerization catalyst, as well as other components discussed herein, can be supported on the same or separate supports, or one or more of the components may be used i(...) (...)materials, e.g., polystyrene, functionalized or crosslinked organic supports, such as polystyrene divinyl benzene polyolefins or polymeric compounds, zeolites, clays, or any other organic or inorganic support material and the like, or mixtu(...) The biphenylphenol polymerization precatalyst and/or biphenylphenol polymerization precatalyst, as well as other components discussed herein such as the activator, may be slurried. Slurries are well known in the art. The slurry may include the biphenylphenol polymerization precatalyst, an activator, and a support, for instance. A molar ratio of metal in the activator to metal in the biphenylphenol polymerization precatalyst in the slurry may be 1000:1 to 0.5:1, 300:1 to 1:1, or 150:1 to 1:1. One or more diluents, e.g., fluids, can be used to facilitate the combina(...) For example, the biphenylphenol polymerization precatalyst and the activator can be combined together in the presence of toluene or another non-reactive hydrocarbon or hydrocarbon mixture. The slurry may be fed to the reactor for the polymerization process, and/or the slurry may be dried, e.g., spay-dried, prior to being fed to the reactor for the polymerization process. The polymerization process may be a slurry-phase polymerization process, and/or a gas-phase polymerization process. The polymerization process may utilize using known equipment and reaction conditions, e.g., known polymerization conditions. The polymerization process is not limited to any specific type of polymerization system. As an example, polymerization temperatures may range from about 0° C. to about 300° C. at atmospheric, sub-atmospheric, or super-atmospheric pressures. In particular, slurry or solution polymerization systems may employ sub-atmospheric, or alternatively, super-atmospheric pressures, and temperatures in the range of about 40° C. to about 300° C. Embodiments provide a method of making a polyolefin polymer the method comprising: contacting, under polymerization conditions, an olefin with the biphenylphenol polymerization catalyst, as described herein, to polymerize the olefin, thereby making a polyolefin polymer. One or more embodiments provide that the polymers may be formed via a gas-phase polymerization system, at super-atmospheric pressures in the range from 0.07 to 68.9 bar, from 3.45 to 27.6 bar, or from 6.89 to 24.1 bar, and a temperature in (...)one or more embodiments, operating temperatures may be less than 112° C. Stirred and/or fluidized bed gas-phase polymerization systems may be utilized. Generally, a conventional gas-phase fluidized bed polymerization process can be conducted by passing a stream containing one or more olefin monomers continuously through a fluidized bed reactor under reaction conditions and in the presence of a catalytic composition, e.g., a composition including the biphenylphenol polymerization precatalyst and the activator, at a velocity sufficient to maintain (...) The polymerization system may include a single reactor or two or more reactors in series, for example. Feed streams for the polymerization process may include olefin monomer, non-olefinic gas such as nitrogen and/or hydrogen, and may further include one or more non-reactive alkanes that may be condensable in the polymerization process and used for removing the heat of reaction. For the polymerization process, the biphenylphenol polymerization catalyst such as a supported biphenylphenol polymerization catalyst may be continuously fed to the reactor. A gas that is inert to the biphenylphenol polymerization catalyst, such as nitrogen or argon, can be used to carry the biphenylphenol polymerization catalyst into the reactor bed. In one embodiment, the biphenylphenol polymerization catalyst can be provided as a slurry in mineral oil or liquid hydrocarbon(...) For the polymerization process, hydrogen may be utilized at a gas mole ratio of hydrogen to ethylene in the reactor that can be in a range of about 0.0 to 2.5, 0.0 to 2.0, 0.0 to 1.5, 0.0 to 1.0, in a range of 0.01 to 0.7, in a range of 0.0(...) Aspect 1 provides a use of a supported biphenylphenol polymerization catalyst to make a polymer via a gas-phase polymerization process or slurry-phase polymerization process, wherein the supported biphenylphenol polymerization catalyst is made from a biphenylphenol polymerization precatalyst of Formula I: Aspect 4 provides the use of Aspect 3, wherein the biphenylphenol polymerization precatalyst of Formula I is selected from a group consisting of the structures (i), (ii), (iii), and (viii), as described herein. Aspect 6 provides the use of Aspect 5, wherein the biphenylphenol polymerization precatalyst of Formula I is selected from a group consisting of the structures (iv) and (v), as detailed herein. Aspect 8 provides a method of making a supported biphenylphenol polymerization catalyst, the method comprising: disposing the biphenylphenol polymerization precatalyst of Formula I on a support to give a supported biphenylphenol polymerization precatalyst; and contacting, under activating conditions, the supported biphenylphenol polymerization precatalyst of Formula I with an activator so as to activate the supported biphenylphenol polymerization precatalyst of Formula I, thereby making the supported biphenylphenol polymerization catalyst. Aspect 9 provides a method of making a polyethylene composition, the method comprising polymerizing ethylene in a single gas-phase polymerization reactor under gas-phase polymerization conditions in presence of the supported biphenylphenol polymerization catalyst made by the method of Aspect 8 to make the polyethylene composition without help from any other polymerization catalyst; wherein the polyethylene composition comprises a high molecular weight polyethylene component and a low molecular weight polyethylene component. Aspect 10 provides the method of Aspect 9 in which the polyethylene composition has a polydispersity index (PDI) in a range from 5 to 40 or 7 to 40. Aspect 11 provides the method of Aspect 9 or 10 in which the polyethylene composition is bimodal. Aspect 12 provides a method of making a polyethylene composition, the method comprising polymerizing ethylene in a single slurry-phase polymerization reactor under slurry-phase polymerization conditions in presence of the supported biphenylphenol polymerization catalyst made by the method of Aspect 8 to make the polyethylene composition without help from any other polymerization catalyst, wherein the polyethylene composition has a polydispersity index (PDI) in a range from 5 to 40 or 7 to 40. Aspect 13 provides a biphenylphenol polymerization precatalyst selected from a group consisting of the structures (i), (ii), (iii), and (v), as detailed herein Aspect 14 provides a supported biphenylphenol polymerization catalyst made by the method of Aspect 8, wherein the biphenylphenol polymerization precatalyst of Formula I is selected from the biphenylphenol polymerization precatalyst of any of structures (i), (ii), (iii), (viii) or (v), as detailed herein. A biphenylphenol polymerization precatalyst of Formula I: Biphenylphenol polymerization precatalyst of structure (i) was prepared as follows. To a suspension of ZrCl4 (102 mg, 0.44 mmol) in toluene (20 mL) at −28 C, was added a 3.22 M solution of methyl magnesium bromide (0.57 mL, 1.83 mmol). The (...) The presence of the biphenylphenol polymerization precatalyst of structure (i) was confirmed by 1H NMR analysis. 1H NMR (400 MHz, C6D6, 298 K) δ 8.19 (d, J=8.0 Hz, 1H), 8.15 (d, J=8.0 Hz, 2H), 7.73 (s, 1H), 7.66 (s, 1H), 7.60 (d, J=8.0 Hz, (...) Biphenylphenol polymerization precatalyst of structure (ii) was prepared as follows. To a suspension of ZrCl4 (63 mg, 0.27 mmol) in toluene (20 mL) at −28 C, was added a 3.22 M solution of methyl magnesium bromide (0.37 mL, 1.18 mmol). The (...) The presence of the biphenylphenol polymerization precatalyst of structure (ii) was confirmed by 1H NMR analysis. 1H NMR (400 MHz, C6D6, 298 K) δ 8.26 (d, J=8.0 Hz, 2H), 8.13 (d, J=8.0 Hz, 2H), 8.05 (s, 2H), 7.97 (s, 2H), 7.68 (s, 2H), 7.64(...) Biphenylphenol polymerization precatalyst of structure (iii) was prepared as follows. To a suspension of ZrCl4 (69 mg, 0.30 mmol) in toluene (20 mL) at −28 C, was added a 3.22 M solution of methyl magnesium bromide (0.40 mL, 1.30 mmol). The(...) The presence of the biphenylphenol polymerization precatalyst of structure (iii) was confirmed by 1H NMR analysis. 1H NMR (400 MHz, CD6, 298 K) δ 8.27 (d, J=8.0 Hz, 2H), 8.16 (d, J=8.0 Hz, 2H), 8.05 (s, 2H), 7.96 (s, 2H), 7.63 (d, J=8.0 Hz,(...) Biphenylphenol polymerization precatalyst of structure (iv) was prepared as described in U.S. Pat. No. 9,000,108B2, and the entire contents of U.S. Pat. No. 9,000,108B2 are incorporated herein by reference. Biphenylphenol polymerization precatalyst of structure (v) was prepared employing the ligand of Formula J (i.e., ligand 5, as described and illustrated below). The ligand of Formula J was prepared as described below. Biphenylphenol polymerization precatalyst of structure (v) was prepared as follows: 3M MeMgBr in Et2O (0.25 mL) was added to a −30° C. solution of HfCl4 (0.06 g, 0.18 mmol) in toluene (6 mL). The presence of the biphenylphenol polymerization precatalyst of structure (v) was confirmed by NMR. 1H NMR (400 MHz, CD6) δ 8.63-8.57 (m, 2H), 8.35-8.30 (m, 2H), 7.93-7.82 (m, 6H), 7.61-7.54 (m, 2H), 7.35 (dd, J=8.8, 1.9 Hz, 2H), 7.19 (d, (...) Comparative polymerization precatalyst of Structure (vi) was prepared as described in US20150291713A1, and the entire contents of US20150291713A1 are incorporated herein by reference. Comparative polymerization precatalyst of structure (vii) was prepared as described in US20160108156A1, and the entire contents of US20160108156A1 are incorporated herein by reference. Example 1 (EX1), an activated and supported biphenylphenol polymerization catalyst of Formula I, was prepared as follows. In a nitrogen-purged glove box an oven-dried glass bottle was charged with 2.65 gram (g) of treated fumed silica (CABO(...) The mixture was stirred magnetically for 15 minutes, then the biphenylphenol polymerization precatalyst of structure i (0.303 g) was added and the mixture was stirred for 30-60 minutes. (...)Mini Spray Dryer B-290 with the following parameters to yield the dried, supported and activated biphenylphenol polymerization catalyst of Example 1: Set Temperature—185° C., Outlet Temperature—100° C. (min.), Aspirator—95 and Pump Speed—15(...) (...)1-hexene copolymerizations of EX1-9 and CE1-2 were conducted in the gas-phase in a 2 L semi-batch autoclave polymerization reactor equipped with a mechanical agitator as follows. The reactor was first dried for 1 hour, charged with 200 g of(...) (...)as identified by Table 1 and 2 for each of EX1-9 and CE1-2 was charged into the reactor at 80° C. to start polymerization. The reactor temperature was brought to 90 or 100° C. and maintained at this temperature throughout the 1 hour run. Th(...) The slurry-phase biphenylphenol polymerization precatalyst of structure (viii) was prepared as described in WO2017004456, and the entire contents of WO2017058981A1 are incorporated herein by reference. The polymerization reactions proceeded for 60-180 minutes or to the set ethylene uptake of 60-180 psi, whichever occurred first, and then were quenched by adding a 40 psi overpressure of 10% (v/v) CO2 in argon. Data collection continued for(...) In various embodiments, the biphenylphenol polymerization precatalyst is selected from a group consisting of one or more the structures (i), (ii), (iii), (viii), (iv), and/or (v), as detailed herein. In various embodiments, the biphenylphenol polymerization precatalyst is selected from a group consisting of one or more the structures (i), (ii), (iii), (iv), and/or (v), as detailed herein. In various embodiments, the biphenylphenol polymerization precatalyst is selected from a group consisting of one or more the structures (i), (ii), (iii), (viii), (iv), and (v), as detailed herein. In various embodiments, the biphenylphenol polymerization precatalyst is selected from a group consisting of one or more the struct(...) (...)Log M on the x-axis to obtain a GPC chromatogram curve containing local maxima log(MW) values for LMW and HMW polyethylene component peaks, and observing the presence or absence of a local minimum between the LMW and HMW polyethylene component peaks. The dWf is change in weight fraction, d Log M is also referred to as (...) As detailed in Table 1, EX1-9 each provide for supported biphenylphenol polymerization catalysts making polyethylenes having bimodal distributions as evidenced by having a PDI of greater than 5 and a GPC plot that demonstrates the presence (...) For instance, EX1-9 (gas-phase; conducted at B-conditions/K-conditions, as detailed in Table 1) each provided polyethylenes having a high molecular weight polyethylene component (as represented by a second peak in a molecular weight distribution of the polyethylene) and a low molecular weight polyethylene component (as represented by a first peak in a molecular weight distribution plot of the polyethylenes). Additionally, EX1-11 each provide a PDI of greater than 5.0 (at both(...) Furthermore, the bimodal polymers provided by the supported biphenylphenol polymerization catalysts of EX1-11 are formed in a single reactor gas-phase or slurry-phase polymerization reactor without help from any other polymerization catalyst, in contrast to other approaches that rely on multiple reactors and/or multiple polymerization catalysts to provide bimodal polymers, and in contrast to other polymerization catalysts (such as CE1 and CE2) that provide polymers having a unimodal distribution. DESC (US20220403061) Embodiments of the present disclosure are directed towards biphenylphenol polymerization catalysts, more specifically, supported biphenylphenol polymerization catalysts that may be utilized to make a polymer via a polymerization process in a single gas-phase or slurry-phase polymerization reactor. Polymers can be made by reacting one or more types of monomer in a polymerization reaction in the presence of a polymerization catalyst. A use of a supported biphenylphenol polymerization catalyst to make a polymer via a gas-phase polymerization process or slurry-phase polymerization process, wherein the supported biphenylphenol polymerization catalyst is made from a biphenylphenol polymerization precatalyst of Formula I: A method of making a supported biphenylphenol polymerization catalyst, the method comprising: disposing the biphenylphenol polymerization precatalyst of Formula I on a support to give a supported biphenylphenol polymerization precatalyst; and contacting, under activating conditions, the supported biphenylphenol polymerization precatalyst of Formula I with an activator so as to activate the supported biphenylphenol polymerization precatalyst of Formula I, thereby making the supported biphenylphenol polymerization catalyst. A method of making a polyethylene composition, the method comprising: polymerizing ethylene in a single gas-phase polymerization reactor under gas-phase polymerization conditions, respectively, in presence of the supported biphenylphenol polymerization catalyst to make the polyethylene composition without help from any other polymerization catalyst A method of making a polyethylene composition, the method comprising polymerizing ethylene in a single slurry-phase polymerization reactor under slurry-phase polymerization conditions in presence of the supported biphenylphenol polymerization catalyst to make the polyethylene composition without help from any other polymerization catalyst; and A biphenylphenol polymerization precatalyst selected from a group consisting of structures (i), (ii), (iii), (viii), and (v), as detailed herein. (...)
Пленки | Патент относится к ламинатам и изделиям, содержащим ламинаты, в которых используется биаксиально ориентированная полиэтиленовая (BOPE) пленка в качестве компонента. Ламинат включает барьерный слой на основе полиуретана, соединяющий BOPE-пленку и полиэтиленовую пленку, и обладает скоростью трансмиссии кислорода 700 сс/[м2-сутки] или менее. Патент также охватывает изделия, изготовленные из этого ламината. Толщина BOPE-пленки составляет от 10 до 70 микрон, толщина полиэтиленовой пленки - от 20 до 200 микрон, а соотношение толщины BOPE-пленки к толщине полиэтиленовой пленки - от 0,1 до 1. | AR123404 EP3873738 IN202117019651 JP2022515585 US20210316539 EP3873738 CN113039072 TW202019709 WO2020/087433 | DOW GLOBAL TECHNOLOGIES ROHM & HAAS | 2018-11-01 2021-04-29 | (EP3873738) Laminates and articles incorporating laminates | (EP3873738) It provides laminates and articles formed from such laminates. In one aspect, a laminate comprises (a) a biaxially oriented polyethylene (BOPE) film comprising a polyethylene composition, wherein the polyethylene composition has a density of 0.910 to 0.940 g/cm 3, an MW HDF ＞95 greater than 135 kg/mol and an I HDF ＞95 greater than 42 kg/mol, wherein the BOPE film comprises at least 50 weight percent of the polyethylene composition based on the weight of the BOPE film; (b) a barrier adhesive layer comprising polyurethane; and (c) a polyethylene film, wherein the barrier adhesive layer adheres the BOPE film to the polyethylene film and wherein the laminate has an oxygen gas transmission rate of 700 cc/ [m 2-day] or less when measured according to ASTM D3985-05. | (US20210316539) 1. A laminate comprising: (a) a biaxially oriented polyethylene (BOPE) film comprising a polyethylene composition, wherein the polyethylene composition has a density of 0.910 to 0.940 g/cm3, an MWHDF>95 greater than 135 kg/mol and an IHDF>95 greater than 42 kg/mol, wherein the BOPE film comprises at least 50 weight percent of the polyethylene composition based on the weight of the BOPE film; (b) a barrier adhesive layer comprising polyurethane; and (c) a polyethylene film, wherein the barrier adhesive layer adheres the BOPE film to the polyethylene film and wherein the laminate has an oxygen gas transmission rate of 700 cc/[m2-day] or less when measured according to ASTM D3985-05. 2. The laminate of claim 1, wherein the BOPE film is oriented in the machine direction at a draw ratio from 2:1 to 6:1 and in the cross direction at a draw ratio from 2:1 to 9:1. 3. The laminate of claim 1, wherein the BOPE film has an overall draw ratio (draw ratio in machine direction X draw ratio in cross direction) of 8 to 54. 4. The laminate of claim 1, wherein the ratio of the draw ratio in the machine direction to the draw ratio in the cross direction is from 1:1 to 1:2.5. 5. The laminate of claim 1, wherein the BOPE film is either reverse printed or surface printed. 6. The laminate of claim 1, wherein the polyurethane in the barrier adhesive layer comprises: an isocyanate component comprising a single species of polyisocyanate; and an isocyanate-reactive component comprising a hydroxyl-terminated polyester incorporated as substantially-miscible solids in a carrier solvent, the polyester formed from a single species of a linear aliphatic diol having terminal hydroxyl groups and from 2 to 10 carbon atoms, and a linear dicarboxylic acid, the polyester having a number average molecular weight from 300 to 5,000 and being solid at 25° C., and having a melting point of 80° C. or below. 7. The laminate of claim 1, wherein the BOPE film is a multilayer film. 8. The laminate of claim 1, wherein the BOPE film is a monolayer film. 9. The laminate of claim 1, wherein the polyethylene film comprises at least 50 weight percent polyethylene based on the total weight of the polyethylene film. 10. The laminate of claim 1, wherein the polyethylene film comprises at least one of a high density polyethylene, a low density polyethylene, a linear low density polyethylene, a polyethylene plastomer, a polyethylene elastomer, an ethylene vinyl acetate copolymer, an ethylene ethyl acrylate copolymer, any other polymer comprising at least 50% ethylene monomer, or a combination thereof. 11. The laminate of claim 1, wherein the BOPE film further comprises at least one of a high density polyethylene, a low density polyethylene, a linear low density polyethylene, a polyethylene plastomer, a polyethylene elastomer, an ethylene vinyl acetate copolymer, an ethylene ethyl acrylate copolymer, any other polymer comprising at least 50% ethylene monomer, or a combination thereof. 12. The laminate of claim 1, wherein the thickness of the BOPE film is from 10 to 70 microns. 13. The laminate of claim 1, wherein the thickness of the polyethylene film is from 20 to 200 microns, and wherein the polyethylene film comprises polyethylene having a melt index (I2) from 0.5 to 6 g/10 minutes and a density from 0.900 to 0.960 g/cm3. 13. The laminate of claim 1, wherein the thickness ratio of the BOPE film to the polyethylene film is from 0.1 to 1. 14. An article formed from a laminate according to claim 1. | (EP3873738A4) LAPSED (US20210316539A1) PENDING (WO202087433A1) LAPSED (JP2022515585A) PENDING (AR-123404A1) PENDING (IN202117019651A) PENDING (CN113039072A) PENDING (TW202019709A) PENDING | (US20210316539) Polyethylene can be particularly desirable in some embodiments as it can permit the coextrusion of Layer B with the sealant layer. The BOPE film (when a monolayer film) or the outer layer of a multilayer BOPE film may advantageously, for example, comprise less than 10 percent by the combined weight of one or more additives, based on the weight of the outer layer in some embodiments, and less than 5 percent by weight in other embodiments. The lamination of the biaxially oriented polyethylene film to the polyethylene film with the barrier adhesive layer (as described further herein), in some embodiments, advantageously provides barrier to oxygen and/or water vapor both before and after flex treatment while also exhibiting desirable mechanical properties. As previously noted, it is desirable not to use too high a temperature such that the formation of crystalline domains is not undesirably diminished or disrupted. For example, with Comparative-3, the BOPET/blown PE laminate structure, the BOPET film has a high modulus and is difficult to stretch; in contrast, the blown PE film is easy to stretch at relatively low tensile. The term "in adhering contact" and like terms mean that one facial surface of one layer and one facial surface of another layer are in touching and binding contact to one another such that one layer cannot be removed from the other layer without damage to the interlayer surfaces (i.e., the in-contact facial surfaces) of both layers. | (US20210316539) 1 . A laminate comprising: (a) a biaxially oriented polyethylene (BOPE) film comprising a polyethylene composition, wherein the polyethylene composition has a density of 0.910 to 0.940 g/cm3, an MWHDF>95 greater than 135 kg/mol and an IHDF>95 greater than 42 kg/mol, wherein the BOPE film comprises at least 50 weight percent of the polyethylene composition based on the weight of the BOPE film; (b) a barrier adhesive layer comprising polyurethane; and (c) a polyethylene film, wherein the barrier adhesive layer adheres the BOPE film to the polyethylene film and wherein the laminate has an oxygen gas transmission rate of 700 cc/[m2-day] or less when measured according to ASTM D3985-05. | (US20210316539) In one aspect, the present invention provides a laminate that comprises (a) a biaxially oriented polyethylene (BOPE) film comprising a polyethylene composition, wherein the polyethylene composition has a density of 0.910 to 0.940 g/cm3, an MWHDF>95 greater than 135 kg/mol and an IHDF>95 greater than 42 kg/mol, wherein the BOPE film comprises at least 50 weight percent of the polyethylene composition based on the weight of the BOPE film; (b) a barrier adhesive layer comprising polyurethane; and (c) a polyethylene film, wherein the barrier adhesive layer adheres the BOPE film to the polyethylene film and wherein the laminate has an oxygen gas transmission rate of 700 cc/[m2-day] or less when measured according to ASTM D3985-05. In one aspect, the present invention provides a laminate that comprises (a) a biaxially oriented polyethylene (BOPE) film comprising a polyethylene composition, wherein the polyethylene composition has a density of 0.910 to 0.940 g/cm3, an MWHDF>95 greater than 135 kg/mol and an IHDF>95 greater than 42 kg/mol, wherein the BOPE film comprises at least 50 weight percent of the polyethylene composition based on the weight of the BOPE film; (b) a barrier adhesive layer comprising polyurethane; and (c) a polyethylene film, wherein the barrier adhesive layer adheres the BOPE film to the polyethylene film and wherein the laminate has an oxygen gas transmission rate of 700 cd[m2-day] or less when measured according to ASTM D3985-05. In another aspect, the present invention relates to an article, such as a food package, comprising any of the laminates disclosed herein. The present invention relates to laminates and to articles incorporating laminates. | AB (EP3873738) It provides laminates and articles formed from such laminates. In one aspect, a laminate comprises (a) a biaxially oriented polyethylene (BOPE) film comprising a polyethylene composition, wherein the polyethylene composition has a density of 0.910 to 0.940 g/cm 3, an MW HDF ＞95 greater than 135 kg/mol and an I HDF ＞95 greater than 42 kg/mol, wherein the BOPE film comprises at least 50 weight percent of the polyethylene composition based on the weight of the BOPE film; (b) a barrier adhesive layer comprising polyurethane; and (c) a polyethylene film, wherein the barrier adhesive layer adheres the BOPE film to the polyethylene film and wherein the laminate has an oxygen gas transmission rate of 700 cc/ [m 2-day] or less when measured according to ASTM D3985-05. APD 2021-04-29 CLMS (US20210316539) 1. A laminate comprising: (a) a biaxially oriented polyethylene (BOPE) film comprising a polyethylene composition, wherein the polyethylene composition has a density of 0.910 to 0.940 g/cm3, an MWHDF>95 greater than 135 kg/mol and an IHDF>95 greater than 42 kg/mol, wherein the BOPE film comprises at least 50 weight percent of the polyethylene composition based on the weight of the BOPE film (b) a barrier adhesive layer comprising polyurethane; and (c) a polyethylene film, wherein the barrier adhesive layer adheres the BOPE film to the polyethylene film and wherein the laminate has an oxygen gas transmission rate of 700 cc/[m2-day] or less when measured according to ASTM D3985-05. 2. The laminate of claim 1, wherein the BOPE film is oriented in the machine direction at a draw ratio from 2:1 to 6:1 and in the cross direction at a draw ratio from 2:1 to 9:1. 3. The laminate of claim 1, wherein the BOPE film has an overall draw ratio (draw ratio in machine direction X draw ratio in cross direction) of 8 to 54. 4. The laminate of claim 1, wherein the ratio of the draw ratio in the machine direction to the draw ratio in the cross direction is from 1:1 to 1:2.5. 5. The laminate of claim 1, wherein the BOPE film is either reverse printed or surface printed. 6. The laminate of claim 1, wherein the polyurethane in the barrier adhesive layer comprises: an isocyanate component comprising a single species of polyisocyanate; and an isocyanate-reactive component comprising a hydroxyl-terminated polyester incorporated as substantially-miscible solids in a carrier solvent, the polyester formed from a single species of a linear aliphatic diol having terminal hydroxyl groups and from 2 to 10 carbon atoms, and a linear dicarboxylic acid, the polyester having a number average molecular weight from 300 to 5,000 and being solid at 25° C., and having a melting point of 80° C. or below. 7. The laminate of claim 1, wherein the BOPE film is a multilayer film. 8. The laminate of claim 1, wherein the BOPE film is a monolayer film. 9. The laminate of claim 1, wherein the polyethylene film comprises at least 50 weight percent polyethylene based on the total weight of the polyethylene film. 10. The laminate of claim 1, wherein the polyethylene film comprises at least one of a high density polyethylene, a low density polyethylene, a linear low density polyethylene, a polyethylene plastomer, a polyethylene elastomer, an ethylene vinyl acetate copolymer, an ethylene ethyl acrylate copolymer, any other polymer comprising at least 50% ethylene monomer, or a combination thereof. 11. The laminate of claim 1, wherein the BOPE film further comprises at least one of a high density polyethylene, a low density polyethylene, a linear low density polyethylene, a polyethylene plastomer, a polyethylene elastomer, an ethylene vinyl acetate copolymer, an ethylene ethyl acrylate copolymer, any other polymer comprising at least 50% ethylene monomer, or a combination thereof. 12. The laminate of claim 1, wherein the thickness of the BOPE film is from 10 to 70 microns. 13. The laminate of claim 1, wherein the thickness of the polyethylene film is from 20 to 200 microns, and wherein the polyethylene film comprises polyethylene having a melt index (I2) from 0.5 to 6 g/10 minutes and a density from 0.900 to 0.960 g/cm3. 13. The laminate of claim 1, wherein the thickness ratio of the BOPE film to the polyethylene film is from 0.1 to 1. 14. An article formed from a laminate according to claim 1. DESC (US20210316539) (...)polymer, a polymer blend or a polymer mixture, including mixtures of polymers that are formed in situ during polymerization. The term “interpolymer,” as used herein, refers to polymers prepared by the polymerization of at least two different types of monomers. The generic term interpolymer thus includes copolymers (employed to refer to polymers prepared from two (...) The terms “olefin-based polymer” or “polyolefin”, as used herein, refer to a polymer that comprises, in polymerized form, a majority amount of olefin monomer, for example ethylene or propylene (based on the weight of the polymer), and optio(...) “Polyethylene” or “ethylene-based polymer” shall mean polymers comprising a majority amount (>50 mol %) of units which have been derived from ethylene monomer. This includes polyethylene homopolymers or copolymers (meaning units derived from two or more comonomers). Common forms of polyethylene known in the art include Low Density Polyethylene (LDPE); Linear Low Density Polyethylene (LLDPE); Ultra Low Density Polyethylene (ULDPE); Very Low Density Polyethylene (VLDPE); single-site catalyzed Linear Low Density Polyethylene, including both linear and substantially linear low density resins (m-LLDPE); Medium Density Polyethylene (MDPE); and High Density Polyethylene (HDPE). These polyethylene materials are generally known in the art; however, the following descriptions may be helpful in understanding the differences between some of these different polyethylene resins. The term “LDPE” may also be referred to as “high pressure ethylene polymer” or “highly branched polyethylene” and is defined to mean that the polymer is partly or entirely homo-polymerized or copolymerized in autoclave or tubular reactors a(...) (...)to as “m-LLDPE”) and constrained geometry catalysts, and includes linear, substantially linear or heterogeneous polyethylene copolymers or homopolymers. LLDPEs contain less long chain branching than LDPEs and includes the substantially line(...) The LLDPEs can be made via gas-phase, solution-phase or slurry polymerization or any combination thereof, using any type of reactor or reactor configuration known in the art. The term “MDPE” refers to polyethylenes having densities from 0.926 to 0.935 g/cm3. “MDPE” is typically made using chromium or Ziegler-Natta catalysts or using single-site catalysts including, but not limited to, bis-metallocene catalysts a(...) The term “HDPE” refers to polyethylenes having densities greater than about 0.935 g/cm3 and up to about 0.970 g/cm3, which are generally prepared with Ziegler-Natta catalysts, chrome catalysts or single-site catalysts including, but not lim(...) The term “ULDPE” refers to polyethylenes having densities of 0.880 to 0.912 g/cm3, which are generally prepared with Ziegler-Natta catalysts, chrome catalysts, or single-site catalysts including, but not limited to, bis-metallocene catalyst(...) “Polypropylene” means polymers comprising greater than 50% by weight of units which have been derived from propylene monomer. This includes polypropylene homopolymers or copolymers (meaning units derived from two or more comonomers). Common forms of polypropylene known in the art include homopolymer polypropylene (hPP), random copolymer polypropylene (rcPP), impact copolymer polypropylene (hPP+at least one elastomeric impact modifier) (ICPP) or high impact polypropylene (HIPP), high melt strength polypropylene (HMS-PP), isotactic polypropylene (iPP), syndiotactic polypropylene (sPP), and combinations thereof. In one aspect, the present invention provides a laminate that comprises (a) a biaxially oriented polyethylene (BOPE) film comprising a polyethylene composition, wherein the polyethylene composition has a density of 0.910 to 0.940 g/cm3, an MWHDF>95 greater than 135 kg/mol and an IHDF>95 greater than 42 kg/mol, wherein the BOPE film comprises at least 50 weight percent of the polyethylene composition based on the weight of the BOPE film; (b) a barrier adhesive layer comprising polyurethane; and (c) a polyethylene film, wherein the barrier adhesive layer adheres the BOPE film to the polyethylene film and wherein the laminate has an oxygen gas transmission rate of 700 cc/[m2-day] or less when measured according to(...) In some embodiments, the BOPE film further comprises at least one of a high density polyethylene, a low density polyethylene, a linear low density polyethylene, a polyethylene plastomer, a polyethylene elastomer, an ethylene vinyl acetate copolymer, an ethylene ethyl acrylate copolymer, any other polymer comprising at (...) The polyethylene film comprises at least 50 weight percent polyethylene based on the total weight of the polyethylene film, in some embodiments. In some embodiments, the polyethylene film comprises at least one of a high density polyethylene, a low density polyethylene, a linear low density polyethylene, a polyethylene plastomer, a polyethylene elastomer, an ethylene vinyl acetate copolymer, an ethylene ethyl acrylate copolymer, any other polymer comprising at least 50% ethyl(...) The thickness of the polyethylene film is from 20 to 200 microns in some embodiments, or from 40 to 150 microns in some embodiments. In some embodiments, the polyethylene film comprises polyethylene having a melt index (I2) from 0.5 to 6 g/10 minutes and a density from 0.900 to 0.960 g/cm3 and has a thickness from 20 to 200 microns. The thickness ratio of the BOPE film to the polyethylene film is from 0.1 to 1 in some embodiments, or from 0.2 to 0.8 in some embodiments. Biaxially Oriented Polyethylene Film Laminates of the present invention comprise a biaxially oriented polyethylene film. The lamination of the biaxially oriented polyethylene film to the polyethylene film with the barrier adhesive layer (as described further herein), in some e(...) The biaxially oriented polyethylene film comprises a polyethylene composition that has a density of 0.910 to 0.940 g/cm3, an MWHDF>95 greater than 135 kg/mol, and IHDF>95 greater than 42 kg/mol. In some embodiments, the polyethylene composition comprises two or more linear low density polyethylenes (LLDPE). The LLDPEs used in the polyethylene composition can include Ziegler-Natta catalyzed linear low density polyethylene, single site catalyzed (including metallocene) linear low density polyethylene, and medium density polyethylene (MDPE) so long as the MDPE has a density no greater than 0.940 g/cm3, as well as combinations of two or(...) The polyethylene composition comprises from 20 to 50 wt % of a first linear low density polyethylene. All individual values and subranges from 20 to 50 percent by weight (wt %) are included herein and disclosed herein; for example the amount of the first linear low density polyethylene can be from a lower limit of 20, 30, or 40 wt % to an upper limit of 25, 35, 45, or 50 wt %. For example, the amount of the first linear low density polyethylene can be from 20 to 50 wt %, or in the alternative, from 20 to 35 wt %, or in the alternative, from 35 to 50 wt %(...) The first linear low density polyethylene has a density greater than or equal to 0.925 g/cm3 in some embodiments. All individual values and subranges greater than or equal to 0.925 g/cm3 are included herein and disclosed herein; for example, the density of the first linear low density polyethylene can be from a lower limit of 0.925, 0.928, 0.931 or 0.934 g/cm3. In some aspects, the first linear low density polyethylene has a density less than or equal to 0.980 g/cm3. All individual values and subranges of less than 0.980 g/cm3 are included herein and disclosed herein; for example, the first linear low density polyethylene can have a density from an upper limit of 0.975, 0.970, 0.960, 0.950, or 0.940 g/cm3. In some embodiments, the first linear low density polyethylene has a density from 0.925 to 0.940 g/cm3. The first linear low density polyethylene has a melt index (I2) less than or equal to 2 g/10 minutes. All individual values and subranges from 2 g/10 minutes are included herein and disclosed herein. For example, the first linear low density polyethylene can have an 12 from an upper limit of 2, 1.9, 1.8, 1.7, 1.6 or 1.5 g/10 minutes. In a particular aspect, the first linear low density polyethylene has an 12 with a lower limit of 0.01 g/10 minutes. All individual values and s(...) For example, the first linear low density polyethylene can have an 12 greater than or equal to 0.01, 0.05, 0.1, 0.15 g/10 minutes. The polyethylene composition comprises from 80 to 50 wt % of a second linear low density polyethylene. All individual values and subranges from 80 to 50 wt % are included herein and disclosed herein; for example, the amount of the second linear low density polyethylene can be from a lower limit of 50, 60 or 70 wt % to an upper limit of 55, 65, 75 or 80 wt %. For example, the amount of the second linear low density polyethylene can be from 80 to 50 wt %, or in the alternative, from 80 to 60 wt %, or in the alternative, from 70 to 50 wt %, or in the altern(...) The second linear low density polyethylene has a density lower than or equal to 0.925 g/cm3. All individual values and subranges lower than or equal to 0.925 g/cm3 are included herein and disclosed herein; for example, the density of the second linear low density polyethylene can have an upper limit of 0.925, 0.921, 0.918, 0.915, 0.911, or 0.905 g/cm3. In a particular aspect, the density of the second linear low density polyethylene can have a lower limit of 0.865 g/cm3. All individual values and subranges equal to or greater than 0.865 g/cm3 are include(...)0.865 g/cm3 are included herein and disclosed herein; for example, the density of the second linear low density polyethylene can have a lower limit of 0.865, 0.868, 0.872, or 0.875 g/cm3. The second linear low density polyethylene has a melt index (I2) greater than or equal to 2 g/10 minutes. All individual values and subranges from 2 g/10 minutes are included herein and disclosed herein; for example, the 12 of the second linear low density polyethylene can have a lower limit of 2, 2.5, 5, 7.5 or 10 g/10 minutes. In a particular aspect, the second linear low density polyethylene has an 12 of less than or equal to 1000 g/10 minutes. In some embodiments, the polyethylene composition (comprising the first linear low density polyethylene and the second linear low density polyethylene) used in the outer layer of the biaxially oriented polyethylene film has a density of 0.910 to 0.940 g/cm3. All individual values and subranges from 0.910 to 0.940 g/cm3 are included herein and disclosed herein; for example, the density of the polyethylene composition can be from a lower limit of 0.910, 0.915, 0.920, 0.922, 0.9(...) In some aspects of the invention, the polyethylene composition has a density from 0.910 to 0.930 g/cm3. In some aspects of the invention, the polyethylene composition has a density from 0.915 to 0.930 g/cm3. In some embodiments, the polyethylene composition in the biaxially oriented polyethylene film has a melt index (I2) of 30 g/10 minutes or less. All individual values and subranges up to 30 g/10 minutes are included herein and disclosed here(...) For example, the polyethylene composition can have a melt index from a lower limit of 0.1, 0.2, 0.25, 0.5, 0.75, 1, 2, 4, 5, 10, 15, 17, 20, 22, or 25 g/10 minutes to an upper limit of 2, 4, 5, 10, 15, 18, 20, 23, 25, 27, or 30 g/10 minutes. The polyethylene composition, in some embodiments, has a melt index (I2) of 2 to 15 g/10 minutes. The biaxially oriented polyethylene film comprises a significant amount of the polyethylene composition. In some embodiments, the biaxially oriented polyethylene film comprises at least 50 weight percent of the polyethylene composition, based on the weight of the BOPE film. The BOPE film comprises at least 70 weight percent of the polyethylene composition, based on the weight of the BOPE film, in some embodiments. In some embodiments, the BOPE film comprises at least 90 weight percent of the polyethylene composition, based on the weight of the BOPE film. In some embodiments, the BOPE film comprises at least 95 weight percent of the polyethylene composition, based on the weight of the BOPE film. The BOPE film comprises up to 100 weight percent of the polyethylene composition, based on the weight of the BOPE film in some embodiments. In embodiments where the linear low density polyethylenes in the polyethylene composition are not the only polymers in the biaxially oriented polyethylene film, BOPE film comprises at least 50 weight percent of the first polyethylene composition, based on the weight of the BOPE film, and the film can further comprise o(...) Such polymers include high density polyethylene (HDPE), low density polyethylene (LDPE), ultra low density polyethylene (ULDPE), polyethylene plastomer, polyethylene elastomer, ethylene vinyl acetate copolymer, ethylene ethyl acrylate copol(...) The biaxially oriented polyethylene film, and in particular an outer layer when the BOPE film is a multilayer film, may contain one or more additives as is generally known in the art. In some embodiments, the biaxially oriented polyethylene film is a monolayer film. In some embodiments, the biaxially oriented polyethylene film is a multilayer film. For example, a multilayer film can further comprise a variety of layers typically included in multilayer films depending on the application including, for example, sealant layers, barrier layers, tie layers, other polyethylene layers, etc. In some embodiments, a multilayer BOPE film does not include a barrier layer(...) In some embodiments, a multilayer BOPE film may not need to include a sealant layer because, for example, the polyethylene film that is laminated to the BOPE film may include a sealant layer. In some such embodiments, the polyethylene composition as described above comprises at least 50 weight percent of the BOPE film based on the total weight (including all layers) of the BOPE film. Such polyethylene films (whether monolayer or multilayer), prior to biaxial orientation, can have a variety of thicknesses depending, for example, on the number of layers, the intended use of the film, and other factors. Such polyethylene films, in some embodiments, have a thickness prior to biaxial orientation of 320 (...) Prior to biaxial orientation, the polyethylene films can be formed using techniques known to those of skill in the art based on the teachings herein. For example, the films can be prepared as blown films (e.g., water quenched blown films) o(...) For example, in the case of multilayer polyethylene films, for those layers that can be coextruded, such layers can be coextruded as blown films or cast films using techniques known to those of skill in the art based on the teachings herein(...) In some embodiments, the polyethylene film is biaxially oriented using a tenter frame sequential biaxial orientation process. Such techniques are generally known to those of skill in the art. In other embodiments, the polyethylene film can be biaxially oriented using other techniques known to those of skill in the art (...) Without wishing to be bound by any particular theory, it is believed that the biaxial orientation of the polyethylene film specified herein provides increased modulus and high ultimate strength which facilitates deposition of the metal laye(...) In some embodiments, the polyethylene film can be oriented in the machine direction at a draw ratio of 2:1 to 6:1, or in the alternative, at a draw ratio of 3:1 to 5:1. The polyethylene film, in some embodiments, can be oriented in the cross direction at a draw ratio of 2:1 to 9:1, or in the alternative, at a draw ratio of 3:1 to 8:1. In some embodiments, the polyethylene film is oriented in the machine direction at a draw ratio of 2:1 to 6:1 and in the cross direction at a draw ratio of 2:1 to 9:1. The polyethylene film, in some embodiments, is oriented in the machine direction at a draw ratio of 3:1 to 5:1 and in the cross directi(...) In some embodiments, the biaxially oriented polyethylene film has an overall draw ratio (draw ratio in machine direction X draw ratio in cross direction) of 8 to 54. The biaxially oriented polyethylene film, in some embodiments, has an overall draw ratio (draw ratio in machine direction X draw ratio in cross direction)(...) After orientation, the biaxially oriented polyethylene film has a thickness of 10 to 70 microns in some embodiments. In some embodiments, the biaxially oriented polyethylene film has a thickness of 15 to 40 microns. In some embodiments, the biaxially oriented polyethylene film has a 2% secant modulus of at least 300 MPa in the machine direction when measured according to ASTM D882. In some embodiments, the biaxially oriented polyethylene film has a dart impact of at least 10 grams/micron when measured according to ASTM D1709 (Method A). In some embodiments, depending for example on the end use application, the biaxially oriented polyethylene film can be corona treated, plasma treated, or printed using techniques known to those of skill in the art. Following biaxial orientation, the biaxially oriented polyethylene films are laminated to a polyethylene film using a barrier adhesive as described further herein. Polyethylene Film Laminates of the present invention comprise a polyethylene film that is adhered to the biaxially oriented polyethylene film with a barrier adhesive. The polyethylene film comprises at least 50 weight percent polyethylene based on the weight of the polyethylene film, in some embodiments. The weight of polyethylene includes the weight of all of the polyethylenes (any ethylene-based polymer comprising >50 mol % ethylene monomer). The polyethylene film comprises at least 70 weight percent polyethylene, based on the weight of the polyethylene film, in some embodiments. In some embodiments, the polyethylene film comprises at least 90 weight percent of polyethylene, based on the weight of the polyethylene film. In some embodiments, the polyethylene film comprises at least 95 weight percent polyethylene, based on the weight of the polyethylene film. The polyethylene film comprises up to 100 weight percent polyethylene, based on the weight of the polyethylene film in some embodiments. A variety of polyethylenes and blends of polyethylene can be used in the polyethylene film. Such polymers include high density polyethylene (HDPE), low density polyethylene (LDPE), ultra low density polyethylene (ULDPE), polyethylene plastomer, polyethylene elastomer, ethylene vinyl acetate copolymer, ethylene ethyl acrylate copolymer, any other polymer comprising at least 50 mol % ethylene monome(...) In various embodiments, the one or more polyethylene resins that can be used to form the polyethylene film have a density from 0.865 g/cm3 to 0.965 g/cm3. All individual values and subranges greater than or equal to 0.865 g/cm3 are included herein and disclosed herein; for example, the density of the polyethylene resin(s) can be from a lower limit of 0.975, 0.880, 0.895, 0.900, 0.905, 0.910, 0.915, 0.920 or 0.925 g/cm3. In some aspects, the polyethylene resin(s) have a density less than or equal to 0.965 g/cm3. All individual values and subranges of less than 0.965 g/cm3 are included herein and disclosed herein; for example, the polyethylene resin(s) can have a density from an upper limit of 0.960, 0.955, 0.950, 0.940, or 0.930 g/cm3. In some embodiments, polyethylene resin(s) have a density from 0.900 to 0.960 g/cm3. The polyethylene resin(s) used to form the polyethylene film, in some embodiments, have a melt index (I2) less than or equal to 10 g/10 minutes. All individual values and subranges from 10 g/10 minutes are included herein and disclosed herein. For example, the first linear low density polyethylene can have an 12 from an upper limit of 10, 9, 8, 7, 6, 5, 4, 3, 2, 1.5, or 1.0 g/10 minutes. In a particular aspect, the polyethylene resin(s) have an 12 with a lower limit of 0.25 g/10 minutes. All individual values and subranges from 0.01 g/10 minutes are included herein and disclosed herein. For example, the polyethylene resin(s) can have an 12 greater than or equal to 0.4, 0.5, 0.8, or 1.0 g/10 minutes. In some embodiments, the polyethylene film is formed entirely from ethylene-based polymers having a density from 0.900 to 0.960 g/cm3 and a melt index from 0.5 to 6 g/10 minutes. The polyethylene film can be a monolayer or a multilayer film. In some embodiments, the polyethylene film can be a sealant film. The sealant film can be used to form a package by using the sealant film (or a sealant layer in a multilayer film) to adhere the laminate to another film or to another lamina(...) (...)film, or sealant layer of a multilayer film, may comprise additional ethylene based polymers, for example, a polyolefin plastomer, LDPE, or both. The LDPE of the sealant film or sealant layer may generally include any LDPE known to those of skill in the art. The polyolefin plastomer may have a melt index (I2) of 0.2 to 5 g/10 min, or from 0.5 to 2.0 g/10 min. Moreover, the polyolefin plastomer may have a density of 0.890 g/cc to 0.920 g/cc, or from 0.900 to 0.910 g/cc. Various commercial polyolefin plastomers are considered suitable for the sealant film. One suitable example is AFFINITY™ PL 1881G from The Dow Chemical Company (Midla(...) When the polyethylene film is a multilayer film having a sealant layer (Layer A), such films can include a second layer (Layer B) having a top facial surface and a bottom facial surface, wherein the top facial surface of Layer B is in adher(...) In some embodiments, Layer B comprises polyethylene. Layer B, in some embodiments, comprises polyethylene. Polyethylene can be particularly desirable in some embodiments as it can permit the coextrusion of Layer B with the sealant layer. In such embodiments, Layer B can comprise any polyethylene known to those of skill in the art to be suitable for use as a layer in a multilayer film based on the teachings herein. For example, the polyethylene that can be used in Layer B, in some embodiments, can be ultralow density polyethylene (ULDPE), low density polyethylene (LDPE), linear low density polyethylene (LLDPE), medium density polyethylene (MDPE), high density polyethylene (HDPE), high melt strength high density polyethylene (HMS-HDPE), ultrahigh density polyethylene (UHDPE), enhanced polyethylenes, and others. It should be understood that any of the foregoing layers in the polyethylene film can further comprise one or more additives as known to those of skill in the art such as, for example, antioxidants, ultraviolet light stabilizers, thermal st(...) In some embodiments, the ratio of the thickness of the BOPE film to the polyethylene film is from 0.1 to 1. The ratio of the thickness of the BOPE film to the polyethylene film, in some embodiments is from 0.2 to 0.8. Multilayer films that can be used as the polyethylene film in the laminate can be formed using techniques known to those of skill in the art based on the teachings herein. For example, for those layers that can be coextruded, such layers ca(...) A barrier adhesive layer comprising polyurethane is used to adhere the BOPE film to the polyethylene film. Next, a layer of at least one of the adhesive mixtures (I) and (II) is applied to the polyethylene film (described), with the adhesive mixture (I) or (II) having been prepared closely prior to applying the layer to the polyethylene film. The BOPE film (described above) is positioned proximal to the layer and distal to the polyethylene film, such that the layer is between the polyethylene film and the BOPE film. The adhesive mixture (I) or (II) is allowed to fully react, at a (...) Following application of the adhesive mixture on the polyethylene film, i.e., positioning of the adhesive layer proximal to the polyethylene film, the polyethylene film is preferably subjected to a drying protocol to remove the carrier solv(...) Most conveniently, in one embodiment, the polyethylene film may be transported through a drying tunnel for a time that is preferably sufficient to remove most, more preferably substantially all, i.e., at least 95 weight percent (wt %), more(...) In this embodiment, the solvent is removed prior to the polyethylene film being coupled with the BOPE film at the nip. Positioning of the BOPE film following drying is such that it is proximal to the adhesive layer but distal to the polyethylene film, i.e., the adhesive layer is between the two films. Laminates of the present invention comprise a biaxially oriented polyethylene film laminated to a polyethylene film using a barrier adhesive layer comprising a polyurethane (as more fully set forth in the various embodiments described above(...) Ortho-dichlorobenzene (ODCB, 99% anhydrous grade) and 2,5-di-tert-butyl-4-methylphenol (BHT) (such as commercially available from Sigma-Aldrich) are obtained. Silica gel 40 (particle size 0.2-0.5 mm) (such as commercially available from EMD(...) Temperature calibration is performed by using a mixture of NIST Standard Reference Material Linear polyethylene 1475a (1.0 mg/ml) and Eicosane (2 mg/ml) in ODCB. The calibration consists of four steps: (1) Calculating the delay volume defin(...) (...)line transforming the elution temperature across a range of 30.00° C. and 140.00° C. such that NIST linear polyethylene 1475a has a peak temperature at 101.00° C., and Eicosane(...)
Полимерные компаунды | Представлено описание высокомолекулярных полиэтиленовых композиций, которые могут обеспечивать улучшенное сочетание сопротивляемости разрушению под действием напряжения и обрабатываемости. Для этого подбираются компоненты с разной молекулярной массой и плотностью. Высокомолекулярный компонент обладает умеренно низкой плотностью и узким диапазоном молекулярной массы, а низкомолекулярный компонент имеет относительно высокую дополнительную плотность. Композиции содержат от 40 до 65 весовых процентов высокомолекулярного компонента и от 35 до 60 весовых процентов низкомолекулярного компонента, общая плотность композиции составляет от 0,950 до 0,962 г/см3, а показатель расплавляемости не превышает 4,5 г/10 минут. В композициях также присутствуют катализаторы на основе металлосенов и полученные из них изделия, например, крышки для бутылок с напитками. | WO2022/245643 | DOW GLOBAL TECHNOLOGIES | 2021-05-19 | (WO2022245643) High density polyethylene compositions and articles made therefrom | (WO2022/245643) Bimodal high density polyethylene compositions can achieve an improved balance of stress crack resistance and processability by selecting the higher molecular weight and lower molecular weight components such that (1) the lower molecular weight component has a relatively high complementary density, which is a calculated property shown by the formula below, and (2) the higher molecular weight component of the composition has a moderately-low density and narrow molecular weight distribution. This combination of properties provides improved balance of stress crack resistance and processability without having to modify the properties of the higher molecular weight component. | (WO2022/245643) Claims We Claim: 1. A high density polyethylene composition comprising: a) 40 to 65 weight percent of a higher molecular weight ethylene copolymer component having a flow index (I21) in the range of 1 to 10 g/10 min and a density of from 0.920 to 0.935 g/cm3 and a molecular weight distribution (Mw/Mn) of less than 4.0, and b) 35 to 60 weight percent of a lower molecular weight ethylene homopolymer or copolymer component having a complementary density (CD) of greater than 0.976 g/cm3 according to the following formula: LMW Component Weight Percent/ 100 CD = HMW Component Weight 1 ( Percent/ 10 Overall Density ) ( 0 HMW Component Density ) wherein weight percentages are based on percentages of the combined weight of the higher molecular weight component and lower molecular weight polyethylene component only and wherein the high density polyethylene composition has overall: i. a melt index (I2) of less than or equal to 4.5 g/10 min, and ii. a density from 0.950 to 0.962 g/cm3. 2. The polyethylene composition of Claim 1, wherein the polyethylene composition has a molecular weight distribution (Mw/Mn) greater than 7.5. 3. The polyethylene composition of any of Claims 1 or 2, wherein the polyethylene composition has a molecular weight distribution (Mw/Mn) of 14 to 20. 4. The polyethylene composition of any of Claims 1 to 3, wherein the polyethylene composition has a density from 0.953 to 0.960 g/cm3. 5. The polyethylene composition of any of Claims 1 or 4, wherein the polyethylene composition has a melt index (I2) from 1.3 to 4.2 g/10 min. 6. The polyethylene composition of any of Claims 1 to 5, wherein the polyethylene composition has a melt index (I2) from 2.1 to 3.3 g/10 min. 7. The polyethylene composition of any of Claims 1 to 6, wherein the higher molecular weight ethylene copolymer component makes up from 42 to 54 weight percent of the polyethylene composition, based on the combined weight of the higher molecular weight component and the lower molecular weight component. 8. The polyethylene composition of any of Claims 1 to 7, wherein the higher molecular weight ethylene copolymer component has a molecular weight distribution (Mw/Mn) of from 2.3 to 3.6. 9. The polyethylene composition of any of Claims 1 to 8, wherein the higher molecular weight ethylene copolymer component has a density from 0.928 to 0.935 g/cm3. 10. The polyethylene composition of any of Claims 1 to 9, wherein the higher molecular weight ethylene copolymer component has a flow index (I21) from 4 to 8 g/10 minutes. 11. The polyethylene composition of any of Claims 1 to 10, wherein the complementary density of the lower molecular weight component is from 0.977 to 0.985 g/cm3. 12. The polyethylene composition of any of Claims 1 to 11, wherein the environmental stress crack resistance (F50) of the polyethylene composition satisfies the following formula: F50 ³ 400 hr - (MI)*78 [(10-min*hr/g)] wherein F50 is the environmental stress crack resistance in hours, MI is the melt index (I2) of the polyethylene composition in g/10 minutes, and the measurement is performed according to ASTM D-1693, condition B at 50 °C., and using 10 percent Branched Octylphenoxy Poly (Ethyleneoxy) Ethanol and wherein F50 is at least 100 hours. 13. The polyethylene composition of any of Claims 1 to 12, wherein the polyethylene composition was polymerized using a hafnium-containing metallocene catalyst system. 14. A molded article formed from the polyethylene composition of any of Claims 1 to 13. 15. The molded article of Claim 14, wherein the molded article is a closure for a beverage bottle. | (WO2022245643A1) PENDING | (WO2022/245643) It is desirable to further improve the balance of density, processability, and/or environmental stress crack resistance in high density polyethylene compositions. It is useful to characterize the LMW Component based on its "complementary density". Polyethylene resins can be molded into useful articles using molding processes such as compression molding and injection molding. When the LMW Component is made in the second stage of a two-stage polymerization, it is difficult to obtain a separate sample to directly measure density and melt index of the LMW Component. | (WO2022/245643) 1. A high density polyethylene composition comprising: a) 40 to 65 weight percent of a higher molecular weight ethylene copolymer component having a flow index (I21) in the range of 1 to 10 g/10 min and a density of from 0.920 to 0.935 g/cm3 and a molecular weight distribution (Mw/Mn) of less than 4.0, and b) 35 to 60 weight percent of a lower molecular weight ethylene homopolymer or copolymer component having a complementary density (CD) of greater than 0.976 g/cm3 according to the following formula: LMW Component Weight Percent/ 100 CD = HMW Component Weight 1 ( Percent/ 10 Overall Density ) ( 0 HMW Component Density ) wherein weight percentages are based on percentages of the combined weight of the higher molecular weight component and lower molecular weight polyethylene component only and wherein the high density polyethylene composition has overall: i. a melt index (I2) of less than or equal to 4.5 g/10 min, and ii. a density from 0.950 to 0.962 g/cm3. | (WO2022/245643) Density and other properties of the HMW Component can be measured by taking a sample of the HMW Component before addition or polymerization of the lower molecular weight component. The instant invention relates to high density polyethylene compositions and molded articles made from them. | AB (WO2022/245643) Bimodal high density polyethylene compositions can achieve an improved balance of stress crack resistance and processability by selecting the higher molecular weight and lower molecular weight components such that (1) the lower molecular weight component has a relatively high complementary density, which is a calculated property shown by the formula below, and (2) the higher molecular weight component of the composition has a moderately-low density and narrow molecular weight distribution. This combination of properties provides improved balance of stress crack resistance and processability without having to modify the properties of the higher molecular weight component. APD 2022-05-13 CLMS (WO2022/245643) Claims We Claim: 1. A high density polyethylene composition comprising: a) 40 to 65 weight percent of a higher molecular weight ethylene copolymer component having a flow index (I21) in the range of 1 to 10 g/10 min and a density of from 0.920 to 0.935 g/cm3 and a molecular weight distribution (Mw/Mn) of less than 4.0, and b) 35 to 60 weight percent of a lower molecular weight ethylene homopolymer or copolymer component having a complementary density (CD) of greater than 0.976 g/cm3 according to the following formula: LMW Component Weight Percent/ 100 CD = HMW Component Weight 1 ( Percent/ 10 Overall Density ) ( 0 HMW Component Density ) wherein weight percentages are based on percentages of the combined weight of the higher molecular weight component and lower molecular weight polyethylene component only and wherein the high density polyethylene composition has overall: i. a melt index (I2) of less than or equal to 4.5 g/10 min, and ii. a density from 0.950 to 0.962 g/cm3. 2. The polyethylene composition of Claim 1, wherein the polyethylene composition has a molecular weight distribution (Mw/Mn) greater than 7.5. 3. The polyethylene composition of any of Claims 1 or 2, wherein the polyethylene composition has a molecular weight distribution (Mw/Mn) of 14 to 20. 4. The polyethylene composition of any of Claims 1 to 3, wherein the polyethylene composition has a density from 0.953 to 0.960 g/cm3. 5. The polyethylene composition of any of Claims 1 or 4, wherein the polyethylene composition has a melt index (I2) from 1.3 to 4.2 g/10 min. 6. The polyethylene composition of any of Claims 1 to 5, wherein the polyethylene composition has a melt index (I2) from 2.1 to 3.3 g/10 min. 7. The polyethylene composition of any of Claims 1 to 6, wherein the higher molecular weight ethylene copolymer component makes up from 42 to 54 weight percent of the polyethylene composition, based on the combined weight of the higher molecular weight component and the lower molecular weight component. 8. The polyethylene composition of any of Claims 1 to 7, wherein the higher molecular weight ethylene copolymer component has a molecular weight distribution (Mw/Mn) of from 2.3 to 3.6. 9. The polyethylene composition of any of Claims 1 to 8, wherein the higher molecular weight ethylene copolymer component has a density from 0.928 to 0.935 g/cm3. 10. The polyethylene composition of any of Claims 1 to 9, wherein the higher molecular weight ethylene copolymer component has a flow index (I21) from 4 to 8 g/10 minutes. 11. The polyethylene composition of any of Claims 1 to 10, wherein the complementary density of the lower molecular weight component is from 0.977 to 0.985 g/cm3. 12. The polyethylene composition of any of Claims 1 to 11, wherein the environmental stress crack resistance (F50) of the polyethylene composition satisfies the following formula: F50 ³ 400 hr - (MI)*78 [(10-min*hr/g)] wherein F50 is the environmental stress crack resistance in hours, MI is the melt index (I2) of the polyethylene composition in g/10 minutes, and the measurement is performed according to ASTM D-1693, condition B at 50 °C., and using 10 percent Branched Octylphenoxy Poly (Ethyleneoxy) Ethanol and wherein F50 is at least 100 hours. 13. The polyethylene composition of any of Claims 1 to 12, wherein the polyethylene composition was polymerized using a hafnium-containing metallocene catalyst system. 14. A molded article formed from the polyethylene composition of any of Claims 1 to 13. 15. The molded article of Claim 14, wherein the molded article is a closure for a beverage bottle. DESC (WO2022245643) HIGH DENSITY POLYETHYLENE COMPOSITIONS AND ARTICLES The instant invention relates to high density polyethylene compositions and molded articles made from them. Polyethylene resins can be molded into useful articles using molding processes such as compression molding and injection molding. Among the molded articles made this way, beverage containers for carbonated soft drinks and their closures are(...) The polyethylene resins used for molding articles desirably have: However, polyethylene resins with higher density and/or lower melt viscosity often also have lower environmental stress crack resistance. The search for resins that can improve the balance of these properties is described - for example - in(...) (...)weight distribution catalysts have been demonstrated to produce excellent bimodal injection molding high density polyethylene (HDPE) grades. Research efforts have focused on tailoring the properties of these bimodal resins to achieve a good(...) (...)improve the balance of density, processability, and/or environmental stress crack resistance in high density polyethylene compositions. (...)that an improved balance of stress crack resistance and processability can be achieved in a bimodal high density polyethylene composition by selecting the properties of the resin components for the combination of (1) a higher complementary (...) The present invention includes high density polyethylene compositions, molded articles made therefrom, and methods of making such molded articles. The high density polyethylene composition according to the present invention comprises: a) 40 to 65 weight percent of a higher molecular weight ethylene copolymer component (HMW Component) having a flow index (Li) in the range of 1 to 10 g/(...) (...)are based on percentages of the combined weight of the higher molecular weight and lower molecular weight polyethylene components only and wherein the high density polyethylene composition has overall: i. a melt index ( L) of less than or equal to 4.5 g/10 min, and ii. a density of 0.950 to 0.962 g/cm3. A molded article according to the present invention comprises a high density polyethylene composition described above. (...)making a molded article according to the present invention comprises the steps of: (1) providing a high density polyethylene composition as described above; and (2) compression molding, blow molding, or injection molding the high density polyethylene composition thereby forming the molded article. The high density polyethylene composition of the instant invention is bimodal, meaning that it comprises a higher molecular weight (HMW) component, and a lower molecular weight (LMW) component. “Higher molecular weight” means that the HMW C(...) (...)other properties of the HMW Component can be measured by taking a sample of the HMW Component before addition or polymerization of the lower molecular weight component. The HMW Component makes up 40 weight percent to 65 weight percent of the polyethylene resins in the composition. In some embodiments, the HMW Component can make up at least 41 weight percent of the polyethylene resins in the composition, or at least 42 weight percent, or at least 43 weight percent, and can make up at most 60 weight percent of the polyethylene resins in the composition, or at most 58 weight percent, or at most 54 weight percent, or at most 52 weight percent. The high density polyethylene composition of this invention also comprises a lower molecular weight polyethylene component (LMW Component). In certain embodiments, the LMW Component is a polyethylene homopolymer or a copolymer having a relatively low level of comonomer, which can contribute to increasing the complementary density of the LMW Component. When the LMW Component is a polyethylene homopolymer, at least 99.8 mole percent of repeating units are derived from ethylene. When the LMW Component is a polyethylene copolymer, the description of the comonomers in the copolymer is the same as the description for the HMW Component. For example, the alpha-olefin comonomers of the LMW Component can have at most 20 c(...) When the LMW Component is made in the second stage of a two-stage polymerization, it is difficult to obtain a separate sample to directly measure density and melt index of the LMW Component. In the current high density polyethylene compositions, the LMW Component according to some embodiments can have an estimated melt index ( L) of at least 700 g/10 minutes, or at least 1000 g/10 min., or at least 1200 g/10 min., and can have (...) The LMW Component makes up 35 weight percent to 60 weight percent of the polyethylene resins in the composition. In some embodiments, the LMW Component can make up at least 40 weight percent of the polyethylene resins in the composition, or at least 42 weight percent, or at least 46 weight percent, or at least 48 weight percent, and can make up at most 59 weight percent of the polyethylene resins in the composition, or at most 58 weight percent, or at most 57 weight percent. (...) The high density polyethylene composition (having both the HMW Component and the LMW Component) has a density in the range of 0.950 to 0.962 g/cm3. In some embodiments, the density of the high density polyethylene composition can be at least 0.952 g/cm3, or at least 0.953 g/cm3, or at least 0.954 g/cm3, and can be at m(...) The high density polyethylene composition has a melt index (¾ of less than 4.5 g/10 minutes. In some embodiments, the melt index (¾ can be at most 4.2 g/10 min., or at most 4.0 g/10 min., or at most 3.8 g/10 min., or at most 3.3 g/10 min., (...) In some embodiments, the flow index (I21) of the high density polyethylene composition can be at least 40 g/10 min., or at least 60 g/10 min., or at least 75 g/10 min., and can be at most 300 g/10 minutes, or at most 250 g/10 minutes, or at(...) In some embodiments, the number average molecular weight (Mn) of the high density polyethylene composition can be at least 4,000 g/mol, or at least 5,000 g/mol, or at least 6,000 g/mol, and can be at most 25,000 g/mol, or at most 12,000 g/m(...) In some embodiments, the weight average molecular weight (Mw) of the high density polyethylene composition can be at least 60,000 g/mol, or at least 75,000 g/mol, or at least 90,000 g/mol, and can be at most 180,000 g/mol, or at most 150,00(...) In some embodiments, the high density polyethylene composition can have a molecular weight distribution (Mw/Mn) greater than 7. In some embodiments, the molecular weight distribution can be at least 13.5, or at least 14, or at least 15. In some embodiments, the high density polyethylene composition has a higher environmental stress crack resistance (F50) as compared to other polyethylene compositions with similar melt index. The melt index (T) of a polyethylene composition is one of the properties that is frequently related to the environmental stress crack resistance of the composition. In the inventive compositions, the environmental stress crack resistance ((...) (...)hr)/g]) wherein F50 is the environmental stress crack resistance in hours, and MI is the melt index (I2) of the polyethylene composition in g/10 minutes. The F50 in this formula may optionally have the same minimum values listed in the prec(...) The high density polyethylene composition may further include additional components such as other polymers, and/or additives. Such additives include, but are not limited to, antistatic agents, color enhancers, dyes, lubricants, fillers, pig(...) In some embodiments, the high density polyethylene composition compromises less than 10 weight percent of one or more additives, based on the weight of the high density polyethylene composition. All individual values and subranges from less than 10 weight percent are included herein and disclosed herein; for example, the high density polyethylene composition may comprise less than 5 percent by the combined weight of one or more additives, based on the weight of the high density polyethylene composition; or in the alternative, the high density polyethylene composition may comprise less than 1 percent by the combined weight of one or more additives, based on the weight of the high density polyethylene composition; or in another alternative, the high density polyethylene composition may compromise less than 0.5 percent by the combined weight of one or more additives, based on the weight of the high density polyethylene composition. Antioxidants, such as IRGAFOS 168 and IRGANOX 1010, are commonly used to protect the composition (...) The inventive high density polyethylene composition may further be blended with other polymers. Such other polymers are generally known to a person of ordinary skill in the art. Blends comprising the inventive high density polyethylene composition are formed via any conventional methods. In some embodiments, blends containing the inventive high density polyethylene composition comprise at least 40 percent by weight of the inventive high density polyethylene composition, based on the total weight of the blend. All individual values and subranges in the range of at least 40 weight percent are included he(...)disclosed herein; for example, the blend can comprise at least 50 percent by weight of the inventive high density polyethylene composition, based on the total weight of the blend; or in the alternative, the blend can comprise at least 60 percent by weight of the inventive high density polyethylene composition, based on the total weight of the blend; or in the alternative, the blend can comprise at least 70 percent by weight of the inventive high density polyethylene composition, based on the total weight of the blend; or in the alternative, the blend can comprise at least 80 percent by weight of the inventive high density polyethylene composition, based on the total weight of the blend; or in the alternative, t(...)blend; or in the alternative, the blend can comprise at least 90 percent by weight of the inventive high density polyethylene composition, based on the total weight of the blend; or in the alternative, the blend can comprise at least 95 percent by weight of the inventive high density polyethylene composition, based on the total weight of the blend; or in the alternative, the blend can comprise at least 99 percent by weight of the inventive high density polyethylene composition, based on the total weight of the blend. In some embodiments, the composition contains less than 10 weight percent of polyethylene homopolymers and copolymers other than the HMW Component and the LMW Component, or less than 5 percent, or less than 2 percent, or less than 1 percent(...) Compositions of the present invention can be made by known means such as by polymerization of ethylene and comonomers using metallocene catalysts in a dual-stage polymerization system having two polymerization reactors in series, wherein one component is mostly produced in the first reactor and the other component is mostly produced in the second reactor. Suitable dual stage polymerization systems are well-known and described in numerous patent publications, such as US2007/00(...) Examples of dual sequential polymerization systems include, but are not limited to, gas phase polymerization/gas phase polymerization; gas phase polymerization/liquid phase polymerization; liquid phase polymerization/gas phase polymerization; liquid phase polymerization/liquid phase polymerization; slurry phase polymerization/slurry phase polymerization; liquid phase polymerization/slurry phase polymerization; slurry phase polymerization/liquid phase polymerization; slurry phase polymerization/gas phase polymerization; and gas phase polymerization/slurry phase polymerization. In production, a dual sequential polymerization system connected in series, as described above, may be used. The HMW Component can be produced in the first stage of the dual sequential polymerization system, and the LMW Component, i.e. the low molecular weight ethylene polymer, can be prepared in the second stage of the dual sequential polymerization system. Alternatively, the LMW Component, i.e. the low molecular weight ethylene polymer, can be made in the first stage of the dual sequential polymerization system, and the HMW Component, i.e. the high molecular weight ethylene polymer, can be made in the second stage of the dual sequential polymerization system. The inventive high density polyethylene composition is removed from the second reactor. One exemplary mode is to take batch quantities of HMW Component from the first reactor, and transfer these to the second reactor using the differential (...) The polymerization catalyst may be fed into a polymerization reactor(s) in “dry mode” or “wet mode”. The dry mode is a dry powder or granules. The wet mode is a suspension in an inert liquid such as mineral oil or the (C5-C2o)alkane(s). Each polymerization catalyst is activated by contacting it with an activator. The activator for each polymerization catalyst may be the same or different as another and independently may be a Lewis acid, a non-coordinating ionic activator, (...) (...)contacting step between activator and catalyst independently may be done either in a separate vessel outside a polymerization reactor or in a feed line to the reactor. After the high density polyethylene composition is withdrawn from the polymerization reaction system, it is generally transferred to a purge bin under inert atmosphere conditions. (...)is introduced to reduce any residual aluminum alkyls and any residual catalysts before the inventive high density polyethylene composition is exposed to oxygen. The high density polyethylene composition may optionally be transferred to an extruder to be pelletized. Such pelletization techniques are generally known. The high density polyethylene composition may optionally be melt screened in the pelletizing process. Subsequent to the melting process in the extruder, the molten composition is passed through one or more active screens (positioned in seri(...) The high density polyethylene composition may be used to manufacture shaped articles. Such articles may include, but are not limited to, closure devices such as bottle caps, wire cable jacketing, and conduit pipes Suitable conversion techni(...) Closure devices such as bottle caps including the inventive high density polyethylene composition exhibit improved processability while maintaining satisfactory environmental stress crack resistance. Such bottle caps are adapted to withstan(...) (...)6 (IE1 - IE6) and Comparative Example 1 (CE 1): Feed Catalyst listed in Table A to a fluidized-bed gas phase polymerization dual reactor system comprising two Pilot FB-GPP Reactors (first reactor and second reactor) comprising beds of polyethylene granules. After reaching equilibrium in the first reactor, polymerize ethylene (C2) and 1-hexene (Cg). Initiate polymerization in the first reactor by continuously feeding the catalyst powder, ethylene, 1 -hexene and hydrogen (¾) into the fluidized bed of polyethylene granules, while also feeding continuity additive CA-300 as a 20 wt% solution in mineral oil. Withdraw the HMW PE component from the first reactor as a uni modal polyethylene polymer that contains active catalyst. Keep a sample of the HMW PE constituent for testing and transfer the remaining material to the second reactor using seco(...) Polymerization conditions for the first and second reactors are reported in Table A. In Table A, “HMW Rx” means the gas phase polymerization reaction that makes the HMW PE constituent in the first reactor, and “LMW Rx” means the gas phase polymerization reaction that makes the LMW PE constituent in the second reactor. (...)device and underwater pelletizing system to separately produce strands that are cut into pellets of stabilized polyethylene blends. In addition, the properties of the HMW PE constituent are measured using the Test Methods listed below on BHT-stabilized (2000 ppmw) samples of the granular resins directly from the first reactor. Content is determined as set out in ASTM 5017-17, Standard Test Method for Determination of Linear Low Density Polyethylene ( LLDPE ) Composition by Carbon-13 Nuclear Magnetic Resonance, ASTM International, West Conshohocken, PA, 2017, www.(...) Polyethylene samples are stirred gently at 160°C for 4 hours. The injection volume is 200 mΐ, and the flow rate is 1.0 ml/minute. The polystyrene standard peak molecular weights are converted to polyethylene molecular weights using the following equation (as described in Williams and Ward, J. Polym. Sci., Polym. Let., 6, 621 (1968)):where M is the molecular weight, A (...)A has a value of 0.4316, and B is equal to 1.0. [ 1)087 ] A fifth order polynomial is used to fit the respective polyethylene-equivalent calibration points. The total plate count of the GPC column set is performed with Eicosane (prepared at(...) EAB (WO2022245643) Bimodal high density polyethylene compositions can achieve an improved balance of stress crack resistance and processability by selecting the higher molecular weight and lower molecular weight components such that (1) the lower molecular we(...) ECLM (WO2022245643) 1. A high density polyethylene composition comprising: a) 40 to 65 weight percent of a higher molecular weight ethylene copolymer component having a flow index (I21) in the range of 1 to 10 g/10 min and a density of from 0.920 to 0.935 g/cm(...) (...)based on percentages of the combined weight of the higher molecular weight component and lower molecular weight polyethylene component only and wherein the high density polyethylene composition has overall: i. a melt index (I2) of less than or equal to 4.5 g/10 min, and ii. a density from 0.950 to 0.962 g/cm3. 2. The polyethylene composition of Claim 1, wherein the polyethylene composition has a molecular weight distribution (Mw/Mn) greater than 7.5. 3. The polyethylene composition of any of Claims 1 or 2, wherein the polyethylene composition has a molecular weight distribution (Mw/Mn) of 14 to 20. 4. The polyethylene composition of any of Claims 1 to 3, wherein the polyethylene composition has a density from 0.953 to 0.960 g/cm3. 5. The polyethylene composition of any of Claims 1 or 4, wherein the polyethylene composition has a melt index (I2) from 1.3 to 4.2 g/10 min. 6. The polyethylene composition of any of Claims 1 to 5, wherein the polyethylene composition has a melt index (I2) from 2.1 to 3.3 g/10 min. 7. The polyethylene composition of any of Claims 1 to 6, wherein the higher molecular weight ethylene copolymer component makes up from 42 to 54 weight percent of the polyethylene composition, based on the combined weight of the higher molecular weight component and the lower molecular weight component. 8. The polyethylene composition of any of Claims 1 to 7, wherein the higher molecular weight ethylene copolymer component has a molecular weight distribution (Mw/Mn) of from 2.3 to 3.6. 9. The polyethylene composition of any of Claims 1 to 8, wherein the higher molecular weight ethylene copolymer component has a density from 0.928 to 0.935 g/cm3. 10. The polyethylene composition of any of Claims 1 to 9, wherein the higher molecular weight ethylene copolymer component has a flow index (I21) from 4 to 8 g/10 minutes. 11. The polyethylene composition of any of Claims 1 to 10, wherein the complementary density of the lower molecular weight component is from 0.977 to 0.985 g/cm3. 12. The polyethylene composition of any of Claims 1 to 11, wherein the environmental stress crack resistance (F50) of the polyethylene composition satisfies the following formula: F50 ³ 400 hr - (MI)*78 [(10-min*hr/g)] wherein F50 is the environmental stress crack resistance in hours, MI is the melt index (I2) of the polyethylene composition in g/10 minutes, and the measurement is performed accordi(...) 13. The polyethylene composition of any of Claims 1 to 12, wherein the polyethylene composition was polymerized using a hafnium-containing metallocene catalyst system. 14. A molded article formed from the polyethylene composition of any of Claims 1 to 13. ETIH (WO2022245643) High density polyethylene compositions and articles made therefrom FAB (WO2022245643) La prsente invention concerne des compositions de polyéthylène haute densité bimodales pouvant atteindre un équilibre amélioré entre la résistance aux fissures sous contrainte et l'aptitude au traitement en sélectionnant les composants de p(...) FTIH (WO2022245643) Compositions de polyéthylène haute densité et articles fabriqués à partir de celles-ci ICLM (WO2022/245643) 1. A high density polyethylene composition comprising: a) 40 to 65 weight percent of a higher molecular weight ethylene copolymer component having a flow index (I21) in the range of 1 to 10 g/10 min and a density of from 0.920 to 0.935 g/cm3 and a molecular weight distribution (Mw/Mn) of less than 4.0, and b) 35 to 60 weight percent of a lower molecular weight ethylene homopolymer or copolymer component having a complementary density (CD) of greater than 0.976 g/cm3 according to the following formula: LMW Component Weight Percent/ 100 CD = HMW Component Weight 1 ( Percent/ 10 Overall Density ) ( 0 HMW Component Density ) wherein weight percentages are based on percentages of the combined weight of the higher molecular weight component and lower molecular weight polyethylene component only and wherein the high density polyethylene composition has overall: i. a melt index (I2) of less than or equal to 4.5 g/10 min, and ii. a density from 0.950 to 0.962 g/cm3. KEYW DENSITY POLYETHYLENE(100,50) POLYETHYLENE RESIN(40,9) MOLECULAR WEIGHT POLYETHYLENE(25,3) DENSITY POLYETHYLENE WEIGHT(20,12) POLYETHYLENE HOMOPOLYMER(17,3) STABILIZED POLYETHYLENE BLEND PELLET(16,1) BIMODAL HIGH DENSITY POLYETHYLENE(15,2) POLYETHYLENE GRANULE BED(14,1) POLYETHYLENE GRANULE FLUIDIZED BED(14,1) UNIMODAL POLYETHYLENE POLYMER(14,1) POLYETHYLENE COPOLYMER(8,1) PAN DOW GLOBAL TECHNOLOGIES TI (WO2022245643) High density polyethylene compositions and articles made therefrom
Полимерные трубы, полимерные волокна, рецептуры полимерных смесей, полимерные компаунды | Патент относится к катализаторным системам и процессам для производства полиэтилена, включая металл-лигандный комплекс, используемый в процессе. Описываются условия процесса, включая температуру, давление и соотношение реагентов, а также параметры катализаторной системы, такие как эффективность и стабильность. Патент также описывает методы получения катализаторной системы, включая использование метилалюмоксана (MAO) в качестве активатора и смешивание металл-лигандного комплекса с инертным углеводородным растворителем. | KR10-2023-0018407 CN115698103 BR112022023862 BR112022024087 BR112022023862 BR112022024087 CA3180275 CA3180279 WO2021/243213 WO2021/243222 | DOW GLOBAL TECHNOLOGIES | 2020-05-29 2021-01-29 2021-05-28 | (WO2021243222) Catalyst systems and processes for producing polyethylene using the same | (WO2021/243222) Embodiments of the present application are directed to procatalysts, and catalyst systems including procatalysts, including a metal-ligand complex having the structure of formula (I): | (WO2021/243222) CLAIMS 1. A process for producing polyethylene, the process comprising contacting ethylene and, optionally, one or more (C3−C12)α-olefin comonomers with a catalyst system in a gas-phase polymerization reactor at a reactor temperature of 70 °C to less than or equal to 150 °C with an ethylene partial pressure greater than or equal to 150 psi, and a molar feed ratio of less than or equal to 0.030 of one or more (C3-C12)α-olefin comonomers to ethylene using the catalyst system comprising a metal−ligand complex disposed on one or more support materials, wherein the metal−ligand complex has a structure according to formula (Ia):wherein: A- is an anion; M is titanium, zirconium, or hafnium; n is 1, 2, or 3; each X is a monodentate ligand independently selected from a group consisting of (C1−C50)hydrocarbyl, (C1−C50)heterohydrocarbyl, (C6−C50)aryl, (C2−C50)heteroaryl, and halogen; R1 and R8 are independently selected from a group consisting of radicals having formula (II), and radicals having formula (III):wherein R9–13, and R14–21 are independently chosen from –H, (C1−C50)hydrocarbyl, (C1−C50)heterohydrocarbyl, −Si(RC)3, −Ge(RC)3, −P(RP)2, −N(RN)2, −ORC, −SRC, or halogen; R2, R3, R4, R5, R6, and R7 are independently chosen from −H, (C1−C50)hydrocarbyl, (C1−C50)heterohydrocarbyl, −Si(RC)3, −Ge(RC)3, −P(RP)2, −N(RN)2, −ORC, −SRC, and halogen; and an amount of ethylene consumed during the first 5 minutes upon injection of the catalyst system into the gas-phase polymerization reactor is less than 25% of the total ethylene consumed for the time of the entirety of the average residence time, tR, upon initial addition of the catalyst system, wherein the time at which 25% of the total ethylene uptake (t25%) is calculated by the equation according to formula (IV): 2. The process of claim 1, wherein the process further comprises an uptake ratio (Ut) at a specific time, t, during the entirety of the average residence time, tR, can be calculated according to formula (V):and Ut of the catalyst system is less than or equal to 0.02 (2 percent) at the time point of 0.5 minutes (30 seconds) after the catalyst system is fed into the reactor as given by the formulae (X) and (XI): 3. The process of claim 2, wherein the Ut of the catalyst system is less than or equal to 0.05 (5 percent) at the time point of 1.5 minutes (90 seconds) after the catalyst system is fed into the reactor, given by the expression: 4. The process of claims 2 or 3, wherein the Ut of the catalyst system is less than or equal to 0.15 (15 percent) at the time point of 3.0 minutes (180 seconds) after the catalyst system is fed into the reactor, given by the expression: 5. The process of claims 1 to 4, wherein the Ut of the catalyst system is less than or equal to 0.10 (10 percent) at the time point of 3.0 minutes (180 seconds) after the catalyst system is fed into the reactor, given by the expression: 6. The process of claims 1 to 5, wherein the amount of ethylene consumed during the first 18 minutes upon injection of the catalyst system into the gas-phase polymerization reactor is less than 50% of the total ethylene consumed for the time of the entirety of the average residence time, tR, upon initial addition of the catalyst system, wherein the time at which 50% of the total ethylene uptake (t25%) is calculated by the equation according to formula (IV): 7. The process of claims 1 to 6, wherein the percent exotherm (%exo) is less than 10%, or wherein the percent exotherm (%Exo) is less than 5%. 8. The process of claims 1 to 7, wherein R1 and R8 are the same. 9. The process of claims 1 to 7, wherein at least one of R1 and R8 is a radical having formula (II) and at least one of R10 and R12 is tert-butyl. 10. The process of either claims 1 to 7, wherein at least one of R1 and R8 is a radical having formula (III). 11. The process of claims 1 to 7, wherein at least one of R15, R16, R19, and R20 is tert-butyl. 12. The process of claims 1 to 7, wherein R14-21 are –H. 13. The process of any one of the preceding claims, wherein one or more support materials comprise fumed silica. 14. The process of any one of the preceding claims, wherein the anion is an aluminate. 15. A method of preparing the catalyst system of claim 1, wherein the method comprises: disposing the one or more activators on the one or more support materials to produce a supported activator; and contacting the supported activator with a solution or slurry of the neutral metal-ligand complex in the inert hydrocarbon solvent. 16. The method of claim 15, wherein the activator comprises methylalumoxane (MAO). 17. The method of any one of claims 1 to 16, wherein the catalyst system is fed to the gas- phase polymerization reactor in neat form, as a solution, or as a slurry. 18. The method of any one of claims 1 to 17, wherein the catalyst system comprises spray- dried particles. 19. The process of any one of claims 1-18, wherein the ethylene partial pressure in the reactor is greater or equal to 150 psi, or wherein the ethylene partial pressure is greater or equal to 170 psi, or wherein the ethylene partial pressure is greater or equal to 200 psi. 20. The process of any one of claims 1-19, wherein the reactor temperature is less than or equal to 120°C; or wherein the reactor temperature is 75°C to 110°C; or wherein the reactor temperature is 80°C to 105°C; or wherein the reactor temperature is 85°C to 100°C. 21. A process for producing polyethylene, the process comprising contacting ethylene and, optionally, one or more (C3−C12)α-olefin comonomers with a catalyst system in a gas-phase polymerization reactor at a reactor temperature of 70 °C to less than or equal to 150 °C with an ethylene partial pressure of 50 psi to 150 psi, and a molar feed ratio of less than or equal to 0.030 of one or more (C3-C12)α-olefin comonomers to ethylene using the catalyst system comprising a metal−ligand complex disposed on one or more support materials, wherein the metal−ligand complex has a structure according to formula (Ia): wherein: A- is an anion; M is titanium, zirconium, or hafnium; n is 1, 2, or 3; each X is a monodentate ligand independently selected from a group consisting of (C1−C50)hydrocarbyl, (C1−C50)heterohydrocarbyl, (C6−C50)aryl, (C4−C50)heteroaryl, and halogen; R1 and R8 are independently selected from a group consisting of radicals having formula (II), and radicals having formula (III):wherein R9–13, and R14–21 are independently chosen from –H, (C1−C50)hydrocarbyl, (C1−C50)heterohydrocarbyl, −Si(RC)3, −Ge(RC)3, −P(RP)2, −N(RN)2, −ORC, −SRC, or halogen; R2, R3, R4, R5, R6, and R7 are independently chosen from −H, (C1−C50)hydrocarbyl, (C1−C50)heterohydrocarbyl, −Si(RC)3, −Ge(RC)3, −P(RP)2, −N(RN)2, −ORC, −SRC, and halogen; and an amount of ethylene consumed during the first 25 minutes upon injection of the catalyst system into the gas-phase polymerization reactor is less than 50% of the total ethylene consumed for the time of the entirety of the average residence time, tR, upon initial addition of the catalyst system, wherein the time at which 25% of the total ethylene uptake (t25%) is calculated by the equation according to formula (IV): 22. The process of claim 21, wherein the ethylene partial pressure is from 80 psi to 115 psi, or from 90 psi to 130 psi, or from 100 to 150 psi. 23. The process of claim 21, wherein the amount of ethylene consumed during the first 30 minutes upon initial injection of the catalyst system into the gas-phase polymerization reactor is less than 50% of the total ethylene consumed for the time of the entirety of the average residence time. 24. The process of claims 21 to 23, wherein the percent exotherm (%exo) is less than 5%, or wherein the percent exotherm (%Exo) is less than 2%. | (WO2021243213A1) PENDING (WO2021243222A1) PENDING (KR20230018407A) PENDING (CN115698103A) PENDING (BR112022023862A2) PENDING (BR112022024087A2) PENDING (CA3180275A1) PENDING (CA3180279A1) PENDING | (WO2021/243222) The inert hydrocarbon solvent may then be removed from the mixture so as to produce the metal-ligand complex, the one or more activators, or combinations of these, disposed on the one or more support materials. | (WO2021/243222) 1. A process for producing polyethylene, the process comprising contacting ethylene and, optionally, one or more (C3−C12)α-olefin comonomers with a catalyst system in a gas-phase polymerization reactor at a reactor temperature of 70 °C to less than or equal to 150 °C with an ethylene partial pressure greater than or equal to 150 psi, and a molar feed ratio of less than or equal to 0.030 of one or more (C3-C12)α-olefin comonomers to ethylene using the catalyst system comprising a metal−ligand complex disposed on one or more support materials, wherein the metal−ligand complex has a structure according to formula (Ia): wherein: A- is an anion; M is titanium, zirconium, or hafnium; n is 1, 2, or 3; each X is a monodentate ligand independently selected from a group consisting of (C1−C50)hydrocarbyl, (C1−C50)heterohydrocarbyl, (C6−C50)aryl, (C2−C50)heteroaryl, and halogen; R1 and R8 are independently selected from a group consisting of radicals having formula (II), and radicals having formula (III): wherein R9-13, and R14-21 are independently chosen from -H, (C1−C50)hydrocarbyl, (C1−C50)heterohydrocarbyl, −Si(RC)3, −Ge(RC)3, −P(RP)2, −N(RN)2, −ORC, −SRC, or halogen; R2, R3, R4, R5, R6, and R7 are independently chosen from −H, (C1−C50)hydrocarbyl, (C1−C50)heterohydrocarbyl, −Si(RC)3, −Ge(RC)3, −P(RP)2, −N(RN)2, −ORC, −SRC, and halogen; and an amount of ethylene consumed during the first 5 minutes upon injection of the catalyst system into the gas-phase polymerization reactor is less than 25% of the total ethylene consumed for the time of the entirety of the average residence time, tR, upon initial addition of the catalyst system, wherein the time at which 25% of the total ethylene uptake (t25%) is calculated by the equation according to formula (IV): 21. A process for producing polyethylene, the process comprising contacting ethylene and, optionally, one or more (C3−C12)α-olefin comonomers with a catalyst system in a gas-phase polymerization reactor at a reactor temperature of 70 °C to less than or equal to 150 °C with an ethylene partial pressure of 50 psi to 150 psi, and a molar feed ratio of less than or equal to 0.030 of one or more (C3-C12)α-olefin comonomers to ethylene using the catalyst system comprising a metal−ligand complex disposed on one or more support materials, wherein the metal−ligand complex has a structure according to formula (Ia): wherein: A- is an anion; M is titanium, zirconium, or hafnium; n is 1, 2, or 3; each X is a monodentate ligand independently selected from a group consisting of (C1−C50)hydrocarbyl, (C1−C50)heterohydrocarbyl, (C6−C50)aryl, (C4−C50)heteroaryl, and halogen; R1 and R8 are independently selected from a group consisting of radicals having formula (II), and radicals having formula (III): wherein R9-13, and R14-21 are independently chosen from -H, (C1−C50)hydrocarbyl, (C1−C50)heterohydrocarbyl, −Si(RC)3, −Ge(RC)3, −P(RP)2, −N(RN)2, −ORC, −SRC, or halogen; R2, R3, R4, R5, R6, and R7 are independently chosen from −H, (C1−C50)hydrocarbyl, (C1−C50)heterohydrocarbyl, −Si(RC)3, −Ge(RC)3, −P(RP)2, −N(RN)2, −ORC, −SRC, and halogen; and an amount of ethylene consumed during the first 25 minutes upon injection of the catalyst system into the gas-phase polymerization reactor is less than 50% of the total ethylene consumed for the time of the entirety of the average residence time, tR, upon initial addition of the catalyst system, wherein the time at which 25% of the total ethylene uptake (t25%) is calculated by the equation according to formula (IV): | (WO2021/243222) Embodiments of the present application are directed to procatalysts, and catalyst systems including procatalysts, including a metal-ligand complex having the structure of formula (I): | APD 2021-05-28 2021-05-28 2021-05-28 2021-05-28 2021-05-28 2021-05-28 2021-05-28 2021-05-28 CLMS (WO2021/243222) CLAIMS 1. A process for producing polyethylene, the process comprising contacting ethylene and, optionally, one or more (C3−C12)α-olefin comonomers with a catalyst system in a gas-phase polymerization reactor at a reactor temperature of 70 °C to less than or equal to 150 °C with an ethylene partial pressure greater than or equal to 150 psi, and a molar feed ratio of less than or equal to 0.030 of one or more (C3-C12)α-olefin comonomers to ethylene using the catalyst system comprising a metal−ligand complex disposed on one or more support materials, wherein the metal−ligand complex has a structure according to formula (Ia):wherein: A- is an anion; M is titanium, zirconium, or hafnium; n is 1, 2, or 3; each X is a monodentate ligand independently selected from a group consisting of (C1−C50)hydrocarbyl, (C1−C50)heterohydrocarbyl, (C6−C50)aryl, (C2−C50)heteroaryl, and halogen; R1 and R8 are independently selected from a group consisting of radicals having formula (II), and radicals having formula (III):wherein R9–13, and R14–21 are independently chosen from –H, (C1−C50)hydrocarbyl, (C1−C50)heterohydrocarbyl, −Si(RC)3, −Ge(RC)3, −P(RP)2, −N(RN)2, −ORC, −SRC, or halogen; R2, R3, R4, R5, R6, and R7 are independently chosen from −H, (C1−C50)hydrocarbyl, (C1−C50)heterohydrocarbyl, −Si(RC)3, −Ge(RC)3, −P(RP)2, −N(RN)2, −ORC, −SRC, and halogen; and an amount of ethylene consumed during the first 5 minutes upon injection of the catalyst system into the gas-phase polymerization reactor is less than 25% of the total ethylene consumed for the time of the entirety of the average residence time, tR, upon initial addition of the catalyst system, wherein the time at which 25% of the total ethylene uptake (t25%) is calculated by the equation according to formula (IV): 2. The process of claim 1, wherein the process further comprises an uptake ratio (Ut) at a specific time, t, during the entirety of the average residence time, tR, can be calculated according to formula (V):and Ut of the catalyst system is less than or equal to 0.02 (2 percent) at the time point of 0.5 minutes (30 seconds) after the catalyst system is fed into the reactor as given by the formulae (X) and (XI): 3. The process of claim 2, wherein the Ut of the catalyst system is less than or equal to 0.05 (5 percent) at the time point of 1.5 minutes (90 seconds) after the catalyst system is fed into the reactor, given by the expression: 4. The process of claims 2 or 3, wherein the Ut of the catalyst system is less than or equal to 0.15 (15 percent) at the time point of 3.0 minutes (180 seconds) after the catalyst system is fed into the reactor, given by the expression: 5. The process of claims 1 to 4, wherein the Ut of the catalyst system is less than or equal to 0.10 (10 percent) at the time point of 3.0 minutes (180 seconds) after the catalyst system is fed into the reactor, given by the expression: 6. The process of claims 1 to 5, wherein the amount of ethylene consumed during the first 18 minutes upon injection of the catalyst system into the gas-phase polymerization reactor is less than 50% of the total ethylene consumed for the time of the entirety of the average residence time, tR, upon initial addition of the catalyst system, wherein the time at which 50% of the total ethylene uptake (t25%) is calculated by the equation according to formula (IV): 7. The process of claims 1 to 6, wherein the percent exotherm (%exo) is less than 10%, or wherein the percent exotherm (%Exo) is less than 5%. 8. The process of claims 1 to 7, wherein R1 and R8 are the same. 9. The process of claims 1 to 7, wherein at least one of R1 and R8 is a radical having formula (II) and at least one of R10 and R12 is tert-butyl. 10. The process of either claims 1 to 7, wherein at least one of R1 and R8 is a radical having formula (III). 11. The process of claims 1 to 7, wherein at least one of R15, R16, R19, and R20 is tert-butyl. 12. The process of claims 1 to 7, wherein R14-21 are –H. 13. The process of any one of the preceding claims, wherein one or more support materials comprise fumed silica. 14. The process of any one of the preceding claims, wherein the anion is an aluminate. 15. A method of preparing the catalyst system of claim 1, wherein the method comprises: disposing the one or more activators on the one or more support materials to produce a supported activator; and contacting the supported activator with a solution or slurry of the neutral metal-ligand complex in the inert hydrocarbon solvent. 16. The method of claim 15, wherein the activator comprises methylalumoxane (MAO). 17. The method of any one of claims 1 to 16, wherein the catalyst system is fed to the gas- phase polymerization reactor in neat form, as a solution, or as a slurry. 18. The method of any one of claims 1 to 17, wherein the catalyst system comprises spray- dried particles. 19. The process of any one of claims 1-18, wherein the ethylene partial pressure in the reactor is greater or equal to 150 psi, or wherein the ethylene partial pressure is greater or equal to 170 psi, or wherein the ethylene partial pressure is greater or equal to 200 psi. 20. The process of any one of claims 1-19, wherein the reactor temperature is less than or equal to 120°C; or wherein the reactor temperature is 75°C to 110°C; or wherein the reactor temperature is 80°C to 105°C; or wherein the reactor temperature is 85°C to 100°C. 21. A process for producing polyethylene, the process comprising contacting ethylene and, optionally, one or more (C3−C12)α-olefin comonomers with a catalyst system in a gas-phase polymerization reactor at a reactor temperature of 70 °C to less than or equal to 150 °C with an ethylene partial pressure of 50 psi to 150 psi, and a molar feed ratio of less than or equal to 0.030 of one or more (C3-C12)α-olefin comonomers to ethylene using the catalyst system comprising a metal−ligand complex disposed on one or more support materials, wherein the metal−ligand complex has a structure according to formula (Ia): wherein: A- is an anion; M is titanium, zirconium, or hafnium; n is 1, 2, or 3; each X is a monodentate ligand independently selected from a group consisting of (C1−C50)hydrocarbyl, (C1−C50)heterohydrocarbyl, (C6−C50)aryl, (C4−C50)heteroaryl, and halogen; R1 and R8 are independently selected from a group consisting of radicals having formula (II), and radicals having formula (III):wherein R9–13, and R14–21 are independently chosen from –H, (C1−C50)hydrocarbyl, (C1−C50)heterohydrocarbyl, −Si(RC)3, −Ge(RC)3, −P(RP)2, −N(RN)2, −ORC, −SRC, or halogen; R2, R3, R4, R5, R6, and R7 are independently chosen from −H, (C1−C50)hydrocarbyl, (C1−C50)heterohydrocarbyl, −Si(RC)3, −Ge(RC)3, −P(RP)2, −N(RN)2, −ORC, −SRC, and halogen; and an amount of ethylene consumed during the first 25 minutes upon injection of the catalyst system into the gas-phase polymerization reactor is less than 50% of the total ethylene consumed for the time of the entirety of the average residence time, tR, upon initial addition of the catalyst system, wherein the time at which 25% of the total ethylene uptake (t25%) is calculated by the equation according to formula (IV): 22. The process of claim 21, wherein the ethylene partial pressure is from 80 psi to 115 psi, or from 90 psi to 130 psi, or from 100 to 150 psi. 23. The process of claim 21, wherein the amount of ethylene consumed during the first 30 minutes upon initial injection of the catalyst system into the gas-phase polymerization reactor is less than 50% of the total ethylene consumed for the time of the entirety of the average residence time. 24. The process of claims 21 to 23, wherein the percent exotherm (%exo) is less than 5%, or wherein the percent exotherm (%Exo) is less than 2%. DESC (WO2021243222) CATALYST SYSTEMS AND PROCESSES FOR PRODUCING POLYETHYLENE USING THE SAME CROSS REFERENCE TO RELATED APPLICATIONS [0001] This application claims priority to U.S. Provisional Patent Application No.63/031,638, filed May 29, 2020, and U.S. Prov(...) TECHNICAL FIELD [0002] Embodiments of the present disclosure are generally directed to processes for producing polyethylene and, in particular, contacting ethylene and, optionally, one or more (C3−C12)α-olefin comonomers with germanium-bridged bis-phenylphenoxy catalyst systems in a gas-phase polymerization reactor. BACKGROUND [0003] Since the discovery of Ziegler and Natta on heterogeneous olefin polymerizations, global polyolefin production reached approximately 150 million tons per year in 2015, and continues to increase due to market demand. The catalyst systems in the polyolefin polymerization process may contribute to the characteristics and properties of such polyolefins. For example, catalyst systems that include bis-phenylphenoxy (BPP) metal-ligand complexes may produce polyolefins that have flat or reverse short-chain branching distributions (SCBD), relative(...)weights, and/or narrow-medium molecular weight distributions (MWD). [0004] However, when utilized in some polymerization processes, such as gas-phase polymerization, catalyst systems that include BPP metal-ligand complexes typically exhibit(...) (...)the use of catalyst systems that include BPP metal-ligand complexes may not be commercially viable in gas-phase polymerization processes. SUMMARY [0005] Accordingly, ongoing needs exist for catalyst systems suitable for use in gas-phase rea(...)gas-phase reactors that have improved light-off and/or productivity characteristics when utilized in gas- phase polymerization processes. Embodiments of the present disclosure address these needs by providing catalyst systems including BPP (...) The catalyst systems, when utilized in gas-phase polymerization processes, exhibitimproved light-off and productivity characteristics when compared to similar catalyst systems including bis-phenylphenoxy metal−ligand complexes without germa(...)germanium-containing bridges. [0006] Embodiments of the present disclosure include processes for producing polyethylene. The process comprising contacting ethylene and, optionally, one or more (C3−C12)α-olefin comonomers with a catalyst system in a gas-phase polymerization reactor at a reactor temperature of 70 °C to less than or equal to 150 °C with an ethylene partial pressure greater than or eq(...) (...)amount of ethylene consumed during the first 5 minutes upon injection of the catalyst system into the gas-phase polymerization reactor is less than 25% of the total ethylene consumed for the time of the entirety of the average residence tim(...) (...)3. [0015] FIG. 3 is a graphical depiction of the reactor temperature profiles for examples 4 to 6, in which the polymerization reaction was run under condition 2b. [0016] FIG. 4 is a graphical depiction of the reactor temperature profiles for examples 7 to 9, in which the polymerization reaction was run under condition 3. [0017] FIG. 5 is an ethylene uptake curve for Examples 7 and 9 in which the polymerization reaction was run under condition 3. [0018] FIG. 6 is a graphical depiction of the ethylene and the total ethylene uptake curves for Catalysts Sys(...) (...)embodiments of procatalysts, catalyst systems, methods of producing catalyst systems, and processes for producing polyethylene will now be described. However, it should be understood that the systems, methods, and processes of the present d(...) (...)other polymers prepared by polymerizing more than two different monomers, such as terpolymers. [0037] The terms “polyolefin,” “polyolefin polymer,” and “polyolefin resin” refer to polymers prepared by polymerizing a simple olefin (also refe(...) The generic term polyolefin thus includes polymers prepared by polymerizing ethylene monomer with or without one or more comonomers, such as polyethylene, and polymers prepared by polymerizing propylene monomer with or without one or more comonomers, such as polypropylene. [0038] The terms "polyethylene" and "ethylene-based polymer" refer to polyolefins comprising greater than 50 percent (%) by mole of units that have been derived from ethylene monomer, which includes polyethylene homopolymers and copolymers. Common forms of polyethylene known in the art include Low Density Polyethylene (LDPE), Linear Low Density Polyethylene (LLDPE), Ultra Low Density Polyethylene (ULDPE), Very Low Density Polyethylene (VLDPE), Medium Density Polyethylene (MDPE), and High Density Polyethylene (HDPE). [0039] The term “molecular weight distribution” means a ratio of two different molec(...) The transition metal compounds may be activated for oligomerization and/or polymerization catalysis in any manner sufficient to allow coordination or cationic oligomerization and or polymerization. [0058] Alumoxane activators may be utilized as an activator for one or more of the catalyst compositions. (...)the catalyst systems of the present disclosure may be utilized in processes for producing polymers, such as polyethylene, via the polymerization of olefins, such as ethylene. When utilized in some polymerization processes, such as gas-phase polymerization, catalyst systems that include BPP metal-ligand complexes typically exhibit: 1) operability issues associated with rapid light-off; and/or 2) po(...) For example, catalyst systems that include BPP metal-ligand complexes may light-off too fast in a gas-phase polymerization reactor, that is rapidly consume ethylene too fast upon injection, leading to particle overheating, melting and agglo(...)and agglomeration causing catalyst ball formation, chunking, and other “rubble” that can foul a gas-phase polymerization reactor. [0070] In embodiments, one or more olefins may be contacted with the catalyst systems of the present disclosure in a gas-phase polymerization reactor, such as a gas-phase fluidized bed polymerization reactor. Exemplary gas-phase systems are described in U.S. Patent Nos.(...) (...)C3−C12)α-olefin comonomers may be contacted with the catalyst systems of the present disclosure in a gas-phase polymerization reactor. The catalyst system may be fed to the gas-phase polymerization reactor in neat form (i.e., as a dry solid), as a solution, or as a slurry. For example, in some embodiments, spray-dried particles of the catalyst system may be fed directly to the gas-phase polymerization reactor. In other embodiments, a solution or slurry of the catalyst system (...) (...)and the activator may be fed to the reactor in a mineral oil slurry. [0071] In embodiments, the gas-phase polymerization reactor comprises a fluidized bed reactor. A fluidized bed reactor may include a “reaction zone” and a “velocity reduct(...)of the catalyst system fluidized by the continuous flow of the gaseous monomer and diluent to remove heat of polymerization through the reaction zone. Optionally, some of there-circulated gases may be cooled and compressed to form liquids t(...) The gas may be passed through a heat exchanger where the heat of polymerization may be removed, compressed in a compressor, and then returned to the reaction zone. Additional reactor details and means for operating the reactor are described(...)802 202; and Belgian Patent No. 839,380. [0072] The catalyst systems with rapid light-offs can foul a gas phase polymerization reactor by forming “cat balls” or chunks, which can block catalyst injection, polymer particle removal, or create(...) (...)IV)[0074] wherein, the total ethylene uptake of the catalyst system over the average residence time, tR, of the polymerization process is given by formula (V), and the ethylene uptake at a given time following the injection of the catalyst system into the polymerization reactor is given by formula (VI):[0077] The light-off can be controlled in the process by increasing or decreasing the catalyst f(...)yields and the amount of polymer produced per unit time, which ultimately is not economical on production scale polymerization reactors. Additionally, the large component of the light-off of the catalyst system is inherent to the activated (...) (...)or percent of ethylene consumed at a specific time, t, following the delivery of the catalyst system into the polymerization reactor, compared to the total ethylene consumed during the entirety of either the catalyst lifetime or the average(...) (...)by the Light-Off Batch Reactor Test Method. [0081] In embodiments, the reactor temperature of the gas-phase polymerization reactor is from 70 °C to 150 °C. For example, the reactor temperature of the gas-phase polymerization reactor may be from 70 °C to 120 °C, from 70 °C to 110 °C, from 70 °C to 100 °C, from 90 °C to (...) Generally, the gas-phase polymerization reactor may be operated at the highest temperature feasible, taking into account the sintering temperature of the polymer product within the reactor. Regardless of the process used to make the polyethylene, the reactor temperature should be below the melting or “sintering” temper(...) (...)is better quantified in terms of the internal reactor temperature (Tint), which is a measure of the heat of polymerization and an indirect measure of the catalyst particle temperature. Tint is a convenient way of quantifying and comparing the severity of the light-off of different catalysts in semi-batch gas phase polymerization process. [0084] In some embodiments, the reactor pressure of the gas-phase polymerization reactor is from 50 psi to 150 psi (345 kPa to 1035 kPa). For example, the reactor pressure of the gas-phase polymerization reactor may be from 80 psi to 115 psi (552 kPa to 793 kPa), from 90 psi to 130 psi (620.5 kPa to(...)psi to 150 psi (690 kPa to 1035 kPa). [0085] In one or more embodiments, the reactor pressure of the gas-phase polymerization reactor is greater than or equal to 150 psi (1035 kPa). In various embodiments, the reactor pressure of the gas-phase polymerization reactor is greater than or equal to 180 psi (1241 kPa), greater than or equal to 190 psi (1310 kPa), greater than or equal to 200 psi (1379 k(...)amount of ethylene consumed during the first 5 minutes upon injection of the catalyst system into the gas-phase polymerization reactor is less than 25% of the total ethylene consumed for the time of the entirety of the average residence tim(...)amount of ethylene consumed during the first 25 minutes upon injection of the catalyst system into the gas-phase polymerization reactor is less than 50% of the total ethylene consumed for the time of the entirety of the average residence ti(...)is calculated by the equation according to formula (IV):[0088] In embodiments, hydrogen gas may be used during polymerization to control the final properties of the polyethylene. The amount of hydrogen in the polymerization may be expressed as a mole ratio relative to the total polymerizable monomer, such as, for examp(...) The amount of hydrogen used in the polymerization process may be an amount necessary to achieve the desired properties of the polyethylene, such as, for example, melt flow rate (MFR). In embodiments, the mole ratio of hydrogen to total poly(...) However, additional α-olefins may be incorporated into the polymerization scheme in other embodiments. The additional α-olefin comonomers typically have no more than 20 carbon atoms. (...)0.6 wt.% propylene, less than 0.4 wt.% propylene, or less than 0.2 wt.% propylene. [0091] In embodiments, the polyethylene produced, for example homopolymers and/or interpolymers (including copolymers) of ethylene and, optionally, one or mo(...) For example, the polyethylene may include at least 60 mol.%, at least 70 mol.%, at least 80 mol.%, or at least 90 mol.% monomer units derived from ethylene. In embodiments, the polyethylene includes from 50 mol.% to 100 mol.% monomer units derived from ethylene. For example, the polyethylene may include from 50 mol.% to 90 mol.%, from 50 mol.% to 80 mol.%, from 50 mol.% to 70 mol.%, from 50 mol.% (...)mol.% to 90 mol.%, or from 90 mol.% to 100 mol.% monomer units derived from ethylene. [0092] In embodiments, the polyethylene produced includes at least 90 mol.% monomer units derived from ethylene. For example, the polyethylene may include at least 93 mol.%, at least 96 mol.%, at least 97 mol.%, or at least 99 mol.% monomer units derived from ethylene. In embodiments, the polyethylene includes from 90 mol.% to 100 mol.% monomer units derived from ethylene. For example, the polyethylene may include from 90 mol.% to 99.5 mol.%, from 90 mol.% to 99 mol.%, (...)to 99.5 mol.%, or from 99.5 mol.% to 100 mol.% monomer units derived from ethylene. [0093] In embodiments, the polyethylene produced includes less than 50 mol.% monomer units derived from an additional α-olefin. For example, the polyethylene may include less than 40 mol%, less than 30 mol.%, less than 20 mol.% or less (...) In embodiments, the polyethylene includes from 0 mol.% to 50 mol.% monomer units derived from an additional α-olefin. For example, the polyethylene may include from 0 mol.% to 40 mol.%, from 0 mol.% to 30 mol.%, from 0 mol.% to 20 mol.%, fr(...)mol.%, or from 40 mol.% to 50 mol.% monomer units derived from an additional α-olefin. [0094] In embodiments, the polyethylene produced further includes one or more additives. Such additives include, but are not limited to, antistatic agent(...) The polyethylene may include any amounts of additives. In embodiments, the produced polyethylene further includes fillers, which may include, but are not limited to, organic or inorganic fillers, such as, for example, calcium carbonate, talc, or Mg(OH)2. [0095] The produced polyethylene may be used in a wide variety of products and end-use applications. The produced polyethylene may also be blended and/or co-extruded with any other polymer. Non-limiting examples of other polymers include linear low density polyethylene, elastomers, plastomers, high pressure low density polyethylene, high density polyethylene, polypropylenes, and the like. The produced polyethylene and blends including the produced polyethylene may be used to produce blow-molded components or products, among various other end uses. The produced polyethylene and blends including the produced polyethylene may be useful in forming operations such as film, sheet, and fiber extrusion a(...) TEST METHODS Polymerization Activity [0096] Unless indicated otherwise, all polymerization activities (also referred to as productivities) presently disclosed were determined as a ratio of polymer produced to the amount of catalyst added to(...) (...)in a GPC measurement, as described in Lee et al., Toward absolute chemical composition distribution measurement of polyolefins by high-temperature liquid chromatography hyphenated with infrared absorbance and light scattering detectors, 86 (...) (...)was prepared by dissolving 6 grams of butylated hydroxytoluene as an antioxidant in 4 liters of Aldrich reagent-grade 1,2,4-trichlorobenzene (TCB). The TCB mixture was then filtered through a 0.1 μm Teflon filter. Specifically, a/K = 0.695/0.000579 for PE and 0.705/0.0002288 for PP. [0104] The concentration, c, at each point in the chromatogram was calculated from the baseline-subtracted DRI signal, IDRI, using the following equation:where KDRI is a (...) Specifically, dn/dc = 0.109 for polyethylene. [0105] The mass recovery was calculated from the ratio of the integrated area of the concentration chromatography over elution volume and the injection mass which is equal to the pre-determined (...) (...)Test Method. [0106] General. Observe ethylene uptake, or ethylene consumption, catalyst systems in separate polymerization runs each done in a 2-liter (L) semi-batch autoclave polymerization reactor equipped with a mechanical agitator. In the batch reactor, copolymerize ethylene and 1- hexene in the presence of hydroge(...) AddC6 and H2 components continuously throughout a 3-hour polymerization run to maintain their concentrations at steady state, but do not add more C2. Measure ethylene uptake versus time to give relative representations of catalyst kinetic p(...) (...)resulting system to reach steady state. [0108] Then charge the batch reactor with a catalyst system to initiate polymerization. Record the time of addition of catalyst as Time zero (Time0). Cool the reactor down, vent, open, and wash the resulting polyolefin product with water, methanol, and dry it to give dried polyolefin product. [0109] For each batch reactor run, calculate catalyst activity/polymerization productivity as number of grams dried polyolefin product made per gram of catalyst added to reactor-hour (gPE/gcat-hr). The higher the number of gPE/gcat-hr, the higher the catalyst activity/polymerization productivity. The ethylene uptake is measure throughout the course of the run and the total ethylene uptake at any time during the r(...) (...)above were used for ethylene/1-hexene copolymerizations conducted in the gas-phase in a 2L semi-batch autoclave polymerization reactor. The individual run conditions and the properties of the polymers produced in these runs are tabulated in(...) Once the system reached a steady state, the catalyst was charged into the reactor at 80 °C to start polymerization. The reactor temperature was brought to the desired reaction temperature and maintained at this temperature, and at the ethyl(...) Polymerization Activity (grams polymer/gram catalyst-hour) was determined as the ratio of polymer produced to the amount of catalyst added to the reactor. Table 1. Batch reactor run data for Catalyst System 1 to 3 and comparative examples.[(...) (...)is better quantified in terms of the internal reactor temperature (Tint), which is a measure of the heat of polymerization and an indirect measure of the catalyst particle temperature. Tint is a convenient way of quantifying and comparing the severity of the light-off of different catalysts in semi-batch gas phase polymerization process. [0138] In FIG. 2, the internal temperature profiles of examp(...) (...)1 to 3 would have a much high productivity over a three hour residence time, which is standard for gas-phase polymerization processes. [0144] Examples 13-20 in Table 2 using this catalyst all show very high productivities, from approximatel(...) (...)off and temperature accelerated decay is a very promising candidate for well-behaved operation in a gas phase polyethylene process.Table 3. Batch reactor run data for Catalyst System 4.[0145] Conditions: injection T = 80 °C, 0 C6/C2, 1 hour(...) DESC (WO2021243213) CATALYST SYSTEMS AND PROCESSES FOR PRODUCING POLYETHYLENE Embodiments of the present disclosure are generally directed to processes for producing polyethylene and, in particular, contacting ethylene and, optionally, one or more (C3-C12)a-olefm comonomers with germanium-bridged bis-phenylphenoxy catalyst systems in a gas-phase polymerization reactor. Since the discovery of Ziegler and Natta on heterogeneous olefin polymerizations, global polyolefin production reached approximately 150 million tons per year in 2015, and continues to increase due to market demand. The catalyst systems in the polyolefin polymerization process may contribute to the characteristics and properties of such polyolefins. For example, catalyst systems that include bis-phenylphenoxy (BPP) metal-ligand complexes may produce polyolefins that have flat or reverse short-chain branching distributions (SCBD), relatively high levels o(...) However, when utilized in some polymerization processes, such as gas-phase polymerization, catalyst systems that include BPP metal-ligand complexes may exhibit generally poor productivity. (...)the use of catalyst systems that include BPP metal-ligand complexes may not be commercially viable in gas-phase polymerization processes. (...)that are suitable for use in gas- phase reactors and have improved productivity when utilized in gas-phase polymerization processes. Embodiments of the present disclosure address these needs by providing catalyst systems including BPP metal(...) The catalyst systems, when utilized in gas-phase polymerization processes, exhibit a greatly increasedproductivity when compared to similar catalyst systems including BPP metal-ligand complexes without germanium-containing bridges. Embodiments of the present disclosure include a process for producing polyethylene. The process includes contacting ethylene and, optionally, one or more (C3-C12)a-olefm comonomers with a catalyst system in a gas-phase polymerization reactor. The catalyst system comprises a metal-ligand complex disposed on one or more (...) (...)embodiments of procatalysts, catalyst systems, methods of producing catalyst systems, and processes for producing polyethylene will now be described. However, it should be understood that the systems, methods, and processes of the present d(...) The terms “polyolefin,” “polyolefin polymer,” and “polyolefin resin” refer to polymers prepared by polymerizing a simple olefin (also referred to as an alkene, which has the general formula CnH2n) monomer. The generic term polyolefin thus includes polymers prepared by polymerizing ethylene monomer with or without one or more comonomers, such as polyethylene, and polymers prepared by polymerizing propylene monomer with or without one or more comonomers, such as polypropylene. The terms "polyethylene" and "ethylene-based polymer" refer to polyolefins comprising greater than 50 percent (%) by mole of units that have been derived from ethylene monomer, which includes polyethylene homopolymers and copolymers. Common forms of polyethylene known in the art include Low Density Polyethylene (LDPE), Linear Low Density Polyethylene (LLDPE), Ultra Low Density Polyethylene (ULDPE), Very Low Density Polyethylene (VLDPE), Medium Density Polyethylene (MDPE), and High Density Poly(...)
Полимеры | Патент описывает катализаторные системы и процессы производства полиэтилена с использованием процатализаторов, включающих металло-лигандный комплекс с определенным строением. Описывается состав процатализатора и катализаторной системы, а также методы их производства и использования для получения полиэтилена в газофазном реакторе. | CN115667330 BR112022023873 BR112022023873 CA3180273 WO2021/243211 | DOW GLOBAL TECHNOLOGIES | 2020-05-29 2021-01-29 2021-05-28 | (WO2021243211) Catalyst systems and processes for producing polyethylene using the same | (WO2021/243211) Embodiments of the present application are directed to procatalysts, and catalyst systems including procatalysts, including a metal-ligand complex having the structure of formula (I): [Formula I]. | (WO2021/243211) CLAIMS 1. A procatalyst comprising a metal-ligand complex disposed on one or more support materials, wherein the metal-ligand complex has a structure according to formula (I):wherein: M is titanium, zirconium, or hafnium; n is 1, 2, or 3; each X is a monodentate ligand independently chosen from unsaturated (C2-C50 )hydrocarbon, unsaturated (C2-Cso)heterohydrocarbon, (Ci- C5o)hydrocarbyl, (C1-C50) heterohydrocarbyl, (C6-C50)aryl, (C4-C50)heteroaryl, halogen, -N(Rn)2, and -N(RN)CORc; the metal-ligand complex is overall charge-neutral; each Z is independently chosen from -0-, -S-, (C6-C50)aryl, (C4-C50)heteroaryl, N(C1-C50 )hydrocarbyl, and P(C1-C50 )hydrocarbyl; R1 and R16 are independently chosen from (C6-C50)aryl, (C4-C50)heteroaryl, (C1-C50 )alkyl, (C3-C4o)heteroalkyl, radicals having formula (II), radicals having formula (III), and radicals having formula (IV): (C1-C50 )hydrocarbyl,(C1-C50) heterohydrocarbyl, -Si(Rc)3, -Ge(Rc)3, -P(RP)2, -N(RN)2, -ORc, -SRc, -NO2, -CN, -CF3, RCS(0)-, RCS(0)2-, halogen; R2, R3, R4, R5, R6, R7, R8, R9, R10, R11, R12, R13, R14, and R15 are independently chosen from -H, (C1-C50 )hydrocarbyl, (C1-C50 )heterohydrocarbyl, -Si(Rc)3, -Ge(Rc)3, -P(Rp)2, -N(Rn)2, -ORc, -SRc, -N02, -CN, -CF3, RCS(0)-, RCS(0)2-, (RC)2C=N-, RCC(0)0- RC0C(0)-, RCC(0)N(R)-, (RC)2NC(0)-, and halogen; R17 and R18 are independently chosen from -(CRc2)m- , wherein subscript m is from 1 to 10; R19 and R20 are independently chosen from linear or branched (Ci-C2o)alkyl; and each Rc, Rp, and RN are independently chosen from -H(,C1-C50) hydrocarbyl, and (C1-C50 )heterohydrocarbyl. 2. The procatalyst of claim 1, wherein R1 and R16 are the same. 3. The procatalyst of either claim 1 or 2, wherein at least one of R1 and R16 is a radical having formula (II) and at least one of R32 and R34 is tert-butyl. 4. The procatalyst of either claim 1 or 2, wherein at least one of R1 and R16 is a radical having formula (III). 5. The procatalyst of claim 4, wherein at least one of R42, R43, R46, and R47 is tert-butyl. 6. The procatalyst of claim 5, wherein R41-48 are -H. 7. The procatalyst of any of claims 1-7, wherein the one or more support materials comprise fumed silica. 8. A catalyst system comprising the procatalyst of any of claims 1-6 and one or more activators. 9. The catalyst system of claim 7, wherein the activator comprises methylalumoxane (MAO). 10. A method for producing a catalyst system, the method comprising: contacting one or more support materials, one or more activators, and a metal-ligand complex in an inert hydrocarbon solvent to produce the catalyst system, wherein the metal-ligand complex has a structure according to formula (la):wherein: A- is an anion; M is titanium, zirconium, or hafnium; n is 1, 2, or 3; each X is a monodentate ligand independently chosen from unsaturated (C2-C5o)hydrocarbon, unsaturated (C2-Cso)heterohydrocarbon, (Ci- C5o)hydrocarbyl, (C1-C50 )heterohydrocarbyl, (C6-C50)aryl, (C4-Cso)heteroaryl, halogen, -N(Rn)2, and -N(RN)CORc; each Z is independently chosen from -0-, -S-, (C6-C50)aryl, (C4-Cso)heteroaryl, N(Ci-C4o)hydrocarbyl, and P(Ci-C4o)hydrocarbyl; R1 and R16 are independently chosen from (C6-C50)aryl, (C4-Cso)heteroaryl, (Ci-C4o)alkyl, (C3-C4o)heteroalkyl, radicals having formula (II), radicals having formula (III), and radicals having formula (IV): (C1-C50 )hydrocarbyl,(C1-C50) heterohydrocarbyl, -Si(Rc)3, -Ge(Rc)3, -P(RP)2, -N(RN)2, -ORc, -SRc, -NO2, -CN, -CF3, RCS(0)-, RCS(0)2-, halogen; R2, R3, R4, R5, R6, R7, R8, R9, R10, R11, R12, R13, R14, and R15 are independently chosen from -H, (C1-C50 )hydrocarbyl,(C1-C50) heterohydrocarbyl, -Si(Rc)3, -Ge(Rc)3, -P(Rp)2, -N(Rn)2, -ORc, -SRc, -N02, -CN, -CF3, RCS(0)-, RCS(0)2-, (RC)2C=N-, RCC(0)0-, RC0C(0)-, RCC(0)N(R)-, (RC)2NC(0)-, and halogen; R17 and R18 are independently chosen from -(CRc2)m-, wherein subscript m is from 1 to 10; R19 and R20 are independently chosen from linear or branched (Ci-C2o)alkyl; and each Rc, Rp, and RN are independently chosen from -H(,C1-C50) hydrocarbyl, and (C1-C50 )heterohydrocarbyl. 11. The method of claim 10, wherein the activator comprises methylalumoxane (MAO). 12. The method of either claim 10 or 11, wherein the method further comprises: mixing the one or more support materials, the one or more activators, and the metal-ligand complex in the inert hydrocarbon solvent to produce a catalyst system precursor; and drying the catalyst system precursor to produce the catalyst system. 13. The method of claim 12, wherein the catalyst system precursor is spray dried to produce the catalyst system; and the catalyst system comprises spray-dried particles. 14. The method of either claim 10 or 11, wherein the method further comprises: disposing the one or more activators on the one or more support materials to produce a supported activator; and contacting the supported activator with a solution of the metal-ligand complex in the inert hydrocarbon solvent. 15. The method of claim 14, wherein disposing the one or more activators on the one or more support materials comprises spray drying to produce a spray-dried supported activator. 16. A process for producing polyethylene, the process comprising contacting ethylene and, optionally, one or more (C3-Ci2)a-olefm comonomers with a catalyst system in a gas-phase polymerization reactor, wherein the catalyst system comprises a metal-ligand complex disposed on one or more support materials; and the metal-ligand complex has a structure according to formula (la):wherein: A- is an anion; M is titanium, zirconium, or hafnium; subscript n of (X)n is 1, 2, or 3; each X is a monodentate ligand independently chosen from unsaturated (C2-C50 )hydrocarbon, unsaturated (C2-C50)heterohydrocarbon, (Ci- C5o)hydrocarbyl, (C1-C50 )heterohydrocarbyl, (C6-C50)aryl, (C4-C50)heteroaryl, halogen, -N(Rn)2, and -N(RN)CORc; each Z is independently chosen from -0-, -S-, (C6-C50)aryl, (C4-C50)heteroaryl, N(C1-C40)hydrocarbyl, and P(C1-C40)hydrocarbyl; R1 and R16 are independently chosen from (C6-C50)aryl, (C4-C50)heteroaryl, (Ci-C4o)alkyl, (C3-C40)heteroalkyl, radicals having formula (II), radicals having formula (III), and radicals having formula (IV): (C1-C50 )hydrocarbyl, (C1-C50 )heterohydrocarbyl, -Si(Rc)3, -Ge(Rc)3, -P(RP)2, -N(RN)2, -ORc, -SRc, -NO2, -CN, -CF3, RCS(0)-, RCS(0)2-, halogen; R2, R3, R4, R5, R6, R7, R8, R9, R10, R11, R12, R13, R14, and R15 are independently chosen from -H, (C1-C50 )hydrocarbyl, (C1-C50 )heterohydrocarbyl, -Si(Rc)3, -Ge(Rc)3, RCS(0)2-,d halogen; R17 and R18 are independently chosen from -(CRc2)m-, wherein subscript m is from 1 to 10; R19 and R20 are independently chosen from linear or branched (Ci-C2o)alkyl; and each Rc, Rp, and RN are independently chosen from -H(,C1-C50) hydrocarbyl, and (C1-C50 )heterohydrocarbyl. 17. The process of claim 16, wherein the catalyst system further comprises an activator. 18. The process of claim 17, wherein the activator comprises methylalumoxane (MAO). 19. The process of any of claims 16-18, wherein the catalyst system is fed to the gas-phase polymerization reactor in neat form, as a solution, or as a slurry. 20. The process of any of claims 16-19, wherein the catalyst system comprises spray-dried particles. | (WO2021243211A1) PENDING (CN115667330A) PENDING (BR112022023873A2) PENDING (CA3180273A1) PENDING | (WO2021/243211) The inert hydrocarbon solvent may then be removed from the mixture so as to produce the metal-ligand complex, the one or more activators, or combinations of these, disposed on the one or more support materials. | (WO2021/243211) 1. A procatalyst comprising a metal-ligand complex disposed on one or more support materials, wherein the metal-ligand complex has a structure according to formula (I): wherein: M is titanium, zirconium, or hafnium; n is 1, 2, or 3; each X is a monodentate ligand independently chosen from unsaturated (C2-C50 )hydrocarbon, unsaturated (C2-Cso)heterohydrocarbon, (Ci- C5o)hydrocarbyl, (C1-C50) heterohydrocarbyl, (C6-C50)aryl, (C4-C50)heteroaryl, halogen, -N(Rn)2, and -N(RN)CORc; the metal-ligand complex is overall charge-neutral; each Z is independently chosen from -0-, -S-, (C6-C50)aryl, (C4-C50)heteroaryl, N(C1-C50 )hydrocarbyl, and P(C1-C50 )hydrocarbyl; R1 and R16 are independently chosen from (C6-C50)aryl, (C4-C50)heteroaryl, (C1-C50 )alkyl, (C3-C4o)heteroalkyl, radicals having formula (II), radicals having formula (III), and radicals having formula (IV): (C1-C50 )hydrocarbyl,(C1-C50) heterohydrocarbyl, -Si(Rc)3, -Ge(Rc)3, -P(RP)2, -N(RN)2, -ORc, -SRc, -NO2, -CN, -CF3, RCS(0)-, RCS(0)2-, halogen; R2, R3, R4, R5, R6, R7, R8, R9, R10, R11, R12, R13, R14, and R15 are independently chosen from -H, (C1-C50 )hydrocarbyl, (C1-C50 )heterohydrocarbyl, -Si(Rc)3, -Ge(Rc)3, -P(Rp)2, -N(Rn)2, -ORc, -SRc, -N02, -CN, -CF3, RCS(0)-, RCS(0)2-, (RC)2C=N-, RCC(0)0- RC0C(0)-, RCC(0)N(R)-, (RC)2NC(0)-, and halogen; R17 and R18 are independently chosen from -(CRc2)m- , wherein subscript m is from 1 to 10; R19 and R20 are independently chosen from linear or branched (Ci-C2o)alkyl; and each Rc, Rp, and RN are independently chosen from -H(,C1-C50) hydrocarbyl, and (C1-C50 )heterohydrocarbyl. 10. A method for producing a catalyst system, the method comprising: contacting one or more support materials, one or more activators, and a metal-ligand complex in an inert hydrocarbon solvent to produce the catalyst system, wherein the metal-ligand complex has a structure according to formula (la): wherein: A- is an anion; M is titanium, zirconium, or hafnium; n is 1, 2, or 3; each X is a monodentate ligand independently chosen from unsaturated (C2-C5o)hydrocarbon, unsaturated (C2-Cso)heterohydrocarbon, (Ci- C5o)hydrocarbyl, (C1-C50 )heterohydrocarbyl, (C6-C50)aryl, (C4-Cso)heteroaryl, halogen, -N(Rn)2, and -N(RN)CORc; each Z is independently chosen from -0-, -S-, (C6-C50)aryl, (C4-Cso)heteroaryl, N(Ci-C4o)hydrocarbyl, and P(Ci-C4o)hydrocarbyl; R1 and R16 are independently chosen from (C6-C50)aryl, (C4-Cso)heteroaryl, (Ci-C4o)alkyl, (C3-C4o)heteroalkyl, radicals having formula (II), radicals having formula (III), and radicals having formula (IV): (C1-C50 )hydrocarbyl,(C1-C50) heterohydrocarbyl, -Si(Rc)3, -Ge(Rc)3, -P(RP)2, -N(RN)2, -ORc, -SRc, -NO2, -CN, -CF3, RCS(0)-, RCS(0)2-, halogen; R2, R3, R4, R5, R6, R7, R8, R9, R10, R11, R12, R13, R14, and R15 are independently chosen from -H, (C1-C50 )hydrocarbyl,(C1-C50) heterohydrocarbyl, -Si(Rc)3, -Ge(Rc)3, -P(Rp)2, -N(Rn)2, -ORc, -SRc, -N02, -CN, -CF3, RCS(0)-, RCS(0)2-, (RC)2C=N-, RCC(0)0-, RC0C(0)-, RCC(0)N(R)-, (RC)2NC(0)-, and halogen; R17 and R18 are independently chosen from -(CRc2)m-, wherein subscript m is from 1 to 10; R19 and R20 are independently chosen from linear or branched (Ci-C2o)alkyl; and each Rc, Rp, and RN are independently chosen from -H(,C1-C50) hydrocarbyl, and (C1-C50 )heterohydrocarbyl. 16. A process for producing polyethylene, the process comprising contacting ethylene and, optionally, one or more (C3-Ci2)a-olefm comonomers with a catalyst system in a gas-phase polymerization reactor, wherein the catalyst system comprises a metal-ligand complex disposed on one or more support materials; and the metal-ligand complex has a structure according to formula (la): wherein: A- is an anion; M is titanium, zirconium, or hafnium; subscript n of (X)n is 1, 2, or 3; each X is a monodentate ligand independently chosen from unsaturated (C2-C50 )hydrocarbon, unsaturated (C2-C50)heterohydrocarbon, (Ci- C5o)hydrocarbyl, (C1-C50 )heterohydrocarbyl, (C6-C50)aryl, (C4-C50)heteroaryl, halogen, -N(Rn)2, and -N(RN)CORc; each Z is independently chosen from -0-, -S-, (C6-C50)aryl, (C4-C50)heteroaryl, N(C1-C40)hydrocarbyl, and P(C1-C40)hydrocarbyl; R1 and R16 are independently chosen from (C6-C50)aryl, (C4-C50)heteroaryl, (Ci-C4o)alkyl, (C3-C40)heteroalkyl, radicals having formula (II), radicals having formula (III), and radicals having formula (IV): (C1-C50 )hydrocarbyl, (C1-C50 )heterohydrocarbyl, -Si(Rc)3, -Ge(Rc)3, -P(RP)2, -N(RN)2, -ORc, -SRc, -NO2, -CN, -CF3, RCS(0)-, RCS(0)2-, halogen; R2, R3, R4, R5, R6, R7, R8, R9, R10, R11, R12, R13, R14, and R15 are independently chosen from -H, (C1-C50 )hydrocarbyl, (C1-C50 )heterohydrocarbyl, -Si(Rc)3, -Ge(Rc)3, RCS(0)2-, d halogen; R17 and R18 are independently chosen from -(CRc2)m-, wherein subscript m is from 1 to 10; R19 and R20 are independently chosen from linear or branched (Ci-C2o)alkyl; and each Rc, Rp, and RN are independently chosen from -H(,C1-C50) hydrocarbyl, and (C1-C50 )heterohydrocarbyl. | (WO2021/243211) Embodiments of the present application are directed to procatalysts, and catalyst systems including procatalysts, including a metal-ligand complex having the structure of formula (I): [Formula I]. Embodiments of the present disclosure are generally directed to processes for producing polyethylene and, in particular, contacting ethylene and, optionally, one or more (C3-Ci2)a-olefm comonomers with silyl-bridged bis-phenylphenoxy catalyst systems in a gas- phase polymerization reactor. | APD 2021-05-28 2021-05-28 2021-05-28 2021-05-28 CLMS (WO2021/243211) CLAIMS 1. A procatalyst comprising a metal-ligand complex disposed on one or more support materials, wherein the metal-ligand complex has a structure according to formula (I):wherein: M is titanium, zirconium, or hafnium; n is 1, 2, or 3; each X is a monodentate ligand independently chosen from unsaturated (C2-C50 )hydrocarbon, unsaturated (C2-Cso)heterohydrocarbon, (Ci- C5o)hydrocarbyl, (C1-C50) heterohydrocarbyl, (C6-C50)aryl, (C4-C50)heteroaryl, halogen, -N(Rn)2, and -N(RN)CORc; the metal-ligand complex is overall charge-neutral; each Z is independently chosen from -0-, -S-, (C6-C50)aryl, (C4-C50)heteroaryl, N(C1-C50 )hydrocarbyl, and P(C1-C50 )hydrocarbyl R1 and R16 are independently chosen from (C6-C50)aryl, (C4-C50)heteroaryl, (C1-C50 )alkyl, (C3-C4o)heteroalkyl, radicals having formula (II), radicals having formula (III), and radicals having formula (IV): (C1-C50 )hydrocarbyl,(C1-C50) heterohydrocarbyl, -Si(Rc)3, -Ge(Rc)3, -P(RP)2, -N(RN)2, -ORc, -SRc, -NO2, -CN, -CF3, RCS(0)-, RCS(0)2-, halogen R2, R3, R4, R5, R6, R7, R8, R9, R10, R11, R12, R13, R14, and R15 are independently chosen from -H, (C1-C50 )hydrocarbyl, (C1-C50 )heterohydrocarbyl, -Si(Rc)3, -Ge(Rc)3, -P(Rp)2, -N(Rn)2, -ORc, -SRc, -N02, -CN, -CF3, RCS(0)-, RCS(0)2-, (RC)2C=N-, RCC(0)0- RC0C(0)-, RCC(0)N(R)-, (RC)2NC(0)-, and halogen R17 and R18 are independently chosen from -(CRc2)m- , wherein subscript m is from 1 to 10 R19 and R20 are independently chosen from linear or branched (Ci-C2o)alkyl; and each Rc, Rp, and RN are independently chosen from -H(,C1-C50) hydrocarbyl, and (C1-C50 )heterohydrocarbyl. 2. The procatalyst of claim 1, wherein R1 and R16 are the same. 3. The procatalyst of either claim 1 or 2, wherein at least one of R1 and R16 is a radical having formula (II) and at least one of R32 and R34 is tert-butyl. 4. The procatalyst of either claim 1 or 2, wherein at least one of R1 and R16 is a radical having formula (III). 5. The procatalyst of claim 4, wherein at least one of R42, R43, R46, and R47 is tert-butyl. 6. The procatalyst of claim 5, wherein R41-48 are -H. 7. The procatalyst of any of claims 1-7, wherein the one or more support materials comprise fumed silica. 8. A catalyst system comprising the procatalyst of any of claims 1-6 and one or more activators. 9. The catalyst system of claim 7, wherein the activator comprises methylalumoxane (MAO). 10. A method for producing a catalyst system, the method comprising: contacting one or more support materials, one or more activators, and a metal-ligand complex in an inert hydrocarbon solvent to produce the catalyst system, wherein the metal-ligand complex has a structure according to formula (la):wherein: A- is an anion M is titanium, zirconium, or hafnium; n is 1, 2, or 3; each X is a monodentate ligand independently chosen from unsaturated (C2-C5o)hydrocarbon, unsaturated (C2-Cso)heterohydrocarbon, (Ci- C5o)hydrocarbyl, (C1-C50 )heterohydrocarbyl, (C6-C50)aryl, (C4-Cso)heteroaryl, halogen, -N(Rn)2, and -N(RN)CORc; each Z is independently chosen from -0-, -S-, (C6-C50)aryl, (C4-Cso)heteroaryl, N(Ci-C4o)hydrocarbyl, and P(Ci-C4o)hydrocarbyl R1 and R16 are independently chosen from (C6-C50)aryl, (C4-Cso)heteroaryl, (Ci-C4o)alkyl, (C3-C4o)heteroalkyl, radicals having formula (II), radicals having formula (III), and radicals having formula (IV): (C1-C50 )hydrocarbyl,(C1-C50) heterohydrocarbyl, -Si(Rc)3, -Ge(Rc)3, -P(RP)2, -N(RN)2, -ORc, -SRc, -NO2, -CN, -CF3, RCS(0)-, RCS(0)2-, halogen R2, R3, R4, R5, R6, R7, R8, R9, R10, R11, R12, R13, R14, and R15 are independently chosen from -H, (C1-C50 )hydrocarbyl,(C1-C50) heterohydrocarbyl, -Si(Rc)3, -Ge(Rc)3, -P(Rp)2, -N(Rn)2, -ORc, -SRc, -N02, -CN, -CF3, RCS(0)-, RCS(0)2-, (RC)2C=N-, RCC(0)0-, RC0C(0)-, RCC(0)N(R)-, (RC)2NC(0)-, and halogen; R17 and R18 are independently chosen from -(CRc2)m-, wherein subscript m is from 1 to 10 R19 and R20 are independently chosen from linear or branched (Ci-C2o)alkyl; and each Rc, Rp, and RN are independently chosen from -H(,C1-C50) hydrocarbyl, and (C1-C50 )heterohydrocarbyl. 11. The method of claim 10, wherein the activator comprises methylalumoxane (MAO). 12. The method of either claim 10 or 11, wherein the method further comprises: mixing the one or more support materials, the one or more activators, and the metal-ligand complex in the inert hydrocarbon solvent to produce a catalyst system precursor; and drying the catalyst system precursor to produce the catalyst system. 13. The method of claim 12, wherein the catalyst system precursor is spray dried to produce the catalyst system; and the catalyst system comprises spray-dried particles. 14. The method of either claim 10 or 11, wherein the method further comprises: disposing the one or more activators on the one or more support materials to produce a supported activator; and contacting the supported activator with a solution of the metal-ligand complex in the inert hydrocarbon solvent. 15. The method of claim 14, wherein disposing the one or more activators on the one or more support materials comprises spray drying to produce a spray-dried supported activator. 16. A process for producing polyethylene, the process comprising contacting ethylene and, optionally, one or more (C3-Ci2)a-olefm comonomers with a catalyst system in a gas-phase polymerization reactor, wherein the catalyst system comprises a metal-ligand complex disposed on one or more support materials; and the metal-ligand complex has a structure according to formula (la):wherein: A- is an anion M is titanium, zirconium, or hafnium; subscript n of (X)n is 1, 2, or 3; each X is a monodentate ligand independently chosen from unsaturated (C2-C50 )hydrocarbon, unsaturated (C2-C50)heterohydrocarbon, (Ci- C5o)hydrocarbyl, (C1-C50 )heterohydrocarbyl, (C6-C50)aryl, (C4-C50)heteroaryl, halogen, -N(Rn)2, and -N(RN)CORc; each Z is independently chosen from -0-, -S-, (C6-C50)aryl, (C4-C50)heteroaryl, N(C1-C40)hydrocarbyl, and P(C1-C40)hydrocarbyl R1 and R16 are independently chosen from (C6-C50)aryl, (C4-C50)heteroaryl, (Ci-C4o)alkyl, (C3-C40)heteroalkyl, radicals having formula (II), radicals having formula (III), and radicals having formula (IV): (C1-C50 )hydrocarbyl, (C1-C50 )heterohydrocarbyl, -Si(Rc)3, -Ge(Rc)3, -P(RP)2, -N(RN)2, -ORc, -SRc, -NO2, -CN, -CF3, RCS(0)-, RCS(0)2-, halogen R2, R3, R4, R5, R6, R7, R8, R9, R10, R11, R12, R13, R14, and R15 are independently chosen from -H, (C1-C50 )hydrocarbyl, (C1-C50 )heterohydrocarbyl, -Si(Rc)3, -Ge(Rc)3, RCS(0)2-,d halogen R17 and R18 are independently chosen from -(CRc2)m-, wherein subscript m is from 1 to 10 R19 and R20 are independently chosen from linear or branched (Ci-C2o)alkyl; and each Rc, Rp, and RN are independently chosen from -H(,C1-C50) hydrocarbyl, and (C1-C50 )heterohydrocarbyl. 17. The process of claim 16, wherein the catalyst system further comprises an activator. 18. The process of claim 17, wherein the activator comprises methylalumoxane (MAO). 19. The process of any of claims 16-18, wherein the catalyst system is fed to the gas-phase polymerization reactor in neat form, as a solution, or as a slurry. 20. The process of any of claims 16-19, wherein the catalyst system comprises spray-dried particles. DESC (WO2021243211) CATALYST SYSTEMS AND PROCESSES FOR PRODUCING POLYETHYLENE Embodiments of the present disclosure are generally directed to processes for producing polyethylene and, in particular, contacting ethylene and, optionally, one or more (C3-Ci2)a-olefm comonomers with silyl-bridged bis-phenylphenoxy catalyst systems in a gas- phase polymerization reactor. Since the discovery of Ziegler and Natta on heterogeneous olefin polymerizations, global polyolefin production reached approximately 150 million tons per year in 2015, and continues to increase due to market demand. The catalyst systems in the polyolefin polymerization process may contribute to the characteristics and properties of such polyolefins. For example, catalyst systems that include bis-phenylphenoxy (BPP) metal-ligand complexes may produce polyolefins that have flat or reverse short-chain branching distributions (SCBD), relatively high levels o(...) However, when utilized in some polymerization processes, such as gas-phase polymerization, catalyst systems that include BPP metal-ligand complexes may exhibit generally poor productivity. (...)the use of catalyst systems that include BPP metal-ligand complexes may not be commercially viable in gas-phase polymerization processes. (...)that are suitable for use in gas- phase reactors and have improved productivity when utilized in gas-phase polymerization processes. Embodiments of the present disclosure address these needs by providing catalyst systems including BPP metal(...) The catalyst systems, when utilized in gas-phase polymerization processes, exhibit a greatly increased productivity when compared to similar catalyst systems including BPP metal-ligand complexes without silicon-containing bridges. Embodiments of the present disclosure include a process for producing polyethylene. The process includes contacting ethylene and, optionally, one or more (C3-Ci2)a-olefm comonomers with a catalyst system in a gas-phase polymerization reactor. The catalyst system comprises a metal-ligand complex disposed on one or more (...) (...)embodiments of procatalysts, catalyst systems, methods of producing catalyst systems, and processes for producing polyethylene will now be described. However, it should be understood that the systems, methods, and processes of the present d(...) The terms “polyolefin,” “polyolefin polymer,” and “polyolefin resin” refer to polymers prepared by polymerizing a simple olefin (also referred to as an alkene, which has the general formula CnH2n) monomer. The generic term polyolefin thus includes polymers prepared by polymerizing ethylene monomer with or without one or more comonomers, such as polyethylene, and polymers prepared by polymerizing propylene monomer with or without one or more comonomers, such as polypropylene. The terms "polyethylene" and "ethylene-based polymer" refer to polyolefins comprising greater than 50 percent (%) by mole of units that have been derived from ethylene monomer, which includes polyethylene homopolymers and copolymers. Common forms of polyethylene known in the art include Low Density Polyethylene (LDPE), Linear Low Density Polyethylene (LLDPE), Ultra Low Density Polyethylene (ULDPE), Very Low Density Polyethylene (VLDPE), Medium Density Polyethylene (MDPE), and High Density Polyethylene (HDPE). The transition metal compounds may be activated for oligomerization and/or polymerization catalysis in any manner sufficient to allow coordination or cationic oligomerization and or polymerization. (...)the catalyst systems of the present disclosure may be utilized in processes for producing polymers, such as polyethylene, via the polymerization of olefins, such as ethylene. In embodiments, one or more olefins may be contacted with the catalyst systems of the present disclosure in a gas-phase polymerization reactor, such as a gas-phase fluidized bed polymerization reactor. Exemplary gas-phase systems are described in U.S. Patent Nos. 5,665,818; 5,677,375; and 6,472,484; and (...) (...)C3-C12)α-olefm comonomers may be contacted with the catalyst systems of the present disclosure in a gas-phase polymerization reactor. The catalyst system may be fed to the gas-phase polymerization reactor in neat form ( i.e ., as a dry solid), as a solution, or as a slurry. For example, in some embodiments, spray-dried particles of the catalyst system may be fed directly to the gas-phase polymerization reactor. In other embodiments, a solution or slurry of the catalyst system(...) In embodiments, the gas-phase polymerization reactor comprises a fluidized bed reactor. A fluidized bed reactor may include a “reaction zone” and a “velocity reduction zone.” The reaction zone may include a bed of growing polymer particles,(...)of the catalyst system fluidized by the continuous flow of the gaseous monomer and diluent to remove heat of polymerization through the reaction zone. Optionally, some of the re-circulated gases may be cooled and compressed to form liquids (...) The gas may be passed through a heat exchanger where the heat of polymerization may be removed, compressed in a compressor, and then returned to the reaction zone. Additional reactor details and means for operating the reactor are described(...) In embodiments, the reactor temperature of the gas-phase polymerization reactor is from 30 °C to 150 °C. For example, the reactor temperature of the gas-phase polymerization reactor may be from 30 °C to 120 °C, from 30 °C to 110 °C, from 30(...) Generally, the gas-phase polymerization reactor may be operated at the highest temperature feasible, taking into account the sintering temperature of the polymer product within the reactor. Regardless of the process used to make the polyethylene, the reactor temperature should be below the melting or “sintering” temper(...) In embodiments, the reactor pressure of the gas-phase polymerization reactor is from 690 kPa (100 psig) to 3,448 kPa (500 psig). For example, the reactor pressure of the gas-phase polymerization reactor may be from 690 kPa (100 psig) to 2,759 kPa (400 psig), from 690 kPa (100 psig) to 2,414 kPa (350 psig), from 690 kPa(...) In embodiments, hydrogen gas may be used in during polymerization to control the final properties of the polyethylene. The amount of hydrogen in the polymerization may be expressed as a mole ratio relative to the total polymerizable monomer(...) The amount of hydrogen used in the polymerization process may be an amount necessary to achieve the desired properties of the polyethylene, such as, for example, melt flow rate (MFR). In embodiments, the mole ratio of hydrogen to total poly(...) However, additional a-olefms may be incorporated into the polymerization scheme in other embodiments. The additional a-olefm comonomers typically have no more than 20 carbon atoms. In embodiments, the polyethylene produced, for example homopolymers and/or interpolymers (including copolymers) of ethylene and, optionally, one or more comonomers may include at least 50 mole percent (mol.%) monomer units derived from ethylene. For example, the polyethylene may include at least 60 mol.%, at least 70 mol.%, at least 80 mol.%, or at least 90 mol.% monomer units derived from ethylene. In embodiments, the polyethylene includes from 50 mol.% to 100 mol.% monomer units derived from ethylene. For example, the polyethylene may include from 50 mol.% to 90 mol.%, from 50 mol.% to 80 mol.%, from 50 mol.% to 70 mol.%, from 50 (...) In embodiments, the polyethylene produced includes at least 90 mol.% monomer units derived from ethylene. For example, the polyethylene may include at least 93 mol.%, at least 96 mol.%, at least 97 mol.%, or at least 99 mol.% monomer units derived from ethylene. In embodiments, the polyethylene includes from 90 mol.% to 100 mol.% monomer units derived from ethylene. For example, the polyethylene may include from 90 mol.% to 99.5 mol.%, from 90 mol.% to 99 mol.%, from 90 mol.%(...) In embodiments, the polyethylene produced includes less than 50 mol.% monomer units derived from an additional α-olefm. For example, the polyethylene may include less than 40 mol%, less than 30 mol.%, less than 20 mol.% or less than 10 mol.% monomer units derived from an additional a-olefm. In embodiments, the polyethylene includes from 0 mol.% to 50 mol.% monomer units derived from an additional (...) For example, the polyethylene may include from 0 mol.% to 40 mol.%, from 0 mol.% to 30 mol.%, from 0 mol.% to 20 mol.%, from 0 mol.% to 10 mol.%, from 0 mol.% to 5 mol.%, from 0 mol.% to 1 mol.%, from 1 mol.% to 50 mol.%, from 1 mol.% to 40(...) In embodiments, the polyethylene produced further includes one or more additives. Such additives include, but are not limited to, antistatic agents, color enhancers, dyes, lubricants, pigments, primary antioxidants, secondary antioxidants, processing aids, ultraviolet (UV) stabilizers, and combinations of these. The polyethylene may include any amounts of additives. In embodiments, the produced polyethylene further includes fillers, which may include, but are not limited to, (...) The produced polyethylene may be used in a wide variety of products and end-use applications. The produced polyethylene may also be blended and/or co-extruded with any other polymer. Non-limiting examples of other polymers include linear low density polyethylene, elastomers, plastomers, high pressure low density polyethylene, high density polyethylene, polypropylenes, and the like. The produced polyethylene and blends including the produced polyethylene may be used to produce blow-molded components or products, among various other end uses. The produced polyethylene and blends including the produced polyethylene may be useful in forming operations such as film, sheet, and fiber extrusion and co-extrusion as wel(...) Polymerization Activity Unless indicated otherwise, all polymerization activities (also referred to as productivities) presently disclosed were determined as a ratio of polymer produced to the amount of catalyst added to the reactor and are reported in grams of po(...) (...)in a GPC measurement, as described in Lee et ah, Toward absolute chemical composition distribution measurement of polyolefins by high-temperature liquid chromatography hyphenated with infrared absorbance and light scattering detectors, 86 A(...) (...)was prepared by dissolving 6 grams of butylated hydroxytoluene as an antioxidant in 4 liters of Aldrich reagent-grade 1,2,4-trichlorobenzene83951-WO-PCT/DOW 83951 WO 21 (TCB). The TCB mixture was then filtered through a 0.1 ^m Teflon filter(...) Specifically, a/K = 0.695/0.000579 for PE and 0.705/0.0002288 for PP. Specifically, dn/dc = 0.109 for polyethylene. Production of Polyethylene Various polyethylene samples were produced by contacting ethylene and 1 -hexene with the catalyst systems reported in Table 2 in a gas-phase polymerization reactor. Specifically, a gas-phase polymerization reactor ( i. e ., a 2-liter, stainless steel autoclave equipped with a mechanical agitator) was dried for 1 hour, (...) Once steady state operation was achieved, a catalyst system was charged into the reactor at 80 °C to initiate polymerization. The reactor was then heated to a desired reaction temperature and maintained for a desired run time. After the run(...) DESC (CN115667330) Embodiments of the present disclosure relate generally to processes for producing polyethylene, and in particular to the use of ethylene and optionally one or more (C) 3 -C 12 ) Alpha-olefin comonomer is contacted with a silyl-bridged biphenylphenoxy catalyst system in a gas phase polymerization reactor. Since the discovery of heterogeneous olefin polymerization by Ziegler and Natta, global polyolefin production has reached approximately 1.5 million tons per year in 2015 and continues to increase due to market demand. Catalyst systems in polyolefin polymerization processes can contribute to the characteristics and properties of such polyolefins. For example, catalyst systems including bis-phenylphenoxy (BPP) metal-ligand complexes can produce polyolefins with flat or reverse Short Chain Branching Distribution (SCBD), relatively high levels of comonomer i(...) (...)catalyst systems comprising BPP metal-ligand complexes can often exhibit poor productivity when used in some polymerization processes, such as gas phase polymerization. That is, a catalyst system comprising a BPP metal-ligand complex may ge(...) Thus, the use of catalyst systems comprising BPP metal-ligand complexes in gas phase polymerization processes may not be commercially viable. (...)systems that are suitable for use in gas phase reactors and have improved productivity when used in gas phase polymerization processes. Embodiments of the present disclosure address these needs by providing a catalyst system comprising a BP(...) These catalyst systems exhibit significantly improved productivity when used in gas phase polymerization processes when compared to similar catalyst systems comprising BPP metal-ligand complexes without silicon-containing bridges. Embodiments of the present disclosure include a process for producing polyethylene. The process comprises reacting ethylene and optionally one or more (C) 3 -C 12 ) The alpha-olefin comonomer is contacted with the catalyst system in a gas phase polymerization reactor. The catalyst system includes a metal-ligand complex disposed on one or more support materials. (...)the procatalyst, the catalyst system, the process for producing the catalyst system and the process for producing polyethylene will now be described. It should be understood, however, that the systems, methods, and processes of the present (...) The terms "polyolefin", "polyolefin polymer" and "polyolefin resin" are intended to mean a polymer prepared by reacting a simple olefin (also referred to as an olefin, which has the general formula C) n H 2n ) Polymers prepared by polymerizing monomers. Thus, the generic term polyolefin includes polymers prepared by polymerizing ethylene monomer with or without one or more comonomers (such as polyethylene) and polymers prepared by polymerizing propylene monomer with or without one or more comonomers (such as polypropylene). The terms "polyethylene" and "vinyl polymer" mean polyolefins comprising greater than 50 mole percent (%) ethylene monomer derived units, including polyethylene homopolymers and copolymers. Common forms of Polyethylene known in the art include Low Density Polyethylene (LDPE), linear Low Density Polyethylene (LLDPE), ultra Low Density Polyethylene (ULDPE), very Low Density Polyethylene (VLDPE), medium Density Polyethylene (MDPE), and High Density Polyethylene (HDPE). The transition metal compound may be activated for oligomerization and/or polymerization catalysis in any manner sufficient to allow coordination or cationic oligomerization and/or polymerization. (...)above, the catalyst systems of the present disclosure are useful in processes for producing polymers (such as polyethylene) via polymerization of olefins (such as ethylene). In embodiments, one or more olefins may be contacted with the catalyst systems of the present disclosure in a gas phase polymerization reactor (such as a gas phase fluidized bed polymerization reactor). Exemplary gas phase systems are described in U.S. Pat. nos. 5,665,818;5,677,375; and 6,472,484; and eur(...) (...)C 12 ) The alpha-olefin comonomer is contacted with the catalyst system of the present disclosure in a gas phase polymerization reactor. The catalyst system can be fed to the gas-phase polymerization reactor in pure form (i.e. as a dry solid), as a solution or as a slurry. For example, in some embodiments, the spray-dried particles of the catalyst system can be fed directly to the gas-phase polymerization reactor. In other embodiments, a solution or slurry of the catalyst sys(...) In embodiments, the gas-phase polymerization reactor comprises a fluidized bed reactor. The fluidized bed reactor may comprise a "reaction zone" and a "velocity reduction zone". The reaction zone may comprise a bed of growing polymer partic(...)amount of catalyst system fluidized by the continuous flow of gaseous monomer and diluent to remove the heat of polymerization through the reaction zone. Optionally, some of the recycle gas may be cooled and compressed to form liquids that (...) The gas may be passed through a heat exchanger where the heat of polymerization may be removed, compressed in a compressor, and then returned to the reaction zone. Additional reactor details and means for operating the reactor are described(...) In embodiments, the reactor temperature of the gas phase polymerization reactor is from 30 ℃ to 150 ℃. For example, the reactor temperature of the gas phase polymerization reactor may be 30 ℃ to 120 ℃,30 ℃ to 110 ℃,30 ℃ to 100 ℃,30 ℃ to 90 (...) Generally, gas phase polymerization reactors can be operated at the highest temperature possible, taking into account the sintering temperature of the polymer product within the reactor. Regardless of the process used to make the polyethylene, the reactor temperature should be below the melting temperature or "sinterin(...) In embodiments, the reactor pressure of the gas phase polymerization reactor is from 690kPa (100 psig) to 3,448kPa (500 psig). For example, the reactor pressure of the gas phase polymerization reactor may be 690kPa (100 psig) to 2,759kPa (400 psig), 690kPa (100 psig) to 2,414kPa (350 psig), 690kPa (100 psig) to 1,724kP(...) In embodiments, hydrogen may be used during polymerization to control the final properties of the polyethylene. The amount of hydrogen in the polymerization can be expressed as a molar ratio relative to the total polymerizable monomers such(...) The amount of hydrogen used in the polymerization process may be that amount necessary to achieve the desired properties of the polyethylene, such as, for example, melt Flow Rate (MFR). In embodiments, hydrogen is present with the total pol(...) However, additional alpha-olefins may be incorporated into the polymerization procedure in other embodiments. Such additional alpha-olefin comonomers typically have no more than 20 carbon atoms. In embodiments, the polyethylene produced, e.g., a homopolymer and/or interpolymer (including a copolymer) of ethylene and optionally one or more comonomers, may comprise at least 50 mole percent (mol.%) monomer units derived from ethylene. For example, the polyethylene may comprise at least 60mol.%, at least 70mol.%, at least 80mol.%, or at least 90mol.% of monomer units derived from ethylene. In embodiments, the polyethylene comprises from 50mol.% to 100mol.% of monomer units derived from ethylene. For example, the polyethylene may comprise 50 to 90mol.%, 50 to 80mol.%, 50 to 70mol.%, 50 to 60mol.%, 60 to 100mol.%, 60 to 90mol.%, (...) In an embodiment, the polyethylene produced comprises at least 90mol.% of monomer units derived from ethylene. For example, the polyethylene may comprise at least 93mol.%, at least 96mol.%, at least 97mol.%, or at least 99mol.% of monomer units derived from ethylene. In embodiments, the polyethylene comprises from 90mol.% to 100mol.% of monomer units derived from ethylene. For example, the polyethylene may comprise 90 to 99.5mol.%, 90 to 99mol.%, 90 to 97mol.%, 90 to 96mol.%,(...) In embodiments, the polyethylene produced comprises less than 50mol.% of monomer units derived from additional alpha-olefins. For example, the polyethylene may comprise less than 40mol.%, less than 30mol.%, less than 20mol.%, or less than 10mol.% of monomer units derived from additional a-olefins. In embodiments, the polyethylene comprises from 0mol.% to 50mol.% of monomer units derived from addit(...) For example, the polyethylene may comprise 0 to 40mol.%, 0 to 30mol.%, 0 to 20mol.%, 0 to 10mol.%, 0 to 5mol.%, 0 to 1mol.%, 1 to 50mol.%, 1 to 40mol.%, 1 to 30mol.%, 1 to 20mol.%, 1 to 10mol.%, 1 to 5mol.%, 5 to 50mol.%, 5 to 40mol.%, 5 to(...) In embodiments, the produced polyethylene further comprises one or more additives. Such additives include, but are not limited to, antistatic agents, color enhancers, dyes, lubricants, pigmentsPrimary antioxidants, secondary antioxidants, processing aids, ultraviolet (UV) stabilizers, and combinations of these. The polyethylene can include any amount of additives. In embodiments, the polyethylene produced further comprises fillers, which may include, but are not limited to, o(...) The polyethylene produced can be used in a variety of products and end-use applications. The polyethylene produced may also be blended and/or coextruded with any other polymer. Non-limiting examples of other polymers include linear low density polyethylene, elastomers, plastomers, high pressure low density polyethylene, high density polyethylene, polypropylene, and the like. The produced polyethylene and blends comprising the produced polyethylene can be used to produce blow molded components or products in various other end uses. The produced polyethylenes and blends comprising the produced polyethylenes can be used in forming operations such as film, sheet and fiber extrusion as well as co-extrusion as well a(...) Polymerization Activity Unless otherwise indicated, all polymerization activities (also referred to as productivities) presently disclosed are determined as the ratio of polymer produced to the amount of catalyst charged to the reactor and are reported in grams po(...) (...)used for the experiment was prepared by dissolving 6 grams of butylated hydroxytoluene in 4 liters of Aldrich reagent grade 1,2,4-Trichlorobenzene (TCB). The TCB mixture was then filtered through a 0.1. Mu. MTeflon filter. Specifically, a/K =0.695/0.000579 for (PE) and 0.705/0.0002288 for PP. Specifically, for polyethylene, dn/dc =0.109. Production of polyethylene Various polyethylene samples were produced by contacting ethylene and 1-hexene with the catalyst system reported in table 2 in a gas phase polymerization reactor. Specifically, a gas phase polymerization reactor (i.e., a 2-liter stainless steel autoclave equipped with a mechanical stirrer) was dried for 1 hour, added w(...) Once steady state operation was reached, the catalyst system was added to the reactor at 80 ℃ to start the polymerization. The reactor is then heated to the desired reaction temperature and held for the desired run time. After the test was (...) EAB (BR112022023873) PRO-CATALIZER, CATALYST SYSTEM, METHOD FOR MAKING A CATALYST SYSTEM, AND, PROCESS(...)
Пленки, жесткая упаковка, полимерные компаунды | Данное изобретение относится к многослойным структурам, которые включают многослойную пленку, первый слой и герметизирующий слой. Многослойная пленка является ориентированной в машинном направлении (MDO) и содержит металлический слой и внутренний слой, в контакте с металлическим слоем. Первый слой представляет собой Ангидридомодифицированный полиэтилен (AH-g-PE). Герметизирующий слой находится в контакте с первым слоем и содержит полиэтилен с показателем плавления (I2) от 3 до 30 г/10 минут и температурой инициирования термосварки 95 °C или ниже. | WO2023/028432 | DOW GLOBAL TECHNOLOGIES | 2021-08-23 | (WO202328432) Machine direction oriented (mdo) sealable structures | (WO2023/028432) According to one embodiment of the present disclosure, a multilayer structure may comprise a machine direction oriented (MDO) multilayer film, a first layer, and a sealant layer. The a MDO multilayer film may comprise (i) a metal layer and (ii) an inner layer in adhering contact with the metal layer. The inner layer may comprise ethylene vinyl alcohol; polyvinyl alcohol; or may comprise a blend of polyethylene and an interpolymer of ethylene and methyl acrylate, ethyl acrylate, or carboxylic acid. The first layer may be extruded onto the metal layer of the machine direction oriented multilayer film. The first layer may comprise an anhydride grafted polyethylene. The sealant layer may be in adhering contact with the first layer. The sealant layer may comprise a polyethylene having a melt index (I2) of 3 to 30 g/10 minutes and a heat seal initiation temperature of 95 °C or less. | (WO2023/028432) CLAIMS 1. A multilayer structure comprising: (a) a machine direction oriented (MDO) multilayer film comprising (i) a metal layer and (ii) an inner layer in adhering contact with the metal layer, wherein the inner layer comprises: ethylene vinyl alcohol; polyvinyl alcohol; or a blend of polyethylene and an interpolymer of ethylene and methyl acrylate, ethyl acrylate, or carboxylic acid; (b) a first layer extruded onto the metal layer of the machine direction oriented multilayer film wherein the first layer comprises an anhydride grafted polyethylene (AH-g-PE); and (c) a sealant layer in adhering contact with the first layer, wherein the sealant layer comprises a polyethylene having a melt index (I2) of 3 to 30 g/10 minutes and a heat seal initiation temperature of 95 °C or less. 2. The multilayer structure of claim 1, wherein the metal layer comprises oxides of aluminum or silicon. 3. The multilayer structure of claims 1 or 2, wherein the AH-g-PE of the first layer is a terpolymer of ethylene; acrylic acid or methacrylic acid; and alkyl acrylate. 4. The multilayer structure of any preceding claim, wherein the AH-g-PE of the first layer comprises 50 to 98 wt. % ethylene. 5. The multilayer structure of any preceding claim, wherein the sealant layer comprises 15 to 40 percent by weight of a low density polyethylene based on the total weight of the sealant layer. 6. The multilayer structure of any preceding claim, wherein the sealant layer further comprises 60 to 85 percent by weight of a propylene-based plastomer having a density of 0.890 g/cc or less and a melt flow rate (at 230° C and 2.16 kg) of at least 8 g/10 minutes. 7. The multilayer structure of any preceding claim, wherein the sealant layer further comprises 60 to 85 percent by weight of at least one polyethylene having a density of 0.870 g/cc to 0.911 g/cc and a melt index (12) of at least 3 g/10 minutes. 8. The multilayer structure of any preceding claim, wherein the MDO multilayer film has one or more polyethylene layers. 9. An article comprising the multilayer structure of any preceding claim. 10. The article of claim 9, wherein the article is a pouch. | (WO202328432A1) PENDING | (WO2023/028432) An inherent limitation on the use of machine direction oriented (MDO) films is the significant loss of sealing performance relative to other films. The term "in adhering contact" and like terms mean that one facial surface of one layer and one facial surface of another layer are in touching and binding contact to one another such that one layer cannot be removed from the other layer without damage to the interlayer surfaces (i.e., the in-contact facial surfaces) of both layers. | (WO2023/028432) 1. A multilayer structure comprising: (a) a machine direction oriented (MDO) multilayer film comprising (i) a metal layer and (ii) an inner layer in adhering contact with the metal layer, wherein the inner layer comprises: ethylene vinyl alcohol; polyvinyl alcohol; or a blend of polyethylene and an interpolymer of ethylene and methyl acrylate, ethyl acrylate, or carboxylic acid; (b) a first layer extruded onto the metal layer of the machine direction oriented multilayer film wherein the first layer comprises an anhydride grafted polyethylene (AH-g-PE); and (c) a sealant layer in adhering contact with the first layer, wherein the sealant layer comprises a polyethylene having a melt index (I2) of 3 to 30 g/10 minutes and a heat seal initiation temperature of 95 °C or less. | (WO2023/028432) A first aspect may include a multilayer structure comprising: (a) a machine direction oriented (MDO) multilayer film comprising (i) a metal layer and (ii) an inner layer in adhering contact with the metal layer, wherein the inner layer comprises: ethylene vinyl alcohol; polyvinyl alcohol; or a blend of polyethylene and an interpolymer of ethylene and methyl acrylate, ethyl acrylate, or carboxylic acid; (b) a first layer extruded onto the metal layer of the machine direction oriented multilayer film wherein the first layer comprises an anhydride grafted polyethylene (AH-g-PE); and (c) a sealant layer in adhering contact with the first layer, wherein the sealant layer comprises a polyethylene having a melt index (h) of 3 to 30 g/10 minutes and a heat seal initiation temperature of 95 °C or less. For the purposes of defining the present invention, it is noted that this term is introduced in the claims as an open-ended transitional phrase that is used to introduce a recitation of a series of characteristics of the structure and should be interpreted in like manner as the more commonly used open-ended preamble term "comprising." The present disclosure relates to multilayer structures and more specifically, to multilayer polymer structures comprising a machine direction oriented film. | AB (WO2023/028432) According to one embodiment of the present disclosure, a multilayer structure may comprise a machine direction oriented (MDO) multilayer film, a first layer, and a sealant layer. The a MDO multilayer film may comprise (i) a metal layer and (ii) an inner layer in adhering contact with the metal layer. The inner layer may comprise ethylene vinyl alcohol; polyvinyl alcohol; or may comprise a blend of polyethylene and an interpolymer of ethylene and methyl acrylate, ethyl acrylate, or carboxylic acid. The first layer may be extruded onto the metal layer of the machine direction oriented multilayer film. The first layer may comprise an anhydride grafted polyethylene. The sealant layer may be in adhering contact with the first layer. The sealant layer may comprise a polyethylene having a melt index (I2) of 3 to 30 g/10 minutes and a heat seal initiation temperature of 95 °C or less. APD 2022-08-17 CLMS (WO2023/028432) CLAIMS 1. A multilayer structure comprising: (a) a machine direction oriented (MDO) multilayer film comprising (i) a metal layer and (ii) an inner layer in adhering contact with the metal layer, wherein the inner layer comprises: ethylene vinyl alcohol; polyvinyl alcohol; or a blend of polyethylene and an interpolymer of ethylene and methyl acrylate, ethyl acrylate, or carboxylic acid; (b) a first layer extruded onto the metal layer of the machine direction oriented multilayer film wherein the first layer comprises an anhydride grafted polyethylene (AH-g-PE); and (c) a sealant layer in adhering contact with the first layer, wherein the sealant layer comprises a polyethylene having a melt index (I2) of 3 to 30 g/10 minutes and a heat seal initiation temperature of 95 °C or less. 2. The multilayer structure of claim 1, wherein the metal layer comprises oxides of aluminum or silicon. 3. The multilayer structure of claims 1 or 2, wherein the AH-g-PE of the first layer is a terpolymer of ethylene; acrylic acid or methacrylic acid; and alkyl acrylate. 4. The multilayer structure of any preceding claim, wherein the AH-g-PE of the first layer comprises 50 to 98 wt. % ethylene. 5. The multilayer structure of any preceding claim, wherein the sealant layer comprises 15 to 40 percent by weight of a low density polyethylene based on the total weight of the sealant layer. 6. The multilayer structure of any preceding claim, wherein the sealant layer further comprises 60 to 85 percent by weight of a propylene-based plastomer having a density of 0.890 g/cc or less and a melt flow rate (at 230° C and 2.16 kg) of at least 8 g/10 minutes. 7. The multilayer structure of any preceding claim, wherein the sealant layer further comprises 60 to 85 percent by weight of at least one polyethylene having a density of 0.870 g/cc to 0.911 g/cc and a melt index (12) of at least 3 g/10 minutes. 8. The multilayer structure of any preceding claim, wherein the MDO multilayer film has one or more polyethylene layers. 9. An article comprising the multilayer structure of any preceding claim. 10. The article of claim 9, wherein the article is a pouch. DESC (WO202328432) The inner layer may comprise ethylene vinyl alcohol; polyvinyl alcohol; or may comprise a blend of polyethylene and an interpolymer of ethylene and methyl acrylate, ethyl acrylate, or carboxylic acid. The first layer may be extruded onto th(...) The first layer may comprise an anhydride grafted polyethylene. The sealant layer may be in adhering contact with the first layer. The sealant layer may comprise a polyethylene having a melt index (h) of 3 to 30 g/10 minutes and a heat seal initiation temperature of 95 °C or less. The inner layer may comprise ethylene vinyl alcohol; polyvinyl alcohol; or may comprise a blend of polyethylene and an interpolymer of ethylene and methyl acrylate, ethyl acrylate, or carboxylic acid. The first layer may be extruded onto th(...) The first layer may comprise an anhydride grafted polyethylene (AH-g-PE). The sealant layer may be in adhering contact with the first layer. The sealant layer may comprise a polyethylene having a melt index A “film,” as described herein, generally includes any continuous layer of polyolefin- including material which has large length to thickness and width to thickness ratios. In one or more embodiments, a film may comprise one or more olefin-b(...) The terms, “olefin- based polymer,” “olefinic polymer,” and “polyolefin,” as used herein, refer to a polymer that comprises, in polymerized form, a majority amount of olefin monomer, for example, ethylene or propylene (based on the weight o(...) As described herein, "polyethylene" or an "ethylene-based polymer" shall mean polymers comprising greater than 50% by mole of units derived from ethylene monomer. This includes ethylene-based homopolymers, ethylene copolymers (meaning units(...) Forms of polyethylene include, but are not limited to, Low Density Polyethylene (LDPE); Linear Low Density Polyethylene (LLDPE); Ultra Low Density Polyethylene (ULDPE); Very Low Density Polyethylene (VLDPE); single-site catalyzed Linear Low Density Polyethylene, including both linear and substantially linear low density resins (m-LLDPE); Medium Density Polyethylene (MDPE); and High Density Polyethylene (HDPE). The LLDPE resins can be made via gas-phase, solution-phase or slurry polymerization or any combination thereof, using any type of reactor or reactor configuration known in the art. The LLDPE resins can be made via gas-phase, solution- phase, or slurry polymerization or any combination thereof, using any type of reactor or reactor configuration known in the art. The term “ULDPE” is defined as a polyethylene-based copolymer having a density in the range of 0.895 to 0.915 g/cc. The term "MDPE" refers to polyethylenes having densities from 0.926 to 0.935 g/cc. "MDPE" is typically made using chromium or Ziegler-Natta catalysts or using single-site catalysts including, but not limited to, bis-metallocene catalysts an(...) Additionally, as described herein, the term "HDPE" refers to polyethylenes having densities of about 0.940 g/cm or greater, which are generally prepared with Ziegler-Natta catalysts, chrome catalysts or even metallocene catalysts. For example, polypropylene films may have melting points of greater than 150 °C, and polyethylene terephthalate films may have melting points of greater than 250 °C. The tie layer may comprise a maleated polyethylene, a copolymer of ethylene and carboxylic acid, or both. As used herein, a “maleated” substance is one which comprises a salt or ester of maleic acid. The MDO multilayer film may have one or more polyethylene layers. For example, the MDO multilayer film may have 2, 3, 4, or 5 polyethylene layers. (...)comprise one or more of an ethylene vinyl-alcohol interpolymer (EVOH), a polyvinyl-alcohol interpolymer (PVOH), polyethylene resin, a mixture of a polyethylene resin and an interpolymer of ethylene and acrylate, or a mixture of polyethylene resin and an interpolymer of ethylene and a carboxylic acid. Suitable commercial examples of the EVOH may include the EVAL El 7 IB, F171B, and JI 7 IB commercial grades available from EVAL Europe NV. For inner layer embodiments including polyethylene resin, the polyethylene may be an ethylene-a-olefin copolymer having a density from 0.940 g/cm3 to 0.975 g/cm3, or from 0.945 g/cm3 to 0.970 g/cm3, or from 0.950 g/cm3 to 0.965 g/cm3, or an(...) (...)from Dow Inc., Midland, MI. Additionally, suitable commercial examples may include the ELITE™ 5960G1 enhanced polyethylene from Dow Inc., Midland, MI. Suitable commercial examples may include ELVALOY™ AC grades 1224, 3117, and 3427 from Dow Inc., Midland, MI. Layer B may also comprise one or more polyethylenes. The polyethylene(s) may have a density of from 0.910 g/cm3 to 0.950 g/cm3, or from 0.915 to 0.945 g/cm3. In some embodiments, there may be a mixture of lesser density polyethylene (from 0.910 g/cm3 to 0.920 g/cm3) and greater density polyethylene (from 0.930 g/cm3 to 0.945 g/cm3). The polyethylene(s) may have a melt index of from 0.25 g/10 min to 2.0 g/10 min, or from 0.50 g/10 min to 1.5 g/10 min, or from 0.75 g/10 min to 1.25 g/10 min, or any subset thereof. The polyethylene(s) in Layer B may have a melting temperature of from 100 °C to 140 °C, or from 110 °C to 130 °C, or from (...) Suitable commercial examples may include the ELITE™ 5400GS and 5940ST enhanced polyethylenes from Dow Inc., Midland, MI, which may be used individually or in a blend. Suitable ethylene-based polymers for the low-melt viscosity anhydride-grafted polyolefin include, without limitation, polyethylene homopolymers and copolymers with a-olefins, copolymers of ethylene and vinyl acetate, and copolymers of ethyl(...) (...)anhydride-grafted ethylene/alpha-olefin interpolymer may comprise a maleic anhydride-grafted linear low density polyethylene (LLDPE). Layers C and D may also comprise one or more polyethylenes. Like layer B, the polyethylene(s) may have a density of from 0.910 g/cm3 to 0.950 g/cm3, or from 0.915 to 0.945 g/cm3. In some embodiments, there may be a mixture of lesser density polyethylene (from 0.910 g/cm3 to 0.920 g/cm3) and greater density polyethylene (from 0.930 g/cm3 to 0.945 g/cm3). The polyethylene(s) may have a melt index of from 0.25 g/10 min to 2.0 g/10 min, or from 0.50 g/10 min to 1.5 g/10 min, or from 0.75 g/10 min to 1.25 g/10 min, or any subset thereof. The polyethylene(s) in Layer B may have a melting temperature of from 100 °C to 140 °C, or from 110 °(...) Suitable commercial examples may include the ELITE™ 5400GS and 5940ST enhanced polyethylenes from Dow Inc., Midland, MI, which may be used individually or in a blend. The polyethylene(s) may be an ethylene-a-olefin copolymer having a density from 0.940 g/cm3 to 0.975 g/cm3, or from 0.945 g/cm3 to 0.970 g/cm3, or from 0.950 g/cm3 to 0.965 g/cm3, or any subset thereof. (...)from Dow Inc., Midland, MI. Additionally, suitable commercial examples may include the ELITE™ 5960G1 enhanced polyethylene from Dow Inc., Midland, MI. The first layer may comprise an anhydride grafted polyethylene (AH-g-PE). For example, the anhydride-grafted polyethylene may comprise maleic anhydride grafted polyethylene (MAH-g-PE). The first layer may comprise from 50 wt. % to 98 wt. % of the AH- g-PE. For example, the first layer may comprise from 60 wt. % to 98 wt. %, from 70 wt. % to 98 wt. %, from 80 wt. % to 98 wt. %, from 90 wt. % to 98 (...)from 50 wt. % to 60 wt. %, from 60 wt. % to 90 wt. %, from 70 wt. % to 80 wt. %, or any subset thereof, of the AH-g-PE. The term “anhydride-grafted polyethylene,” as used herein, refers to an ethylene based interpolymer that comprises at least one anhydride group linked by a covalent bond. The anhydride-grafted polyethylene interpolymer may be an ethylene-based polymer with an anhydride grafting monomer grafted thereto. Suitable ethylene-based polymers for the low-melt viscosity maleic anhydride-grafted polyolefin include, without limitation, polyethylene homopolymers and copolymers with a-olefins, copolymers of ethylene and vinyl acetate, and copolymers of ethylene and o(...) (...)anhydride-grafted ethylene/alpha-olefin interpolymer may comprise a maleic anhydride-grafted linear low density polyethylene (LLDPE). In one or more embodiments, the anhydride-grafted polyethylene comprises up to 10 wt.%, up to 5 wt.%, or from 0.1 to 4 wt.% of the anhydride grafting monomer, based on the total weight of the anhydride-grafted polyethylene. In further embodiments, the anhydride-grafted polyethylene (AH-g-PE)f has a density from 0.890 g/cm3 to 0.940 g/cm3, as measured according to ASTM Method No. D792-91. Other density ranges may be from 0.900 g/cm3 to 0.930 g/cm3, or from 0.90(...) In one or more embodiments, the anhydride-grafted polyethylene may have a melt index (h) of 0.5 g/10 min to 3 g/10 min, or from 1 g/10 min to 2 g/10 min, or from 1.5 g/10 min to 2.0 g/10 min as determined in accordance with ASTM method D1238 at 190°C and 2.16 kg. Suitable commercial examples of the anhydride-grafted polyethylene may include BYNEL™ 41E687B from Dow Inc., Midland, MI. According to some embodiments, the AH-g-PE may comprise an interpolymer of ethylene and acrylic acid or methacrylic acid. The sealant layer may comprise 60 wt. % to 85 wt. % of at least one polyethylene. For example, the sealant layer may comprise from 60 wt. % to 80 wt. %, from 60 wt. % to 75 wt. %, from 60 wt. % to 70 wt. %, from 65 wt. % to 85 wt. %, from 7(...)wt. % to 85 wt. %, from 65 wt. % to 80 wt. %, from 70 wt. % to 75 wt. %, or any subset thereof, of at least one polyethylene. The sealant layer may comprise a polyethylene having a density of from 0.870 grams per cubic centimeter (g/cc) to 0.911 g/cc. For example, the sealant layer may comprise a polyethylene having a density of from 0.870 g/cc to 0.901 g/cc, from 0.870 g/cc to 0.891 g/cc, from 0.870 g/cc to 0.881 g/cc, from 0.880 g/cc to 0.9(...) The sealant layer may comprise a polyethylene having a melt index (b) of at least 3 g/10 minutes. For example, the sealant layer may comprise a polyethylene having an I2 of at least 4 g/10 minutes, at least 5 g/10 minutes, at least 7.5 g/10(...) The sealant layer may comprise a polyethylene having a melt index (I2) of 3 to 30 g/10 minutes. For example, the sealant layer may comprise a polyethylene having a melt index (I2) of 3 to 25 g/10 minutes, 3 to 15 g/10 minutes, 3 to 10 g/10 (...) The sealant layer may comprise a polyethylene having a heat seal initiation temperature of 95 °C or less. For example, the sealant layer may comprise a polyethylene having a heat seal initiation temperature of 92.5 °C or less, 90 °C or less(...) In one or more embodiments, the sealant layer may comprise a low density polyethylene. As described herein, the term "LDPE" may also be referred to as "high pressure ethylene polymer" or "highly branched polyethylene" and is defined to mean that the polymer may be partly or entirely homopolymerized or copolymerized in (...) (...)one or more embodiments, the sealant layer may comprise from 15 to 40 percent by weight (wt. %) of a low density polyethylene based on the total weight of the sealant layer. For example, the sealant layer may comprise from 15 wt. % to 20 wt(...)from 30 wt. % to 35 wt. %, from 35 wt. % to 40 wt. %, or combinations of any of these ranges, of a low density polyethylene based on the total weight of the sealant layer. In additional embodiments, the sealant layer may comprise from 15 wt. % to 30 wt. % of a low density polyethylene based on the total weight of the sealant layer. In one or more embodiments, the low density polyethylene of the sealant layer may have a melt index (I2) of from 0.5 g/10 minutes to 3.5 g/10 minutes. For example, the low density polyethylene of the sealant layer may have a melt index of from 0.9 g/10 minutes to 3.0 g/10 minutes, from 0.9 g/10 minutes to 2.8 g/10 minu(...) In one or more embodiments, the low density polyethylene of the sealant layer may be chosen from DOW™ LDPE 770G (commercially available from Dow Inc, Midland, MI), which has a density of 0.913 g/cm3, a melt index of 2.3 g/10 minutes, and a (...) According to one or more embodiments, the sealant layer may comprise a combination of a low density polyethylene and a propylene-based plastomer. For example, the sealant layer may comprise from 15 wt. % to 40 wt. % of a low density polyethylene and from 60 wt. % to 85 wt. % of a propylene-based plastomer based on the (...) (...)with the metal layer, wherein the inner layer comprises: ethylene vinyl alcohol; polyvinyl alcohol; or a blend of polyethylene and an interpolymer of ethylene and methyl acrylate, ethyl acrylate, or carboxylic acid; (b) a first layer extrud(...)layer of the machine direction oriented multilayer film wherein the first layer comprises an anhydride grafted polyethylene (AH-g-PE); and (c) a sealant layer in adhering contact with the first layer, wherein the sealant layer comprises a polyethylene having a melt index (h) of 3 to 30 g/10 minutes and a heat seal init(...) Another aspect may include any previous aspect, wherein the AH-g-PE of the first layer is a terpolymer of ethylene; acrylic acid or methacrylic acid; and alkyl acrylate. Another aspect may include any previous aspect, wherein the AH-g-PE of the first layer comprises 50 to 98 wt. % ethylene. (...)may include any previous aspect, wherein the sealant layer comprises 15 to 40 percent by weight of a low density polyethylene based on the total weight of the sealant layer. (...)any previous aspect, wherein n the sealant layer further comprises 60 to 85 percent by weight of at least one polyethylene having a density of 0.870 g/cc to 0.911 g/cc and a melt index (12) of at least 3 g/10 minutes. Another aspect may include any previous aspect, wherein the MDO multilayer film has one or more polyethylene layers. EAB (WO202328432) The inner layer may comprise ethylene vinyl alcohol; polyvinyl alcohol; or may comprise a blend of polyethylene and an interpolymer of ethylene and methyl acrylate, ethyl acrylate, or carboxylic acid. The first layer may be extruded onto th(...) The first layer may comprise an anhydride grafted polyethylene. The sealant layer may be in adhering contact with the first layer. The sealant layer may comprise a polyethylene having a melt index (I2) of 3 to 30 g/10 minutes and a heat seal initiation temperature of 95 °C or less. ECLM (WO202328432) (...)with the metal layer, wherein the inner layer comprises: ethylene vinyl alcohol; polyvinyl alcohol; or a blend of polyethylene and an interpolymer of ethylene and methyl acrylate, ethyl acrylate, or carboxylic acid; (...)layer of the machine direction oriented multilayer film wherein the first layer comprises an anhydride grafted polyethylene (AH-g-PE); and (c) a sealant layer in adhering contact with the first layer, wherein the sealant layer comprises a polyethylene having a melt index (I2) of 3 to 30 g/10 minutes and a heat seal init(...) 3. The multilayer structure of claims 1 or 2, wherein the AH-g-PE of the first layer is a terpolymer of ethylene; acrylic acid or methacrylic acid; and alkyl acrylate. 4. The multilayer structure of any preceding claim, wherein the AH-g-PE of the first layer comprises 50 to 98 wt. % ethylene. (...)structure of any preceding claim, wherein the sealant layer comprises 15 to 40 percent by weight of a low density polyethylene based on the total weight of the sealant layer. (...)of any preceding claim, wherein the sealant layer further comprises 60 to 85 percent by weight of at least one polyethylene having a density of 0.870 g/cc to 0.911 g/cc and a melt index (12) of at least 3 g/10 minutes. 8. The multilayer structure of any preceding claim, wherein the MDO multilayer film has one or more polyethylene layers. FAB (WO202328432) (...)peut comprendre de l'éthylène-alcool vinylique ; de l'alcool polyvinylique ; ou peut comprendre un mélange de polyéthylène et d'un interpolymère d'éthylène et d'acrylate de méthyle, d'acrylate d'éthyle ou d'acide carboxylique. La première couche peut comprendre un polyéthylène greffé avec de l'anhydride. La couche de produit de scellement peut être en contact d'adhérence avec la première couche. La couche de produit de scellement peut comprendre un polyéthylène ayant un indice de fluidité (I2) de 3 à 30 g/10 minutes et une température d'init(...) ICLM (WO2023/028432) 1. A multilayer structure comprising: (a) a machine direction oriented (MDO) multilayer film comprising (i) a metal layer and (ii) an inner layer in adhering contact with the metal layer, wherein the inner layer comprises: ethylene vinyl alcohol; polyvinyl alcohol; or a blend of polyethylene and an interpolymer of ethylene and methyl acrylate, ethyl acrylate, or carboxylic acid; (b) a first layer extruded onto the metal layer of the machine direction oriented multilayer film wherein the first layer comprises an anhydride grafted polyethylene (AH-g-PE); and (c) a sealant layer in adhering contact with the first layer, wherein the sealant layer comprises a polyethylene having a melt index (I2) of 3 to 30 g/10 minutes and a heat seal initiation temperature of 95 °C or less. KEYW POLYETHYLENE BLEND(98,5) POLYETHYLENE LAYER(21,4) DENSITY POLYETHYLENE WEIGHT(20,2) ANHYDRIDE GRAFTED POLYETHYLENE INTERPOLYMER(14,1) POLYETHYLENE RESIN(14,4) POLYETHYLENE HOMOPOLYMER(12,2) SEALANT LAYER DENSITY POLYETHYLENE(12,3) ENHANCED POLYETHYLENE(10,2) LESSER DENSITY POLYETHYLENE(10,2) MALEATED POLYETHYLENE(10,1) BRANCHED POLYETHYLENE(8,1) POLYETHYLENE COPOLYMER(8,1) POLYPROPYLENE FILM(7,1) PAN DOW GLOBAL TECHNOLOGIES
Полимерные трубы | Патент относится к каталитической системе для производства этилен-содержащих кополимеров в единственном газофазном реакторе при использовании спрей-сушеных катализаторов, содержащих металл-лигандный комплекс с структурой, включающей германий-мостик и бис-бифениль-фенооксидные органометаллические соединения. Описываются способы получения кополимера, включая обратное распределение комономеров, а также детали структуры металл-лигандного комплекса. | KR10-2023-0018408 KR10-2023-0018409 CN115698104 CN115667331 BR112022023884 BR112022023905 BR112022023884 BR112022023905 CA3180280 CA3180282 WO2021/243214 WO2021/243216 | DOW GLOBAL TECHNOLOGIES | 2020-05-29 2021-01-29 2021-05-28 | (WO2021243216) Spray-dried catalysts containing a germanium-bridged bis-biphenyl-phenoxy organometallic compound for making ethylene-based copolymers | (WO2021/243216) Embodiments of the present application are directed to procatalysts, and catalyst systems including procatalysts, including a metal-ligand complex having the structure of formula (Ia): | (WO2021/243216) CLAIMS 1. A process for producing an ethylene-based copolymer having a reverse comonomer distribution, the process comprising polymerizing ethylene and one or more (C3−C12)α-olefin comonomers in the presence a catalyst system in a single gas-phase polymerization reactor at a reactor temperature of 60 °C to less than or equal to 150 °C and a molar feed ratio of less than or equal to 0.020 of the one or more (C3−C12)α-olefin comonomers to the ethylene, wherein: the catalyst system comprises an activated metal-ligand complex disposed on one or more support materials; and the metal-ligand complex has a structure according to formula (Ia):wherein: A- is an anion; M is titanium, zirconium, or hafnium; n is 1, 2, or 3; each X is a monodentate ligand independently chosen from unsaturated (C2-C50)hydrocarbon, unsaturated (C2-C50)heterohydrocarbon, (C1- C50)hydrocarbyl, (C1−C50)heterohydrocarbyl, (C6−C50)aryl, (C4−C50)heteroaryl, halogen, –N(RN)2, and –N(RN)CORC; R1 and R16 are independently chosen from (C6−C50)aryl, (C4−C50)heteroaryl, (C1−C40)alkyl, (C3−C40)heteroalkyl, radicals having formula (II), radicals having formula (III), and radicals having formula (IV): (II) (III) (IV) wherein R31–35, R41–48, and R51–59 are independently chosen from –H, (C1−C50)hydrocarbyl, (C1−C50)heterohydrocarbyl, −Si(RC)3, −Ge(RC)3, −P(RP)2, −N(RN)2, −ORC, −SRC, −NO2, −CN, −CF3, RCS(O)−, RCS(O)2−, (RC)2C=N−, RCC(O)O−, RCOC(O)−, RCC(O)N(RN)−, (RC)2NC(O)−, or halogen; R2, R3, R4, R5, R6, R7, R8, R9, R10, R11, R12, R13, R14, and R15 are independently chosen from −H, (C1−C50)hydrocarbyl, (C1−C50)heterohydrocarbyl, −Si(RC)3, −Ge(RC)3, −P(RP)2, −N(RN)2, −ORC, −SRC, −NO2, −CN, −CF3, RCS(O)−, RCS(O)2−, (RC)2C=N−, RCC(O)O−, RCOC(O)−, RCC(O)N(RN)−, (RC)2NC(O)−, and halogen; R19 and R20 are independently chosen from –(CRC2)m ^, wherein subscript m is from 1 or 2, and RC is –H or (C1−C10)hydrocarbyl; R17 and R18 are independently chosen from linear or branched (C1−C20)alkyl; and each RC, RP, and RN are independently chosen from −H, (C1−C50)hydrocarbyl, and (C1−C50)heterohydrocarbyl; and the ethylene-based copolymer has a unimodal molecular weight distribution as determined by gel permeation chromatography (GPC) and a molecular weight comonomer distribution index of greater than 0 as determined by determined by rapid Fourier Transform-Infrared (FT- IR) spectroscopy of the gel permeation chromatography (GPC) measurement. 2. The process of claim 1, wherein R1 and R16 are the same. 3. The process of claim 2 or claim 3, wherein at least one of R1 and R16 is a radical having formula (II) and at least one of R32 and R34 is tert-butyl. 4. The process of any one of the preceding claims, wherein at least one of R1 and R16 is a radical having formula (III). 5. The process of claim 4, wherein at least one of R42, R43, R46, and R47 is tert-butyl. 6. The process of claim 5, wherein R41-R48 are –H. 7. The process of any one of the preceding claims, wherein the one or more support materials comprise fumed silica. 8. The process of any one of the preceding claims, wherein the catalyst system is in the form of spray-dried particles, wherein the spray-dried particles are made by spray-drying the metal- ligand complex onto the one or more support materials. 9. The process of any one of the preceding claims, wherein the process produces greater than or equal to 2,500 grams of the ethylene-based copolymer per gram of the catalyst system per hour. 10. The process of any one of the preceding claims, wherein a ratio of a weight average molecular weight of the ethylene-based copolymer to a comonomer weight percent (wt %) of the ethylene-based copolymer is greater than or equal to 10,000; or is greater than or equal to 20,000; or is greater than or equal to 30,000. 11. The process of any one of the preceding claims, wherein the molecular weight comonomer distribution is greater than 0 when the weight molecular weight average is greater than 200,000 g/mol. 12. The process of any one of the preceding claims, wherein the ethylene-based polymer further comprises a weight molecular weight average of greater than 500,000 g/mol. 13. A process for producing an ethylene-based copolymer having a reverse comonomer distribution, the process comprising polymerizing ethylene and one or more (C3−C12)α-olefin comonomers in the presence a catalyst system in a single gas-phase polymerization reactor at a reactor temperature of less than or equal to 150 °C and a molar feed ratio of less than or equal to 0.020 of the one or more (C3−C12)α-olefin comonomers to the ethylene, wherein: the catalyst system comprises an activated metal−ligand complex having a Group IV metal center and at least one dianionic heterohydrocarbyl ligand and one or more monoanionic hydrocarbyl ligand provided that the ligand is not cyclopentadienyl; wherein the catalyst system does not contain a support material; and the ethylene-based copolymer has a unimodal molecular weight distribution and a molecular weight comonomer distribution index of greater than 0. 14. The process of claim 13, wherein the catalyst system further comprises one or more activators. 15. The process of claim 13 or 14, wherein the one or more activators comprises methylalumoxane (MAO). 16. The process of any one of claims 13 to 15, wherein the catalyst system is fed to the gas- phase polymerization reactor in neat form, as a solution, as a slurry, or a combination thereof. 17. The process of any one of claims 13 to 16, wherein the reactor temperature is less than or equal to 120°C; or wherein the reactor temperature is 75°C to 105°C; or wherein the reactor temperature is 80°C to 100°C; or wherein the reactor temperature is 85°C to 95°C. 18. The process of any one of claims 13 to 17, wherein the molecular weight average of the ethylene-based copolymer is greater than 200,000 g/mol; or wherein the ethylene-based copolymer comprises a molecular weight average of greater than 500,000 g/mol. 19. The process of any one of claims 13 to 18, wherein the ethylene-based copolymer further comprises a comonomer incorporation of less than 30 wt.% as determined by Rapid FT-IR spectroscopy on dissolved polymer of a GPC measurement. | (WO2021243214A1) PENDING (WO2021243216A1) PENDING (KR20230018408A) PENDING (KR20230018409A) PENDING (CN115698104A) PENDING (CN115667331A) PENDING (BR112022023884A2) PENDING (BR112022023905A2) PENDING (CA3180280A1) PENDING (CA3180282A1) PENDING | (WO2021/243216) The inert hydrocarbon solvent may then be removed from the mixture so as to produce the metal-ligand complex, the one or more activators, or combinations of these, disposed on the one or more support materials. The solid was evaporated from pentane (3 x 2 mL) to provide a metal-ligand complex (0.150 g, yield: 53%) as a tan solid: The toluene was removed using vacuum to provide a metal-ligand complex (0.18 g, yield: 55%) as a tan powder: | (WO2021/243216) 1. A process for producing an ethylene-based copolymer having a reverse comonomer distribution, the process comprising polymerizing ethylene and one or more (C3−C12)α-olefin comonomers in the presence a catalyst system in a single gas-phase polymerization reactor at a reactor temperature of 60 °C to less than or equal to 150 °C and a molar feed ratio of less than or equal to 0.020 of the one or more (C3−C12)α-olefin comonomers to the ethylene, wherein: the catalyst system comprises an activated metal-ligand complex disposed on one or more support materials; and the metal-ligand complex has a structure according to formula (Ia): wherein: A- is an anion; M is titanium, zirconium, or hafnium; n is 1, 2, or 3; each X is a monodentate ligand independently chosen from unsaturated (C2-C50)hydrocarbon, unsaturated (C2-C50)heterohydrocarbon, (C1- C50)hydrocarbyl, (C1−C50)heterohydrocarbyl, (C6−C50)aryl, (C4−C50)heteroaryl, halogen, -N(RN)2, and -N(RN)CORC; R1 and R16 are independently chosen from (C6−C50)aryl, (C4−C50)heteroaryl, (C1−C40)alkyl, (C3−C40)heteroalkyl, radicals having formula (II), radicals having formula (III), and radicals having formula (IV): (II) (III) (IV) wherein R31-35, R41-48, and R51-59 are independently chosen from -H, (C1−C50)hydrocarbyl, (C1−C50)heterohydrocarbyl, −Si(RC)3, −Ge(RC)3, −P(RP)2, −N(RN)2, −ORC, −SRC, −NO2, −CN, −CF3, RCS(O)−, RCS(O)2−, (RC)2C=N−, RCC(O)O−, RCOC(O)−, RCC(O)N(RN)−, (RC)2NC(O)−, or halogen; R2, R3, R4, R5, R6, R7, R8, R9, R10, R11, R12, R13, R14, and R15 are independently chosen from −H, (C1−C50)hydrocarbyl, (C1−C50)heterohydrocarbyl, −Si(RC)3, −Ge(RC)3, −P(RP)2, −N(RN)2, −ORC, −SRC, −NO2, −CN, −CF3, RCS(O)−, RCS(O)2−, (RC)2C=N−, RCC(O)O−, RCOC(O)−, RCC(O)N(RN)−, (RC)2NC(O)−, and halogen; R19 and R20 are independently chosen from -(CRC2)m ^, wherein subscript m is from 1 or 2, and RC is -H or (C1−C10)hydrocarbyl; R17 and R18 are independently chosen from linear or branched (C1−C20)alkyl; and each RC, RP, and RN are independently chosen from −H, (C1−C50)hydrocarbyl, and (C1−C50)heterohydrocarbyl; and the ethylene-based copolymer has a unimodal molecular weight distribution as determined by gel permeation chromatography (GPC) and a molecular weight comonomer distribution index of greater than 0 as determined by determined by rapid Fourier Transform-Infrared (FT- IR) spectroscopy of the gel permeation chromatography (GPC) measurement. 13. A process for producing an ethylene-based copolymer having a reverse comonomer distribution, the process comprising polymerizing ethylene and one or more (C3−C12)α-olefin comonomers in the presence a catalyst system in a single gas-phase polymerization reactor at a reactor temperature of less than or equal to 150 °C and a molar feed ratio of less than or equal to 0.020 of the one or more (C3−C12)α-olefin comonomers to the ethylene, wherein: the catalyst system comprises an activated metal−ligand complex having a Group IV metal center and at least one dianionic heterohydrocarbyl ligand and one or more monoanionic hydrocarbyl ligand provided that the ligand is not cyclopentadienyl; wherein the catalyst system does not contain a support material; and the ethylene-based copolymer has a unimodal molecular weight distribution and a molecular weight comonomer distribution index of greater than 0. | (WO2021/243216) Embodiments of the present application are directed to procatalysts, and catalyst systems including procatalysts, including a metal-ligand complex having the structure of formula (Ia): Embodiments of the present disclosure are generally directed to processes for producing polyethylene and, in particular, contacting ethylene and, optionally, one or more (C3−C12)α-olefin comonomers with germanium-bridged bis-phenylphenoxy catalyst systems in a gas-phase polymerization reactor. | APD 2021-05-28 2021-05-28 2021-05-28 2021-05-28 2021-05-28 2021-05-28 2021-05-28 2021-05-28 2021-05-28 2021-05-28 DESC (WO2021243216) Embodiments of the present disclosure are generally directed to processes for producing polyethylene and, in particular, contacting ethylene and, optionally, one or more (C3−C12)α-olefin comonomers with germanium-bridged bis-phenylphenoxy catalyst systems in a gas-phase polymerization reactor. BACKGROUND Since the discovery of Ziegler and Natta on heterogeneous olefin polymerizations, global polyolefin production reached approximately 150 million tons per year in 2015, and continues to increase due to market demand. The catalyst systems in the polyolefin polymerization process may contribute to the characteristics and properties of such polyolefins. For example, catalyst systems that include bis-phenylphenoxy (BPP) metal-ligand complexes may produce polyolefins that have flat or reverse short-chain branching distributions (SCBD), relatively high levels o(...) However, when utilized in some polymerization processes, such as gas-phase polymerization, catalyst systems that include BPP metal-ligand complexes may exhibit generally poor productivity. (...)the use of catalyst systems that include BPP metal-ligand complexes may not be commercially viable in gas-phase polymerization processes. SUMMARY (...)that are suitable for use in gas- phase reactors and have improved productivity when utilized in gas-phase polymerization processes. Embodiments of the present disclosure address these needs by providing catalyst systems that may be utilized in gas-phase polymerization processes, exhibit a greatly increased productivity when compared to similar catalyst systems including BPP metal-ligand complexes(...) (...)ethylene and one or more (C3-Ci2)a-olefm comonomers in the presence of a catalyst system in a single gas-phase polymerization reactor at a reactor temperature of less than or equal to 150 °C and a molar feed ratio of less than or equal to 0(...) Embodiments of the present disclosure include a process for producing polyethylene. The process includes contacting ethylene and, optionally, one or more (C3−C12)α-olefin comonomers with a catalyst system in a gas-phase polymerization reactor. The catalyst system comprises a metal-ligand complex disposed on one or more(...) (...)embodiments of procatalysts, catalyst systems, methods of producing catalyst systems, and processes for producing polyethylene will now be described. However, it should be understood that the systems, methods, and processes of the present d(...) The terms “polyolefin,” “polyolefin polymer,” and “polyolefin resin” refer to polymers prepared by polymerizing a simple olefin (also referred to as an alkene, which has the general formula CnH2n) monomer. The generic term polyolefin thus includes polymers prepared by polymerizing ethylene monomer with or without one or more comonomers, such as polyethylene, and polymers prepared by polymerizing propylene monomer with or without one or more comonomers, such as polypropylene. The terms “ethylene-based copolymer”, “polyethylene” and “ethylene-based polymer” refer to polyolefins comprising greater than 50 percent (%) by mole of units that have been derived from ethylene monomer, which includes polyethylene homopolymers and copolymers. Common forms of polyethylene known in the art include Low Density Polyethylene (LDPE), Linear Low Density Polyethylene (LLDPE), Ultra Low Density Polyethylene (ULDPE), Very Low Density Polyethylene (VLDPE), Medium Density Polyethylene (MDPE), and High Density Polyethylene (HDPE). The transition metal compounds may be activated for oligomerization and/or polymerization catalysis in any manner sufficient to allow coordination or cationic oligomerization and or polymerization. (...)the catalyst systems of the present disclosure may be utilized in processes for producing polymers, such as polyethylene, via the polymerization of olefins, such as ethylene. In embodiments, one or more olefins may be contacted with the catalyst systems of the present disclosure in a gas-phase polymerization reactor, such as a gas-phase fluidized bedpolymerization reactor. (...)C3−C12)α-olefin comonomers may be contacted with the catalyst systems of the present disclosure in a gas-phase polymerization reactor. The catalyst system may be fed to the gas-phase polymerization reactor in neat form (i.e., as a dry solid), as a solution, or as a slurry. For example, in some embodiments, spray-dried particles of the catalyst system may be fed directly to the gas-phase polymerization reactor. In other embodiments, a solution or slurry of the catalyst system (...) In embodiments, the gas-phase polymerization reactor comprises a fluidized bed reactor. A fluidized bed reactor may include a “reaction zone” and a “velocity reduction zone.” The reaction zone may include a bed of growing polymer particles,(...)of the catalyst system fluidized by the continuous flow of the gaseous monomer and diluent to remove heat of polymerization through the reaction zone. Optionally, some of the re-circulated gases may be cooled and compressed to form liquids (...) The gas may be passed through a heat exchanger where the heat of polymerization may be removed, compressed in a compressor, and then returned to the reaction zone. Additional reactor details and means for operating the reactor are described(...) In embodiments, the reactor temperature of the gas-phase polymerization reactor is less than or equal to 150 °C. For example, the reactor temperature of the gas-phase polymerization reactor may be from 30 °C to 120 °C, from 30 °C to 110 °C, from 30 °C to 100 °C, from 30 °C to90 °C, from 30 °C to 50 °C, from 30 °C to 40(...) Generally, the gas-phase polymerization reactor may be operated at the highest temperature feasible, taking into account the sintering temperature of the polymer product within the reactor. Regardless of the process used to make the polyethylene, the reactor temperature should be below the melting or “sintering” temper(...) In embodiments, the reactor pressure of the gas-phase polymerization reactor is from 690 kPa (100 psig) to 3,448 kPa (500 psig). For example, the reactor pressure of the gas-phase polymerization reactor may be from 690 kPa (100 psig) to 2,759 kPa (400 psig), from 690 kPa (100 psig) to 2,414 kPa (350 psig), from 690 kPa(...) In embodiments, hydrogen gas may be used in during polymerization to control the final properties of the polyethylene. The amount of hydrogen in the polymerization may be expressed as a mole ratio relative to the total polymerizable monomer(...) The amount of hydrogen used in the polymerization process may be an amount necessary to achieve the desired properties of the polyethylene, such as, for example, melt flow rate (MFR). In embodiments, the mole ratio of hydrogen to total poly(...) In one or more embodiments, the process produces greater than or equal to 2,500 grams of the polyethylene per gram of the catalyst system per hour (gpoly/gcat·hour). In some embodiments, process produces greater than or equal to 3,000 gpoly(...) However, additional α-olefins may be incorporated into the polymerization scheme in other embodiments. The additional α-olefin comonomers typically have no more than 20 carbon atoms. In embodiments, the polyethylene produced, for example homopolymers and/or interpolymers (including copolymers) of ethylene and, optionally, one or more comonomers may include at least 50 mole percent (mol.%) monomer units derived from ethylene. For example, the polyethylene may include at least 60 mol.%, at least 70 mol.%, at least 80 mol.%, or at least 90mol.% monomer units derived from ethylene. In embodiments, the polyethylene includes from 50 mol.% to 100 mol.% monomer units derived from ethylene. For example, the polyethylene may include from 50 mol.% to 90 mol.%, from 50 mol.% to 80 mol.%, from 50 mol.% to 70 mol.%, from 50 m(...) In embodiments, the polyethylene produced includes at least 90 mol.% monomer units derived from ethylene. For example, the polyethylene may include at least 93 mol.%, at least 96 mol.%, at least 97 mol.%, or at least 99 mol.% monomer units derived from ethylene. In embodiments, the polyethylene includes from 90 mol.% to 100 mol.% monomer units derived from ethylene. For example, the polyethylene may include from 90 mol.% to 99.5 mol.%, from 90 mol.% to 99 mol.%, from 90 mol.%(...) In embodiments, the polyethylene produced includes less than 50 mol.% monomer units derived from an additional ^-olefin. For example, the polyethylene may include less than 40 mol%, less than 30 mol.%, less than 20 mol.% or less than 10 mol.% monomer units derived from an additional ^-olefin. In embodiments, the polyethylene includes from 0 mol.% to 50 mol.% monomer units derived from an additiona(...) For example, the polyethylene may include from 0 mol.% to 40 mol.%, from 0 mol.% to 30 mol.%, from 0 mol.% to 20 mol.%, from 0 mol.% to 10 mol.%, from 0 mol.% to 5 mol.%, from 0 mol.% to 1 mol.%, from 1 mol.% to 50 mol.%, from 1 mol.% to 40(...) In embodiments, the polyethylene produced further includes one or more additives. Such additives include, but are not limited to, antistatic agents, color enhancers, dyes, lubricants, pigments, primary antioxidants, secondary antioxidants, processing aids, ultraviolet (UV) stabilizers, and combinations of these. The polyethylene may include any amounts of additives. In embodiments, the produced polyethylene further includes fillers, which may include, but are not limited to, (...) The produced polyethylene may be used in a wide variety of products and end-use applications. The produced polyethylene may also be blended and/or co-extruded with any other polymer. Non-limiting examples of other polymers include linear low density polyethylene, elastomers, plastomers, high pressure low density polyethylene, high density polyethylene, polypropylenes, and the like. The produced polyethylene and blends including the produced polyethylene may be used to produce blow-molded components or products, among various other end uses. The produced polyethylene and blends including the produced polyethylene may be useful in forming operations such as film, sheet, and fiber extrusion and co-extrusion as wel(...) TEST METHODS Polymerization Activity Unless indicated otherwise, all polymerization activities (also referred to as productivities) presently disclosed were determined as a ratio of polymer produced to the amount of catalyst added to the reactor and are reported in grams of po(...) (...)in a GPC measurement, as described in Lee et al., Toward absolute chemical composition distribution measurement of polyolefins by high-temperature liquid chromatography hyphenated with infrared absorbance and light scattering detectors, 86 (...) (...)was prepared by dissolving 6 grams of butylated hydroxytoluene as an antioxidant in 4 liters of Aldrich reagent-grade 1,2,4-trichlorobenzene (TCB). The TCB mixture was then filtered through a 0.1 ^m Teflon filter. Specifically, a/K = 0.695/0.000579 for PE and 0.705/0.0002288 for PP. Specifically, dn/dc = 0.109 for polyethylene. (...)include synthetic procedures for intermediates of the ligands, ligands, and the isolated procatalysts, and the polymerization processes that include the procatalysts (also called metal−ligand complexes). (...)above were used for ethylene/1-hexene copolymerizations conducted in the gas-phase in a 2L semi-batch autoclave polymerization reactor. The individual run conditions and the properties of the polymers produced in these runs are tabulated Te(...) Once the system reached a steady state, the catalyst was charged into the reactor at 80 °C to start polymerization. The reactor temperature was brought to the desired reaction temperature and maintained at this temperature, and at the ethyl(...) Polymerization productivity (grams polymer/gram catalyst-hour) was determined as the ratio of polymer produced to the amount of catalyst added to the reactor. Production of Polyethylene (...)11 sd-Cat10 85 0.006 0.07 1517 3 116.40 38799Table 3: properties of ethylene-based copolymers made in gas phase polymerization batch reactor (refer to Table 2). The results in Table 3 indicate that the ethylene based copolymers of Examples 1 to 11 made in gas phase polymerization batch reactor independently have a reverse comonomer distribution and a unimodal molecular weight distribution. DESC (WO2021243214) CATALYST SYSTEMS AND PROCESSES FOR PRODUCING POLYETHYLENE USING THE SAME CROSS REFERENCE TO RELATED APPLICATIONS [0001] This application claims priority to U.S. Provisional Patent Application No.63/031,638 filed May 29, 2020, U.S. Provision(...) TECHNICAL FIELD [0002] Embodiments of the present disclosure are generally directed to processes for producing polyethylene and, in particular, contacting ethylene and, optionally, one or more (C3−C12)α-olefin comonomers with silyl-bridged bis-phenylphenoxy catalyst systems in a gas- phase polymerization reactor. BACKGROUND [0003] Since the discovery of Ziegler and Natta on heterogeneous olefin polymerizations, global polyolefin production reached approximately 150 million tons per year in 2015, and continues to increase due to market demand. The catalyst systems in the polyolefin polymerization process may contribute to the characteristics and properties of such polyolefins. For example, catalyst systems that include bis-phenylphenoxy (BPP) metal-ligand complexes may produce polyolefins that have flat or reverse short-chain branching distributions (SCBD), relatively (...)weights, and/or narrow-medium molecular weight distributions (MWD). [0004] However, when utilized in some polymerization processes, such as gas-phase polymerization, catalyst systems that include BPP metal-ligand complexes may exhibit gener(...) (...)the use of catalyst systems that include BPP metal-ligand complexes may not be commercially viable in gas-phase polymerization processes. SUMMARY [0005] Accordingly, ongoing needs exist for catalyst systems that are suitable for use in gas- phase reactors and have improved productivity when utilized in gas-phase polymerization processes. Embodiments of the present disclosure address these needs by providing catalyst systems that may be utilized in gas-phase polymerization processes, exhibit a greatly increasedproductivity when compared to similar catalys(...) (...)ethylene and one or more (C3−C12)α-olefin comonomers in the presence of a catalyst system in a single gas-phase polymerization reactor at a reactor temperature of less than or equal to 150 °C and a molar feed ratio of less than or equal to (...) (...)to produce the catalyst system. [0019] Embodiments of the present disclosure include a process for producing polyethylene. The process includes contacting ethylene and, optionally, one or more (C3−C12)α-olefin comonomers with a catalyst system in a gas-phase polymerization reactor. The catalyst system comprises a metal-ligand complex disposed on one or more support materials. (...)embodiments of procatalysts, catalyst systems, methods of producing catalyst systems, and processes for producing polyethylene will now be described. However, it should be understood that the systems, methods, and processes of the present d(...) (...)other polymers prepared by polymerizing more than two different monomers, such as terpolymers. [0040] The terms “polyolefin,” “polyolefin polymer,” and “polyolefin resin” refer to polymers prepared by polymerizing a simple olefin (also refe(...) The generic term polyolefin thus includes polymers prepared by polymerizing ethylene monomer with or without one or more comonomers, such as polyethylene, and polymers prepared by polymerizing propylene monomer with or without one or more comonomers, such as polypropylene. [0041] The terms “ethylene-based copolymer”, “polyethylene” and “ethylene-based polymer” refer to polyolefins comprising greater than 50 percent (%) by mole of units that have been derived from ethylene monomer, which includes polyethylene homopolymers and copolymers. Common forms of polyethylene known in the art include Low Density Polyethylene (LDPE), Linear Low Density Polyethylene (LLDPE), Ultra Low Density Polyethylene (ULDPE), Very Low Density Polyethylene (VLDPE), Medium Density Polyethylene (MDPE), and High Density Polyethylene (HDPE). [0042] The term “molecular weight distribution” means a ratio of two different molecular weights of a polymer. The transition metal compounds may be activated for oligomerization and/or polymerization catalysis in any manner sufficient to allow coordination or cationic oligomerization and or polymerization. [0068] Alumoxane activators may be utilized as an activator for one or more of the catalyst compositions. (...)the catalyst systems of the present disclosure may be utilized in processes for producing polymers, such as polyethylene, via the polymerization of olefins, such as ethylene. In embodiments, one or more olefins may be contacted with the catalyst systems of the present disclosure in a gas-phase polymerization reactor, such as a gas-phase fluidized bed polymerization reactor. Exemplary gas-phase systems are described in U.S. Patent Nos. 5,665,818; 5,677,375; and 6,472,484; and (...) (...)C3−C12)α-olefin comonomers may be contacted with the catalyst systems of the present disclosure in a gas-phase polymerization reactor. The catalyst system may be fed to the gas-phase polymerization reactor in neat form (i.e., as a dry solid), as a solution, or as a slurry. For example, in some embodiments, spray-dried particles of the catalyst system may be fed directly to the gas-phase polymerization reactor. In other embodiments, a solution or slurry of the catalyst system (...) (...)and the activator may be fed to the reactor in a mineral oil slurry.[0077] In embodiments, the gas-phase polymerization reactor comprises a fluidized bed reactor. A fluidized bed reactor may include a “reaction zone” and a “velocity reducti(...)of the catalyst system fluidized by the continuous flow of the gaseous monomer and diluent to remove heat of polymerization through the reaction zone. Optionally, some of the re-circulated gases may be cooled and compressed to form liquids (...) The gas may be passed through a heat exchanger where the heat of polymerization may be removed, compressed in a compressor, and then returned to the reaction zone. Additional reactor details and means for operating the reactor are described(...)No. 0 802 202; and Belgian Patent No. 839,380. [0078] In embodiments, the reactor temperature of the gas-phase polymerization reactor is less than or equal to 150 °C. For example, the reactor temperature of the gas-phase polymerization reactor may be from 30 °C to 120 °C, from 30 °C to 110 °C, from 30 °C to 100 °C, fro(...) Generally, the gas-phase polymerization reactor may be operated at the highest temperature feasible, taking into account the sintering temperature of the polymer product within the reactor. Regardless of the process used to make the polyethylene, the reactor temperature should be below the melting or “sintering” temper(...) (...)be the melting temperature of the polymer product.[0079] In embodiments, the reactor pressure of the gas-phase polymerization reactor is from 690 kPa (100 psig) to 3,448 kPa (500 psig). For example, the reactor pressure of the gas-phase polymerization reactor may be from 690 kPa (100 psig) to 2,759 kPa (400 psig), from(...)or from 2,759 kPa (400 psig) to 3,448 kPa (500 psig). [0080] In embodiments, hydrogen gas may be used in during polymerization to control the final properties of the polyethylene. The amount of hydrogen in the polymerization may be expressed as a mole ratio relative to the total polymerizable monomer, such as, for exam(...) The amount of hydrogen used in the polymerization process may be an amount necessary to achieve the desired properties of the polyethylene, such as, for example, melt flow rate (MFR). In embodiments, the mole ratio of hydrogen to total poly(...) (...)from 5 to 10. [0081] In one or more embodiments, the process produces greater than or equal to 2,500 grams of the polyethylene per grams of the catalyst system per hour (gpoly/gcat·hour). However, additional α-olefins may be incorporated into the polymerization scheme in other embodiments. The additional α-olefin comonomers typically have no more than 20 carbon atoms. (...)0.6 wt.% propylene, less than 0.4 wt.% propylene, or less than 0.2 wt.% propylene. [0091] In embodiments, the polyethylene produced, for example homopolymers and/or interpolymers (including copolymers) of ethylene and, optionally, one or mo(...) For example, the polyethylene may include at least 60 mol.%, at least 70 mol.%, at least 80 mol.%, or at least 90 mol.% monomer units derived from ethylene. In embodiments, the polyethylene includes from 50 mol.% to 100 mol.% monomer units derived from ethylene. For example, the polyethylene may include from 50 mol.% to 90 mol.%, from 50 mol.% to 80 mol.%, from 50 mol.% to 70 mol.%, from 50 mol.% (...)mol.% to 90 mol.%, or from 90 mol.% to 100 mol.% monomer units derived from ethylene. [0092] In embodiments, the polyethylene produced includes at least 90 mol.% monomer units derived from ethylene. For example, the polyethylene may include at least 93 mol.%, at least 96 mol.%, at least 97 mol.%, or at least 99 mol.% monomer units derived from ethylene. Inembodiments, the polyethylene includes from 90 mol.% to 100 mol.% monomer units derived from ethylene. For example, the polyethylene may include from 90 mol.% to 99.5 mol.%, from 90 mol.% to 99 mol.%, f(...)to 99.5 mol.%, or from 99.5 mol.% to 100 mol.% monomer units derived from ethylene. [0093] In embodiments, the polyethylene produced includes less than 50 mol.% monomer units derived from an additional --olefin. For example, the polyethylene may include less than 40 mol%, less than 30 mol.%, less than 20 mol.% or less (...) In embodiments, the polyethylene includes from 0 mol.% to 50 mol.% monomer units derived from an additional --olefin. For example, the polyethylene may include from 0 mol.% to 40 mol.%, from 0 mol.% to 30 mol.%, from 0 mol.% to 20 mol.%, fr(...)mol.%, or from 40 mol.% to 50 mol.% monomer units derived from an additional --olefin. [0094] In embodiments, the polyethylene produced further includes one or more additives. Such additives include, but are not limited to, antistatic agent(...) The polyethylene may include any amounts of additives. In embodiments, the produced polyethylene further includes fillers, which may include, but are not limited to, organic or inorganic fillers, such as, for example, calcium carbonate, talc, or Mg(OH)2. [0095] The produced polyethylene may be used in a wide variety of products and end-use applications. The produced polyethylene may also be blended and/or co-extruded with any other polymer. Non-limiting examples of other polymers include linear low density polyethylene,elastomers, plastomers, high pressure low density polyethylene, high density polyethylene, polypropylenes, and the like. The produced polyethylene and blends including the produced polyethylene may be used to produce blow-molded components or products, among various other end uses. The produced polyethylene and blends including the produced polyethylene may be useful in forming operations such as film, sheet, and fiber extrusion an(...) TEST METHODS Polymerization Activity [0096] Unless indicated otherwise, all polymerization activities (also referred to as productivities) presently disclosed were determined as a ratio of polymer produced to the amount of catalyst added to(...) (...)in a GPC measurement, as described in Lee et al., Toward absolute chemical composition distribution measurement of polyolefins by high-temperature liquid chromatography hyphenated with infrared absorbance and light scattering detectors, 86 (...) (...)was prepared by dissolving 6 grams of butylated hydroxytoluene as an antioxidant in 4 liters of Aldrich reagent-grade 1,2,4-trichlorobenzene (TCB). The TCB mixture was then filtered through a 0.1 ^m Teflon filter. Specifically, a/K = 0.695/0.000579 for PE and 0.705/0.0002288 for PP.[0102] The concentration, c, at each point in the chromatogram was calculated from the baseline-subtracted DRI signal, IDRI, using the following equation:where KDRI is a c(...) Specifically, dn/dc = 0.109 for polyethylene. [0103] The mass recovery was calculated from the ratio of the integrated area of the concentration chromatography over elution volume and the injection mass which is equal to the pre-determined (...) (...)include synthetic procedures for intermediates of the ligands, ligands, and the isolated procatalysts, and the polymerization processes that include the procatalysts (also called metal−ligand complexes). (...)above were used for ethylene/1-hexene copolymerizations conducted in the gas-phase in a 2L semi-batch autoclave polymerization reactor. The individual run conditions and the properties of the polymers produced in these runs are tabulated Te(...) Once the system reached a steady state, the catalyst was charged into the reactor at 80 °C to start polymerization. The reactor temperature was brought to the desired reaction temperature and maintained at this temperature, and at the ethyl(...) Polymerization productivity (grams polymer/gram catalyst-hour) was determined as the ratio of polymer produced to the amount of catalyst added to the reactor.Production of Polyethylene [0137] The reaction conditions used for each run are reported in Tables 2, 4, and 6. The reactor data for each run are reported in Tabl(...) (...)for sd-Cat1.Table 3: Properties of poly(ethylene-co-1-alkene) copolymers made with sd-Cat1 in gas phase polymerization batch reactor (refer to Table 1).Table 4: Batch Gas-Phase Reactor Conditions for sd-Cat2 – sd-Cat4.Table 5: Properties of ethylene-based copolymers made with sd-Cat1 – sd-Cat4 in gas phase polymerization batch reactor detailed in Table 4Table 6: Batch Gas-Phase Reactor Conditions (...) Table 7: Properties of ethylene-based copolymers made with sd-Cat5 – sd-Cat7 in gas phase polymerization batch reactor detailed in Table 6.[0138] Polymers with an increase weight percent (wt%) comonomer as a function of an increase in the m(...) (...)3 shows the ethylene-based copolymers of Examples 1 to 5 made with spray- dried catalyst sd-IC-1 in gas phase polymerization batch reactor independently have a reverse comonomer distribution and a unimodal molecular weight distribution. DESC (CN115698104) Embodiments of the present disclosure relate generally to processes for producing polyethylene, and in particular, to reacting ethylene and optionally one or more (C) in a gas-phase polymerization reactor 3 -C 12 ) An alpha-olefin comonomer is contacted with a germanium bridged bisphenylphenoxy catalyst system. Since the discovery of heterogeneous olefin polymerization by Ziegler and Natta, global polyolefin production has reached approximately 1.5 million tons per year in 2015 and continues to increase due to market demand. Catalyst systems in polyolefin polymerization processes can contribute to the characteristics and properties of such polyolefins. For example, a catalyst system including a bis-phenylphenoxy (BPP) metal-ligand complex may produce polyolefins having a flat or reverse Short Chain Branching Distribution (SCBD), relatively high levels of comono(...) (...)catalyst systems comprising BPP metal-ligand complexes often exhibit poor productivity when used in some polymerization processes, such as gas phase polymerization. That is, catalyst systems including BPP metal-ligand complexes may generall(...) (...)may not be commercially feasible to use a catalyst system comprising a BPP metal-ligand complex in a gas phase polymerization process. (...)systems suitable for use in gas phase reactors and which have improved productivity when used in gas phase polymerization processes. Embodiments of the present disclosure address these needs by providing catalyst systems useful in gas phase polymerization processes that exhibit greatly improved productivity compared to similar catalyst systems including BPP metal-ligand complexes that do not have (...) In embodiments, the process comprises the presence of a catalyst systemIn a single gas-phase polymerization reactor, ethylene and one or more (C) 3 -C 12 ) Polymerizing an alpha-olefin comonomer at a reactor temperature of less than or equa(...) Embodiments of the present disclosure include processes for producing polyethylene. The process comprises reacting ethylene and optionally one or more (C) in a gas phase polymerization reactor 3 -C 12 ) The alpha-olefin comonomer is contacted with the catalyst system. (...)the procatalyst, the catalyst system, the method of producing the catalyst system and the process for producing polyethylene will now be described. It should be understood, however, that the systems, methods, and processes of the present di(...) The term "interpolymer" refers to polymers prepared by the polymerization of at least two different types of monomers. Thus, the generic term interpolymer includes copolymers and other polymers prepared by polymerizing two or more different(...) The terms "polyolefin", "polyolefin polymer" and "polyolefin resin" refer to a polymer prepared by reacting a simple olefin (also referred to as an olefin, which has the general formula C) n H 2n ) Polymers prepared by polymerizing monomers. Thus, the generic term polyolefin includes polymers prepared by polymerizing ethylene monomers with or without one or more comonomers (such as polyethylene) and polymers prepared by polymerizing propylene monomers with or without one or more (...)
Усиление бетона | Данный патент описывает бикомпонентные полимерные микроволокна для усиления бетона, состоящие из этилена-винилового спирта (EVOH) и полиамида, полиэфира или полимерной смеси полиолефина и полиолефина с ангидридом, имеющих соотношение длины к диаметру (L/D) или эквивалентный диаметр от 300 до 1000. Микроволокна содержат от 5 до 45 вес.% первого компонента, легко обрабатываются и обеспечивают бетон с улучшенными механическими свойствами при относительно низкой нагрузке микроволокон. | JP2022527551 US20220089490 EP3953314 IN202117045815 BR112021019544 CN113677645 BR112021019544 WO2020/210021 | DOW BRASIL SUDESTE INDUSTRIAL DOW BRASIL SUDESTE INDUSTRY DOW GLOBAL TECHNOLOGIES | 2019-04-08 2020-03-24 | (EP3953314) Bi-component microfibers with hydrophilic polymers on the surface with enhanced dispersion in alkaline environment for fiber cement roofing application | (EP3953314) The present invention provides bi-component core-shell polymeric microfibers for reinforcing concrete comprising as a first component (shell) ethylene-vinyl alcohol (EVOH) polymer and at least one plasticizer, preferably, polyethylene glycol, and as a second component (core) a polymer chosen from a polyamide, a polyester, such as polyethylene terephthalate, and a polymer blend of a polyolefin and an anhydride grafted polyolefin and having an aspect ratio of length to diameter (L/D) or equivalent diameter of from 300 to 1000. The bi-component polymeric microfibers comprise from 5 to 45 wt.% of the first component, are easily processed, and provide fiber cements having improved mechanical properties at relatively low microfiber loadings. | (US20220089490) 1. A composition comprising bi-component polymeric microfibers for reinforcing concrete having as an outer or first component or shell ethylene-vinyl alcohol (EVOH) polymer having from 30 mol % to 50 mol % of ethylene, and at least one plasticizer, and as a second component or core a polymer chosen from a polyamide, a polyester, and a polymer blend of, on one hand, a polyolefin, and, on the other hand, an anhydride grafted polyolefin, the bi-component polymeric microfibers having an aspect ratio of length to diameter (L/D) or equivalent diameter of from 300 to 1000. 2. The composition of bi-component polymeric microfibers as claimed in claim 1, wherein the at least one plasticizer is a polyalkylene glycol, a methoxypolyalkylene glycol, or their admixture, and, wherein the microfibers have an equivalent diameter of <0.3 mm or less than 30 microns per ASTM D7580/D7580M (2015). 3. The composition of bi-component polymeric microfibers as claimed in claim 1, wherein in the first component the total amount of the plasticizer ranges from 1 to 10 wt. %, based on the total weight of the first component of the bi-component polymeric microfibers. 4. The composition of bi-component polymeric microfibers as claimed in claim 1, wherein the second component comprises a polymer blend of a polyolefin and an ethylenically unsaturated anhydride grafted olefin polymer. 5. The composition of bi-component polymeric microfibers as claimed in claim 1, wherein the second component comprises a polymer blend of a polypropylene and a maleic anhydride grafted polypropylene. 6. The composition of bi-component polymeric microfibers as claimed in claim 1, wherein the second component is a polymer blend of a polypropylene and polypropylene grafted with maleic anhydride, and the maleic anhydride proportion ranges from 0.01 to 0.3 wt. %, based on the total weight of the polymer blend solids of the second component. 7. The composition of bi-component polymeric microfibers as claimed in claim 1, wherein the EVOH polymer has a melt flow rate (MFR) of from 6.4 to 38 g/10 min at 210° C., 2.16 Kg (ASTM D1238-13 (2013) and, further wherein the second component comprises the polymer blend wherein the polyolefin is a polypropylene having a melt flow rate of from 12 to 24 g/10 min at 230° C. and 2.16 Kg (ASTM D1238-13 (2013)). 8. The composition of bi-component polymeric microfibers as claimed in claim 1, wherein the bi-component polymeric microfibers comprise a second component (core) to first component (shell) ratio of from 55 to 95 wt. % to 5 to 45 wt. % (or from 95:5 to 55:45), all weights based on the total weight of microfiber solids. 9. The composition of bi-component polymeric microfibers as claimed in claim 1, wherein the bi-component polymeric microfibers comprise a second component (core) to first component (shell) ratio of from 60 to 90 wt. % to from 10 to 40 wt. % (or from 60:40 to 90:10), all weights based on the total weight of microfiber solids. 10. The composition of bi-component polymeric microfibers as claimed in claim 1, wherein the composition comprises a wet fiber cement composition of the bi-component polymeric microfibers, and, further, comprises water, hydraulic cement, limestone aggregate and cellulosic fibers. | (EP3953314A1) PENDING (US20220089490A1) PENDING (WO2020210021A1) LAPSED (JP2022527551A) PENDING (IN202117045815A) PENDING (BR112021019544A2) PENDING (CN113677645A) PENDING | (US20220089490) Accordingly, there remains a need to provide useful cement composites with reliable microfiber reinforcement. Accordingly, would be desirable to eliminate such post treatment methods. In addition, the present invention enables a practical method for making the microfibers in accordance with the present invention. Because EVOH is a brittle and tough hydrophilic material, in contrast with macrofiber formation, running a microfiber spinning or extrusion process going with a desirable proportion of EVOH poses problems. However, Jog fails to disclose or make microfibers and applications in fiber cement composites and fails to solve the problem of providing cement composites comprising reinforcing microfibers that are free of asbestos. The first component EVOH was very difficult to extrude, shape and draw into a microfiber. | (US20220089490) 1 . A composition comprising bi-component polymeric microfibers for reinforcing concrete having as an outer or first component or shell ethylene-vinyl alcohol (EVOH) polymer having from 30 mol % to 50 mol % of ethylene, and at least one plasticizer, and as a second component or core a polymer chosen from a polyamide, a polyester, and a polymer blend of, on one hand, a polyolefin, and, on the other hand, an anhydride grafted polyolefin, the bi-component polymeric microfibers having an aspect ratio of length to diameter (L/D) or equivalent diameter of from 300 to 1000. | (US20220089490) Further, the present invention relates to wet fiber cement compositions containing the bi-component polymeric microfibers and hydraulic cements, and to fiber cement or cement fiberboards containing the bi-component polymeric microfibers. The present invention provides bi-component core-shell polymeric microfibers for reinforcing concrete comprising as a first component (shell) ethylene-vinyl alcohol (EVOH) polymer and at least one plasticizer, preferably, polyethylene glycol, and as a second component (core) a polymer chosen from a polyamide, a polyester, such as polyethylene terephthalate, and a polymer blend of a polyolefin and an anhydride grafted polyolefin and having an aspect ratio of length to diameter (L/D) or equivalent diameter of from 300 to 1000. The present invention relates to bi-component polymeric microfibers for use in making fiber cement, the components having high adhesion to one another. | AB (EP3953314) The present invention provides bi-component core-shell polymeric microfibers for reinforcing concrete comprising as a first component (shell) ethylene-vinyl alcohol (EVOH) polymer and at least one plasticizer, preferably, polyethylene glycol, and as a second component (core) a polymer chosen from a polyamide, a polyester, such as polyethylene terephthalate, and a polymer blend of a polyolefin and an anhydride grafted polyolefin and having an aspect ratio of length to diameter (L/D) or equivalent diameter of from 300 to 1000. The bi-component polymeric microfibers comprise from 5 to 45 wt.% of the first component, are easily processed, and provide fiber cements having improved mechanical properties at relatively low microfiber loadings. APD 2021-10-08 CLMS (US20220089490) 1. A composition comprising bi-component polymeric microfibers for reinforcing concrete having as an outer or first component or shell ethylene-vinyl alcohol (EVOH) polymer having from 30 mol % to 50 mol % of ethylene, and at least one plasticizer, and as a second component or core a polymer chosen from a polyamide, a polyester, and a polymer blend of, on one hand, a polyolefin, and, on the other hand, an anhydride grafted polyolefin, the bi-component polymeric microfibers having an aspect ratio of length to diameter (L/D) or equivalent diameter of from 300 to 1000. 2. The composition of bi-component polymeric microfibers as claimed in claim 1, wherein the at least one plasticizer is a polyalkylene glycol, a methoxypolyalkylene glycol, or their admixture, and, wherein the microfibers have an equivalent diameter of <0.3 mm or less than 30 microns per ASTM D7580/D7580M (2015). 3. The composition of bi-component polymeric microfibers as claimed in claim 1, wherein in the first component the total amount of the plasticizer ranges from 1 to 10 wt. %, based on the total weight of the first component of the bi-component polymeric microfibers. 4. The composition of bi-component polymeric microfibers as claimed in claim 1, wherein the second component comprises a polymer blend of a polyolefin and an ethylenically unsaturated anhydride grafted olefin polymer. 5. The composition of bi-component polymeric microfibers as claimed in claim 1, wherein the second component comprises a polymer blend of a polypropylene and a maleic anhydride grafted polypropylene. 6. The composition of bi-component polymeric microfibers as claimed in claim 1, wherein the second component is a polymer blend of a polypropylene and polypropylene grafted with maleic anhydride, and the maleic anhydride proportion ranges from 0.01 to 0.3 wt. %, based on the total weight of the polymer blend solids of the second component. 7. The composition of bi-component polymeric microfibers as claimed in claim 1, wherein the EVOH polymer has a melt flow rate (MFR) of from 6.4 to 38 g/10 min at 210° C., 2.16 Kg (ASTM D1238-13 (2013) and, further wherein the second component comprises the polymer blend wherein the polyolefin is a polypropylene having a melt flow rate of from 12 to 24 g/10 min at 230° C. and 2.16 Kg (ASTM D1238-13 (2013)). 8. The composition of bi-component polymeric microfibers as claimed in claim 1, wherein the bi-component polymeric microfibers comprise a second component (core) to first component (shell) ratio of from 55 to 95 wt. % to 5 to 45 wt. % (or from 95:5 to 55:45), all weights based on the total weight of microfiber solids. 9. The composition of bi-component polymeric microfibers as claimed in claim 1, wherein the bi-component polymeric microfibers comprise a second component (core) to first component (shell) ratio of from 60 to 90 wt. % to from 10 to 40 wt. % (or from 60:40 to 90:10), all weights based on the total weight of microfiber solids. 10. The composition of bi-component polymeric microfibers as claimed in claim 1, wherein the composition comprises a wet fiber cement composition of the bi-component polymeric microfibers, and, further, comprises water, hydraulic cement, limestone aggregate and cellulosic fibers. DESC (US20220089490) Accordingly, the polyethylene glycol indicated in the examples below, was included in a melt of the first component; and the bi-component polymeric microfibers were produced via the melt spinning process. Polyethylene glycol or PEG: MW of 7000 to 9000, density 1.07 (g/cm3; 70° C.); heat of fusion 41 (Cal/g); average number of repeating oxyethylene units 181. Maleic anhydride grafted polypropylene or PP-g-MAH: POLYBOND™ 3150 maleic anhydride grafted polypropylene having a maleic anhydride content of from 0.7 wt. %, a melt flow rate (MFR) of 52 g/10 min (230° C., 2.16 Kg via melt index tester) an(...) Various PP-g-MAH materials and their polymer blends are given in Tables 2A and 2B, below. Polypropylene or PP: Polypropylene D180M PP having a MFR of 18 g/10 min at 230° C., 2.16 Kg (Braskem USA, Philadelphia, Pa.). Having a melting point MP (DSC) of 160° C., a density of 0.905 g/cc and an MFR of 18 g/10 min at 230° C., 2.16 Kg. Various PP materials and their polymer blends are given in Table 2, below. PP microfibers: PP monofilament 1.10 dtex×9 mm (Saint Gobain do Brasil Produtos Ind. e para const. Ltda-Brasilit Cia.). The PP fiber properties are presented in Table 2A, below. Pellets of each of PP and PP-g-MAH were fed into the extruder using Ktron™ single screw feeders (Coperion GmbH, Stuttgart, Del.). The materials were fed into the main feed throat (barrel #1) with nitrogen gas in the feed throat. (...)Linear density (dtex)2 Tenacity (cN/dtex)12.2 Elongation (%)6.8 Hot water solubility (90° C., 1 h)0.7 Dispersion grade (class)1 Length (mm)6 TABLE 2A PP fiber properties Properties valuespecification Title1.12dtex≤1.20dtex Tenacity10.18cN/dtex≥9.50cN/dtex Elongation19.42%≤25% Moisture content 2%1.5-2.5% Finishing content 0.68%0.6-0.7% Dispersion grade3level 2 to 3 TABLE 2B Second Component Second Component MB2 CompositionComposition 80 wt. %PP75 wt. %PP20 wt. %PP-g-MAH25 wt. %MB2 (...)MaterialAcid content (wt. %) MB20.14 Second Component0.035 If second component diluted down 3×0.012 with neat PP Grade 1: (completely dispersed) Microfibers are distributed homogeneously throughout the area of the filter paper, no clumped fibers Grade 2: 5-10 wt. % of the microfibers are clumped after filtering test Grade 3: 20-30 wt. % of the microfibers are clumped after filtering test Grade 4: (poor dispersibility) A majority of microfibers are clumped; poor bad distribution over the area of the filter paper. Comparative Example 2 (C2): Polypropylene (PP) Microfibers Another reference standard, cement fiberboards were prepared with PP microfibers. The cement fiberboard was prepared by dispersing cement (64 wt. %), limestone (31.1 wt. %), cellulose fiber (3 wt. %) and PP fiber (1.4 wt. %) in water. After that, water was removed by dewatering process using a molding chamber and apply(...) Example 1: PP+PP-g-MAH Core/EVOH Shell Microfiber A bi-component polymeric microfiber (second component PP+PP-g-MAH and first component EVOH) ratio 60/40 was prepared by co-extruding both polymer components in the melt extrusion process disclosed above. Example 1A: PP+PP-g-MAH Core/EVOH Shell Microfiber with 5 wt. % Shell PEG Plasticizer Content and Cement Fiberboard with 1.9 wt. % of the Microfiber A bi-component polymeric microfiber (second component as core PP+PP-g-MAH and, as the first component, EVOH with PEG 5 wt. % of first component) was prepared by co-extruding both polymer components in the melt extrusion process disclosed ab(...) Cement fiberboard was prepared with PP+PP-g-MAH/EVOHP fibers (1.9%) fibers by dispersing ordinary Portland cement (64%), limestone (31.1%), cellulose fiber (3%) and PP+PP-g-MAH/EVOH fibers (1.9%) in water. After that, water was removed by dewatering process using a molding chamber and applying vacuum (200-300 mmHg). Fi(...) Example 2: PP+PP-g-MAH Core/EVOH Shell Microfiber with 5 wt. % Shell PEG Plasticizer Content and Cement Fiberboard with 1.4 wt. % of the Microfiber A bi-component microfiber in accordance with the present invention (second component as core PP+PP-g-MAH and as first component EVOH with PEG 5 wt. % of first component) was prepared by co-extruding both polymers components in the melt extr(...) (...)was prepared by dispersing ordinary Portland cement (64 wt. %), limestone (31.1 wt. %), cellulose fiber (3 wt. %) and PP+PP-g-MAH/EVOHP fibers (1.4 wt. %) in water. After that, the water was removed by dewatering process using a molding cha(...) Example 3: PP+PP-g-MAH Core/EVOH Microfiber with 2.5 wt. % Shell Plasticizer Content 0.5 wt. % and Cement Fiberboard with 1.9 wt. % of the Microfiber A bi-component microfiber in accordance with the present invention (second component as core PP+PP-g-MAH and as first component, EVOH+PEG 2.5 wt. % of first component) prepared by co-extruding both polymers components in the melt extrusion (...) Fiber cement composites were prepared with PP+PP-g-MAH/EVOHP microfibers (1.9 wt. %) by dispersing cement (64 wt. %), limestone (31.1 wt. %), cellulose fiber (3 wt. %) and PP+PP-g-MAH/EVOHP fibers (1.9 wt. %) in water. After that, water was removed by dewatering process using a molding chamber and applying vacuum (200-(...) Comparative Example 4: PP/PP-g-MAH Polymer Blend Microfibers A bi-component microfiber in accordance with the present invention core PP and shell (PP-g-MAH) was prepared by co-extruding both polymer components in the melt extrusion process, disclosed above. (...)fiberboards were prepared by dispersing cement (64 wt. %), limestone (31.1 wt. %), cellulose fiber (3 wt. %) and PP/PP-g-MAH fibers (1.4 wt. %) in water. After that, water was removed by dewatering process using a molding chamber and applyi(...) Comparative Example 3: PP+PP-g-MAH/EVOH (w/o Plasticizer) Fiber Cement Board with 1.9% of the Microfiber A bi-component microfiber in accordance with the present invention (core PP and shell (PP-g-MAH) was prepared by co-extruding both polymer components in the melt extrusion process, disclosed above. (...)fiberboards were prepared by dispersing cement (64 wt. %), limestone (31.1 wt. %), cellulose fiber (3 wt. %) and PP/PP-g-MAH fibers (1.9 wt. %) in water. After that, water was removed by dewatering process using a molding chamber and applyi(...) TABLE 3 Dispersibility in water ResultExampleBi-component polymeric microfibers(Grade) C1*PVOH1C2*PP31core (PP + PP-g-MAH) and shell EVOH1 *Denotes Comparative Example. (...)same excellent dispersibility in water the PVOH microfibers of Comparative Example 1 and dramatically outperform the PP microfibers of Comparative Example 2. (...)Core/MORLOPSEMOEExampleMaterialloadingShell ratio(MPa)(MPa)(kJ/m2)(GPa) C1*PVOH1.9 wt. %n/a7.463.716.589.67C2*PP1.4 wt. %n/a4.432.674.743.801APP + PP-g-1.9 wt. %80/205.483.295.884.57 MAH/ EVOH (5 wt. % PEG)2PP + PP-g-1.4 wt. %80/204.493.044.724.76 MAH/ EVOHP (5 wt. % PEG)3PP + PP-g-1.9 wt. %80/204.212.674.572.54 MAH/ EVOHP (2.5 wt. % PEG)4*PP/PP-g-1.4 wt. %80/204.192.294.373.48 MAH5*PP + PP-g-1.9 wt. %50/503.572.932.454.36 MAH/ EVOH (w/o plasticizer) *Denotes Comparative Exam(...) DESC (US20220089490) (...)vinyl alcohol (EVOH) fiber and at least one plasticizer, and an olefin inner component or core comprising polypropylene grafted with maleic anhydride. Further, the present invention relates to wet fiber cement compositions containing the bi(...) Synthetic fibers available for asbestos replacement in air-cured fiber cement products include PP (polypropylene) and PVOH (poly-vinyl alcohol), which is hydrophilic by nature. PP fiber usage imposes some difficulties because of its hydrophobic nature; this impacts tile delamination, and fiber dispersibility or deforma(...) For adequate dispersibility, PP fibers require a post treatment, such as corona discharge or a surfactant bath; effective post treatment remains more challenging for smaller substrate nuclei or microfibers as opposed to macrofibers; and it (...) (...)interfacial surface area than do macrofibers and can thus have a greater impact on spinning, and fiber formation of PP core containing fibers than macrofibers. For example, microfiber spinning has proven much more difficult than macrofiber (...) (...)EVOH) polymer having from 5 mol % to 82.5 mol % of ethylene, and as a second component a polymer blend of polypropylene grafted with maleic anhydride and polypropylene or polyethylene. However, Jog fails to disclose or make microfibers and applications in fiber cement composites and fails to solve the problem of provid(...) The preferred bi-component fiber of the present invention comprises a microfiber comprising polypropylene (PP) in a core and maleated PP (PP-g-MAH) in the core, which is a blend of both materials in the core and an ethylene vinyl alcohol (EVOH) outer layer or shell that reacts through esterification with the PP(PP-g-MAH) to keep both layers adhered. (...)preferably, a polyalkylene glycol, a methoxypolyalkylene glycol, or their admixture, or, more preferably, polyethylene glycol (PEG). (...)bi-component fiber of the present invention comprises in the second component or core a polymer blend of a polyolefin and an anhydride grafted olefin polymer, or more preferably, an ethylenically unsaturated anhydride grafted olefin polymer(...) (...)bi-component fiber of the present invention comprises in the second component or core a polymer blend of a polypropylene polypropylene grafted with an ethylenically unsaturated anhydride, preferably, maleic anhydride, and the ethylenically (...) (...)bi-component fiber of the present invention comprises in the second component or core a polymer blend of a polypropylene and a maleic anhydride grafted polypropylene. (...)preferably, a polyalkylene glycol, a methoxypolyalkylene glycol, or their admixture, or, more preferably, polyethylene glycol (PEG), and as an inner component or second component, or core, a polymer chosen from a polyamide, a polyester, such as polyethylene terephthalate, or a polymer blend of, on one hand, a polyolefin, preferably, polypropylene (PP) or polyethylene, or, more preferably, polypropylene, and, on the other hand, an anhydride grafted polyolefin, preferably, polypropylene grafted with maleic anhydride (PP-g-MAH), wherein the bi-component polymeric microfibers have an aspect ratio of length to diameter (L/D) or equivalen(...) (...)ASTM D1238-13 (2013)) and, further wherein the second component or core comprises the polymer blend wherein the polyolefin is a polypropylene having a melt flow rate of from 12 to 24 or, preferably, from 15 to 21 g/10 min at 230° C. and 2.1(...) (...)of any of items 1, 2, 3 or 4, above, wherein the second component or core comprises a polymer blend of a polyolefin and an anhydride grafted olefin polymer, or preferably, an ethylenically unsaturated anhydride grafted olefin polymer, where(...) (...)of any of items 1, 2, 3, 4, or 5, above, wherein the second component or core comprises a polymer blend of a polypropylene and a maleic anhydride grafted polypropylene. (...)of any of items 1, 2, 3, 4, 5, or 6, above, wherein the second component or core is a polymer blend of a polypropylene polypropylene grafted with an ethylenically unsaturated anhydride, preferably, maleic anhydride, and the ethylenically un(...) (...)preferably, having EVOH as the first component or shell and as the second component or core a polymer blend of a polyolefin, preferably, polypropylene, with an ethylenically unsaturated anhydride grafted polyolefin, preferably maleic anhydride grafted polypropylene, and, further, comprises water, hydraulic cement, limestone aggregate and cellulosic fibers. (...)at least one plasticizer, preferably, a polyalkylene glycol a methoxypolyalkylene glycol, or, more preferably, polyethylene glycol (PEG), and as a second component a polymer chosen from a polyamide, a polyester, such as polyethylene terephthalate, and a polymer blend of, on one hand, a polyolefin, preferably, polypropylene or polyethylene, or, more preferably, polypropylene, and, on the other hand, an anhydride grafted polyolefin, preferably, polypropylene grafted with maleic anhydride and cured hydraulic cement. (...)with the fiber cement article of item 12, above, wherein the second component comprises a polymer blend of a polyolefin and an anhydride grafted olefin polymer, or preferably, an ethylenically unsaturated anhydride grafted olefin polymer, w(...) Thus, the term “(poly)ethylene glycol” refers to ethylene glycol, polyethylene glycol or their mixtures. (...)of >0.3 mm or greater than or equal to 30 microns) per ASTM D7508/D7508M (2015) Standard Specification for Polyolefin Chopped Strands for Use in Concrete. (...)an equivalent diameter of <0.3 mm or less than 30 microns) per ASTM D7580/D7580M (2015) Standard Specification for Polyolefin Chopped Strands for Use in Concrete. (...)accordance with the present invention, bi-component microfibers having an EVOH first component (shell) and a blend of PP and PP grafted with maleic anhydride as a second component (core) having a diameter of from 10 to 15 microns and a leng(...)properties better than existing asbestos free fiber cement composites (a.k.a. fiber cement NT) comprising polypropylene fibers (...)in accordance with the present invention have a second component of a polyamide core or a polymer blend of polypropylene (PP) which further comprises a PP grafted with maleic anhydride (PP-g-MAH). (...)the bi-component polymeric microfiber compositions of the present invention, one or more plasticizers, such as polyethylene glycol (PEG) in the shell or first component in combination with the EVOH polymer enable good spinnability at a firs(...) Suitable plasticizers comprise polyalkylene glycols, such as polyethylene glycol (PEG) or polypropylene glycol (PPG) and methoxypolyalkylene glycols any of which have a weight average molecular weight MW of from 300 to 10,000, or, preferabl(...) Preferably, in accordance with the present invention, the plasticizers comprise one or more polyethylene glycols (PEG). (...)strength (ARS) results and have as a second component or core an amide polymer, a polyester polymer, such as polyethylene terephthalate (PET), or a polymer blend of a polyolefin, preferably, polypropylene, and only a small amount of a polyolefin grafted with unsaturated anhydride in the polymer blend, preferably, the polymer blend, or, more preferably, polypropylene grafted with maleic anhydride. (...)invention comprises at least one polyamide, such as a polyhexamethyl adipamide, at least one polyester, such as polyethylene terephthalate (PET), or a polymer blend of, on one hand, a polyolefin, such as polypropylene (PP), polyethylene (PE) and, on the other hand, an anhydride grafted polyolefin chosen from ethylenically unsaturated anhydride grafted PP, ethylenically unsaturated anhydride grafted polyethylene (PE), such as anhydride-modified high density polyethylene (HDPE) resins, anhydride-modified linear low density polyethylene (LLDPE) resins, or anhydride-modified low density polyethylene (LDPE) resins, or, preferably, the polymer blend, or, more preferably, a polypropylene (PP) with an ethylenically unsaturated anhydride grafted PP, or, even more preferably, PP with maleic anhydride grafted PP. Suitable polyolefins for use in the second component in accordance with the present invention include polypropylenes having a melt flow rate (MFR) of from 12 to 24 or, preferably, from 15 to 21 g/10 min at 230° C. and 2.16 Kg (ASTM D1238-13 (2013)). Low MFR polyolefins should be processed at higher temperatures. (...)with polymer blend of the second component of the bi-component polymeric microfibers of the present invention, the polyolefin comprises from 80 to 99 wt. %, or, preferably, from 90 to 97 wt. %, based on the total weight of the polymer blend(...) (...)preferably, from 3 to 10 wt. %, based on polymer blend solids, of unsaturated anhydride grafted olefin, such as polypropylene grafted with maleic anhydride (PP-g-MAH). In one example, core-shell bi-component polymeric microfibers with no PP-g-MAH in the core or second component, thereby comprising bi-component polymeric microfibers of PP (core) and EVOH (shell) failed to disperse properly or improve the ductility of fiber cement containing them. (...)component and do not include blending vinyl alcohol polymers and anhydride, e.g. maleic anhydride (MAH), grafted polyolefin or polypropylene polymers. The polymers of the first component and of the second component react at the interface an(...) (...)form the second component prior to co-extruding, or it comprises masterbatching a portion of the anhydride grafted polyolefin larger than the amount thereof in the second component with a polyolefin to form a masterbatch, followed by melt blending the masterbatch with a polyolefin to form a melt of the second component. DESC (WO2020210021) (...)vinyl alcohol (EVOH) fiber and at least one plasticizer, and an olefin inner component or core comprising polypropylene grafted with maleic anhydride. Further, the present invention relates to wet fiber cement compositions containing the bi(...) Synthetic fibers available for asbestos replacement in air-cured fiber cement products include PP (polypropylene) and PVOH (poly- vinyl alcohol), which is hydrophilic by nature. PP fiber usage imposes some difficulties because of its hydrophobic nature; this impacts tile delamination, and fiber dispersibility or deform(...) For adequate dispersibility, PP fibers require a post treatment, such as corona discharge or a surfactant bath; effective post treatment remains more challenging for smaller substrate nuclei or microfibers as opposed to macrofibers; and it (...) (...)interfacial surface area than do macrofibers and can thus have a greater impact on spinning, and fiber formation of PP core containing fibers thanmacrofibers. For example, microfiber spinning has proven much more difficult than macrofiber s(...) (...)EVOH) polymer having from 5 mol % to 82.5 mol % of ethylene, and as a second component a polymer blend of polypropylene grafted with maleic anhydride and polypropylene or polyethylene. However, Jog fails to disclose or make microfibers and applications in fiber cement composites and fails to solve the problem of provid(...) The preferred bi-component fiber of the present invention comprises a microfiber comprising polypropylene (PP) in a core and maleated PP (PP-g-MAH) in the core, which is a blend of both materials in the core and an ethylene vinyl alcohol (EVOH) outer layer or shell that reacts through esterification with the PP(PP-g-MAH) to keep both layers adhered. methoxypolyalkylene glycol, or their admixture, or, more preferably, polyethylene glycol (PEG). (...)bi-component fiber of the present invention comprises in the second component or core a polymer blend of a polyolefin and an anhydride grafted olefin polymer, or more preferably, an ethylenically unsaturated anhydride grafted olefin polymer(...) (...)bi-component fiber of the present invention comprises in the second component or core a polymer blend of a polypropylene polypropylene grafted with an ethylenically unsaturated anhydride, preferably, maleic anhydride, and the ethylenically (...)bi-component fiber of the present invention comprises in the second component or core a polymer blend of a polypropylene and a maleic anhydride grafted polypropylene. (...)preferably, a polyalkylene glycol, a methoxypolyalkylene glycol, or their admixture, or, more preferably, polyethylene glycol (PEG), and as an inner component or second component, or core, a polymer chosen from a polyamide, a polyester, such as polyethylene terephthalate, or a polymer blend of, on one hand, a polyolefin, preferably, polypropylene (PP) or polyethylene, or, more preferably, polypropylene, and, on the other hand, an anhydride grafted polyolefin, preferably, polypropylene grafted with maleic anhydride (PP-g-MAH), wherein the bi-component polymeric microfibers have an aspect ratio of length to diameter (L/D) or equivalen(...) (...)ASTM D1238-13 (2013)) and, further wherein the second component or core comprises the polymer blend wherein the polyolefin is a polypropylene having a melt flow rate of from 12 to 24 or, preferably, from 15 to 21 g/10 min at 230 °C and 2.16(...) (...)of any of items 1, 2, 3 or 4, above, wherein the second component or core comprises a polymer blend of a polyolefin and an anhydride grafted olefin polymer, or preferably, an (...)of any of items 1, 2, 3, 4, or 5, above, wherein the second component or core comprises a polymer blend of a polypropylene and a maleic anhydride grafted polypropylene. (...)of any of items 1, 2, 3, 4, 5, or 6, above, wherein the second component or core is a polymer blend of a polypropylene polypropylene grafted with an ethylenically unsaturated anhydride, preferably, maleic anhydride, and the ethylenically un(...) (...)preferably, having EVOH as the first component or shell and as the second component or core a polymer blend of a polyolefin, preferably, polypropylene, with an ethylenically unsaturated anhydride grafted polyolefin, preferably maleic anhydride grafted polypropylene, and, further, comprises water, hydraulic cement, limestone aggregate and cellulosic fibers. (...)at least one plasticizer, preferably, a polyalkylene glycol a methoxypolyalkylene glycol, or, more preferably, polyethylene glycol (PEG), and as a second component a polymer chosen from a polyamide, a polyester, such as polyethylene terephthalate, and a polymer blend of, on one hand, a polyolefin, preferably, polypropylene or polyethylene, or, more preferably, polypropylene, and, on the other hand, an anhydride grafted polyolefin, preferably, polypropylene grafted with maleic anhydride and cured hydraulic cement. (...)with the fiber cement article of item 12, above, wherein the second component comprises a polymer blend of a polyolefin and an anhydride grafted olefin polymer, or preferably, an ethylenically unsaturated anhydride grafted olefin polymer, w(...) Thus, the term“(poly)ethylene glycol” refers to ethylene glycol, polyethylene glycol or their mixtures. Specification for Polyolefin Chopped Strands for Use in Concrete. (...)equivalent diameter of < 0.3 mm or less than 30 microns) per ASTM D7580/D7580M (2015) Standard Specification for Polyolefin Chopped Strands for Use in Concrete. (...)accordance with the present invention, bi-component microfibers having an EVOH first component (shell) and a blend of PP and PP grafted with maleic anhydride as a second component (core) having a diameter of from 10 to 15 microns and a leng(...)properties better than existing asbestos free fiber cement composites (a.k.a. fiber cement NT) comprising polypropylene fibers polypropylene (PP) which further comprises a PP grafted with maleic anhydride (PP-g- MAH). (...)the bi-component polymeric microfiber compositions of the present invention, one or more plasticizers, such as polyethylene glycol (PEG) in the shell or first component in combination with the EVOH polymer enable good spinnability at a firs(...) Suitable plasticizers comprise poly alky lene glycols, such as polyethylene glycol (PEG) or polypropylene glycol (PPG) and methoxypolyalkylene glycols any of which have a weight average molecular weight MW of from 300 to 10,000, or, prefera(...) Preferably, in accordance with the present invention, the plasticizers comprise one or more polyethylene glycols (PEG). (...)strength (ARS) results and have as a second component or core an amide polymer, a polyester polymer, such as polyethylene terephthalate (PET), or a polymer blend of a polyolefin, preferably, polypropylene, and only a small amount of a polyolefin grafted with unsaturated anhydride in the polymer blend, preferably, the polymer blend, or, more preferably, polypropylene grafted with maleic anhydride. polyhexamethyl adipamide, at least one polyester, such as polyethylene terephthalate (PET), or a polymer blend of, on one hand, a polyolefin, such as polypropylene (PP), polyethylene (PE) and, on the other hand, an anhydride grafted polyolefin chosen from ethylenically unsaturated anhydride grafted PP, ethylenically unsaturated anhydride grafted polyethylene (PE), such as anhydride-modified high density polyethylene (HDPE) resins, anhydride- modified linear low density polyethylene (LLDPE) resins, or anhydride-modified low density polyethylene (LDPE) resins, or, preferably, the polymer blend, or, more preferably, a polypropylene (PP) with an ethylenically unsaturated anhydride grafted PP, or, even more preferably, PP with maleic anhydride grafted PP. Suitable polyolefins for use in the second component in accordance with the present invention include polypropylenes having a melt flow rate (MFR) of from 12 to 24 or, preferably, from 15 to 21 g/10 min at 230 °C and 2.16 Kg (ASTM D1238-13 (2013)). Low MFR polyolefins should be processed at higher temperatures. (...)with polymer blend of the second component of the bi-component polymeric microfibers of the present invention, the polyolefin comprises from 80 to 99 wt.%, or, preferably, from 90 to 97 wt.%, based on the total weight of the polymer blend s(...) (...)preferably, from 3 to 10 wt.%, based on polymer blend solids, of unsaturated anhydride grafted olefin, such as polypropylene grafted with maleic anhydride (PP-g-MAH). In one example, core shell bi-component polymeric microfibers with no PP-g-MAH in the core or second component, thereby comprising bi-component polymeric microfibers of PP (core) and EVOH (shell) failed to disperse properly or improve the ductility of fiber cement containing them. (...)component and do not include blending vinyl alcohol polymers and anhydride, e.g. maleic anhydride (MAH), grafted polyolefin or polypropylene polymers. (...)
Полимерные трубы | Данное изобретение относится к полиэтиленовым формулировкам и статьям, содержащим полиэтиленовые формулировки, в частности к полиэтиленовым формулировкам для капельного полива, включающим среднегустотный полиэтилен (MDPE) и полиэтилен с плотностью от 0,910 г/см³ до 0,936 г/см³. Формулировки содержат также мастербатч-композицию и отвечают определенным параметрам, включая молекулярный вес распределения и профиль выщелачивания. | CN115667390 BR112022023903 BR112022023903 AR122157 WO2021/242619 | DOW GLOBAL TECHNOLOGIES PBB POLISUR | 2020-05-27 2021-05-21 | (WO2021242619) Polymer formulations and irrigation tubing including polymer formulations | (WO2021/242619) Embodiments of polyethylene formulations and articles comprising polyethylene formulations are dislcosed. The polyethylene formulation may include from 45 wt.% to 90 wt.% of an MDPE having a density of from 0.930 g/cc to 0.950 g/cc and a melt index (I2) from 0.05 g/10 min to 0.5 g/10 min; from 10 wt.% to 50 wt.% of a polyethylene composition having a density from 0.910 g/cc to 0.936 g/cc and a melt index (I2) from 0.7 g/10 min to 1.0 g/10 min; and from 0.5 wt.% to 5% of a masterbatch composition. The polyethylene composition may comprise a first polyethylene fraction area in a temperature range of 45°C to 87°C of an elution profile via improved comonomer composition distribution (iCCD) analysis method and a second polyethylene fraction area in a temperature range of 95°C to 120°C of an elution profile via iCCD. | (WO2021/242619) CLAIMS 1. A polyethylene formulation comprising: from 45 weight percent (wt.%) to 90 wt.% of a medium density polyethylene (MDPE) having a density of from 0.930 grams per cubic centimeter (g/cc) to 0.950 g/cc and a melt index (b) from 0.05 grams per ten minutes (g/10 min) to 0.5 g/10 min; from 10 wt.% to 50 wt.% of a polyethylene composition having a density from 0.910 g/cc to 0.936 g/cc and a melt index (h) from 0.25 g/10 min to 2.0 g/10 min; and from 0.5 wt.% to 5% of a masterbatch composition; wherein the polyethylene composition comprises: a first polyethylene fraction area in a temperature range of 45 °C to 87°C of an elution profile via improved comonomer composition distribution (iCCD) analysis method, wherein the first polyethylene fraction area comprises at least 50% of the total area of the elution profile; a second polyethylene fraction area in a temperature range of 95°C to 120°C of an elution profile via improved comonomer composition distribution (iCCD) analysis method, wherein the second polyethylene fraction area comprises less than or equal to 23% of the total area of the elution profile; and wherein a ratio of the first polyethylene fraction area to the second polyethylene fraction area is 2.9 to 12.5. 2. The formulation of claim 1, wherein the masterbatch composition is a carbon black masterbatch composition. 3. The formulation of any preceding claim, wherein the polyethylene composition has a molecular weight distribution (Mw/Mn) of from 2.0 to 5.0. 4. The formulation of any preceding claim, wherein the polyethylene composition has a Mz/Mw of from 1.5 to 3.5. 5. The formulation of any preceding claim, wherein the polyethylene composition has an Mz of from 200,000 g / mol to 400,000 g/mol. 6. The formulation of any preceding claim, wherein the polyethylene composition has an I10/I2 of from 5.5 to 8.5. 7. The formulation of any preceding claim, wherein the first polyethylene fraction area is from 50% to 80% of the total area of the elution profile of the polyethylene composition. 8. The formulation of any preceding claim, wherein the second polyethylene fraction area is from 6% to 23% of the total area of the elution profile of the polyethylene composition. 9. The formulation of any preceding claim, wherein a ratio of the first polyethylene fraction area to the second polyethylene fraction area is from 3.0 to 6.0. 10. The formulation of any preceding claim, where in the polyethylene composition has a MWCDI of from 1.0 to 10.0. 11. An article comprising the polyethylene formulation of any preceding claim. 12. The article of claim 11, wherein the article is a drip tape. 13. The article of any of claims 11-12, wherein the drip tape has a thickness of from 16 mil to 18 mil and a burst strength of greater than 6.5 bar when measured according to NBR ISO 9261. 14. The article of any of claims 11-13, wherein the drip tape has a thickness of from 16 mil to 18 mil and a 2% secant modulus in the machine direction of greater than 150 MPa when measured according to ASTM D882. 15. The article of any of claims 11-14, wherein the drip tape has a thickness of from 16 mil to 18 mil and a stress at yield of at least 6.5 MPa when measured according to ASTM D882. | (WO2021242619A1) PENDING (CN115667390A) PENDING (BR112022023903A2) PENDING (AR-122157A1) PENDING | (WO2021/242619) The following detailed description of specific embodiments of the present disclosure can be best understood when read in conjunction with the following drawings, where like structure is indicated with like reference numerals and in which: Therefore, it is beneficial for polymer drip irrigation tape and tubing to demonstrate sufficient stiffness and burst strength properties while allowing for a reduction of material costs, for example, from down- gauging (i.e., using thinner film thicknesses), or by reducing or eliminating relatively expensive materials. When utilized in irrigation tubing, the polyethylene formulation may provide a combination of desirable burst strength without compromising stiffness even when reducing thicknesses by 15%. h* (w) = h0/[1+(w. t0)h] (EQ 11) wherein n is the power law index of the material, h*(w) and w are the measured complex viscosity and applied frequency data respectively. | (WO2021/242619) 1. A polyethylene formulation comprising: from 45 weight percent (wt.%) to 90 wt.% of a medium density polyethylene (MDPE) having a density of from 0.930 grams per cubic centimeter (g/cc) to 0.950 g/cc and a melt index (b) from 0.05 grams per ten minutes (g/10 min) to 0.5 g/10 min; from 10 wt.% to 50 wt.% of a polyethylene composition having a density from 0.910 g/cc to 0.936 g/cc and a melt index (h) from 0.25 g/10 min to 2.0 g/10 min; and from 0.5 wt.% to 5% of a masterbatch composition; wherein the polyethylene composition comprises: a first polyethylene fraction area in a temperature range of 45 °C to 87°C of an elution profile via improved comonomer composition distribution (iCCD) analysis method, wherein the first polyethylene fraction area comprises at least 50% of the total area of the elution profile; a second polyethylene fraction area in a temperature range of 95°C to 120°C of an elution profile via improved comonomer composition distribution (iCCD) analysis method, wherein the second polyethylene fraction area comprises less than or equal to 23% of the total area of the elution profile; and wherein a ratio of the first polyethylene fraction area to the second polyethylene fraction area is 2.9 to 12.5. | (WO2021/242619) Embodiments of polyethylene formulations and articles comprising polyethylene formulations are dislcosed. The polyethylene formulation may include from 45 wt.% to 90 wt.% of an MDPE having a density of from 0.930 g/cc to 0.950 g/cc and a melt index (I2) from 0.05 g/10 min to 0.5 g/10 min; from 10 wt.% to 50 wt.% of a polyethylene composition having a density from 0.910 g/cc to 0.936 g/cc and a melt index (I2) from 0.7 g/10 min to 1.0 g/10 min; and from 0.5 wt.% to 5% of a masterbatch composition. | AB (WO2021/242619) Embodiments of polyethylene formulations and articles comprising polyethylene formulations are dislcosed. The polyethylene formulation may include from 45 wt.% to 90 wt.% of an MDPE having a density of from 0.930 g/cc to 0.950 g/cc and a melt index (I2) from 0.05 g/10 min to 0.5 g/10 min; from 10 wt.% to 50 wt.% of a polyethylene composition having a density from 0.910 g/cc to 0.936 g/cc and a melt index (I2) from 0.7 g/10 min to 1.0 g/10 min; and from 0.5 wt.% to 5% of a masterbatch composition. The polyethylene composition may comprise a first polyethylene fraction area in a temperature range of 45°C to 87°C of an elution profile via improved comonomer composition distribution (iCCD) analysis method and a second polyethylene fraction area in a temperature range of 95°C to 120°C of an elution profile via iCCD. APD 2021-05-21 2021-05-21 2021-05-21 2021-05-26 CLMS (WO2021/242619) CLAIMS 1. A polyethylene formulation comprising: from 45 weight percent (wt.%) to 90 wt.% of a medium density polyethylene (MDPE) having a density of from 0.930 grams per cubic centimeter (g/cc) to 0.950 g/cc and a melt index (b) from 0.05 grams per ten minutes (g/10 min) to 0.5 g/10 min; from 10 wt.% to 50 wt.% of a polyethylene composition having a density from 0.910 g/cc to 0.936 g/cc and a melt index (h) from 0.25 g/10 min to 2.0 g/10 min; and from 0.5 wt.% to 5% of a masterbatch composition; wherein the polyethylene composition comprises: a first polyethylene fraction area in a temperature range of 45 °C to 87°C of an elution profile via improved comonomer composition distribution (iCCD) analysis method, wherein the first polyethylene fraction area comprises at least 50% of the total area of the elution profile; a second polyethylene fraction area in a temperature range of 95°C to 120°C of an elution profile via improved comonomer composition distribution (iCCD) analysis method, wherein the second polyethylene fraction area comprises less than or equal to 23% of the total area of the elution profile; and wherein a ratio of the first polyethylene fraction area to the second polyethylene fraction area is 2.9 to 12.5. 2. The formulation of claim 1, wherein the masterbatch composition is a carbon black masterbatch composition. 3. The formulation of any preceding claim, wherein the polyethylene composition has a molecular weight distribution (Mw/Mn) of from 2.0 to 5.0. 4. The formulation of any preceding claim, wherein the polyethylene composition has a Mz/Mw of from 1.5 to 3.5. 5. The formulation of any preceding claim, wherein the polyethylene composition has an Mz of from 200,000 g / mol to 400,000 g/mol. 6. The formulation of any preceding claim, wherein the polyethylene composition has an I10/I2 of from 5.5 to 8.5. 7. The formulation of any preceding claim, wherein the first polyethylene fraction area is from 50% to 80% of the total area of the elution profile of the polyethylene composition. 8. The formulation of any preceding claim, wherein the second polyethylene fraction area is from 6% to 23% of the total area of the elution profile of the polyethylene composition. 9. The formulation of any preceding claim, wherein a ratio of the first polyethylene fraction area to the second polyethylene fraction area is from 3.0 to 6.0. 10. The formulation of any preceding claim, where in the polyethylene composition has a MWCDI of from 1.0 to 10.0. 11. An article comprising the polyethylene formulation of any preceding claim. 12. The article of claim 11, wherein the article is a drip tape. 13. The article of any of claims 11-12, wherein the drip tape has a thickness of from 16 mil to 18 mil and a burst strength of greater than 6.5 bar when measured according to NBR ISO 9261. 14. The article of any of claims 11-13, wherein the drip tape has a thickness of from 16 mil to 18 mil and a 2% secant modulus in the machine direction of greater than 150 MPa when measured according to ASTM D882. 15. The article of any of claims 11-14, wherein the drip tape has a thickness of from 16 mil to 18 mil and a stress at yield of at least 6.5 MPa when measured according to ASTM D882. DESC (WO2021242619) Embodiments described herein generally relate to polyethylene formulations and more specifically relate to articles, such as irrigation tubing, including polyethylene formulations. Embodiments of the present disclosure meet these needs by providing a polyethylene formulation comprising a medium density polyethylene, a polyethylene composition, and a masterbatch composition. When utilized in irrigation tubing, the polyethylene formulation may provide a combination of desirable burst strength witho(...) As such, embodiments of the present disclosure may provide a polyethylene formulation that, when utilized in irrigation tubing, provides a balance of improved stiffness and burst strength properties, while allowing for reduced material cost(...) According to one or more embodiments, a polyethylene formulation is provided. The polyethylene formulation may include from 45 weight percent (wt.%) to 90 wt.% of a medium density polyethylene (MDPE) having a density of from 0.930 grams per cubic centimeter (g/cc) to 0.950 g/cc and a melt index (h) from 0.05 grams per ten minutes (g/10 min) to 0.5 g/10 min; from 10 wt.% to 50 wt.% of a polyethylene composition having a density from 0.910 g/cc to 0.936 g/cc and a melt index (...) The polyethylene composition may include a first polyethylene fraction area in a temperature range of 45°C to 87°C of an elution profile via improved comonomer composition distribution (iCCD) analysis method and a second polyethylene fraction area in a temperature range of 95 °C to 120°C of an elution profile via improved comonomer composition distribution (iCCD) analysis method. The first polyethylene fraction area may comprise at least 50% of the total area of the elution profile. The second polyethylene fraction area may comprise less than or equal to 23% of the total area of the elution profile. A ratio of the first polyethylene fraction area to the second polyethylene fraction area may be from 2.9 to 12.5. The article may include the above polyethylene formulation. These and embodiments are described in more detail in the following Detailed Description in conjunction with the appended drawings. FIG. 1 graphically depicts the elution profile of a polyethylene composition, according to one or more embodiments presently described; and FIG. 2 graphically depicts the elution profile of an exemplary embodiment of a polyethylene composition, according to one or more embodiments presently described. The term “interpolymer,” as used herein, refers to a polymer prepared by the polymerization of at least two different types of monomers. The generic term interpolymer thus includes a copolymer or polymer prepared from more than two differen(...) “Polyethylene” or “ethylene-based polymer” shall mean polymers comprising greater than 50% by mole of units derived from ethylene monomer. This includes ethylene-based homopolymers or copolymers (meaning units derived from two or more comon(...) Common forms of ethylene-based polymers known in the art include, but are not limited to, Low Density Polyethylene (LDPE); Linear Low Density Polyethylene (LLDPE); Ultra Low Density Polyethylene (ULDPE); Very Low Density Polyethylene (VLDPE); single-site catalyzed Linear Low Density Polyethylene, including both linear and substantially linear low density resins (m- LLDPE); Medium Density Polyethylene (MDPE); and High Density Polyethylene (HDPE). The term “LDPE” may also be referred to as “high pressure ethylene polymer” or “highly branched polyethylene” and is defined to mean that the polymer is partly or entirely homopolymerized or copolymerized in autoclave or tubular reactors at(...) (...)herein by reference in their entirety. The LLDPE resins can be made via gas-phase, solution-phase, or slurry polymerization or any combination thereof, using any type of reactor or reactor configuration known in the art. As used herein, the term “MDPE” refers to polyethylenes having densities from 0.930 g/cm3 to 0.950 g/cm3. MDPEs are typically made using chromium or Ziegler-Natta catalysts or using single-site catalysts including, but not limited to, subst(...) The term “HDPE” refers to polyethylenes having densities greater than 0.950 g/cm3 and up to 0.980 g/cm3. HDPEsare generally prepared with Ziegler-Natta catalysts, chrome catalysts or single-site catalysts including, but not limited to, subs(...) The term “ULDPE” refers to polyethylenes having densities of 0.855 g/cm3 to 0.912 g/cm3, which are generally prepared with Ziegler-Natta catalysts, chrome catalysts, or single-site catalysts including, but not limited to, substituted mono- (...) ULDPEs include, but are not limited to, polyethylene (ethylene-based) plastomers and polyethylene (ethylene-based) elastomers. Polyethylene (ethylene-based) elastomers plastomers generally have densities of 0.855 g/cm3 to 0.912 g/cm3. Embodiments of polyethylene formulations will now be described. Embodiments of the presently-described polyethylene formulations, when utilized in drip irrigation applications, may provide a balance of improved stiffness and improved burst strength properties. Additionally, embodiments of the presently-described polyethylene formulations may provide such balance of improved stiffness and improved (...) In one or more embodiments, the polyethylene formulation may include a medium density polyethylene, a polyethylene composition, and a masterbatch composition. In one or more embodiments, the polyethylene formulation may include a medium density polyethylene (MDPE). Without being bound by theory, it is believed that having at least 45 wt.% MDPE may impart sufficient stiffness properties to the polyethylene formulation. In one or more embodiments, the polyethylene formulation may include up to 90% by weight of MDPE, based on the total weight of the polyethylene formulation. In some embodiments, the polyethylene formulation may include from 45 wt.% to 80 wt.%, from 45 wt.% to 70 wt.%, from 45 wt.% to 60 wt.%, from 45 wt.% to 50 wt.%, f(...)70 wt.% to 90 wt.%, from 70 wt.% to 80 wt.%, or from 80 wt.% to 90 wt.% of MDPE, based on the total weight of the polyethylene formulation. In one or more embodiments, the polyethylene formulation may include a masterbatch composition. In embodiments, the masterbatch composition may comprising carbon black. In embodiments, carbon black may be useful for imparting UV absorption and stabilizing properties to the polyethylene formulation. In one or more embodiments, the polyethylene formulation may include at least 0.5% by weight of the masterbatch composition, based on the total weight of the polyethylene formulation. In some embodiments, the polyethylene formulation may include from 0.5 wt.% to 5 wt.%, from 0.5 wt.% to 4 wt.%, from 0.5 wt.% to 3 wt.%, from 0.5 wt.% to 2 (...)3 wt.%, from 3 wt.% to 5 wt.%, from 3 wt.% to 4 wt.%, or from 4 wt.% to 5 wt.%, based on the total weight of the polyethylene formulation. In embodiments, the carrier resin may be a low density polyethylene (LDPE), a linear low density polyethylene (LLDPE), a medium density polyethylene (MDPE), a high density polyethylene (HDPE), or combinations thereof. In some embodiments, the carrier resin is a LDPE. In other embodiments, the second polyethylene is a LLDPE. In further embodiments, the second polyethylene is a MDPE or a HDPE. The carrier resin may have a density ranging from 0.860 g/cm3 to 0.980 g/cm3 and a me(...) In embodiments, the polyethylene formulation may include a polyethylene composition. As used herein, the presently-disclosed polyethylene compositions may be formed from the polymerization of ethylene and a comonomers such as a C3-C12 alkene. Contemplated comonomers include C6-C9 alkenes, such as 1-octene and 1 -hexene(...) In one or more embodiments, the polyethylene composition may have a density of from 0.910 g/cm3 to 0.936 g/cm3, when measured according to ASTM D792. In embodiments, the presently disclosed polyethylene compositions may a density from 0.910 g/cm3 to 0.930 g/cm3, from 0.910 g/cm3 to 0.925 g/cm3, from 0.910 g/cm3 to 0.92(...) In one or more embodiments, the polyethylene composition may have a melt index (h) of from 0.25 g/10 minutes (g/10 min) to 2.0 g/10 min, when measured according to ASTM D- 1238 at 190 °C and 2.16 kg. In embodiments, the polyethylene composition may have a melt index (h) of from 0.25 g/10 min to 1.75 g/10 min, from 0.25(...) In one or more embodiments, the polyethylene composition may include a melt index ratio (In h) that meets the following equation: In h ³ 7.0 - 1.2 x log (h). In embodiments, the polyethylene composition may have a melt index ratio In h of from 5.5 to 8.5, from 5.5 to 8.0, from 5.5 to 7.5, from 5.5 to 7.0, from 5.5 to 6(...) In embodiments, the polyethylene composition may have an In h of from 7.7 to 8.1. According to one or more embodiments, the polyethylene composition may have a zero shear viscosity ratio of from 1.2 to 3.0. In embodiments, the polyethylene composition may have a zero shear viscosity ratio of from 1.2 to 2.8, from 1.2 to (...) In embodiments, the polyethylene compositions may have a z-average molecular weight (Mz) of from 200,000 g/mol to 400,000 g/mol when measured by conventional GPC techniques as described herein. According to one or more embodiments, the polyethylene composition may have a Mz of from 200,000 g/mol to 350,000 g/mol, from (...) (...)Mz may typically relate to greater mechanical properties; however, in embodiments of the present disclosure, the polyethylene compositions may exhibit improved mechanical properties, while having a z-average molecular weight (Mz) of from 20(...) In embodiments, the polyethylene composition may have a number average molecular weight (Mn), as determined by conv. GPC, in the range from 10,000 to 50,000 g/mole. For example, the number average molecular weight can be from a lower limit (...) In embodiments, the polyethylene composition may have a melt viscosity ratio, In embodiments, the polyethylene composition may have a weight average molecular weight (Mw), as determined by conv. GPC, in the range from 70,000 to 200,000 g/mole. For example, the number average molecular weight can be from a lower limit(...) According to embodiments, the polyethylene composition may have a molecular weight distribution, expressed as the ratio of the weight average molecular weight to number average molecular weight (Mw/Mn), as determined by conv. GPC, in the ra(...) In embodiments, the polyethylene composition may have a molecular weight distribution of from 2.0 to 4.5, from 2.0 to 4.0, from 2.0 to 3.5, from 2.0 to 3.0, from 2.0 to 2.5, from 2.5 to 5.0, from 2.5 to 4.5, from 2.5 to 4.0, from 2.5 to 3.5(...) In embodiments, the polyethylene composition may have a ratio of the z-average molecular weight to the weight average molecular weight (Mz/Mw) of from 1.5 to 3.5 when measured by conventional GPC techniques as described here. According to one or more embodiments, the polyethylene composition may have a ratio of the z-average molecular weight to the weight average molecular weight (Mz/Mw) of from 1(...) In embodiments, the polyethylene composition comprises a Molecular Weighted According to one or more embodiments, the polyethylene composition may have a MWCDI value of from 0.9 to 9.0, from 0.9 to 8.0, from 0.9 to 7.0, from 0.9 to 6.0, from 0.9 to 5.0, from 0.9 to 4.0, from 0.9 to 3.0, from In one embodiment, the polyethylene composition has a vinyl unsaturation level greater than 10 vinyls per 1,000,000 total carbons. For example, greater than 20 vinyls per 1,000,000 total carbons, or greater than 50 vinyls per 1,000,000 tota(...) As described herein, a polyethylene “fraction” refers to a portion of the total composition of the multimodal polyethylene composition. The presently-disclosed embodiments include at least a “first polyethylene fraction” and a “second polyethylene fraction.” The various fractions included in the polyethylene composition may be quantified by their temperature range in an elution profile via improve(...) The polyethylene compositions described herein may be referred to as “multimodal,” meaning that they include at least two peaks in their elution profile. (...)fraction curve 200. FIG. 1 depicts, generally, several features of the iCCD profiles of the presently described polyethylene compositions, such as the first fraction, the second fraction, the half peak widths, etc., which are discussed in d(...) In one or more embodiments, the polyethylene composition may have a first polyethylene fraction area in the temperature range from 45°C to 87°C of an elution profile via improved comonomer composition distribution (iCCD) analysis method. As used herein, the first polyethylene fraction area may be defined as the area in the elution profile beneath the single peak of the first polyethylene fraction between 45°C and 87°C. The first polyethylene area fraction may correspond with the total relative mass of the polymer fraction in the multimodal polyethylene composition. In embodiments, the first polyethylene fraction may have a single peak in a temperature range of 45°C to 87°C in an elution profile via iCCD. As used herein, a “single peak” refers to an iCCD wherein a particular fraction includes only one peak. That is, in some embodiments, the iCCD of the first polyethylene fraction includes only an upward sloping region followed by a downward sloping region to form the single peak. In one or more embodiments, the single peak of the first polyethylene fraction may be in a temperature range of from 60°C to 80°C, such as(...) It should be understood that a peak in the first polyethylene fraction may not be formed by a local minimum in the respective polyethylene fraction at a defined temperature boundary. That is, the peak must be a peak in the context of the entire spectrum, not a peak formed by the threshold temperature of a polyethylene fraction. For example, if a single peak followed by a single valley were present in a polyethylene fraction (an upward slope followed by a downward slope followed by an upward slope), only a single peak would be present in such a polyethylene fraction. In one or more embodiments, the first polyethylene fraction area may comprise at least 50% of the total area of the elution profile (for example, at least 52%, at least 54%, at least 56%, at least 58%, and at least 60% of the total area of (...) For example, the first polyethylene fraction area may comprise from 50% to 70% of the total area of the elution profile, such as from 50% to 65%, from 50% to 60%, or from 50% to 55% of the total area of the elution profile. Without being bound by theory, first polyethylene fraction area relates to the amount of comonomer incorporation, which therefore may affect the properties of the overall polyethylene composition. In embodiments, having a first polyethylene fraction area that comprises at least 50% of the total area of the elution profile may allow for the overall polyethylene composition to exhibit sufficient secant modulus proprieties, burst strength properties, or both. In one or more embodiments, the polyethylene composition may have a second polyethylene fraction area in the temperature range from 95°C to 120°C of an elution profile via improved comonomer composition distribution (iCCD) analysis method. As used herein, the second polyethylene fraction area may be defined as the area in the elution profile beneath the third polyethylene fraction between 95°C and 110°C. The first polyethylene area fraction may correspond with the total relative mass of the polymer fraction in the polyethylene composition. In one or more embodiments, the second polyethylene fraction may have a single peak in the temperature range of 95°C and 120°C in the elution profile via iCCD. It should be understood that a peak in the second polyethylene fraction may not be formed by a local minimum in the respective polyethylene fraction at a defined temperature boundary. That is, the peak must be a peak in the context of the entire spectrum, not a peak formed by the threshold temperature of a polyethylene fraction. For example, if a single peak followed by a single valley were present in a polyethylene fraction (an upward slope followed by a downward slope followed by an upward slope), only a single peak would be present in such a polyethylene fraction. The temperature range of the second polyethylene fraction of 95°C to 120°C may be desirable because the low molecular weight, high density component at 95°C and 120°C may allow the polyethylene to achieve higher overall density while maintaining a lower density fraction. According to one or more embodiments, the second polyethylene fraction area may comprise less than or equal to 23% of the total area of the elution profile (for example, less than 15% or less than 10% of the total area of the elution profil(...) For example, the first polyethylene fraction area may comprise from 6% to 23%, from 6% to 20%, from 6% to 16%, from 6% to 12%, from 6% to 8%, from 8% to 23%, from 8% to 16%, from 8% to 12%, from 12% to 23%, from 12% to 16%, or from 16% to 2(...) According to some embodiments, a ratio of the first polyethylene fraction area to the second polyethylene fraction area may be from 2.9 to 12.5, from 2.9 to 12.0, from 2.9 to 10.0, from 2.9 to 8.0, from 2.9 to 6.0, from 2.9 to 4.0, from 2.9(...) In embodiments, the polyethylene formulation may also include an HDPE, an In embodiments, the polyethylene formulation may include LDPE. In one or more embodiments, the LDPE may have a melt index from 0.1 g/10 min to 10.0 g/10 min when measured according to ASTM D1238 at a load of 2.16 kg and temperature of 190 °(...) In one or more embodiments, the polyethylene formulation may include up to 20% by weight LDPE, based on the total weight of the polyethylene formulation. In some embodiments, each subskin layer may include from 0 wt.% to 20 wt.%, from 0 wt.(...)10 wt.% to 20 wt.%, from 10 wt.% to 15 wt.%, or from 15 wt.% to 20 wt.% LDPE, based on the total weight of the polyethylene formulation. In embodiments, the polyethylene formulation may include a high density polyethylene (HDPE) having a density from 0.950 g/cm3 and up to 0.980 g/cm3 when measured according to ASTM D792. In another embodiment, the HDPE may have a density fro(...) In one or more embodiments, the polyethylene formulation may include an HDPE having a melt index (b) from 0.1 grams per 10 minutes (g/10 min) to 10.0 g/10 min when measured according to ASTM D1238 at a load of 2.16 kg and temperature of 190(...) It is also contemplated that the melt index (b) of the high density polyethylene may be from 0.1 g/10 min to 5.0 g/10 min, from 0.1 g/10 min to 1.0 g/10 min, or from 1.0 g/10 min to 10.0 g/10 min, from 1.0 g/10 min to 5.0 g/10 min, or from (...) Various methodologies are contemplated for producing high density polyethylene. In one or more embodiments, the polyethylene formulation may include up to 20% by weight HDPE, based on the total weight of the polyethylene formulation. In some embodiments, each subskin layer may include from 0 wt.% to 20 wt.%, from 0 wt.(...)10 wt.% to 20 wt.%, from 10 wt.% to 15 wt.%, or from 15 wt.% to 20 wt.% HDPE, based on the total weight of the polyethylene formulation. It should be understood that the polyethylene formulation may further comprise one or more additives as known to those of skill in the art such as, for example, plasticizers, stabilizers including viscosity stabilizers, hydrolytic stabilize(...) Inorganic fillers, such as calcium carbonate, and the like can also be incorporated into the polyethylene formulation. In some embodiments, the polyethylene formulation may include up to 5 weight percent of such additional additives based on the total weight of the polyethylene formulation. In embodiments, the total amount of additives in the polyethylene formulation can be from 0.5 wt.% to 5 wt.%, from 0.5 wt.% to 4 wt.%, from 0.5 wt.% to 3 wt.%, from 0.5 wt.% to 2 wt.%, fro(...)3 wt.%, from 3 wt.% to 5 wt.%, from 3 wt.% to 4 wt.%, or from 4 wt.% to 5 wt.% based on the total weight of the polyethylene formulation. The incorporation of the additives can be carried out by any known process such as, for example, by dr(...) Polymerization of the Polyethylene Composition Polymerization processes include, but are not limited to, solution polymerization processes, using one or more conventional reactors, e.g., loop reactors, isothermal reactors, adiabatic reactors, stirred tank reactors, autoclave reactors in parallel, series, and/or any combinations thereof. The polyethylene compositions may, for example, be produced via solution phase polymerization processes, using one or more loop reactors, adiabatic reactors, and combinations thereof. In general, the solution phase polymerization process occurs in one or more well mixed reactors, such as one or more loop reactors and/or one or more adiabatic reactors at a temperature in the range from 115°C to 250°C; for example, from 13(...) In one embodiment, the polyethylene composition may be produced in two loop reactors in series configuration, where the first reactor temperature is in the range from 115°C to 200°C, for example, from 135°C to 165°C, and the second reactor (...) In another embodiment, the polyethylene composition may be produced in a single reactor, the reactor temperature is in the range from 115°C to 200°C, for example from 130°C to 190°C. The residence time in a solution phase polymerization process is typically in the range from 2 minutes to 40 minutes, for example from 5 (...) The resultant mixture of the polyethylene composition and solvent is then removed from the reactor or reactors, and the polyethylene composition is isolated. Solvent is typically recovered via a solvent recovery unit, i.e., heat exchangers and separator vessel, and the solvent is then recycled back into the polymerization system. In one embodiment, the polyethylene composition may be produced, via a solution polymerization process, in a dual reactor system, for example a dual loop reactor system, wherein ethylene, and optionally one or more a-olefms, are polymerized(...) In another embodiment, the polyethylene composition may be produced via a solution polymerization process, in a single reactor system, for example, a single loop reactor system, wherein ethylene, and optionally one or more a-olefms, are pol(...) Ziegler-type catalysts, which are particularly useful at the high polymerization temperatures of the solution process. Examples of such compositions are those derived from organomagnesium compounds, alkyl halides or aluminum halides or hydr(...) (...)catalyst, or by using an activating technique, such as those known in the art, for use with metal-based olefin polymerization reactions. Suitable activating co-catalysts, for use herein, include alkyl aluminums; polymeric or oligomeric alum(...) Examples of suitable Bronsted acid salts for addition polymerization catalysts are disclosed in US 5,064,802; US 5,919,983; US 5,783,512. Examples of suitable salts of a cationic oxidizing agent and a non coordinating, compatible anion, as activating co-catalysts for addition polymerization catalysts, are disclosed in US 5,321,106. Examples of suitable carbenium salts as activating co-catalysts for addition polymerization catalysts are disclosed in US 5,350,723. Examples of suitable silylium salts, as activating co-catalysts for addition polymerization catalysts, are disclosed in US 5,625,087. Embodiments of the present disclosure also relate to articles, such as irrigation tubing, formed from the polyethylene formulations of the present disclosure. Such articles can be formed from any of the polyethylene formulations of the present disclosure described herein. Irrigation tubing may be formed film comprising the polyethylene formulations described herein, where two strips of film are perforated, aligned in a face-to-face relationship, folded, and heat sealed to form a seal at the edges where the t(...) Conventional polyolefin compositions suitable for drip irrigation applications may include a blend of a linear low density polyethylene (LLDPE) with a medium density polyethylene (MDPE), a high density polyethylene (HDPE), a low density polyethylene (LDPE), or combinations thereof. However, in embodiments of the present disclosure, providing a polyethylene formulation comprising an MDPE, the polyethylene composition described herein, and a masterbatch composition may provide (...) As such, embodiments of the present disclosure may provide a polyethylene formulation that, when utilized in irrigation tubing, provides a balance of improved stiffness and burst strength properties while allowing for reduced material costs(...) (...)of the irrigation tubing may depend on a number of factors including, for example, the composition of the polyethylene formulation, the desired properties of the irrigation tubing, the desired end-use application of the irrigation tubing, t(...) Various methods of producing embodiments of articles, such as irrigation tubing, from the polyethylene formulations disclosed herein would be familiar to one of ordinary skill in the art. Various methodologies are contemplated for producing(...) For example, the first polyethylene fraction can be collected from the reactor producing the lower density, higher molecular weight component of the polymer composition. The polymer solution is dried under vacuum before the melt index measu(...) The polystyrene standard peak molecular weights were converted to polyethylene molecular weights using Equation 1 (as described in Williams and Ward, J. Polym. Sci., Pol(...)
Полимерные смеси, компаунды | Патент описывает композицию, которая включает этилен-иономер, пропиленовый полимер и кристаллический блочный композит. Кристаллический блочный композит включает кристаллический полимер на основе этилена, кристаллический полимер на основе альфа-олефина и блочный кополимер, содержащий кристаллический блок этилена и кристаллический блок альфа-олефина. Композиция может использоваться для изготовления различных изделий, включая пвх-бесплатные изделия. | KR10-2444017 BR112018069915 IN399576 JP2022033754 JP6976268 EP3436485 CN109195998 US10526436 US20190112407 JP2019510115 EP3436485 BR112018069915 IN201817039825 CN109195998 KR10-2018-0129865 BR112018069915 TW201807049 WO2017/172936 | DOW GLOBAL TECHNOLOGIES | 2016-03-31 2017-03-29 | (EP3436485) Polyolefin blends including crystalline block composites for pvc-free wear layers | (EP3436485) A composition comprising (A) from 10 wt% to 90 wt% of a polymeric ethylene ionomer; (B) from 10 wt% to 40 wt% of a propylene component including at least one propylene based polymer having a propylene content of at least 50.0 wt%, based on the total weight of the propylene based polymer, and a melt flow rate from 0.5 g/10 min to 200.0 g/10 min (according to ASTM D-1238 at 230°C/2.16 kg); and (C) from 5 wt% to 20 wt% of a crystalline block composite. | (EP3436485) 1. A composition comprising: (A) from 10 wt% to 80 wt% of a polymeric ethylene ionomer; (B) from 10 wt% to 40 wt% of a propylene component including at least one propylene based polymer having a propylene content of at least 50.0 wt%, based on the total weight of the propylene based polymer, and a melt flow rate from 0.5 g/10 min to 50 g/10 min (according to ASTM D-1238 at 230°C/2.16 kg); (C) from 5 wt% to 20 wt% of a crystalline block composite comprising (i) a crystalline ethylene based polymer, (ii) a crystalline alpha-olefin based polymer derived from at least one C3-10 alpha-olefin, and (iii) a block copolymer comprising a crystalline ethylene block and a crystalline alpha-olefin block, the crystalline ethylene block of the block copolymer having the same composition as the crystalline ethylene based polymer of the crystalline block composite, and the crystalline alpha-olefin block of the block copolymer having the same composition as the crystalline alpha-olefin based polymer of the crystalline block composite. 2. The composition of claim 1, further comprising from 0.1 wt% to 5 wt% of an antioxidant. 3. The composition of claim 1, wherein the polymeric ethylene ionomer comprises an acrylic acid ethylene copolymer that is neutralized with a metal salt. 4. The composition of claim 3, wherein the metal salt is selected from the group consisting of zinc, sodium, and calcium. 5. The composition of claim 1, wherein the polymeric ethylene ionomer has a density from 0.920 g/cc to 0.960 g/cc (according to ASTM D-792) and a melt index from 0.5 g/10 min to 10 g/10 min (according to ASTM D-1238 at 190°C/2.16 kg). 6. The composition of claim 1, wherein the propylene based polymer is a random copolymer polypropylene. 7. The composition of claim 1, wherein the propylene based polymer has a density from 0.880 g/cc to 0.920 g/cc (according to ASTM D-792) and a melt flow rate from 0.5 g/10 min to 10 g/10 min (according to ASTM D-1238 at 230°C/2.16 kg). 8. The composition of claim 1, wherein the crystalline block composite has a density from 0.890 g/cc to 0.920 g/cc (according to ASTM D-792) and a melt flow rate from 8 g/10 min to 20 g/10 min (according to ASTM D-1238 at 230°C/2.16 kg). 9. The composition of claim 1, further comprising a tensile strength of greater than 2000 psi (according to ASTM D1708). 10. The composition of claim 1, further comprising a scratch resistance of greater than 3.5 (according to ASTM D7027). 11. The composition of claim 1, further comprising a tabor abrasion of less than 0.200 g (according to ASTM D4060). 12. The composition of claim 1, further comprising a total surface energy of greater than 30 mN/m. 13. The composition of claim 1, further comprising a total overall haze of less than 75% (according to ASTM D1003-07). 14. An article manufactured from the composition of claim 1. | (EP3436485B1) GRANTED (US10526436B2) GRANTED (WO2017172936A1) LAPSED (JP2022033754A) PENDING (JP6976268B2) GRANTED (KR102444017B1) GRANTED (BR112018069915B1) GRANTED (IN-399576B) GRANTED (CN109195998BB) GRANTED (TW201807049A) PENDING | (EP3436485) Accordingly, a need exists for compatibilized polyolefin blends of polypropylene and ionomer that exhibit improved mechanical properties and possess excellent abrasion resistance, good scratch/mar resistance, good optical clarity, and good printability/paintability. Accordingly, a need exists for wear layers for halogen-free LVT resilient flooring that would eliminate the potential for formation of hydrogen chlorine when the flood covering is burned. A need also exists for wear layers for LVT flooring which do not contain liquid plasticizers, are recyclable, and meet the key performance requirements of LVT, such as scratch/abrasion resistance, optical clarity, printability/paintability (e.g., adhesion to ink), and flexibility. It may be more advantageous to produce CEB in the first reactor or zone with fresh chain shuttling agent added. However, RCP is limited by its poor printability/paintability. | (EP3436485) 1. A composition comprising: (A) from 10 wt% to 80 wt% of a polymeric ethylene ionomer; (B) from 10 wt% to 40 wt% of a propylene component including at least one propylene based polymer having a propylene content of at least 50.0 wt%, based on the total weight of the propylene based polymer, and a melt flow rate from 0.5 g/10 min to 50 g/10 min (according to ASTM D-1238 at 230°C/2.16 kg); (C) from 5 wt% to 20 wt% of a crystalline block composite comprising (i) a crystalline ethylene based polymer, (ii) a crystalline alpha-olefin based polymer derived from at least one C3-10 alpha-olefin, and (iii) a block copolymer comprising a crystalline ethylene block and a crystalline alpha-olefin block, the crystalline ethylene block of the block copolymer having the same composition as the crystalline ethylene based polymer of the crystalline block composite, and the crystalline alpha-olefin block of the block copolymer having the same composition as the crystalline alpha-olefin based polymer of the crystalline block composite. | (EP3436485) It relates the contact angle to a linear equation which can be fit to extract the polar component of a surface and the dispersive component. | APD 2021-11-09 CLMS (EP3436485) 1. A composition comprising: (A) from 10 wt% to 80 wt% of a polymeric ethylene ionomer (B) from 10 wt% to 40 wt% of a propylene component including at least one propylene based polymer having a propylene content of at least 50.0 wt%, based on the total weight of the propylene based polymer, and a melt flow rate from 0.5 g/10 min to 50 g/10 min (according to ASTM D-1238 at 230°C/2.16 kg) (C) from 5 wt% to 20 wt% of a crystalline block composite comprising (i) a crystalline ethylene based polymer, (ii) a crystalline alpha-olefin based polymer derived from at least one C3-10 alpha-olefin, and (iii) a block copolymer comprising a crystalline ethylene block and a crystalline alpha-olefin block, the crystalline ethylene block of the block copolymer having the same composition as the crystalline ethylene based polymer of the crystalline block composite, and the crystalline alpha-olefin block of the block copolymer having the same composition as the crystalline alpha-olefin based polymer of the crystalline block composite. 2. The composition of claim 1, further comprising from 0.1 wt% to 5 wt% of an antioxidant. 3. The composition of claim 1, wherein the polymeric ethylene ionomer comprises an acrylic acid ethylene copolymer that is neutralized with a metal salt. 4. The composition of claim 3, wherein the metal salt is selected from the group consisting of zinc, sodium, and calcium. 5. The composition of claim 1, wherein the polymeric ethylene ionomer has a density from 0.920 g/cc to 0.960 g/cc (according to ASTM D-792) and a melt index from 0.5 g/10 min to 10 g/10 min (according to ASTM D-1238 at 190°C/2.16 kg). 6. The composition of claim 1, wherein the propylene based polymer is a random copolymer polypropylene. 7. The composition of claim 1, wherein the propylene based polymer has a density from 0.880 g/cc to 0.920 g/cc (according to ASTM D-792) and a melt flow rate from 0.5 g/10 min to 10 g/10 min (according to ASTM D-1238 at 230°C/2.16 kg). 8. The composition of claim 1, wherein the crystalline block composite has a density from 0.890 g/cc to 0.920 g/cc (according to ASTM D-792) and a melt flow rate from 8 g/10 min to 20 g/10 min (according to ASTM D-1238 at 230°C/2.16 kg). 9. The composition of claim 1, further comprising a tensile strength of greater than 2000 psi (according to ASTM D1708). 10. The composition of claim 1, further comprising a scratch resistance of greater than 3.5 (according to ASTM D7027). 11. The composition of claim 1, further comprising a tabor abrasion of less than 0.200 g (according to ASTM D4060). 12. The composition of claim 1, further comprising a total surface energy of greater than 30 mN/m. 13. The composition of claim 1, further comprising a total overall haze of less than 75% (according to ASTM D1003-07). 14. An article manufactured from the composition of claim 1. DESC (US10526436) “Interpolymer” and “copolymer” mean a polymer prepared by the polymerization of at least two different types of monomers. These generic terms include both classical copolymers, i.e., polymers prepared from two different types of monomers, a(...) (...)derived from ethylene,” “ethylene content,” and like terms mean the units of a polymer that formed from the polymerization of ethylene monomers. “Units derived from α-olefin,” “alpha-olefin content,” “α-olefin content,” and like terms mean the units of a polymer that formed from the polymerization of specific α-olefin monomers, in particular at least one of a C3-10 α-olefin. “Units derived from pr(...)derived from propylene,” “propylene content,” and like terms mean the units of a polymer that formed from the polymerization of propylene monomers. The term “polyethylene” includes homopolymers of ethylene and copolymers of ethylene and one or more C3-8 α-olefins in which ethylene comprises at least 50 mole percent. The term “polypropylene” includes homopolymers of propylene such as isotactic polypropylene, syndiotactic polypropylene, and copolymers of propylene and one or more C2, 4-8 α-olefins in which propylene comprises at least 50 mole p(...) “Random copolymer polypropylene” (RCP) and like terms mean a propylene/alpha-olefin interpolymer in which the units derived from the alpha-olefin monomer are randomly distributed across the polymer chain, as opposed to distributed across th(...) In further embodiments, the CAOB and the CEB may be an iPP-EP (isotactic polypropylene and ethylene-propylene) diblock copolymer. The propylene based component may consist of heterogeneous polypropylene or homogeneous polypropylene. (...)more propylene based polymers may be a propylene homopolymer, propylene based interpolymers, a random copolymer polypropylene (RCPP), an impact copolymer polypropylene (e.g., homopolymer propylene modified with at least one elastomeric impact modifier) (ICPP), a high impact polypropylene (HIPP), a high melt strength polypropylene (HMS-PP), an isotactic polypropylene (iPP), a syndiotactic polypropylene (sPP), or a combination thereof. In exemplary embodiments, the one or more propylene based polymers may be in the isotactic form of homopolymer polypropylene, although other forms of polypropylene may be used (e.g., syndiotactic or atactic). An exemplary discussion of various polypropylene polymers is contained in Modern Plastics Encyclopedia/89, mid October 1988 Issue, Volume 65, Number 11, pp. 86-92, the entire disclosure of which is incorporated herein by reference. (...)by a process comprising contacting an addition polymerizable monomer or mixture of monomers under addition polymerization conditions with a composition comprising at least one addition polymerization catalyst, at least one cocatalyst, and a chain shuttling agent, said process being characterized by formation of at leas(...)polymer chains under differentiated process conditions in two or more reactors operating under steady state polymerization conditions or in two or more zones of a reactor operating under plug flow polymerization conditions. The term, “shuttling agent” refers to a compound or mixture of compounds that is capable of caus(...)is capable of causing polymeryl exchange between at least two active catalyst sites under the conditions of the polymerization. That is, transfer of a polymer fragment occurs both to and from one or more of the active catalyst sites. In particular, the polymerization is desirably carried out as a continuous polymerization, preferably a continuous, solution polymerization, in which catalyst components, monomers, and optionally solvent, adjuvants, scavengers, and polymerization aids are continuously supplied to one or more reactors or zones and polym(...) The chain shuttling agent(s) may be added at any point during the polymerization including in the first reactor or zone, at the exit or slightly before the exit of the first reactor, or between the first reactor or zone and the second or an(...) Due to the difference in monomers, temperatures, pressures or other difference in polymerization conditions between at least two of the reactors or zones connected in series, polymer segments of differing composition such as comonomer conte(...) The polyolefin blend composition may be useful for preparing articles using known processes. For example, the compositions may be fabricated into parts, sheets or other article of manufacture, using any extrusion, calendering, blow molding,(...) The polyolefin blend compositions can optionally include one or more additives and/or fillers. Non-limiting examples of additives and/or fillers include plasticizers, thermal stabilizers, light stabilizers (e.g., UV light stabilizers and ab(...) The polyolefin blend compositions may be compounded using, for example, a twin screw extruder, batch mixer, or single screw extruder. Certain polymer substrate, such as polypropylene, has a low surface energy material and adequate wetting will not be achieved. Typically, these substrates require some sort of surface preparation process to increase the surface energy, such(...) (...)pan is placed in a DSC cell, and then heated, at a rate of approximately 10° C./min, to a temperature of 180° C. for PE (230° C. for polypropylene or “PP”). The sample is kept at this temperature for three minutes. Then the sample is cooled at a rate of 10° C./min to −60° C. for PE (−40° C. for PP), and kept isothermally at that temperature for three minutes. The sample is next heated at a rate of(...) (...)the heat of fusion (Hf), determined from the second heat curve, by a theoretical heat of fusion of 292 J/g for PE (165 J/g, for PP), and multiplying this quantity by 100 (for example, % cryst.=(Hf/292 J/g)×100 (for PE)). High density polyethylene (HDPE), isotactic polypropylene (iPP), and ethylene-propylene copolymer with propylene contents of 20.0, 28.0, 50.0, 86.6, 92.0, and 95.8 wt % P are used as the standards for IRmethyl/IRmeasure calibration. The polystyrene standard peak molecular weights are converted to polyethylene molecular weights using the following equation (as described in Williams and Ward, J. Polym. Sci., Polym. Let., 6, 621 (1968)): Mpolypropylene=0.645(Mpolystyrene). Polypropylene equivalent molecular weight calculations are performed using Viscotek TriSEC software Version 3.0. (...)an ethylene-propylene block that has a same composition as the ethylene-propylene polymer and an isotactic polypropylene hard block that has the same composition as the isotactic propylene polymer. (...)to each of the block copolymers, the ethylene-propylene block is produced in the first reactor and the isotactic polypropylene block is produced in the second reactor. The split between the ethylene-propylene block and the isotactic propyle(...) The resultant CBC1 is an ethylene-propylene/isotactic polypropylene (E-P/iPP) based block composite that includes 50 wt % of ethylene-propylene (having an ethylene content of 90 wt %) and 50 wt % of isotactic polypropylene (having an ethylene content of 1 wt %). TABLE 2 wt % PP Crystalline MFR from TotalTm (° C.) MeltBlock (230° C./DensityHTLCMwMw/wt % C2Peak 1TcEnthalpyCompositeMaterial2.16 kg)(g/cc)SeparationKg/molMn(NMR)(Peak 2)(° C.)(J/g)Index CBC110.10.90620.3923.5048.1105 (130)90.410(...) (...)these statistical olefin block copolymers based on the understanding of the individual catalyst kinetics and the polymerization mechanism for the formation of the diblocks via chain shuttling catalysis as described in the specification. This CBCI analysis shows that the amount of isolated PP is less than if the polymer was a simple blend of a propylene homopolymer (in this example the CAOP) and polyethylene (in this example the CEP). Consequently, the polyethylene fraction contains an appreciable amount of propylene that would not otherwise be present if the polymer was simply a blend of polypropylene and polyethylene. To account for this “extra propylene”, a mass balance calculation can be performed to estimate the CBCI from the amount of the polypropylene and polyethylene fractions and the weight % propylene present in each of the fractions that are separated by HTL(...) TABLE 3 Line #VariableSourceCBCI 1Overall wt % C3 TotalMeasured51.9002wt % C3 in PP block/polymerMeasured99.0003wt % C3 in PE block/polymerMeasured10.5004wt fraction PP (in block or polymer)Eq. 2 below0.4685wt fraction PE (in block or polymer)1-Line 40.532 Analysis of HTLC Separation6wt fraction isolated PPMeasured0.2037wt fraction PE fractionMeasured0.7978wt % C3 in PE-fractionEq. 4 below39.9039wt fraction PP-diblock in PE fractionEq. 6 below0.33210wt fraction PE in PE fraction1-Line 100.66811wt fraction Diblock in PE fraction10/Line 40.71012Crystalline Block Composite IndexEq. 7 below0.566 (CBCI) This mass balance equation can be used to quantify the amount of the PP and PE present in the diblock copolymer. This mass balance equation can also be used to quantify the amount of PP and PE in a binary blend or extended to a ternary, or n-component blend. For the CBCs, the overall amount of PP or PE is contained within the blocks present in the diblock and the unbound PP and PE polymers. Wt % C3Overall=wpp(wt % C3PP)+wPE (wt % C3PE) Eq. 1 wPP=weight fraction of PP in the polymer wPE=weight fraction of PE in the polymer wt % C3PP=weight percent of propylene in PP component or block wt % C3PE=weight percent of propylene in PE component or block The weight % propylene in the PP block (wt % C3pp) is set to 100 or if otherwise known from its DSC melting point, NMR measurement, or other composition estimate, that value can be put into its place. Similarly, the weight % propylene in the PE block (wt % C3PE) is set to 100 or if otherwise known from its DSC melting point, NMR measurement, or other composition estimate, that value can be put int(...) Calculating the Ratio of PP to PE in the Crystalline Block Composite: Based on Equation 1, the overall weight fraction of PP present in the polymer can be calculated using Equation 2 from the mass balance of the total C3 measured in the polymer. Alternatively, it could also be estimated from a mass balance of the monomer and comonomer consumption during the polymerization. Overall, this represents the amount of PP and PE present in the polymer regardless of whether it is present in the unbound components or in the diblock copolymer. For a conventional blend, the weight fraction of PP and weight fraction of PE corresponds to the individual amount of PP and PE polymer present. For the crystalline block composite, it is assumed that the ratio of the weight fraction of PP to PE also corresponds to the average block ratio between PP and PE present in this statistical block copolymer. wPP=weight fraction of PP present in the whole polymer wt % C3PP=weight percent of propylene in PP component or block wt % C3PE=weight percent of propylene in PE component or block (...)amount of the Diblock in the Crystalline Block Composite, apply equations 3 through 5, and the amount of the isolated PP that is measured by HTLC analysis is used to determine the amount of polypropylene present in the diblock copolymer. The amount isolated or separated first in the HTLC analysis represents the ‘unbound PP’ and its composition is representative of the PP hard block present in the diblock copolymer. By substituting the overall weight % C3 of the whole polymer in the left hand side of equation 3, and the weight fraction of PP (isolated from HTLC) and the weight fraction of PE (separated by HTLC) into the right hand side of equation 3, the weight % of C3 in the PE fraction can be calculated using equations 4 and 5. The PE fraction is described as the fraction separated from the unbound PP and contains the diblock and unbound PE. The composition of the isolated PP is assumed to be the same as the weight % propylene in the iPP block as described previously. (...)3 PP ) + w PE ⁢ - ⁢ fraction ⁡ (...)3 PE ⁢ - ⁢ fraction ) (...)C ⁢ ⁢ 3 PE ⁢ - ⁢ fraction (...) PP ) w PE ⁢ - ⁢ fraction (...)4 ⁢ w PE ⁢ - ⁢ fraction (...) wPPisolated=weight fraction of isolated PP from HTLC wPE-fraction=weight fraction of PE separated from HTLC, containing the diblock and unbound PE wt % C3PP=weight % of propylene in the PP; which is also the same amount of propylene present in the PP block and in the unbound PP wt % C3PE-fraction=weight % of propylene in the PE-fraction that was separated by HTLC The amount of wt % C3 in the polyethylene fraction from HTLC represents the amount of propylene present in the block copolymer fraction that is above the amount present in the ‘unbound polyethylene’. To account for the ‘additional’ propylene present in the polyethylene fraction, the only way to have PP present in this fraction is for the PP polymer chain to be connected to a PE polymer chain (or else it would have been isolated with the PP fraction separated by HTLC). Thus, the PP block remains adsorbed with the PE block until the PE fraction is separated. The amount of PP present in the diblock is calculated using Equation 6. wt % C3PE-fraction=weight % of propylene in the PE-fraction that was separated by HTLC (Equation 4) wt % C3pp=weight % of propylene in the PP component or block (defined previously) wt % C3pp=weight % of propylene in the PE component or block (defined previously) wPP-diblock=weight fraction of PP in the diblock separated with PE-fraction by HTLC The amount of the diblock present in this PE fraction can be estimated by assuming that the ratio of the PP block to PE block is the same as the overall ratio of PP to PE present in the whole polymer. For example, if the overall ratio of PP to PE is 1:1 in the whole polymer, then it assumed that the ratio of PP to PE in the diblock is also 1:1. Thus the weight fraction of diblock present in the PE fraction would be weight fraction of PP in the diblock (wPP-diblock) multiplied by two. Another way to calculate this is by dividing the weight fraction of PP in the diblock (wPP-diblock) by the weight fraction of PP in the whole polymer (equation 2). To further estimate the amount of diblock present in the whole polymer, the estimated amount of diblock in the PE fraction is multiplied by the weight fraction of the PE fraction measured from HTLC. To estimate the crystalline block composite index, the amount of diblock copolymer is determined by equation 7. To estimate the CBCI, the weight fraction of diblock in the PE fraction calculated using equation 6 is divided by the overall weight fraction of PP (as calculated in equation 2) and then multiplied by the weight fraction of the PE fraction. The value of the CBCI can range from 0 to 1, wherein 1 would be equal to 100% diblock an(...) wPP-diblock=weight fraction of PP in the diblock separated with the PE-fraction by HTLC (Equation 6) wPP=weight fraction of PP in the polymer wPE-fraction=weight fraction of PE separated from HTLC, containing the diblock and unbound PE (Equation 5) Preparation of the Polyolefin Blend Compositions RCP: A polypropylene random copolymer having a density of 0.900 g/cc (according to ASTM D792) and a melt flow rate of 1.9 g/10 min (according to ASTM D1238 at 230° C./2.16 kg) (available as RCP 6D83K from Braskam Company). DESC (US10526436) Embodiments relate to polyolefin blends that include a propylene component, a polymeric ethylene ionomer, and a crystalline block composite (CBC) compatibilizer. To meet the above-noted needs, polypropylene (e.g., random copolymer polypropylene (RCP)) has been used as wear layers in the LVT industry. RCP provides decent scratch/abrasion resistance, good clarity, and flexibility. However, RCP is limi(...) (...)RCP into ionomer and lowering the ionomer content could improve the costs, but the incompatibility between polypropylene and ionomer leads to poor mechanical properties of the alloy. Accordingly, a need exists for compatibilized polyolefin blends of polypropylene and ionomer that exhibit improved mechanical properties and possess excellent abrasion resistance, good scratch/mar resistance, good opt(...) DESC (US20190112407) “Interpolymer” and “copolymer” mean a polymer prepared by the polymerization of at least two different types of monomers. These generic terms include both classical copolymers, i.e., polymers prepared from two different types of monomers, a(...) (...)derived from ethylene,” “ethylene content,” and like terms mean the units of a polymer that formed from the polymerization of ethylene monomers. “Units derived from α-olefin,” “alpha-olefin content,” “α-olefin content,” and like terms mean the units of a polymer that formed from the polymerization of specific α-olefin monomers, in particular at least one of a C3-10 α-olefin. “Units derived from pr(...)derived from propylene,” “propylene content,” and like terms mean the units of a polymer that formed from the polymerization of propylene monomers. The term “polyethylene” includes homopolymers of ethylene and copolymers of ethylene and one or more C3-8 α-olefins in which ethylene comprises at least 50 mole percent. The term “polypropylene” includes homopolymers of propylene such as isotactic polypropylene, syndiotactic polypropylene, and copolymers of propylene and one or more C2, 4-8 α-olefins in which propylene comprises at least 50 mole p(...) “Random copolymer polypropylene” (RCP) and like terms mean a propylene/alpha-olefin interpolymer in which the units derived from the alpha-olefin monomer are randomly distributed across the polymer chain, as opposed to distributed across th(...) In further embodiments, the CAOB and the CEB may be an iPP-EP (isotactic polypropylene and ethylene-propylene) diblock copolymer. The propylene based component may consist of heterogeneous polypropylene or homogeneous polypropylene. (...)more propylene based polymers may be a propylene homopolymer, propylene based interpolymers, a random copolymer polypropylene (RCPP), an impact copolymer polypropylene (e.g., homopolymer propylene modified with at least one elastomeric impact modifier) (ICPP), a high impact polypropylene (HIPP), a high melt strength polypropylene (HMS-PP), an isotactic polypropylene (iPP), a syndiotactic polypropylene (sPP), or a combination thereof. In exemplary embodiments, the one or more propylene based polymers may be in the isotactic form of homopolymer polypropylene, although other forms of polypropylene may be used (e.g., syndiotactic or atactic). An exemplary discussion of various polypropylene polymers is contained in Modern Plastics Encyclopedia/89, mid October 1988 Issue, Volume 65, Number 11, pp. 86-92, the entire disclosure of which is incorporated herein by reference. (...)by a process comprising contacting an addition polymerizable monomer or mixture of monomers under addition polymerization conditions with a composition comprising at least one addition polymerization catalyst, at least one cocatalyst, and a chain shuttling agent, said process being characterized by formation of at leas(...)polymer chains under differentiated process conditions in two or more reactors operating under steady state polymerization conditions or in two or more zones of a reactor operating under plug flow polymerization conditions. The term, “shuttling agent” refers to a compound or mixture of compounds that is capable of caus(...)is capable of causing polymeryl exchange between at least two active catalyst sites under the conditions of the polymerization. That is, transfer of a polymer fragment occurs both to and from one or more of the active catalyst sites. In particular, the polymerization is desirably carried out as a continuous polymerization, preferably a continuous, solution polymerization, in which catalyst components, monomers, and optionally solvent, adjuvants, scavengers, and polymerization aids are continuously supplied to one or more reactors or zones and polym(...) The chain shuttling agent(s) may be added at any point during the polymerization including in the first reactor or zone, at the exit or slightly before the exit of the first reactor, or between the first reactor or zone and the second or an(...) Due to the difference in monomers, temperatures, pressures or other difference in polymerization conditions between at least two of the reactors or zones connected in series, polymer segments of differing composition such as comonomer conte(...) The polyolefin blend composition may be useful for preparing articles using known processes. For example, the compositions may be fabricated into parts, sheets or other article of manufacture, using any extrusion, calendering, blow molding,(...) The polyolefin blend compositions can optionally include one or more additives and/or fillers. Non-limiting examples of additives and/or fillers include plasticizers, thermal stabilizers, light stabilizers (e.g., UV light stabilizers and ab(...) The polyolefin blend compositions may be compounded using, for example, a twin screw extruder, batch mixer, or single screw extruder. Certain polymer substrate, such as polypropylene, has a low surface energy material and adequate wetting will not be achieved. Typically, these substrates require some sort of surface preparation process to increase the surface energy, such(...) (...)pan is placed in a DSC cell, and then heated, at a rate of approximately 10° C/min, to a temperature of 180° C. for PE (230° C. for polypropylene or “PP”). The sample is kept at this temperature for three minutes. Then the sample is cooled at a rate of 10° C/min to −60° C. for PE (−40° C. for PP), and kept isothermally at that temperature for three minutes. The sample is next heated at a rate of 1(...) (...)the heat of fusion (Hf), determined from the second heat curve, by a theoretical heat of fusion of 292 J/g for PE (165 J/g, for PP), and multiplying this quantity by 100 (for example, % cryst.=(Hf/292 J/g) x 100 (for PE)). High density polyethylene (HDPE), isotactic polypropylene (iPP), and ethylene-propylene copolymer with propylene contents of 20.0, 28.0, 50.0, 86.6, 92.0, and 95.8 wt % P are used as the standards for MmethylaRmeasure calibration. The polystyrene standard peak molecular weights are converted to polyethylene molecular weights using the following equation (as described in Williams and Ward, J. Polym. Sci., Polym. Let., 6, 621 (1968)): Mpolypropylene=0.645(Mpolystyrene). Polypropylene equivalent molecular weight calculations are performed using Viscotek TriSEC software Version 3.0. (...)an ethylene-propylene block that has a same composition as the ethylene-propylene polymer and an isotactic polypropylene hard block that has the same composition as the isotactic propylene polymer. (...)to each of the block copolymers, the ethylene-propylene block is produced in the first reactor and the isotactic polypropylene block is produced in the second reactor. The split between the ethylene-propylene block and the isotactic propyle(...) The resultant CBC1 is an ethylene-propylene/isotactic polypropylene (E-P/iPP) based block composite that includes 50 wt % of ethylene-propylene (having an ethylene content of 90 wt %) and 50 wt % of isotactic polypropylene (having an ethylene content of 1 wt %). TABLE 2 wt % PP Crystalline MFR from TotalTm (° C.) MeltBlock (230° C./DensityHTLCMwMw/wt % C2Peak 1TcEnthalpyCompositeMaterial2.16 kg)(g/cc)SeparationKg/molMn(NMR)(Peak 2)(° C.)(J/g)Index CBC110.10.90620.3923.5048.1105 (130)90.410(...) (...)these statistical olefin block copolymers based on the understanding of the individual catalyst kinetics and the polymerization mechanism for the formation of the diblocks via chain shuttling catalysis as described in the specification. This CBCI analysis shows that the amount of isolated PP is less than if the polymer was a simple blend of a propylene homopolymer (in this example the CAOP) and polyethylene (in this example the CEP). Consequently, the polyethylene fraction contains an appreciable amount of propylene that would not otherwise be present if the polymer was simply a blend of polypropylene and polyethylene. To account for this “extra propylene”, a mass balance calculation can be performed to estimate the CBCI from the amount of the polypropylene and polyethylene fractions and the weight % propylene present in each of the fractions that are separated by HTL(...) TABLE 3 Line #VariableSourceCBCI 1Overall wt % C3 TotalMeasured51.9002wt % C3 in PP block/polymerMeasured99.0003wt % C3 in PE block/polymerMeasured10.5004wt fraction PP (in block or polymer)Eq. 2 below0.4685wt fraction PE (in block or polymer)1-Line 40.532 Analysis of HTLC Separation6wt fraction isolated PPMeasured0.2037wt fraction PE fractionMeasured0.7978wt % C3 in PE-fractionEq. 4 below39.9039wt fraction PP-diblock in PE fractionEq. 6 below0.33210wt fraction PE in PE fraction1-Line 100.66811wt fraction Diblock in PE fraction10/Line 40.71012Crystalline Block Composite IndexEq. 7 below0.566 (CBCI) This mass balance equation can be used to quantify the amount of the PP and PE present in the diblock copolymer. This mass balance equation can also be used to quantify the amount of PP and PE in a binary blend or extended to a ternary, or n-component blend. For the CBCs, the overall amount of PP or PE is contained within the blocks present in the diblock and the unbound PP and PE polymers. Wt % C3Overall=wpp(wt %C3PP)+wPE (wt %C3PE) Eq. 1 wPP=weight fraction of PP in the polymer wPE=weight fraction of PE in the polymer wt %C3PP=weight percent of propylene in PP component or block wt %C3PE=weight percent of propylene in PE component or block The weight % propylene in the PP block (wt %C3pp) is set to 100 or if otherwise known from its DSC melting point, NMR measu(...)
Полимерные волокна | Представлены двухкомпонентные волокна с улучшенной кривизной. Они содержат первый и второй регионы, изготовленные из различных полиэтиленовых композиций с разными характеристиками кристаллизации и плотности. Первая композиция имеет температуру кристаллизации, превышающую температуру кристаллизации второй композиции. Волокна могут использоваться для создания нетканых материалов. | KR10-2023-0009911 CN115516144 BR112022022436 BR112022022436 AR121943 WO2021/226246 | DOW GLOBAL TECHNOLOGIES | 2020-05-08 2021-05-05 | (WO2021226246) Bicomponent fibers with improved curvature | (WO2021/226246) Provided are bicomponent fibers with improved curvature. The bicomponent fiber comprises a first region and a second region. The first region comprises a first polyethylene composition and second region comprises a second polyethylene composition, wherein the first polyethylene composition has a crystallization temperature (Tc) greater than a crystallization temperature (Tc) of the second polyethylene composition. The bicomponent fiber can be used to form a nonwoven. | (WO2021/226246) We Claim: 1. A bicomponent fiber comprising: a fiber centroid; a first region having a first centroid and a second region having a second centroid; the first region comprising a first polyethylene composition having a molecular weight distribution, expressed as the ratio of the weight average molecular weight to number average molecular weight (MW(GPC)/Mn(GPC)), of less than 3.0; the second region comprising a second polyethylene composition having a density less than a density of the first polyethylene composition; wherein at least one of the first centroid and the second centroid is not the same as the fiber centroid; and wherein the first polyethylene composition has a crystallization temperature (Tc) at least 2°C greater than a crystallization temperature (Tc) of the second polyethylene composition. 2. The bicomponent fiber of claim 1, wherein the first polyethylene composition has a melting temperature (Tm) at least 2°C greater than a melting temperature (Tm) of the second polyethylene composition. 3. The bicomponent fiber of claims 1-2, wherein the melting temperature (Tm) of the first polyethylene composition is less than 130°C. 4. A bicomponent fiber comprising: a fiber centroid; a first region having a first centroid and a second region having a second centroid; the first region comprising a first polyethylene composition having a molecular weight distribution, expressed as the ratio of the weight average molecular weight to number average molecular weight (MW(GPC)/Mn(GPC)), of greater than 3.0; the second region comprising a second polyethylene composition having a density less than a density of the first polyethylene composition; wherein at least one of the first centroid and the second centroid is not the same as the fiber centroid; wherein the first polyethylene composition has a crystallization temperature (Tc) at least 3.5°C greater than a crystallization temperature (Tc) of the second polyethylene composition. 5. The bicomponent fiber of claim 4, wherein the first polyethylene composition has a melting temperature (Tm) at least 5 °C greater than a melting temperature (Tm) of the second polyethylene composition. 6. The bicomponent fiber of claims 1-5, wherein the density of the first polyethylene composition is at least 0.015 g/cm3 greater than the density of the second polyethylene composition. 7. The bicomponent fiber of claims 1-6, wherein the fiber has a curvature of greater than 0.5 mm 1. 8. The bicomponent fiber of claims 1-7, where the first polyethylene composition has a Raman measured % crystallinity at least 5.00% greater than a Raman measured % crystallinity of the second polyethylene composition. 9. A spunbond nonwoven comprising the bicomponent fiber of claims 1-8. | (WO2021226246A1) PENDING (KR20230009911A) PENDING (CN115516144A) PENDING (BR112022022436A2) PENDING (AR-121943A1) PENDING | (CN115516144) However, there are problems with obtaining bicomponent fibers with improved curvature and maintaining or improving other advantageous properties such as spinnability, softness, recyclability and extensibility while improving curvature. | (WO2021/226246) 1. A bicomponent fiber comprising: a fiber centroid; a first region having a first centroid and a second region having a second centroid; the first region comprising a first polyethylene composition having a molecular weight distribution, expressed as the ratio of the weight average molecular weight to number average molecular weight (MW(GPC)/Mn(GPC)), of less than 3.0; the second region comprising a second polyethylene composition having a density less than a density of the first polyethylene composition; wherein at least one of the first centroid and the second centroid is not the same as the fiber centroid; and wherein the first polyethylene composition has a crystallization temperature (Tc) at least 2°C greater than a crystallization temperature (Tc) of the second polyethylene composition. 4. A bicomponent fiber comprising: a fiber centroid; a first region having a first centroid and a second region having a second centroid; the first region comprising a first polyethylene composition having a molecular weight distribution, expressed as the ratio of the weight average molecular weight to number average molecular weight (MW(GPC)/Mn(GPC)), of greater than 3.0; the second region comprising a second polyethylene composition having a density less than a density of the first polyethylene composition; wherein at least one of the first centroid and the second centroid is not the same as the fiber centroid; wherein the first polyethylene composition has a crystallization temperature (Tc) at least 3.5°C greater than a crystallization temperature (Tc) of the second polyethylene composition. | (WO2021/226246) Embodiments of the present disclosure provide bicomponent fibers that can be used to form nonwovens and that provide in aspects unique and surprisingly high curvature, while also maintaining or improving other properties such as spinnability, tactile softness, recyclability, and extensibility. Provided are bicomponent fibers with improved curvature. | AB (WO2021/226246) Provided are bicomponent fibers with improved curvature. The bicomponent fiber comprises a first region and a second region. The first region comprises a first polyethylene composition and second region comprises a second polyethylene composition, wherein the first polyethylene composition has a crystallization temperature (Tc) greater than a crystallization temperature (Tc) of the second polyethylene composition. The bicomponent fiber can be used to form a nonwoven. APD 2021-04-26 2021-05-05 2021-05-05 2021-05-05 2021-05-05 CLMS (WO2021/226246) We Claim: 1. A bicomponent fiber comprising: a fiber centroid; a first region having a first centroid and a second region having a second centroid; the first region comprising a first polyethylene composition having a molecular weight distribution, expressed as the ratio of the weight average molecular weight to number average molecular weight (MW(GPC)/Mn(GPC)), of less than 3.0; the second region comprising a second polyethylene composition having a density less than a density of the first polyethylene composition; wherein at least one of the first centroid and the second centroid is not the same as the fiber centroid; and wherein the first polyethylene composition has a crystallization temperature (Tc) at least 2°C greater than a crystallization temperature (Tc) of the second polyethylene composition. 2. The bicomponent fiber of claim 1, wherein the first polyethylene composition has a melting temperature (Tm) at least 2°C greater than a melting temperature (Tm) of the second polyethylene composition. 3. The bicomponent fiber of claims 1-2, wherein the melting temperature (Tm) of the first polyethylene composition is less than 130°C. 4. A bicomponent fiber comprising: a fiber centroid; a first region having a first centroid and a second region having a second centroid; the first region comprising a first polyethylene composition having a molecular weight distribution, expressed as the ratio of the weight average molecular weight to number average molecular weight (MW(GPC)/Mn(GPC)), of greater than 3.0; the second region comprising a second polyethylene composition having a density less than a density of the first polyethylene composition; wherein at least one of the first centroid and the second centroid is not the same as the fiber centroid wherein the first polyethylene composition has a crystallization temperature (Tc) at least 3.5°C greater than a crystallization temperature (Tc) of the second polyethylene composition. 5. The bicomponent fiber of claim 4, wherein the first polyethylene composition has a melting temperature (Tm) at least 5 °C greater than a melting temperature (Tm) of the second polyethylene composition. 6. The bicomponent fiber of claims 1-5, wherein the density of the first polyethylene composition is at least 0.015 g/cm3 greater than the density of the second polyethylene composition. 7. The bicomponent fiber of claims 1-6, wherein the fiber has a curvature of greater than 0.5 mm 1. 8. The bicomponent fiber of claims 1-7, where the first polyethylene composition has a Raman measured % crystallinity at least 5.00% greater than a Raman measured % crystallinity of the second polyethylene composition. 9. A spunbond nonwoven comprising the bicomponent fiber of claims 1-8. DESC (WO2021226246) (...)of the present disclosure generally relate to bicomponent fibers with improved curvature that comprise polyethylene, and nonwovens comprising the fibers. (...)to embodiments of the present disclosure each include a first region and a second region comprising a first polyethylene composition and a second polyethylene composition, respectively, that contribute to a fiber with improved curvature and(...) Specifically, bicomponent fibers according to embodiments of the present disclosure comprise a first polyethylene composition and a second polyethylene composition that can improve spinnability, softness, recyclability, and extensibility, a(...) (...)region having a first centroid and a second region having a second centroid; the first region comprising a first polyethylene composition having a molecular weight distribution, expressed as the ratio of the weight average molecular weight (...)to number average molecular weight (MW(GPC)/Mn(GPC)), of less than 3.0; the second region comprising a second polyethylene composition having a density less than a density of the first polyethylene composition; wherein at least one of the first centroid and the second centroid is not the same as the fiber centroid; and wherein the first polyethylene composition has a crystallization temperature (Tc) at least 2°C greater than a crystallization temperature (Tc) of the second polyethylene composition. (...)region having a first centroid and a second region having a second centroid; the first region comprising a first polyethylene composition having a molecular weight distribution, expressed as the ratio of the weight average molecular weight (...)to number average molecular weight (Mw(GPC)/Mn(GPC)), of greater than 3.0; the second region comprising a second polyethylene composition having a density less than a density of the first polyethylene composition; wherein at least one of the first centroid and the second centroid is not the same as the fiber centroid; wherein the first polyethylene composition has a crystallization temperature (Tc) at least 3.5°C greater than a crystallization temperature (Tc) of the second polyethylene composition. (...)region having a first centroid and a second region having a second centroid; the first region comprising a first polyethylene composition having a molecular weight distribution, expressed as the ratio of the weight average molecular weight (...)to number average molecular weight (MW(GPC)/Mn(GPC)), of less than 3.0; the second region comprising a second polyethylene composition having a density less than a density of the first polyethylene composition; wherein at least one of the first centroid and the second centroid is not the same as the fiber centroid; and wherein the first polyethylene composition has a crystallization temperature (Tc) at least 2°C greater than a crystallization temperature (Tc) of the second polyethylene composition. (...)region having a first centroid and a second region having a second centroid; the first region comprising a first polyethylene composition having a molecular weight distribution, expressed as the ratio of the weight average molecular weight (...)to number average molecular weight (MW(GPC)/Mn(GPC)), of greater than 3.0; the second region comprising a second polyethylene composition having a density less than a density of the first polyethylene composition; wherein at least one of the first centroid and the second centroid is not the same as the fiber centroid; wherein the first polyethylene composition has a crystallization temperature (Tc) at least 3.5°C greater than a crystallization temperature (Tc) of the second polyethylene composition. FIG. 2 is an illustration of a single reactor stream feed data flow used to produce a polyethylene composition disclosed herein. FIG. 3 is an illustration of a dual reactor stream feed data flow used to produce a polyethylene composition disclosed herein. As used herein, the term “interpolymer” refers to polymers prepared by the polymerization of at least two different types of monomers. The term interpolymer thus includes copolymers (employed to refer to polymers prepared from two different(...) As used herein, the term “polyethylene composition” refers to a polymer comprising greater than 50% by weight of units which are derived from ethylene monomer, and optionally, one or more comonomers. A polyethylene composition includes polyethylene homopolymers, copolymers, or interpolymers. Common forms of polyethylene compositions known in the art include Low Density Polyethylene (LDPE); Linear Low Density Polyethylene (LLDPE); Ultra Low Density Polyethylene (ULDPE); Very Low Density Polyethylene (VLDPE); single-site catalyzed Linear Low Density Polyethylene, including both linear and substantially linear low density resins (m-LLDPE); Medium Density Polyethylene (MDPE); and High Density Polyethylene (HDPE). (...)capillaries called a spinneret; (b) quenching the strands of the thermoplastic strands comprising, for example, a polyethylene composition, with a flow of air which is generally cooled in order to hasten the solidification of the molten str(...) In melt spinning, the first region comprising a first polyethylene composition and second region comprising a second polyethylene composition can be melted, coextruded, and forced through the fine orifices in a metallic plate, called a spin(...) (...)other properties, such as recyclability, tactile softness, and extensibility as a result of being comprised of polyethylene. The improved curvature of the fibers disclosed herein is not the result of mechanical crimping or a post-extrusion (...) The fibers in aspects include all or a majority polyethylene compositions. Nonwovens comprising polyethylene compositions are known for their tactile softness, and materials comprising polyethylene compositions are candidates for compatibility with polyethylene recycling streams. (...)a person of ordinary skill in the art will appreciate that because the two regions of the fibers both contain polyethylene compositions, it may not be readily discernable from the fiber itself that it includes two different regions. (...)in the below test method section, can be used to measure, in situ, the percent (%) crystallinity of individual polyethylene regions of the bicomponent fibers. The difference between the Raman measured % crystallinity of the two regions of t(...) In embodiments, the first polyethylene composition of the first region of the bicomponent fiber has a Raman measured % crystallinity at least 5.0 % greater than a Raman measured % crystallinity of the second polyethylene composition of the second region of the bicomponent fiber, where Raman measured % crystallinity is (...) (...)values and subranges at least 5.0% greater than are disclosed and included herein; for example, the first polyethylene composition of the first region of the bicomponent fiber can have a Raman measured % crystallinity at least 5.0% greater (...)7.5% to 12.0% greater than, or from 10.0% to 12.0% greater than a Raman measured % crystallinity of the second polyethylene composition of the second region of the bicomponent fiber, where Raman measured % crystallinity is measured in accor(...) (...)the bicomponent fiber comprises a first region and a second region; the first region comprises a first polyethylene composition having a molecular weight distribution, expressed as the ratio of the weight average molecular weight to number (...)to number average molecular weight (MW(GPC)/Mn(GPC)), of less than 3.0; the second region comprises a second polyethylene composition having a density less than a density of the first polyethylene composition; wherein the first polyethylene composition has a crystallization temperature (Tc) at least 2°C greater than a crystallization temperature (Tc) of the second polyethylene composition. In such embodiments, the first polyethylene composition can be formed in the presence of a metallocene or single site catalyst. Further, in such embodiments, the first polyethylene composition has a molecular weight distribution, expressed as the ratio of the weight average molecular weight to number average molecular weight (MW(GPC)/Mn(GPC)), of less than 3.0. (...)MW(GPC)/Mn(GPC)) of less than 3.0 are disclosed and included herein; for example, in embodiments, the first polyethylene composition has a molecular weight distribution (MW(GPC)/Mn(GPC)) of less than 3.0, less than 2.8, less than 2.6, less (...) Further, in such embodiments, the first polyethylene composition has a crystallization temperature (Tc) at least 2°C greater than a crystallization temperature (Tc) of the second polyethylene composition. All individual values and subranges of a crystallization temperature (Tc) of the first polyethylene composition at least 2°C greater than a crystallization temperature (Tc) of the second polyethylene composition are disclosed and included herein; for example, the first polyethylene composition can have a crystallization temperature (Tc) of at least 2°C (...)than, at least 16°C greater than, or at least 18°C greater than a crystallization temperature (Tc) of the second polyethylene composition, or the difference between a crystallization temperature (Tc) of the first polyethylene composition minus a crystallization temperature (Tc) of the second polyethylene composition can be in the range of from 2°C to 30°C, 2°C to 25 °C, 2°C to 20°C, 2°C to 15°C, 2(...) Further, in such embodiments, the first polyethylene composition can have a melting temperature (Tm) at least 2°C greater than a melting temperature (Tm) of the second polyethylene composition. All individual values and subranges of a melting temperature (Tm) of the first polyethylene composition at least 2°C greater than a melting temperature (Tm) of the second polyethylene composition are disclosed and included herein; for example, the first polyethylene composition can have melting temperature (Tm) of at least 2°C greater than, at least 4°C greater th(...)than, or at least 26°C greater than, or at least 30 °C greater than a melting temperature (Tm) of the second polyethylene composition, or the difference between a melting temperature (Tm) of the first polyethylene composition minus a melting temperature (Tm) of the second polyethylene composition can be in the range of from 2°C to 50°C, 2°C to 45°C, 2°C to 40°C, 2°C to 35°C, 2°C to 30°C, 2°C to 25(...) Further, in such embodiments, the melting temperature (Tm) of the first polyethylene composition can be less than 130°C. All individual values and subranges of less than 130°C are disclosed and included herein; for example, the melting temperature (Tm) of the first polyethylene composition can be less than 130°C, less than 129.8°C, less than 129.6°C, less than 129.4°C, less than 129.2°C, less than(...) In embodiments, the melting temperature (Tm) of the second polyethylene composition can be less than 127°C. All individual values and subranges of less than 127°C are disclosed and included herein; for example, the melting temperature (Tm) of the second polyethylene composition can be less than 127°C, less than 126.5°C, less than 125°C, less than 120°C, less than 115°C, less than 110°C, less than (...) In embodiments, the difference between the melting temperature (Tm) of the first polyethylene composition minus the melting temperature (Tm) of the second polyethylene composition can be at least 1.5°C. (...)are included and disclosed herein; for example, the difference between the melting temperature (Tm) of the first polyethylene composition minus the melting temperature (Tm) of the second polyethylene composition can be at least 1.5°C, at least 2.0°C, at least 2.5°C, at least 3°C, at least 5°C, at least 10°C, at least 1(...) (...)the bicomponent fiber comprises a first region and a second region; the first region comprises a first polyethylene composition having a molecular weight distribution, expressed as the ratio of the weight average molecular weight to number (...)to number average molecular weight (MW(GPC)/MI,(GPC)), of greater than 3.0; the second region comprises a second polyethylene composition having a density less than a density of the first polyethylene composition; wherein the first polyethylene composition has a crystallization temperature (Tc) at least 3.5°C greater than a crystallization temperature (Tc) of the second polyethylene composition. In such embodiments, the first polyethylene composition can be formed in the presence of a Ziegler-Natta catalyst. In such embodiments, the first polyethylene composition has a molecular weight distribution, expressed as the ratio of the wei(...) (...)MW(GPC)/MI,(GPC)) of greater than 3.0 are disclosed and included herein; for example, in embodiments, the first polyethylene composition has a molecular weight distribution (MW(GPC)/Mn(GPC)) of greater than 3.0, greater than 3.02, greater t(...) In such embodiments, the first polyethylene composition can be formed in the presence of a Ziegler Natta catalyst. Further, in such embodiments, the first polyethylene composition has a crystallization temperature (Tc) at least 3.5°C greater than a crystallization temperature (Tc) of the second polyethylene composition. All individual values and subranges of a crystallization temperature (Tc) of the first polyethylene composition at least 3.5°C greater than a crystallization temperature (Tc) of the second polyethylene composition are disclosed and included herein; for example, the first polyethylene composition can have a crystallization temperature (Tc) of at least (...)at least 6.2°C greater than, or at least 6.4°C greater than a crystallization temperature (Tc) of the second polyethylene composition, or the difference between a crystallization temperature (Tc) of the first polyethylene composition minus a crystallization temperature (Tc) of the second polyethylene composition can be in the range of from 3.5°C to 15°C, 3.5°C to 10°C, 3.5°C to 7.5°C, 3.5°C to 6°C(...) Further, in such embodiments, the first polyethylene composition can have a melting temperature (Tm) at least 5°C greater than a melting temperature (Tm) of the second polyethylene composition. All individual values and subranges of a melting temperature (Tm) of the first polyethylene composition at least 5°C greater than a melting temperature (Tm) of the second polyethylene composition are disclosed and included herein; for example, the first polyethylene composition can have melting temperature (Tm) of at least 5°C greater than, at least 5.2°C greater (...)than, at least 6.8°C greater than, or at least 6.9 °C greater than a melting temperature (Tm) of the second polyethylene composition, or the difference between a melting temperature (Tm) of the first polyethylene composition minus a melting temperature (Tm) of the second polyethylene composition can be in the range of from 5°C to 10°C, 5°C to 7.5°C, 5°C to 7°C, 5°C to 6.5°C, 5°C to 6°C, 5.5°C to 1(...) In embodiments described herein, the second polyethylene composition has a density less than a density less than a density of the first polyethylene composition, where density can be measured according to ASTM D792. In some embodiments, the density of the first polyethylene composition is at least 0.015 g/cm3 greater than the density of the second polyethylene composition. All individual values and subranges at least 0.015 g/cm3 greater are included and disclosed herein; for example, in some embodiments, the density of the first polyethylene composition is at least 0.015 g/cm3, at least 0.030 g/cm3, or at least 0.040 g/cm3 greater than the density of the second polyethylene composition, or the difference between the density of the first polyethylene composition minus the density of the second polyethylene composition is in the range of from 0.015 g/cm3 to 0.100 g/cm3, 0.015 g/cm3 to 0.080 g/cm3, 0.015 g/cm3 to 0.060 g/cm3, 0.015 g/cm3 to 0.040 g/(...) In embodiments described herein, the first polyethylene composition can have a density of at least 0.925 g/cm3, where density can be measured according to ASTM D792. All individual values and subranges of a density in the range of at least (...) For example, in some embodiments, the first polyethylene composition can have a density of at least 0.935, at least 0.940, at least 0.945, at least 0.950, at least 0.955, at least 0.960, or at least 0.965 g/cm3, where density can be measured according to ASTM D792, or the first polyethylene composition can have a density in the range of from 0.925 to 0.980, from 0.930 to 0.980, from 0.940 to 0.980(...) (...)described above and herein, the first region of the bicomponent fiber comprises at least 75 wt.% of the first polyethylene composition. All individual values and subranges of at least 75 wt.% are included and disclosed herein; for example, (...)75 wt.% to 90 wt.%, from 75 wt.% to 80 wt.%, from 80 wt.% to 100 wt.%, or from 90 wt.% to 100 wt.%, of the first polyethylene composition, where weight percent is based on the total weight of the first region. (...)described above and herein, the second region of the bicomponent fiber comprises at least 75 wt.% of the second polyethylene composition. All individual values and subranges of at least 75 wt.% are included and disclosed herein; for example(...)75 wt.% to 90 wt.%, from 75 wt.% to 80 wt.%, from 80 wt.% to 100 wt.%, or from 90 wt.% to 100 wt.%, of the second polyethylene composition, where weight percent is based on the total weight of the second region. Other polymers can include a polyester, another polyethylene composition, a propylene-based polymer (e.g. polypropylene homopolymer, propylene-ethylene copolymer, or propylene/alpha-olefin interpolymer), or a propylene-based plastomer or el(...) (...)Company and VISTAMAXX™ polymers available from ExxonMobil Chemical Co.), low modulus and/or low molecular weight polypropylene (such as L-MODU™ polymer from Idemitsu), random copolypropylene, or propylene-based olefin block copolymers (such(...) Polymerization Any conventional polymerization processes can be employed to produce the first or second polyethylene composition. Such conventional polymerization processes include, but are not limited to, solution polymerization process, using one or more conventional reactors e.g. loop reactors, isothermal reactors, stirred tank re(...) Such conventional polymerization processes also include gas-phase, solution or slurry polymerization or any combination thereof, using any type of reactor or reactor configuration known in the art. In embodiments, the solution phase polymerization process occurs in one or more well-stirred reactors such as one or more loop reactors at a temperature in the range of from 115 to 250 °C; for example, from 155 to 225 °C, and at pressures i(...) The residence time in a solution phase polymerization process is typically in the range of from 2 to 30 minutes; for example, from 10 to 20 minutes. Ethylene, solvent, one or more catalyst systems, optionally one or more cocatalysts, option(...) (...)the name ISOPAR E from ExxonMobil Chemical Co., Houston, Texas. The resultant mixture of the first or second polyethylene composition and solvent is then removed from the reactor and the first or second polyethylene composition is isolated. Solvent is typically recovered via a solvent recovery unit, i.e. heat exchangers and vapor liquid separator drum, and is then recycled back into the polymerization system. In one embodiment, the first or second polyethylene composition may be produced via a solution polymerization process in a dual reactor system, for example a dual loop reactor system, wherein ethylene and optionally one or more a-olefins ar(...) In another embodiment, the first or second polyethylene composition may be produced via a solution polymerization process in a single reactor system, for example a single loop reactor system, wherein ethylene and optionally one or more a- o(...) As noted above, in certain embodiments, the first polyethylene composition is formed in the presence of a metallocene or single site catalyst system. In other embodiments, the first polyethylene composition is formed in the presence of a Ziegler-Natta catalyst system. An example of a catalyst system suitable for producing the second polyethylene composition can be a catalyst system comprising a procatalyst component comprising a metal- ligand complex of formula (I): (...)rendered catalytically active by any technique known in the art for activating metal-based catalysts of olefin polymerization reactions. For example, a metal-ligand complex of formula (I) may be rendered catalytically active by contacting t(...) The polystyrene standard peak molecular weights are converted to polyethylene molecular weights using Equation (1) (as described in Williams and Ward, J. Polym. Sci., Polym. Letters, 6, 621 (1968)): MW PE = A x (MW ps ) B (Eq. 1) where MW is the molecular weight of polyethylene (PE) or polystyrene (PS) as marked, and B is equal to 1.0. It is known to those of ordinary skill in the art that A may be in a range of about 0.38 to about 0.4(...) Use of this polyethylene calibration method to obtain molecular weight values, such as the molecular weight distribution (MWD or Mw/Mn), and related statistics, is defined here as the modified method of Williams and Ward. The number-average(...) Wi is the weight fraction of the polyethylene molecules eluted at retention volume Vi. Mcc,i is the molecular weight (in g/mole) of the polyethylene molecules eluted at retention volume Vi obtained using the conventional calibration (see Eq(...) The baseline should not be integrated to less than 100 polyethylene-equivalent molecular weight and care must be used to account for anti-oxidant mismatch from the prepared sample and the chromatographic mobile phase. (...)temperature (Tc)”), heat of fusion (Hf) (in Joules per gram), and the calculated % crystallinity for polyethylene samples using: % Crystallinity = ((Hf)/(292 J/g)) x 100. The heat of fusion (Hf) and the melting temperature (Tm) are reported(...) Raman microscopy and multivariate calibration is used to measure the % crystallinity of individual polyethylene regions of the bicomponent fibers, in situ. Raman microscopy, a type of vibrational spectroscopic technique, is sensitive to vib(...)of the polymer backbone and can provide information on both the amorphous and crystalline phases of a polymer and polyethylene compositions. Raman can use visible or near-infrared radiation and when coupled with an optical microscope provid(...) (...)Raman data with the annealed base resin density and percent (%) crystallinity calculated from the annealed polyethylene composition density. Annealed density is measured in accordance with ASTM D792. Percent (%) crystallinity is calculated (...) Twenty eight polyethylene composition resins ranging in density from 0.859 - 0.964 g/cm3 are used for calibration and cross-validation of the PLS model. The PLS model is also validated using an independent set of density plaques and then us(...) Synthesis of Polyethylene Compositions Hydrogen is supplied pressurized as a high purity grade and is not further purified. The reactor monomer feed stream is pressurized via a mechanical compressor to above reaction pressure. The solvent and comonomer (if present) feed is press(...) Each reactor is a continuous solution polymerization reactor consisting of a liquid full, non- adiabatic, isothermal, circulating, loop reactor which mimics a continuously stirred tank reactor (CSTR) with heat removal. The total fresh feed to each polymerization reactor is injected into the reactor at two locations with approximately equal reactor volumes between each injection location. The fresh feed is controlled with each injector receiving half of the total fresh feed mass flow. The catalyst components are injected into the polymerization reactor through injection nozzles to introduce the components into th(...) Immediately following each reactor feed injection location, the feed streams are mixed with the circulating polymerization reactor contents with static mixing elements. The contents of each reactor are continuously circulated through heat e(...) In dual series reactor configuration the effluent from the first polymerization reactor (containing solvent, monomer, comonomer [if present], hydrogen, catalyst components, and polymer) exits the first reactor loop and is added to the secon(...) Polymer 2 (Poly. 2) is ASPUN™ 6835, a polyethylene composition and linear low density polyethylene fiber resin commercially available from The Dow Chemical Company (Midland, MI). Polymer 6 (Poly. 6) is ELITE™ 5860, a polyethylene composition and an enhanced polyethylene resin commercially available from The Dow Chemical Company (Midland, MI). (...)minus the second region for Inventive Examples 1 and 2 and Comparative Examples 1 and 2, examples which have a polyethylene composition in the first region with a molecular weight distribution (Mw/Mn) of less than 3. (...)the second region for Inventive Examples 3 and 4 and Comparative Examples 3, 4, and 5, examples which have a polyethylene composition in the first region with a molecular weight distribution (Mw/Mn) of greater than 3. DESC (CN115516144) Embodiments of the present disclosure generally relate to bicomponent fibers comprising polyethylene having improved curvature, and nonwovens comprising these fibers. (...)to embodiments of the present disclosure each include a first region and a second region comprising a first polyethylene composition and a second polyethylene composition, respectively, which contribute to fibers having improved curvature a(...) Specifically, bicomponent fibers according to embodiments of the present disclosure comprise a first polyethylene composition and a second polyethylene composition that can improve spinnability, softness, recyclability, and extensibility, a(...) (...)region having a first centroid and a second region having a second centroid; the first region comprises a first polyethylene composition having a ratio expressed as weight average molecular weight to number average molecular weight (M) of l(...)M) of less than 3.0 w(GPC) /M n(GPC) ) Molecular weight distribution of (a); the second zone comprises a second polyethylene composition having a density less than the density of the first polyethylene composition; wherein at least one of the first centroid and the second centroid is different than the fiber centroid;(...)
Полимерные компаунды, полимерные трубы | Представлено описание высокопрочной мультимодальной полиэтиленовой композиции, которая может быть использована для производства пластиковых изделий, включая трубы. Композиция содержит смесь: высокомолекулярной кополимерной смолы, имеющей молекулярную массу более 350 000 г/моль; низкомолекулярной гомополимерной смолы с молекулярной массой менее 30 000 г/моль; и среднемолекулярной кополимерной смолы с молекулярной массой от 50 000 до 150 000 г/моль. Композиция имеет требуемую минимальную прочность более 11,3 МПа и может включать карбоновый черный материал. | WO2022/132813 | DOW GLOBAL TECHNOLOGIES | 2020-12-18 | (WO2022132813) Polymer composition | (WO2022/132813) A high strength multimodal polyethylene composition useful for manufacturing a plastic article therefrom, the composition including a mixture of: (a) at least one first polymer resin comprising a high molecular weight copolymer resin having a molecular weight of greater than 350,000 g/mol; (b) at least one second polymer resin comprising a low molecular weight homopolymer resin having a molecular weight of less than 30,000 g/mol; and (c) at least one third polymer resin comprising a medium molecular weight copolymer resin having a molecular weight of from 50,000 g/mol to 150,000 g/mol; wherein the high strength multimodal polyethylene composition has minimum required strength of greater than 11.3 MPa; a process for producing the above composition; and a pipe article made from the above composition. | (WO2022/132813) WHAT IS CLAIMED IS: 1. A high strength multimodal polyethylene composition useful for manufacturing a plastic article therefrom, the composition comprising a mixture of: (a) at least one first polymer resin comprising a high molecular weight copolymer resin having a molecular weight of greater than 350,000 g/mol and a density of from 0.920 g/cm3 to 0.935 g/cm3, wherein the first polymer resin is a reaction product of an ethylene and a first comonomer; (b) at least one second polymer resin comprising a low molecular weight homopolymer resin having a molecular weight of less than 30,000 g/mol and a density of greater than 0.965; and (c) at least one third polymer resin comprising a medium molecular weight copolymer resin having a molecular weight of from 50,000 g/mol to 150,000 g/mol and a density of0.915 g/cm3 to 0.925 g/cm3, wherein the third polymer is a reaction product of an ethylene and a second comonomer different from the first comonomer; and wherein the second comonomer has longer short-chain branches with carbon atoms of greater than C4 than the first comonomer; and wherein the high strength multimodal polyethylene composition has a minimum required strength of greater than 11.3 MPa. 2. The composition of claim 1, wherein the first comonomer is 1-hexene and wherein the second commoner is 1 -octene. 3. The composition of claim 1, wherein the high strength multimodal polyethylene composition has minimum required strength of from 11.3 MPa to 13 MPa. 4. The composition of claim 1, wherein the high strength multimodal polyethylene composition has minimum required strength of from 11.3 MPa to 11.7 MPa. 5. The composition of claim 1, wherein the high strength multimodal polyethylene composition is a trimodal polyethylene composition. 6. The composition of claim 1, further including (d) a carbon black material; wherein the carbon black material is sourced from a carbon black masterbatch comprising a blend of carbon black and a carrier polymer resin, wherein the carrier polymer resin is the at least one third polymer resin, component (c). 7. The composition of claim 1, wherein the at least one first polymer resin is an ethylene copolymer; wherein the at least one second polymer resin is an ethylene homopolymer; and wherein the at least one third polymer resin is an ethylene copolymer. 28 8. The composition of claim 1, wherein the concentration of the at least one first polymer resin is from 50 weight percent to 60 weight percent; wherein the concentration of the at least one second polymer resin is from 35 weight percent to 45 weight percent; and wherein the concentration of the at least one third polymer resin is from 2 weight percent to 5 weight percent. 9. The composition of claim 6, wherein the concentration of the carbon black material is from 2 weight percent to 2.5 weight percent. 10. A process for producing a high strength multimodal polyethylene composition useful for manufacturing a plastic article, the process comprising admixing: (a) at least one first polymer resin comprising a copolymer resin having a molecular weight of greater than 350,000 g/mol; (b) at least one second polymer resin comprising a homopolymer resin having a molecular weight of less than 30,000 g/mol; and (c) at least one third polymer resin comprising a copolymer resin having a molecular weight of from 50,000 g/mol to 150,000 g/mol; wherein the high strength multimodal polyethylene composition has minimum required strength of greater than 11.3 MPa. 11. A process for producing a pipe article comprising the steps of: (i) providing a high strength trimodal polyethylene composition useful for manufacturing the pipe article therefrom, the composition comprising a mixture of: (a) at least one first polymer resin comprising a copolymer resin having a molecular weight of greater than 350,000 g/mol; (b) at least one second polymer resin comprising a homopolymer resin having a molecular weight of less than 30,000 g/mol; and (c) at least one third polymer resin comprising a copolymer resin having a molecular weight of from 50,000 g/mol to 150,000 g/mol; wherein the high strength multimodal polyethylene composition has minimum required strength of greater than 10 MPa; and (ii) processing the composition of step (i) into a pipe member using an extrusion process to form the pipe article; wherein the pipe article has a minimum required strength of greater than 11.3 MPa. 12. A pipe article produced by the process of claim 11. 13. A pipe article with a slow crack growth performance outperforming 6,000 hours tested according to ISO 13479. 14. The pipe article of claim 13, wherein the slow crack growth performance is greater than or equal to 8,760 hours. | (WO2022132813A1) PENDING | (WO2022/132813) In one embodiment, for example, the polyethylene composition of the present invention provides efficient processing and better productivity because the polyethylene composition has a viscosity such that a single screw extruder can be used wherein melting occurs primarily as a result of viscous dissipation (or shearing) of polymer. The resulting pipe member produced using the composition and the process described above, after undergoing the production process, has several advantageous and beneficial properties compared to some of the previously known pipe products. The third MMW polyethylene copolymer of the present invention includes 1 -octene comonomer and the presence of the 1 -octene in combination with the other comonomer (1 -hexene) provides the advantageous properties described in the Examples. However, none of the above references provide an improved multimodal (at least a trimodal) polymer resin composition with improved properties (e.g., molecular weight and density) to increase the pressure performance (e.g., a design stress beyond 11.2 MPa) of a pipe article made from the polymer composition. In addition, a MRS of 11.2 MPa or possibly higher is not a common value achieved for pressure pipe resins used in the plastic pipe manufacturing industry because any increase in MRS for pipe resins in increments of 0.1 MPa is very difficult to achieve because to produce a PE polymer resin material with an increase MRS requires a proper molecular design and an increase of the tie chain densities of the PE material to a level where long-term creep resistance is significantly higher than pressure pipe resins having a MRS of 10.0 MPa (e.g. | (WO2022/132813) 1. A high strength multimodal polyethylene composition useful for manufacturing a plastic article therefrom, the composition comprising a mixture of: (a) at least one first polymer resin comprising a high molecular weight copolymer resin having a molecular weight of greater than 350,000 g/mol and a density of from 0.920 g/cm3 to 0.935 g/cm3, wherein the first polymer resin is a reaction product of an ethylene and a first comonomer; (b) at least one second polymer resin comprising a low molecular weight homopolymer resin having a molecular weight of less than 30,000 g/mol and a density of greater than 0.965; and (c) at least one third polymer resin comprising a medium molecular weight copolymer resin having a molecular weight of from 50,000 g/mol to 150,000 g/mol and a density of0.915 g/cm3 to 0.925 g/cm3, wherein the third polymer is a reaction product of an ethylene and a second comonomer different from the first comonomer; and wherein the second comonomer has longer short-chain branches with carbon atoms of greater than C4 than the first comonomer; and wherein the high strength multimodal polyethylene composition has a minimum required strength of greater than 11.3 MPa. 11. A pipe article with a slow crack growth performance outperforming 6,000 hours tested according to ISO 13479. 13, wherein the slow crack growth performance is greater than or equal to 8,760 hours. | (WO2022/132813) One objective of the present invention is to provide a novel trimodal high strength polyethylene composition useful for producing a pipe member from the composition, wherein the composition has a MRS of at least greater than 11.3 MPa in one embodiment, and at least greater than or equal to 11.5 MPa in still another embodiment. The present invention is directed to a high strength multimodal polyethylene polymer composition useful for manufacturing a plastic article, such as a pipe member. The present invention relates to a polymer composition; and more specifically, the present invention relates to a high strength polyethylene polymer composition including a combination of at least three different polyethylene polymers having three different molecular weights. | AB (WO2022/132813) A high strength multimodal polyethylene composition useful for manufacturing a plastic article therefrom, the composition including a mixture of: (a) at least one first polymer resin comprising a high molecular weight copolymer resin having a molecular weight of greater than 350,000 g/mol; (b) at least one second polymer resin comprising a low molecular weight homopolymer resin having a molecular weight of less than 30,000 g/mol; and (c) at least one third polymer resin comprising a medium molecular weight copolymer resin having a molecular weight of from 50,000 g/mol to 150,000 g/mol; wherein the high strength multimodal polyethylene composition has minimum required strength of greater than 11.3 MPa; a process for producing the above composition; and a pipe article made from the above composition. APD 2021-12-14 CLMS (WO2022/132813) WHAT IS CLAIMED IS: 1. A high strength multimodal polyethylene composition useful for manufacturing a plastic article therefrom, the composition comprising a mixture of: (a) at least one first polymer resin comprising a high molecular weight copolymer resin having a molecular weight of greater than 350,000 g/mol and a density of from 0.920 g/cm3 to 0.935 g/cm3, wherein the first polymer resin is a reaction product of an ethylene and a first comonomer; (b) at least one second polymer resin comprising a low molecular weight homopolymer resin having a molecular weight of less than 30,000 g/mol and a density of greater than 0.965; and (c) at least one third polymer resin comprising a medium molecular weight copolymer resin having a molecular weight of from 50,000 g/mol to 150,000 g/mol and a density of0.915 g/cm3 to 0.925 g/cm3, wherein the third polymer is a reaction product of an ethylene and a second comonomer different from the first comonomer; and wherein the second comonomer has longer short-chain branches with carbon atoms of greater than C4 than the first comonomer; and wherein the high strength multimodal polyethylene composition has a minimum required strength of greater than 11.3 MPa. 2. The composition of claim 1, wherein the first comonomer is 1-hexene and wherein the second commoner is 1 -octene. 3. The composition of claim 1, wherein the high strength multimodal polyethylene composition has minimum required strength of from 11.3 MPa to 13 MPa. 4. The composition of claim 1, wherein the high strength multimodal polyethylene composition has minimum required strength of from 11.3 MPa to 11.7 MPa. 5. The composition of claim 1, wherein the high strength multimodal polyethylene composition is a trimodal polyethylene composition. 6. The composition of claim 1, further including (d) a carbon black material; wherein the carbon black material is sourced from a carbon black masterbatch comprising a blend of carbon black and a carrier polymer resin, wherein the carrier polymer resin is the at least one third polymer resin, component (c). 7. The composition of claim 1, wherein the at least one first polymer resin is an ethylene copolymer; wherein the at least one second polymer resin is an ethylene homopolymer; and wherein the at least one third polymer resin is an ethylene copolymer. 28 8. The composition of claim 1, wherein the concentration of the at least one first polymer resin is from 50 weight percent to 60 weight percent; wherein the concentration of the at least one second polymer resin is from 35 weight percent to 45 weight percent; and wherein the concentration of the at least one third polymer resin is from 2 weight percent to 5 weight percent. 9. The composition of claim 6, wherein the concentration of the carbon black material is from 2 weight percent to 2.5 weight percent. 10. A process for producing a high strength multimodal polyethylene composition useful for manufacturing a plastic article, the process comprising admixing: (a) at least one first polymer resin comprising a copolymer resin having a molecular weight of greater than 350,000 g/mol; (b) at least one second polymer resin comprising a homopolymer resin having a molecular weight of less than 30,000 g/mol; and (c) at least one third polymer resin comprising a copolymer resin having a molecular weight of from 50,000 g/mol to 150,000 g/mol; wherein the high strength multimodal polyethylene composition has minimum required strength of greater than 11.3 MPa. 11. A process for producing a pipe article comprising the steps of: (i) providing a high strength trimodal polyethylene composition useful for manufacturing the pipe article therefrom, the composition comprising a mixture of: (a) at least one first polymer resin comprising a copolymer resin having a molecular weight of greater than 350,000 g/mol; (b) at least one second polymer resin comprising a homopolymer resin having a molecular weight of less than 30,000 g/mol; and (c) at least one third polymer resin comprising a copolymer resin having a molecular weight of from 50,000 g/mol to 150,000 g/mol; wherein the high strength multimodal polyethylene composition has minimum required strength of greater than 10 MPa; and (ii) processing the composition of step (i) into a pipe member using an extrusion process to form the pipe article; wherein the pipe article has a minimum required strength of greater than 11.3 MPa. 12. A pipe article produced by the process of claim 11. 13. A pipe article with a slow crack growth performance outperforming 6,000 hours tested according to ISO 13479. 14. The pipe article of claim 13, wherein the slow crack growth performance is greater than or equal to 8,760 hours. DESC (WO2022132813) (...)relates to a polymer composition; and more specifically, the present invention relates to a high strength polyethylene polymer composition including a combination of at least three different polyethylene polymers having three different molecular weights. The high strength polyethylene polymer composition is useful for various applications such as for water and gas transportation pipes. It is common in the plastics pipe industry to use “PE 100” pipe grade which is readily available in the plastic pipe industry. “PE 100” is a pipe grade polyethylene (PE); and typically has an optimum balance of the following three key properties: (1) minimum required strength (MRS), which for PE 100 is typically 10 MPa as defined in the EN ISO 12162; wherein the MRS provides long-term strength and(...) A polyethylene polymer resin having a higher strength (i.e., higher MRS) than PE 100 is known in the art as “PE 112” pipe grade resin. Typically, such PE 112 resins have a pressure rating, i.e., a MRS of 11.2 MPa. However, PE 112 resins have not gained wide and common usage in the plastic pipe manufacturing industry even though three commercial PE 112 pipe grade resins are currently available from suppliers such as SCG Polymer, SABIC, and Sinopec. In addition, a MRS of 11.2 M(...)because any increase in MRS for pipe resins in increments of 0.1 MPa is very difficult to achieve because to produce a PE polymer resin material with an increase MRS requires a proper molecular design and an increase of the tie chain densities of the PE material to a level where long-term creep resistance is significantly higher than pressure pipe resins having a MRS of 10.0 MPa (e.g. PE 100 resins) or even higher than pressure pipe resins having a MRS of 11.2 MPa (e.g. PE 112 resins). The sought-after polymer resins having the highest MRS possible (e.g., a MRS of 11.2 MPa or higher), such as PE 112 resins which are used for manufacturing plastic pipes, are desirable since the higher MRS enables the use of such high pressure pipe resins in applications requiring an MRS of greater than the standard PE 100 resin. For example, pipes made from PE 112 resin can be used in underwater applications. Also, a PE 112 pipe resin has the benefit of providing the option to down gauge the wall thickness of the pipe to be used. Some advances have previously been made in modifying PE pipe resins for use in manufacturing pipes such that the manufactured pipes can be used in high performance applications. For example, patent application publication WO 2020/232006A1 discloses use of high density polyethylene (HDPE) resin for manufacturing pressure pipes, in which one or more variables of the pipe resin’s high density polyethylene base polymer and/or its masterbatch are optimized to improve strength and (...) (...)1) increasing the density and/or molecular weight of the base polymer for use with standard masterbatches to reach a PE 112 designation; and/or (2) increasing the density and/or molecular weight of the carrier resin in the masterbatch, with(...)changing the carbon black characteristics, so that the masterbatch can be used with standard base polymers to reach a PE 112 designation. Once modified, the base polymer and masterbatch are blended together to form a resultant polymer resin(...) (...)high strength resin described in the above reference is a blend of a bimodal, high molecular weight, high density polyethylene base polymer having a density between 0.947 g/cm3 and 0.952 g/cm3 and a masterbatch comprising a carrier resin an(...) (...)549; 7,416,686B2; 9,234,061B2; 7,868,092; and U.S Patent Application Publication US20090252910A1 disclose various polyethylene-based polymer compositions having various MRS values from 9.0 MPa to 11.2 MPa for manufacturing pipes. It is therefore, desired to provide a multimodal, for example at least a trimodal polyethylene polymer resin composition, that has a designation, according to the plastics pipe industry, of higher than a standard “PE 100” pipe grade resin, and equal to or higher than a “PE 112” pipe grade resin having an increase in MRS even higher than the MRS of 11.2 MPa disclosed in WO 2020/232006A1. The present invention is directed to a high strength multimodal polyethylene polymer composition useful for manufacturing a plastic article, such as a pipe member. In one embodiment, the present invention includes a high strength multimodal (e.g. at least a trimodal) polyethylene polymer composition useful for manufacturing plastic articles such as pipe member, the composition comprising a mixture of:(...)having a medium molecular weight of from 50,000 g/mol to 150,000 g/mol; wherein the high strength multimodal polyethylene composition has a minimum required strength (MRS) of greater than 11.3 MPa in one general embodiment, and greater than(...) In another embodiment, the present invention includes a process for producing the above high strength polyethylene composition. In still another embodiment, the present invention includes a pipe member made from the above high strength polyethylene composition. One objective of the present invention is to provide a novel trimodal high strength polyethylene composition useful for producing a pipe member from the composition, wherein the composition has a MRS of at least greater than 11.3 MPa in one(...) “PE 100” is designation for categorizing a pipe grade polyethylene (PE) resin. The designation PE 100 is based on the long-term strength of a polyethylene, known as the minimum required strength (MRS) in accordance with ISO 12162-1; and the designation PE 100 is for a pipe grade PE resin having a minimum MRS of 10 MPa extrapolated at RT for 50 years lifetime. (...)some of the other properties (in accordance with PE4710 pipe category meeting ASTM D3350 cell classification) of a PE 100 designated pipe include, for example: (1) hydrostatic design basis (HDB) pressure: 1600 psi (11 MPa); (2) allowable co(...) (...)C that is derived from the MRS by dividing MRS by C. A typical C for pressure pipes conveying water is 1.25 for polyethylene pipe resins as defined in the EN ISO 12162. The term “unimodal” herein, with reference to a polyethylene polymer, means a polymer having a single polyethylene component with one peak in the molecular weight distribution as measured in GPC analysis. The term “bimodal” herein, with reference to a polyethylene polymer, means a polymer having two polyethylene components having two molecular weight peaks in the molecular weight distribution as measured in GPC analysis. The term “trimodal” herein, with reference to a polyethylene polymer, means a polymer having three polyethylene components having three molecular weight peaks in the molecular weight distribution as measured in GPC analysis. The term “multimodal” herein, with reference to a polyethylene polymer, means a polymer having at least three or more polyethylene components with molecular weight peaks in the molecular weight distribution as measured in GPC analysis. In one general embodiment, the present invention includes a high strength multimodal polyethylene composition comprising: (a) at least one first polymer resin comprising a high molecular weight (HMW) polyethylene copolymer, wherein the first polyethylene copolymer has a HMW of greater than 350,000 g/mol; (b) at least one second polymer resin comprising a low molecular weight (LMW) polyethylene homopolymer, wherein the second polyethylene homopolymer has a LMW of less than 30,000 g/mol; and (c) at least one third polymer resin comprising a medium molecular weight (MMW) polyethylene copolymer, wherein the third polyethylene copolymer has a MMW of from 50,000 g/mol to 150,000 g/mol. The first HMW ethylene copolymer, component (a) of the high strength polyethylene composition of the present invention, can include one or more polyethylene copolymers of differing molecular weights. Generally, the molecular weight of the first HMW polyethylene copolymer is from 300,000 g/mol to 10,000,000 g/mol in one embodiment, from 300,000 g/mol to 5,000,000 g/mol in another embodiment, and fr(...) Exemplary of one advantageous property exhibited by the first HMW polyethylene copolymer of the present invention includes providing a slow crack growth resistance that depends on the tie chain density which is a function of the presence of(...) The concentration of the first HMW polyethylene copolymer in the present invention includes, for example, from 50 wt % to 65 wt % in one embodiment, from 50 wt % to 60 wt % in another embodiment, and from 50 wt % to 57 wt % in still another(...) The second LMW ethylene homopolymer, component (b) of the high strength polyethylene composition of the present invention, can include one or more ethylene homopolymers of differing molecular weights. The concentration of the second LMW polyethylene homopolymer useful in the present invention includes, for example, from 35 wt % to 50 wt % in one embodiment, from 35 wt % to 45 wt % in another embodiment, and from 35 wt % to 40 wt % in sti(...) The third MMW polyethylene copolymer, component (c) of the high strength polyethylene composition of the present invention, can include one or more polyethylene copolymers of differing molecular weights. Generally, the molecular weight of the third MMW polyethylene copolymer is from 60,000 g/mol to 500,000 g/mol in one embodiment, from 60,000 g/mol to 400,000 g/mol in another embodiment, and from (...) In one preferred embodiment, the third MMW polyethylene copolymer useful in the present invention can be linear low density polyethylene. The third MMW polyethylene copolymer of the present invention includes 1 -octene comonomer and the pre(...) The concentration of the third MMW polyethylene copolymer useful in the present invention includes, for example, from 2 wt % to 6 wt % in one embodiment, from 2 wt % to 5 wt % in another embodiment, and from 2 wt % to 4 wt % in still anothe(...) In other embodiments, the high strength polyethylene composition of the present invention can include one or more various optional compounds, as component (d) of the high strength polyethylene composition of the present invention. For example, the optional compounds useful in the present invention can include carbon bl(...) In one preferred embodiment, the high strength polyethylene composition of the present invention can include, for example, a carbon black material as optional component (d). Carbon black is used to prevent ultraviolet (UV) degradation of polymer. For polyethylene pipes, the average particle size of the carbon black can be less than 60 nm in one embodiment, and less than 30 nm in another embodiment(...) In another preferred embodiment, the carbon black used in the high strength polyethylene composition can be obtained from a carbon black masterbatch. The carbon black masterbatch is a blend of carbon black and a carrier resin. The carrier resin can be, for example, high density polyethylene, linear low density polyethylene, and mixtures thereof. The carrier resin can have a unimodal or bimodal mol(...) (...)has a lower density and a lower molecular weight when compared to the base resin in the high strength multimodal polyethylene composition, contrary to some prior art such as WO 2020/232006A1 which discloses increasing the density and/or mol(...) The polymerization process of the present invention provides a high strength multimodal polyethylene composition that has properties equal to or greater than a polyethylene composition categorized as PE 100 or PE 112 with no knee and that performs beyond the current conventional polyethylene composition categorized as PE 100 or PE 112. Some advantageous properties and/or benefits of the high strength polyethylene composition of the present invention include, for example, ease of processability during pipe extrusion in manufacturing a pipe member due to higher MFR5 that results in lower extruder and die head pressure as compared to commercial PE 112 products. For example, the composition provides a higher output and a higher thro(...)using known processing equipment and parameters such as known pipe extrusion processes used to process conventional PE 100 resin. In one embodiment, for example, the polyethylene composition of the present invention provides efficient processing and better productivity because the polyethylene composition has a viscosity such that a single screw extruder can be used wherein melting occurs primaril(...) And, in terms of the procedure for processing the polyethylene composition of the present invention, the polyethylene composition is processed more similarly to the processing of a conventional PE 100 resin; however, the polyethylene composition of the present invention is processed at a higher output and throughput at a lower die pressure compared to currently available for resins classified as PE 112. In general, the polyethylene composition exhibits, for example, an MFR of from 0.2 dg/min to 0.5 dg/min in one embodiment, from 0.25 dg/min to 0.5 dg/min in another embodiment, and from 0.3 dg/min to 0.5 dg/min in still another embodiment a(...) (...)present invention can be used to manufacture a pipe product that has a much higher MRS than needed to qualify for a PE 112 classification, for example, the composition provides at least 15 % increase in MRS strength compared to PE100 in one(...) From a regression curve, the strength of the polyethylene composition of the present invention can be determined; and no knee point can be shown on a regression curve in each temperature testing for a testing time up to 10,000 hr. Thus, the polyethylene composition of the present invention has, for example, a MRS rating of > 11.3 MPa @ 50 years in one embodiment, and > 11.5 MPa @ 50 years in anoth(...) With a 17 % higher pressure compared to PE100, the polyethylene composition of the present invention can provide an additional safety factor and a prolonged application lifetime. Polyethylene (PE) is a thermoplastic material and in general is produced from the polymerization of ethylene. The general process for producing the high strength multimodal (e.g. a trimodal) polyethylene composition of the present invention includes admixing: (a) at least one first polymer resin comprising a polyethylene copolymer resin having a HMW of greater than 350,000 g/mol; (b) at least one second homopolymer resin comprising a polyethylene homopolymer resin having a LMW of less than 30,000 g/mol; and (c) at least one third polymer resin comprising a polyethylene copolymer resin having an MMW of from 50,000 g/mol to 150,000 g/mol and (d) optionally, a carbon black material from a carbon black masterbatch; wherein the mixture is processed to form a high strength multimodal polyethylene composition; wherein the resulting high strength multimodal polyethylene composition is useful for manufacturing a pipe member having a MRS of greater than or(...) Conventional mixing equipment can be used to form high strength multimodal polyethylene composition. In one preferred embodiment, the process for producing the high strength multimodal polyethylene composition includes the steps of: (...)components (a) - (d) using a conventional pellet forming equipment to form pellets of the high strength polyethylene composition. The resulting pellets of the high strength multimodal polyethylene composition formed in step (iv) can then processed to convert the pellets using conventional equipment to form a pipe member. For example, the resulting PE pellets can be extruded by means of an extruder with a proper die to form a pipe member; or the resulting PE pellets can be formed into other desired articles using conventional coextrusion processes and equ(...) (...)invention includes, for example, the steps of: (i) providing a high strength multimodal, such as a trimodal, polyethylene composition useful for manufacturing a plastic article such as pipe member, the composition comprising a mixture of: ((...)resin having a molecular weight of from 50,000 g/mol to 150,000 g/mol; wherein the high strength trimodal polyethylene composition has minimum required strength of greater than 10 MPa; and (ii) processing the composition of step (i) into an(...)has a minimum required strength of greater than 10 MPa. The processing step (ii) for manufacturing the high strength PE plastic pipe includes, for example, forming pellets from the composition using a pelletization unit; and then processing(...) The high strength multimodal polyethylene polymer composition of the present invention described above can be used to make various articles or products that require an increase in MRS for an application. For example, the pipe member manufactured from the high strength polyethylene composition of the present invention has: (1) a much higher MRS than needed to qualify for a PE 112 classification, particularly a pipe member having a MRS of at least greater than 11.2 MPa; (2) a high SHM; and (3) a slow crack growth resista(...) The PE pressure pipes of the present invention has the general benefits of being lightweight, flexible, and higher strength, i.e., the pipes have an improved pressure resistance and operate at higher pressure. (...)embodiments, the MRS of the pipe member is at a range of, for example, from 11.2 MPa to 13.99 MPa (e.g. similar to a PE 125 category) in one general embodiment, from 11.2 MPa to 12 MPa in another embodiment, and from 11.2 MPa (e.g. similar (...) Because of the higher MRS, the polyethylene composition of the present invention performs as well as or better than PE 100 and PE 112. And thus, the maximum allowable operating pressure (MAOP) of pipes made from the present invention compos(...) It is theorized that the denser tie chains present in the final high strength polyethylene composition are achieved by introducing 1 -octene to the composition through the carbon black masterbatch which is added onto existing tie chains due(...) As aforementioned, the resulting PE plastic pipe is manufactured by extrusion and can be made in various sizes. For example, the diameter of the pipe can be from 1.6 cm to 250 cm; and the wall thickness of the pipe can be from 2.3 mm to 14.7 cm. The PE pipe can be made in rolled coils of various lengths or in straight lengths of up to 12 m. In addition, the PE pipe can be made in many forms and colors, for example, (1) a single colored extrusion such as black pipe; (2) a black pipe with coextruded color striping; or (3) a black or natural pipe with a coextruded colored layer. (...) Some of the common colors used in the plastic pipe industry to classify PE pipes include, for example, (1) completely black for potable water or industrial applications; (2) completely blue, or black with blue stripes, for potable water; an(...) As aforementioned, the composition of the present invention can be used to produce various PE articles. And, in one preferred embodiment, the article is a pipe member having a high MRS and can be used in high pressure applications. For example, the pipe having a high MRS can be used for underwater applications. The PE pipe of the present invention is easy to install, light, corrosion-free and has (...) The melt density is taken to be 0.7636 g/cm3 for polyethylene. The data are reported as MFR in g/10 min or dg/min. Samples can be run with loads of 21.6 kg, 5.0 kg or 2.16 kg (i.e., 121, 15 or 12, respectively). The polystyrene standard peak molecular weights are converted to polyethylene molecular weights using Equation (EQI) (as described in Williams and Ward, J. Polym. Sci., Polym. Let., 6, 621 (1968)):where M is the molecular weight, A has a va(...) A fifth order polynomial is used to fit the respective polyethylene-equivalent calibration points. A small adjustment to A (from approximately 0.375 to 0.445) is made to correct for column resolution and band-broadening effects such that linear homopolymer polyethylene standard is obtained at a molecular weight of 120,000 g/mol. (...)software, the baseline- subtracted IR chromatogram at each equally-spaced data collection point (i), and the polyethylene equivalent molecular weight obtained from the narrow standard calibration curve for the point (i) from Equation (EQI).(...) Various commercially available polyethylene resin products are described in Table I. Table I - Properties of Polyethylene Products Notes for Table E^Similar properties for PE100 grade. Antioxidants are added to the reactor grade resin collected from the second reactor; and then, a compound made with the antioxidant package and the reactor grade resin is pelletized. The Masterbatch is based on a polyethylene component as a carrier, wherein the polyethylene has an ethylene copolymer of the group of C8 carbon atoms. (...)for extrusion is made by mixing the base resin and the Masterbatch on a continuous mixer typically used for polyolefin processing. Table IV - Properties of Polyethylene Components of Formulation (...)in Table VIII indicates that the flowability of the composition of Inv. Ex. 1 will be better as compared to the other PE 112 resins described in Table I. All the commercial PE 112 grades have 15 of less than 0.31 dg/min. Other commercial PE 112 resins, such as El-Lene HDPE Hl 12 PC, has an SHM of 48 MPa which is at least 10 % less than the SHM of Inv. Ex. 1. EAB (WO2022132813) A high strength multimodal polyethylene composition useful for manufacturing a plastic article therefrom, the composition including a mixture of: (a) at least one first polymer resin comprising a high molecular weight copolymer resin having(...)resin having a molecular weight of from 50,000 g/mol to 150,000 g/mol; wherein the high strength multimodal polyethylene composition has minimum required strength of greater than 11.3 MPa; a process for producing the above composition; and (...) ECLM (WO2022132813) 1. A high strength multimodal polyethylene composition useful for manufacturing a plastic article therefrom, the composition comprising a mixture of: (a) at least one first polymer resin comprising a high molecular weight copolymer resin hav(...) (...)branches with carbon atoms of greater than C4 than the first comonomer; and wherein the high strength multimodal polyethylene composition has a minimum required strength of greater than 11.3 MPa. 3. The composition of claim 1, wherein the high strength multimodal polyethylene composition has minimum required strength of from 11.3 MPa to 13 MPa. 4. The composition of claim 1, wherein the high strength multimodal polyethylene composition has minimum required strength of from 11.3 MPa to 11.7 MPa. 5. The composition of claim 1, wherein the high strength multimodal polyethylene composition is a trimodal polyethylene composition. 10. A process for producing a high strength multimodal polyethylene composition useful for manufacturing a plastic article, the process comprising admixing: (a) at least one first polymer resin comprising a copolymer resin having a molecular(...) (...)resin having a molecular weight of from 50,000 g/mol to 150,000 g/mol; wherein the high strength multimodal polyethylene composition has minimum required strength of greater than 11.3 MPa. (...)i) providing a high strength trimodal polyethylene composition useful for manufacturing the pipe article therefrom, the composition comprising a mixture of: (a) at least one first polymer resin comprising a copolymer resin having a molecula(...) (...)resin having a molecular weight of from 50,000 g/mol to 150,000 g/mol; wherein the high strength multimodal polyethylene composition has minimum required strength of greater than 10 MPa; and FAB (WO2022132813) L'invention concerne une composition de polyéthylène multimodal à haute résistance à partir de laquelle un article en plastique peut être fabriqué, la composition comprenant un mélange de : (a) au moins une première résine polymère comprena(...)de poids moléculaire moyen présentant un poids moléculaire variant de 50 000 à 150 000 g/mol ; la composition de polyéthylène multimodal à haute résistance présentant une résistance minimale requise supérieure à 11,3 MPa ; un procédé de pro(...) ICLM (WO2022/132813) 1. A high strength multimodal polyethyle(...)
Полимерные компаунды | Данный патент описывает титановые бифенилфенол-полимеризационные прекатализаторы формулы I, используемые в качестве катализаторов при производстве полиэтилена в одноэтапном газофазном полимеризационном реакторе. Прекатализатор включает в себя силилсубстиуированные замещенные алкилами титановые соединения и карбазольные фрагменты в структуре молекулы. Патент также описывает способ получения катализатора и полиэтилена, произведенного с помощью этого катализатора. | JP2022553796 US20220396647 EP4055068 IN202217026069 BR112022008373 CN114729081 KR10-2022-0097897 BR112022008373 CA3156418 WO2021/091959 | DOW GLOBAL TECHNOLOGIES | 2019-11-04 2020-11-04 | (EP4055068) Titanium biphenylphenol polymerization catalysts | (EP4055068) Embodiments of the present disclosure directed towards titanium biphenylphenol polymerization precatalysts of Formula (I). | (US20220396647) 1. A titanium biphenylphenol polymerization precatalyst of Formula I: wherein each of R7 and R8 is independently a C1 to C20 alkyl, aryl, aralkyl or a hydrogen; wherein each of R5 and R10 is independently a C1 to C20 alkyl, aryl, aralkyl, halide, or a hydrogen; wherein each of R2 and R13 is independently a C1 to C20 alkyl, aryl, aralkyl or a hydrogen; wherein each of R15 and R16 is a 2,7-disubstituted carbazole or a 3,6-disubstituted carbazole; wherein L is a C2-C4 alkylene that forms a 2-carbon bridge, 3-carbon bridge, or a 4-carbon bridge respectively, between the two oxygen atoms to which L is covalently bonded; wherein each of R1, R3, R4, R6, R9, R11,R12, and R14 is independently a halide or a hydrogen; and wherein each X is independently a hydrocarbyl, halide, pseudohalide, hydroxy group, alkoxy group, phenoxy group, aryloxy group, or a hydrogen and at least one X is not a hydrocarbyl. 2. The precatalyst of claim 1, wherein each of R7 and R8 is a C1 alkyl or each of R7 and R8 is a hydrogen. 3. The precatalyst of claim 1, wherein each of R5 and R10 is a di-alkyl or tri-alkyl substituted silyl. 4. The precatalyst of claim 3, wherein each of R5 and R10 is an octyl dimethyl silyl. 5. The precatalyst of claim 1, wherein each of R5 and R10 is flourine. 6. The precatalyst of claim 1, wherein each of R2 and R13 is a 1,1-dimethylethyl. 7. The precatalyst of claim 1, wherein each of R15 and R16 is a 2,7-di-t-butlycarbazole or a 3,6-di-t-butlycarbazole. 8. The precatalyst of claim 1, wherein L is a saturated C3 alkylene. 9. The precatalyst of claim 1, wherein each X is chlorine. 10. The precatalyst of claim 1, further comprising a silica support that is free of activator, wherein the activator-free silica support supports the precatalyst. 11. A method of making a titanium biphenylphenol polymerization catalyst, the method comprising contacting, under activating conditions, a titanium biphenylphenol polymerization precatalyst of Formula I of claim 1 with an activator so as to activate the titanium biphenylphenol polymerization precatalyst of Formula I, thereby making the titanium biphenylphenol polymerization catalyst. 12. The method of claim 11, further comprising: contacting an activator-free solution of the titanium biphenylphenol polymerization precatalyst of Formula I dissolved in an alkane solvent with a silica support containing thereon a spray-dried activator to make the titanium biphenylphenol polymerization catalyst on a silica support. 13. A titanium biphenylphenol polymerization catalyst made by the method of claim 11. 14. A method of making a polyethylene, the method comprising: polymerizing an olefin monomer in a single gas-phase polymerization reactor in presence of the titanium biphenylphenol polymerization catalyst of claim 13 to make a polyethylene composition. 15. The method of claim 14, before the polymerizing step, further comprising: making the titanium biphenylphenol polymerization catalyst; and feeding the titanium biphenylphenol polymerization catalyst into the single gas-phase polymerization reactor. | (EP4055068A1) PENDING (US20220396647A1) PENDING (WO202191959A1) PENDING (JP2022553796A) PENDING (IN202217026069A) PENDING (BR112022008373A2) PENDING (CN114729081A) PENDING (KR20220097897A) PENDING (CA3156418A1) PENDING | (JP2022553796) Without wishing to be bound by theory, it is believed that lower productivity may be desirable to reduce catalyst degradation and/or otherwise improve operability as compared to catalysts that may be highly productive and present operability problems in gas-phase polymerization reactors. | (US20220396647) 1 . A titanium biphenylphenol polymerization precatalyst of Formula I: wherein each of R7 and R8 is independently a C1 to C20 alkyl, aryl, aralkyl or a hydrogen; wherein each of R5 and R10 is independently a C1 to C20 alkyl, aryl, aralkyl, halide, or a hydrogen; wherein each of R2 and R13 is independently a C1 to C20 alkyl, aryl, aralkyl or a hydrogen; wherein each of R15 and R16 is a 2,7-disubstituted carbazole or a 3,6-disubstituted carbazole; wherein L is a C2-C4 alkylene that forms a 2-carbon bridge, 3-carbon bridge, or a 4-carbon bridge respectively, between the two oxygen atoms to which L is covalently bonded; wherein each of R1, R3, R4, R6, R9, R11,R12, and R14 is independently a halide or a hydrogen; and wherein each X is independently a hydrocarbyl, halide, pseudohalide, hydroxy group, alkoxy group, phenoxy group, aryloxy group, or a hydrogen and at least one X is not a hydrocarbyl. | (US20220396647) Also provided is a bimodal catalyst system comprising the titanium biphenylphenol polymerization precatalysts of Formula I or an activation reaction product thereof and at least one olefin polymerization catalyst (second catalyst) that is not the titanium biphenylphenol polymerization precatalysts of Formula I or an activation reaction product thereof. The present disclosure provides various embodiments, including: a titanium biphenylphenol polymerization precatalysts of Formula I: | APD 2022-05-04 CLMS (US20220396647) 1. A titanium biphenylphenol polymerization precatalyst of Formula I: wherein each of R7 and R8 is independently a C1 to C20 alkyl, aryl, aralkyl or a hydrogen; wherein each of R5 and R10 is independently a C1 to C20 alkyl, aryl, aralkyl, halide, or a hydrogen; wherein each of R2 and R13 is independently a C1 to C20 alkyl, aryl, aralkyl or a hydrogen; wherein each of R15 and R16 is a 2,7-disubstituted carbazole or a 3,6-disubstituted carbazole; wherein L is a C2-C4 alkylene that forms a 2-carbon bridge, 3-carbon bridge, or a 4-carbon bridge respectively, between the two oxygen atoms to which L is covalently bonded; wherein each of R1, R3, R4, R6, R9, R11,R12, and R14 is independently a halide or a hydrogen; and wherein each X is independently a hydrocarbyl, halide, pseudohalide, hydroxy group, alkoxy group, phenoxy group, aryloxy group, or a hydrogen and at least one X is not a hydrocarbyl. 2. The precatalyst of claim 1, wherein each of R7 and R8 is a C1 alkyl or each of R7 and R8 is a hydrogen. 3. The precatalyst of claim 1, wherein each of R5 and R10 is a di-alkyl or tri-alkyl substituted silyl. 4. The precatalyst of claim 3, wherein each of R5 and R10 is an octyl dimethyl silyl. 5. The precatalyst of claim 1, wherein each of R5 and R10 is flourine. 6. The precatalyst of claim 1, wherein each of R2 and R13 is a 1,1-dimethylethyl. 7. The precatalyst of claim 1, wherein each of R15 and R16 is a 2,7-di-t-butlycarbazole or a 3,6-di-t-butlycarbazole. 8. The precatalyst of claim 1, wherein L is a saturated C3 alkylene. 9. The precatalyst of claim 1, wherein each X is chlorine. 10. The precatalyst of claim 1, further comprising a silica support that is free of activator, wherein the activator-free silica support supports the precatalyst. 11. A method of making a titanium biphenylphenol polymerization catalyst, the method comprising contacting, under activating conditions, a titanium biphenylphenol polymerization precatalyst of Formula I of claim 1 with an activator so as to activate the titanium biphenylphenol polymerization precatalyst of Formula I, thereby making the titanium biphenylphenol polymerization catalyst. 12. The method of claim 11, further comprising: contacting an activator-free solution of the titanium biphenylphenol polymerization precatalyst of Formula I dissolved in an alkane solvent with a silica support containing thereon a spray-dried activator to make the titanium biphenylphenol polymerization catalyst on a silica support. 13. A titanium biphenylphenol polymerization catalyst made by the method of claim 11. 14. A method of making a polyethylene, the method comprising: polymerizing an olefin monomer in a single gas-phase polymerization reactor in presence of the titanium biphenylphenol polymerization catalyst of claim 13 to make a polyethylene composition. 15. The method of claim 14, before the polymerizing step, further comprising: making the titanium biphenylphenol polymerization catalyst; and feeding the titanium biphenylphenol polymerization catalyst into the single gas-phase polymerization reactor. DESC (US20220396647) The titanium biphenylphenol polymerization precatalysts herein can be represented by the Formula I: Surprisingly, polymerization catalysts made using the titanium biphenylphenol polymerization precatalysts of the disclosure can produce lower molecular weight polymers as compared to polymers made with other (non-inventive) polymerization catalysts at similar polymerization conditions, as detailed herein. Lower molecular weight polymers are desirable in some applications. In addition, surprisingly, the titanium biphenylphenol polymerization catalysts of the disclosure can have a lower catalyst productivity than other polymerization catalysts at similar polymerization conditions, as detailed herein. A lower catalyst productivity is desirable in some processes. Additionally, surprisingly, the titanium biphenylphenol polymerization catalysts of the disclosure can produce polymers which incorporate less comonomer as compared to polymers made with other polymerization catalysts at similar polymerization conditions, as detailed herein. Further, surprisingly, the titanium biphenylphenol polymerization catalysts of the disclosure can provide improved reactor operability, as detailed herein. The titanium biphenylphenol polymerization catalyst of Formula I can be made utilizing reactants mentioned herein. The titanium biphenylphenol polymerization catalyst of Formula I can be made by a number of processes, e.g. with conventional(...) One or more embodiments provide a polymerization catalyst. The polymerization catalyst can be made by contacting, under activating conditions such as those described herein, the titanium biphenylphenol polymerization precatalyst of Formulas i, ii, iii, iv and/or v, as described herein, with an activator to provide an activated titanium biphenylphenol polymerization catalyst. Activating conditions are well known in the art. (...)bound to a metal atom and that can be abstracted by an activator, thus producing a species active towards olefin polymerization. A titanium biphenylphenol polymerization catalyst made from from the titanium biphenylphenol polymerization precatalyst of Formula I can be utilized to make a polymer. For instance, a titanium biphenylphenol polymerization catalyst can be contacted with an olefin under polymerization conditions to make a polymer, e.g., a polyolefin polymer. As used herein a “polymerization process” is a process that is utilized to make a polymer. Embodiments provide that the polymer can be a polyolefin polymer. As used herein an “olefin,” which may be referred to as an “alkene,” refers to a linear, branched, or cyclic compound including carbon and hydrogen and having at least one do(...) (...)of 75 wt % to 85 wt %, it is understood that the polymer unit in the copolymer is derived from ethylene in the polymerization reaction and the derived units are present at 75 wt % to 85 wt %, based upon the total weight of the polymer. Polyolefins include polymers made from olefin monomers such as ethylene, i.e., polyethylene, and linear or branched higher alpha-olefin monomers containing 3 to 20 carbon atoms. Examples of higher alpha-olefin monomers include, but are not (...) Examples of polyolefins include ethylene-based polymers, having at least 50 wt % ethylene, including ethylene-1-butene, ethylene-1-hexene, and ethylene-1-octene copolymers, among others. (...)from 4 to 12 carbon atoms, and most preferably from 4 to 8 carbon atoms, is polymerized, e.g., in a gas phase polymerization process. In another embodiment, ethylene and/or propylene can be polymerized with at least two different comonomers(...) As mentioned, surprisingly, polymerization catalysts made from the titanium biphenylphenol polymerization precatalysts of Formula I can have a desirable (lower) productivity as compared to polymers made with other polymerization catalysts at similar polymerization conditions. For instance, polymerization catalysts made from the titanium biphenylphenol polymerization precatalyst of Formula I have productivities (gPE/gcat/hr) in a range from 35 to 5,000,000 gPE/gcat/hr. (...)10,000, 35 to 5000, 35 to 3500, 500 to 3200, or 500 to 2300 gPE/gcat/hr, as compared to polymers made with other polymerization catalysts when both polymerizations occur at a same polymerization temperature and conditions such as a same hydrogen concentration and/or a same comonomer to monomer ratio. (...)to catalysts with higher productivities at similar conditions that may lead to operability issues in a gas-phase polymerization reactor. In addition, as mentioned, surprisingly, the titanium biphenylphenol polymerization precatalyst of Formula I can help to provide polymers having an improved, i.e., lower, molecular weight as compared to polymers made with other polymerization catalysts at similar polymerization conditions. For instance, the titanium biphenylphenol polymerization catalysts of the disclosure can help to provide polymers having a decreased molecular weight, as compared to polymers made with other polymerization catalysts when both polymerizations occur at a same polymerization temperature and conditions such as a same hydrogen concentration and/or a sa(...) Prepare the solvent by dissolving 6 grams of butylated hydroxytoluene (BHT, antioxidant) in 4 liters (L) of reagent grade 1,2,4-trichlorobenzene (TCB), and filtering the resulting solution through a 0.1 micrometer (μm) Teflon filter to give(...) For polyethylenes, aX/Kx=0.695/0.000579. For polypropylenes aX/KX=0.705/0.0002288. At each point in the resulting chromatogram, calculate concentration, c, from a baseline-subtracted DRI signal, IDRI, using the following equation: c=KDRIIDR(...) For polyethylene, dn/dc=0.109. Calculate mass recovery of polymer from the ratio of the integrated area of the chromatogram of concentration chromatography over elution volume and the injection mass which is equal to the pre-determined conc(...) Also provided is a bimodal catalyst system comprising the titanium biphenylphenol polymerization precatalysts of Formula I or an activation reaction product thereof and at least one olefin polymerization catalyst (second catalyst) that is not the titanium biphenylphenol polymerization precatalysts of Formula I or an activation reaction product thereof. The titanium biphenylphenol polymerization precatalysts of Formula I, as well as other components discussed herein such as the activator and/or an additional polymerization component, may be utilized with a support. The titanium biphenylphenol polymerization precatalysts of Formula I, as well as other components discussed herein, can be supported on the same or separate supports, or one or more of the components may be used in an unsupported form. Util(...) (...)materials, e.g., polystyrene, functionalized or crosslinked organic supports, such as polystyrene divinyl benzene polyolefins or polymeric compounds, zeolites, clays, or any other organic or inorganic support material and the like, or mixtu(...) A molar ratio of metal in the activator to metal in the titanium biphenylphenol polymerization precatalyst of Formula I may be 1000:1 to 0.5:1, 300:1 to 1:1, or 150:1 to 1:1. One or more diluents, e.g., fluids, can be used to facilitate the(...) For example, the titanium biphenylphenol polymerization precatalyst of Formula I and the activator can be combined together in the presence of toluene or another non-reactive hydrocarbon or hydrocarbon mixture. The support, either dry or mixed with toluene can then be added to the mixture or the titanium biphenylphenol polymerization catalyst/activator can be added to the support. The slurry may be fed to the reactor for the polymerization process, and/or the slurry may be dried, e.g., spay-dried, prior to being fed to the reactor for the polymerization process. The polymerization process may utilize using known equipment and reaction conditions, e.g., known polymerization conditions. The polymerization process is not limited to any specific type of polymerization system. As an example, polymerization temperatures may range from about 0° C. to about 300° C. at atmospheric, sub(...) Embodiments provide a method of making a polyolefin polymer the method comprising: contacting, under polymerization conditions, an olefin with the titanium biphenylphenol polymerization catalysts, as described herein, to polymerize the olefin, thereby making a polyolefin polymer. One or more embodiments provide that the polymers may be made via a gas phase polymerization system, at super-atmospheric pressures in the range from 0.07 to 68.9 bar, from 3.45 to 27.6 bar, or from 6.89 to 24.1 bar, and a temperature in th(...)or more embodiments, the temperature may be 80° C., 90° C., or 100° C. Stirred and/or fluidized bed gas phase polymerization systems may be utilized. Generally, a conventional gas phase fluidized bed polymerization process can be conducted by passing a stream containing one or more olefin monomers continuously through a fluidized bed reactor under reaction conditions and in the presence (...)in the presence of a catalytic composition, e.g., a composition including the activated titanium biphenylphenol polymerization precatalysts of Formula I, at a velocity sufficient to maintain a bed of solid particles in a suspended state. The polymerization system may include a single reactor or two or more reactors in series, for example. Feed streams for the polymerization process may include olefin monomer, non-olefinic gas such as nitrogen and/or hydrogen, and may further include one or more non-reactive alkanes that may be condensable in the polymerization process and used for removing the heat of reaction. For the polymerization process, polymerization catalyst may be continusouly fed to the reactor. A gas that is inert to the polymerization catalyst, such as nitrogen or argon, can be used to carry the polymerization catalyst into the reactor bed. In one embodiment, the polymerization catalyst can be provided as a slurry in mineral oil or liquid hydrocarbon or mixture such, as for example, propane, butane, isopentane, hexane, heptane or octane. For the polymerization process, hydrogen may be utilized at a gas mole ratio of hydrogen to ethylene in the reactor that can be in a range of about 0.0 to 1.0, in a range of 0.01 to 0.7, in a range of 0.03 to 0.5, or in a range of 0.005 to (...) Aspect 1 provides a titanium biphenylphenol polymerization precatalyst of Formula I: Aspect 11 provides a method of making a titanium biphenylphenol polymerization catalyst, the method comprising contacting, under activating conditions, a titanium biphenylphenol polymerization precatalyst of Formula I of any one of aspects 1 to 10 with an activator so as to activate the titanium biphenylphenol polymerization precatalyst of Formula I, thereby making the titanium biphenylphenol polymerization catalyst. (...)the method of aspect 11,further comprising contacting an activator-free solution of the titanium biphenylphenol polymerization precatalyst of Formula I dissolved in an alkane solvent with a silica support containing thereon a spray-dried activator to make the titanium biphenylphenol polymerization catalyst on a silica support. Aspect 13 provides a titanium biphenylphenol polymerization catalyst made by the method of aspect 11 or 12. Aspect 14 provides a method of making a polyethylene, the method comprising polymerizing an olefin monomer in a single gas-phase polymerization reactor in presence of the titanium biphenylphenol polymerization catalyst of aspect 13 to make a polyethylene composition. (...)the method of aspect 14, before the polymerizing step, further comprising making the titanium biphenylphenol polymerization catalyst; and feeding the titanium biphenylphenol polymerization catalyst into the single gas-phase polymerization reactor. Titanium biphenylphenol polymerization precatalyst of Formula (i) is prepared as follows. In a glove box, a 40 milliliter (mL) oven-dried glass vial was charged with a ligand of Formula A (0.500 gram, 0.407 mmol), diethyl ether [Et2O] (20 m(...) The presence of the titanium biphenylphenol polymerization precatalyst of Formula i was confirmed by 1H NMR analysis. 1H NMR (400 MHz, C6D6) δ8.60 (d, J=1.9 Hz, 2H), 8.40 (d, J=1.9 Hz, 2H), 7.77−7.57(m, 6H), 7.49 (d, J=2.4 Hz, 2H), 7.40 (d,(...) Titanium biphenylphenol polymerization precatalyst of Formula (ii) was prepared using the same components and methodology as titanium biphenylphenol polymerization precatalyst of Formula i, but with the use of the ligand of Formula B (0.500(...) The presence of titanium biphenylphenol polymerization precatalyst of Formula (ii) was confirmed by 1H NMR analysis. 1H NMR (400 MHz, C6D6) δ8.12 (dd, J=37.8, 8.2 Hz, 4H), 7.93—7.73 (m, 6H), 7.46 (ddd, J=21.2, 8.2, 1.6 Hz, 4H), 7.31 (d, J=2(...) Titanium biphenylphenol polymerization precatalyst of Formula (iii) was prepared as using the same components and methodology as the titanium biphenylphenol polymerization precatalyst of Formula i, but with the use of the ligand of Formula (...) The presence of titanium biphenylphenol polymerization precatalyst of Formula (iii) was confirmed by 1H NMR analysis. 1H NMR (400 MHz, C6D6) δ8.15 (d, J=8.2 Hz, 2H), 8.04 −7.94 (m, 4H), 7.84 (dd, J=14.6, 2.1 Hz, 4H), 7.67 (d, J=2.5 Hz, 2H),(...) Comparative polymerization precatalysts of Formulas (iv) and (v) were prepared as described in WO 2017/058981 A1, and the entire contents of WO 2017/058981 A1 are incorporated herein by reference. Activation of the titanium biphenylphenol polymerization precatalysts of Formulas i, ii, iii, iv, and v was performed by either Method I or Method II as detailed below. Example 1 (EX1), an activated titanium biphenylphenol polymerization catalyst of Formula I, was prepared in accordance with Method I as follows. In a nitrogen-purged glove box an oven-dried glass bottle was charged with 2.65 gram (g) of tre(...) The mixture was stirred magnetically for 15 minutes, then the titanium biphenylphenol polymerization catalyst of Formula III (0.303 g) was added and the mixture was stirred for 30-60 minutes. (...)Mini Spray Dryer B-290 with the following parameters to yield the dried and activated titanium biphenylphenol polymerization catalyst of Example 1: Set Temperature—185° C., Outlet Temperature—100° C. (min.), Aspirator—95 and Pump Speed—150 (...) Examples 4-11 (EX4-11), activated titanium biphenylphenol polymerization catalysts of Formula I, and the catalysts of the Comparative Examples 1-7 (CE1-7) were prepared in accordance with Method II as follows. For Example 4, a 0.9 mg/mL suspension of titanium biphenylphenol polymerization precatalyst of Formula iii in hexanes (a: 1.3 mg, 0.21 mL, 0.75 μmol Ti; b: 2.5 mg, 0.42 mL, 1.5 μmol; available from Aldrich) was injected as an activator-free(...)in the amount shown in Table 1 (e.g., 0.0015 g) to make the activated and supported titanium biphenylphenol polymerization catalyst of Example 4. The activated titanium biphenylphenol polymerization catalysts of Examples 5-11, were prepared as Example 4 with the change that the respective catalysts and amounts of catalysts of Examples 5-11 were utilized, as indicated in Table 1. (...)1-hexene copolymerizations of EX 1-11, CE 1-7 were conducted in the gas-phase in a 2L semi-batch autoclave polymerization reactor equipped with a mechanical agitator as follows. The reactor was first dried for 1 hour, charged with 200 g of (...) (...)Table 1 for each of Examples 1-11 and Comparative Examples 1-7 was charged into the reactor at 80° C. to start polymerization. The reactor temperature was brought to 90 or 100° C. and maintained at this temperature throughout the 1 hour run(...) As detailed in Table 1 and Table 2, EX1-11 provide for titanium biphenylphenol polymerization catalysts and resultant polymers having suitable properties. The titanium biphenylphenol polymerization catalysts of the disclosure can produce lower molecular weight polymers than polymers from comparative catalyst. For example, at Condition 1 and catalyst addition Method II, CE1 and CE2 have a Mw o(...) That is, the Mw of the resultant polymers from the titanium biphenylphenol polymerization catalysts of the disclosure can be at least 40 percent less than the Mw of comparative polymers, and yet the titanium biphenylphenol polymerization catalysts provide other desired properties (Mn, Mz, Mw/Mn ratio, % comonomer incor(...) For instance, the titanium biphenylphenol polymerization catalysts of the disclosure can have a lower productivity than the comparative catalysts. As detailed in Table 1, EX4-11 all have lower productivities than the productivities of CE1-7(...) (...)as compared to catalysts with higher productivities that may lead to operability issues in a gas-phase polymerization reactor. In addition, EX4-11 demonstrate operability of titanium biphenylphenol polymerization catalysts of the disclosure can be improved by employing catalyst addition Method II instead of catalyst addition Method I. At Condition 1 and Condition 2(...) (...)dried activator to make the activated catalyst which can then be feed directly/immediately into the gas-phase polymerization reactor (e.g., as a trim catalyst) to mitigate any catalyst degradation and thereby improve operability. For instance, the catalyst can be fed directly into the gas-phase polymerization reactor via an in-line trim addition or other mechanism immediately following formation of an activated titanium biphenylphenol polymerization catalyst via Method II, as described herein. The titanium biphenylphenol polymerization catalysts of the disclosure desirably incorporate less comonomer (1-hexene). For instance, at Condition 3, CE4 and CE5 have a commoner incorporation of 5.35 and 6.14 percent, respectively, as compa(...) That is, the comonomer incorporation of the resultant polymers from the titanium biphenylphenol polymerization catalysts of the disclosure can be at least 65 percent less than the comonomer incorporation of the comparative catalysts employe(...) DESC (US20220396647) Embodiments of the present disclosure are directed towards titanium biphenylphenol polymerization catalysts, more specifically, titanium biphenylphenol polymerization catalysts of Formula I. Polymers can be made by reacting one or more types of monomer in a polymerization reaction in the presence of a polymerization catalyst. The present disclosure provides various embodiments, including: a titanium biphenylphenol polymerization precatalysts of Formula I: A method of making a titanium biphenylphenol polymerization catalyst, the method comprising contacting, under activating conditions, a titanium biphenylphenol polymerization precatalyst of Formula I with an activator so as to activate the titanium biphenylphenol polymerization precatalyst of Formula I, thereby making the titanium biphenylphenol polymerization catalyst A titanium biphenylphenol polymerization catalyst; and A method of making a polyethylene, the method comprising polymerizing an olefin monomer in a single gas-phase polymerization reactor in presence of the titanium biphenylphenol polymerization catalyst to make a polyethylene composition, as described herein. DESC (WO202191959) TITANIUM BIPHENYLPHENOL POLYMERIZATION CATALYSTS Embodiments of the present disclosure are directed towards titanium biphenylphenol polymerization catalysts, more specifically, titanium biphenylphenol polymerization catalysts of Formula I. Polymers can be made by reacting one or more types of monomer in a polymerization reaction in the presence of a polymerization catalyst. The present disclosure provides various embodiments, including: a titanium biphenylphenol polymerization precatalysts of Formula I:(Formula I) A method of making a titanium biphenylphenol polymerization catalyst, the method comprising contacting, under activating conditions, a titanium biphenylphenol polymerization precatalyst of Formula I with an activator so as to activate the titanium biphenylphenol polymerization precatalyst of Formula I, thereby making the titanium biphenylphenol polymerization catalyst A titanium biphenylphenol polymerization catalyst; and A method of making a polyethylene, the method comprising polymerizing an olefin monomer in a single gas-phase polymerization reactor in presence of the titanium biphenylphenol polymerization catalyst to make a polyethylene composition, as described herein. The titanium biphenylphenol polymerization precatalysts herein can be represented by the Formula I:(Formula I) wherein each of R7 and R8 is independently a Ci to C20 alkyl, aryl, aralkyl or a hydrogen; wherein each of R5 and R10 is independ(...) Surprisingly, polymerization catalysts made using the titanium biphenylphenol polymerization precatalysts of the disclosure can produce lower molecular weight polymers as compared to polymers made with other (non-inventive) polymerization catalysts at similar polymerization conditions, as detailed herein. Lower molecular weight polymers are desirable in some applications. In addition, surprisingly, the titanium biphenylphenol polymerization catalysts of the disclosure can have a lower catalyst productivity than other polymerization catalysts at similar polymerization conditions, as detailed herein. A lower catalyst productivity is desirable in some processes. Additionally, surprisingly, the titanium biphenylphenol polymerization catalysts of the disclosure can produce polymers which incorporate less comonomer as compared to polymers made with other polymerization catalysts at similar polymerization conditions, as detailed herein. Further, surprisingly, the titanium biphenylphenol polymerization catalysts of the disclosure can provide improved reactor operability, as detailed herein. The titanium biphenylphenol polymerization catalyst of Formula I can be made utilizing reactants mentioned herein. The titanium biphenylphenol polymerization catalyst of Formula I can be made by a number of processes, e.g. with conventional(...) One or more embodiments provide a polymerization catalyst. The polymerization catalyst can be made by contacting, under activating conditions such as those described herein, the titanium biphenylphenol polymerization precatalyst of Formulas i, ii, iii, iv and/or v , as described herein, with an activator to provide an activated titanium biphenylphenol polymerization catalyst. Activating conditions are well known in the art. (...)bound to a metal atom and that can be abstracted by an activator, thus producing a species active towards olefin polymerization. A titanium biphenylphenol polymerization catalyst made from from the titanium biphenylphenol polymerization precatalyst of Formula I can be utilized to make a polymer. For instance, a titanium biphenylphenol polymerization catalyst can be contacted with an olefin under polymerization conditions to make a polymer, e.g., a polyolefin polymer. As used herein a “polymerization process” is a process that is utilized to make a polymer. Embodiments provide that the polymer can be a polyolefin polymer. As used herein an “olefin,” which may be referred to as an “alkene,” refers to a linear, branched, or cyclic compound including carbon and hydrogen and having at least one do(...) (...)of 75 wt% to 85 wt%, it is understood that the polymer unit in the copolymer is derived from ethylene in the polymerization reaction and the derived units are present at 75 wt% to 85 wt%, based upon the total weight of the polymer. Polyolefins include polymers made from olefin monomers such as ethylene, i.e. , polyethylene, and linear or branched higher alpha-olefin monomers containing 3 to 20 carbon atoms. Examples of higher alpha-olefin monomers include, but are not(...) Examples of polyolefins include ethylene-based polymers, having at least 50 wt % ethylene, including ethylene-1 -butene, ethylene-1 -hexene, and ethylene- 1-octene copolymers, among others. (...)from 4 to 12 carbon atoms, and most preferably from 4 to 8 carbon atoms, is polymerized, e.g., in a gas phase polymerization process. In another embodiment, ethylene and/or propylene can be polymerized with at least two different comonomers(...) As mentioned, surprisingly, polymerization catalysts made from the titanium biphenylphenol polymerization precatalysts of Formula I can have a desirable (lower) productivity as compared to polymers made with other polymerization catalysts at similar polymerization conditions. For instance, polymerization catalysts made from the titanium biphenylphenol polymerization precatalyst of Formula I have productivities (gPE/gcat/hr) in a range from 35 to 5,000,000 gPE/gcat/hr. (...)10,000, 35 to 5000, 35 to 3500, 500 to 3200, or 500 to 2300 gPE/gcat/hr, as compared to polymers made with other polymerization catalysts when both polymerizations occur at a same polymerization temperature and conditions such as a same hydrogen concentration and/or a same comonomer to monomer ratio. (...)to catalysts with higher productivities at similar conditions that may lead to operability issues in a gas-phase polymerization reactor. In addition, as mentioned, surprisingly, the titanium biphenylphenol polymerization precatalyst of Formula I can help to provide polymers having an improved, i.e., lower, molecular weight as compared to polymers made with other polymerization catalysts at similar polymerization conditions. For instance, the titanium biphenylphenol polymerization catalysts of the disclosure can help to provide polymers having a decreased molecular weight, as compared to polymers made with other polymerization catalysts when both polymerizations occur at a same polymerization temperature and conditions such as a same hydrogen concentration and/or a sa(...) Prepare the solvent by dissolving 6 grams of butylated hydroxytoluene (BHT, antioxidant) in 4 liters (L) of reagent grade 1 ,2,4-trichlorobenzene (TCB), and filtering the resulting solution through a 0.1 micrometer (pm) Teflon filter to giv(...) (...)stands for PS standards, aps = 0.67 , Kps = 0.000175 , and ax and Kx are obtained from published literature. For polyethylenes, ax/Kx = 0.695/0.000579. For polypropylenes ax/Kx = 0.705/0.0002288. At each point in the resulting chromatogram,(...) For polyethylene, dn/dc = 0.109. Calculate mass recovery of polymer from the ratio of the integrated area of the chromatogram of concentration chromatography over elution volume and the injection mass which is equal to the pre-determined co(...) Also provided is a bimodal catalyst system comprising the titanium biphenylphenol polymerization precatalysts of Formula I or an activation reaction(...)
Полимерные компаунды | Представлен метод снижения коэффициента трения для ламината, содержащего полиуретановый клей. Метод включает использование компаунда, полученного из компонента изоцианата и полиольного компонента. В состав компонента изоцианата входят предварительный полимер, полученный из реакции диизоцианата, полиэтиленгликоля и дополнительного полиола (необязательно), а полиольный компонент содержит по крайней мере один полиэфирный полиол, по крайней мере один полиэфирный полиол или их комбинацию. Метод может обеспечить минимизацию коэффициента трения и вязкости, сохраняя другие свойства, такие как прочность связи, прочность термосварки и сопротивление кипячению в пакете. Представлена также композиция для приготовления клея и ламинатный продукт, полученный с использованием этой композиции, а также метод его получения. | US20220235250 EP4025664 IN202247030453 AR119037 TW202106842 WO2020/243873 | DOW GLOBAL TECHNOLOGIES | 2019-06-03 2022-05-27 | (EP4025664) Method for reducing coefficient of friction of a laminate comprising a polyurethane adhesive | (EP4025664) A method for reducing coefficient of friction of a laminate comprising a polyurethane adhesive is provided. The method comprises providing the polyurethane adhesive; and adhering at least two substrates with the polyurethane adhesive to form a laminate, wherein the polyurethane adhesive is formed by reacting (A) an isocyanate component comprising a prepolymer derived from the reaction of a diisocyanate, a polyethylene glycol and optionally an additional polyol; with (B) a polyol component. The method can achieve minimized COF and viscosity, while retaining other performance properties such as bond strength, heat seal strength and boil in bag resistance. A composition for preparing the adhesive, a laminate product prepared with said composition as well the method for preparing the laminate product are also provided. | (US20220235250) 1. A method for reducing coefficient of friction of a laminate comprising a polyurethane adhesive, comprising the steps of providing the polyurethane adhesive; and adhering at least two substrates with the polyurethane adhesive to form a laminate; wherein the polyurethane adhesive is formed by reacting (A) an isocyanate component comprising a prepolymer which is derived from the reaction of (i) one or more diisocyanates, (ii) one or more polyethylene glycols having a molecular weight from 200 to 2,000 g/mol, and optionally (iii) an additional polyol selected from a polyether polyol other than the polyethylene glycol, a polyester polyol and combination thereof, with the proviso that the prepolymer comprises at least two free isocyanate groups; with (B) a polyol component comprising at least one polyether polyol, at least one polyester polyol, or a combination thereof. 2. The method according to claim 1, wherein the amount of the diisocyanate is from 30 wt % to 65 wt %, the amount of the polyethylene glycol is from 5 wt % to 70 wt %, and the amount of additional polyol is from 0 wt % to 40 wt %, based on the total weight of the diisocyanate, the polyethylene glycol and the additional polyol. 3. The method according to claim 1, wherein the diisocyanate is an aromatic diisocyanate selected from the group consisting of phenylene diisocyanate, toluene diisocyanate, diphenylmethanediisocyanate (MDI), carbodiimide modified MDI, naphthylene diisocyanate, and mixtures thereof. 4. The method according to claim 1, wherein the polyethylene glycols has a molecular weight from 400 to 1,000 g/mol and a functionality of 1.8 to 4. 5. The method according to claim 1, wherein (a) the polyether polyol other than the polyethylene glycol is selected from the group consisting of polypropylene glycol, polybutylene glycol, polytetramethylene ether glycol, and any combinations thereof; and (b) the polyester polyol is a condensation product of polyols selected from the group consisting of ethylene glycol, diethylene glycol, triethylene glycol, 1,2-propanediol, 1,3-propanediol, 1,3-butanediol, 1,4-butanediol, 1,6-hexanediol, neopentyl glycol, triols, tetraols, and any combinations thereof; with polyfunctional acids selected from the group consisting of adipic acid, suberic acid, azelaic acid, sebacic acid, phthalic acid, isophthalic acid, phthalic anhydride, and any combinations thereof. 6. The method according to claim 1, wherein the polyol component (B) comprises (1) polyether polyols selected from the group consisting of polyethylene glycol, polypropylene glycol, polybutylene glycol, polytetramethylene ether glycol, and any combinations thereof; (2) polyester polyol which a condensation product of polyols selected from the group consisting of ethylene glycol, diethylene glycol, triethylene glycol, 1,2-propanediol, 1,3-propanediol, 1,3-butanediol, 1,4-butanediol, 1,6-hexanediol, neopentyl glycol, triols, tetraols, and any combinations thereof; with polyfunctional acids selected from the group consisting of adipic acid, suberic acid, azelaic acid, sebacic acid, phthalic acid, isophthalic acid, phthalic anhydride, and any combinations thereof; or (3) any combinations thereof. 7. The method according to claim 1, wherein the polyether polyol and the polyester polyol of the additional polyol has a molecular weight from 200 to 5,000 g/mol and a functionality of 1.8 to 3; and/or the polyether polyol and the polyester polyol of the polyol component have a molecular weight from 200 to 5,000 g/mol and a functionality of 1.8 to 3. 8. The method according to claim 1, wherein the composition further comprises an adhesion promoter selected from the group consisting of aminosilane, epoxy silane, phosphate ester, and combination thereof. 9. A solventless adhesive composition, comprising: (A) an isocyanate component comprising a prepolymer which is derived from the reaction of (i) one or more diisocyanates, (ii) one or more polyethylene glycols having a molecular weight from 200 to 2,000 g/mol, and optionally (iii) an additional polyol selected from a polyether polyol other than the polyethylene glycol, a polyester polyol and combination thereof, with the proviso that the prepolymer comprises at least two free isocyanate groups; and (B) a polyol component comprising at least one polyether polyol, at least one polyester polyol, or a combination thereof. 10. A laminate product comprising at least two substrates and an adhesive layer sandwiched therebetween, wherein the adhesive layer is formed by the reaction between the (A) isocyanate component and the (B) polyol component of the solventless adhesive composition according to claim 9. 11. A method for preparing the laminate product of claim 10, comprising the steps of: providing the two substrates; providing the solventless adhesive composition according to claim 9; combining the isocyanate component (A) with the polyol component (B) to form a curable mixture; adhering the two substrates together with the curable mixture; and optionally, curing the curable mixture or allowing the curable mixture to cure. 12. The use of a polyethylene glycol for reducing coefficient of friction of a laminate comprising a polyurethane adhesive, wherein the polyurethane adhesive is formed by reacting (A) an isocyanate component comprising a prepolymer with (B) a polyol component comprising at least one polyether polyol, at least one polyester polyol, or a combination thereof, the prepolymer is prepared by reacting one or more diisocyanates with said polyethylene glycol and optionally an additional polyol selected from a polyether polyol other than the polyethylene glycol, a polyester polyol and combination thereof, with the proviso that the prepolymer comprises at least two free isocyanate groups, and the polyethylene glycols has a molecular weight from 200 to 2,000 g/mol. | (EP4025664A1) PENDING (US20220235250A1) PENDING (WO2020243873A1) LAPSED (IN202247030453A) PENDING (AR-119037A1) PENDING (TW202106842A) PENDING | (US20220235250) It can be seen From Table 2 and Table 3 that the inventive examples comprising polyethylene glycol show better COF performance under different aging conditions (one day at 45° C.; or one day at 45° C. and one day at ambient temperature) over the comparative examples having no polyethylene glycol, while retaining a comparable mechanical strength (BS and HS). When it is desired to use the adhesive composition, the isocyanate component and the polyol component are brought into contact with each other and mixed together. However, the scope of the present disclosure is not, of course, limited to the formulations set forth in these examples. Much research has been made but none of these was able to solve this problem. Solvent-based and water-borne laminating adhesives are limited by the rate at which the solvent or water carrier can be effectively dried and removed upon application. | (US20220235250) 1 . A method for reducing coefficient of friction of a laminate comprising a polyurethane adhesive, comprising the steps of providing the polyurethane adhesive; and adhering at least two substrates with the polyurethane adhesive to form a laminate; wherein the polyurethane adhesive is formed by reacting (A) an isocyanate component comprising a prepolymer which is derived from the reaction of (i) one or more diisocyanates, (ii) one or more polyethylene glycols having a molecular weight from 200 to 2,000 g/mol, and optionally (iii) an additional polyol selected from a polyether polyol other than the polyethylene glycol, a polyester polyol and combination thereof, with the proviso that the prepolymer comprises at least two free isocyanate groups; with (B) a polyol component comprising at least one polyether polyol, at least one polyester polyol, or a combination thereof. 12 . The use of a polyethylene glycol for reducing coefficient of friction of a laminate comprising a polyurethane adhesive, wherein the polyurethane adhesive is formed by reacting (A) an isocyanate component comprising a prepolymer with (B) a polyol component comprising at least one polyether polyol, at least one polyester polyol, or a combination thereof, the prepolymer is prepared by reacting one or more diisocyanates with said polyethylene glycol and optionally an additional polyol selected from a polyether polyol other than the polyethylene glycol, a polyester polyol and combination thereof, with the proviso that the prepolymer comprises at least two free isocyanate groups, and the polyethylene glycols has a molecular weight from 200 to 2,000 g/mol. 9 . A solventless adhesive composition, comprising: (A) an isocyanate component comprising a prepolymer which is derived from the reaction of (i) one or more diisocyanates, (ii) one or more polyethylene glycols having a molecular weight from 200 to 2,000 g/mol, and optionally (iii) an additional polyol selected from a polyether polyol other than the polyethylene glycol, a polyester polyol and combination thereof, with the proviso that the prepolymer comprises at least two free isocyanate groups; and (B) a polyol component comprising at least one polyether polyol, at least one polyester polyol, or a combination thereof. | (US20220235250) In a second aspect of the present disclosure, the present disclosure provides a solventless adhesive composition, comprising: The present disclosure provides a unique method for reducing coefficient of friction of a laminate comprising a polyurethane adhesive, a solventless polyurethane adhesive composition and a laminate product prepared by using the same. In a first aspect of the present disclosure, the present disclosure provides a method for reducing coefficient of friction of a laminate comprising a polyurethane adhesive, comprising the steps of The present disclosure relates to a method for reducing coefficient of friction of a laminate comprising a polyurethane adhesive, a solventless adhesive composition and a method for preparing the same, a laminate product comprising an adhesive layer derived from the solventless adhesive composition and a method for preparing the same. | AB (EP4025664) A method for reducing coefficient of friction of a laminate comprising a polyurethane adhesive is provided. The method comprises providing the polyurethane adhesive; and adhering at least two substrates with the polyurethane adhesive to form a laminate, wherein the polyurethane adhesive is formed by reacting (A) an isocyanate component comprising a prepolymer derived from the reaction of a diisocyanate, a polyethylene glycol and optionally an additional polyol; with (B) a polyol component. The method can achieve minimized COF and viscosity, while retaining other performance properties such as bond strength, heat seal strength and boil in bag resistance. A composition for preparing the adhesive, a laminate product prepared with said composition as well the method for preparing the laminate product are also provided. APD 2022-05-27 CLMS (US20220235250) 1. A method for reducing coefficient of friction of a laminate comprising a polyurethane adhesive, comprising the steps of providing the polyurethane adhesive; and adhering at least two substrates with the polyurethane adhesive to form a laminate; wherein the polyurethane adhesive is formed by reacting (A) an isocyanate component comprising a prepolymer which is derived from the reaction of (i) one or more diisocyanates, (ii) one or more polyethylene glycols having a molecular weight from 200 to 2,000 g/mol, and optionally (iii) an additional polyol selected from a polyether polyol other than the polyethylene glycol, a polyester polyol and combination thereof, with the proviso that the prepolymer comprises at least two free isocyanate groups; with (B) a polyol component comprising at least one polyether polyol, at least one polyester polyol, or a combination thereof. 2. The method according to claim 1, wherein the amount of the diisocyanate is from 30 wt % to 65 wt %, the amount of the polyethylene glycol is from 5 wt % to 70 wt %, and the amount of additional polyol is from 0 wt % to 40 wt %, based on the total weight of the diisocyanate, the polyethylene glycol and the additional polyol. 3. The method according to claim 1, wherein the diisocyanate is an aromatic diisocyanate selected from the group consisting of phenylene diisocyanate, toluene diisocyanate, diphenylmethanediisocyanate (MDI), carbodiimide modified MDI, naphthylene diisocyanate, and mixtures thereof. 4. The method according to claim 1, wherein the polyethylene glycols has a molecular weight from 400 to 1,000 g/mol and a functionality of 1.8 to 4. 5. The method according to claim 1, wherein (a) the polyether polyol other than the polyethylene glycol is selected from the group consisting of polypropylene glycol, polybutylene glycol, polytetramethylene ether glycol, and any combinations thereof; and (b) the polyester polyol is a condensation product of polyols selected from the group consisting of ethylene glycol, diethylene glycol, triethylene glycol, 1,2-propanediol, 1,3-propanediol, 1,3-butanediol, 1,4-butanediol, 1,6-hexanediol, neopentyl glycol, triols, tetraols, and any combinations thereof; with polyfunctional acids selected from the group consisting of adipic acid, suberic acid, azelaic acid, sebacic acid, phthalic acid, isophthalic acid, phthalic anhydride, and any combinations thereof. 6. The method according to claim 1, wherein the polyol component (B) comprises (1) polyether polyols selected from the group consisting of polyethylene glycol, polypropylene glycol, polybutylene glycol, polytetramethylene ether glycol, and any combinations thereof; (2) polyester polyol which a condensation product of polyols selected from the group consisting of ethylene glycol, diethylene glycol, triethylene glycol, 1,2-propanediol, 1,3-propanediol, 1,3-butanediol, 1,4-butanediol, 1,6-hexanediol, neopentyl glycol, triols, tetraols, and any combinations thereof; with polyfunctional acids selected from the group consisting of adipic acid, suberic acid, azelaic acid, sebacic acid, phthalic acid, isophthalic acid, phthalic anhydride, and any combinations thereof; or (3) any combinations thereof. 7. The method according to claim 1, wherein the polyether polyol and the polyester polyol of the additional polyol has a molecular weight from 200 to 5,000 g/mol and a functionality of 1.8 to 3; and/or the polyether polyol and the polyester polyol of the polyol component have a molecular weight from 200 to 5,000 g/mol and a functionality of 1.8 to 3. 8. The method according to claim 1, wherein the composition further comprises an adhesion promoter selected from the group consisting of aminosilane, epoxy silane, phosphate ester, and combination thereof. 9. A solventless adhesive composition, comprising: (A) an isocyanate component comprising a prepolymer which is derived from the reaction of (i) one or more diisocyanates, (ii) one or more polyethylene glycols having a molecular weight from 200 to 2,000 g/mol, and optionally (iii) an additional polyol selected from a polyether polyol other than the polyethylene glycol, a polyester polyol and combination thereof, with the proviso that the prepolymer comprises at least two free isocyanate groups; and (B) a polyol component comprising at least one polyether polyol, at least one polyester polyol, or a combination thereof. 10. A laminate product comprising at least two substrates and an adhesive layer sandwiched therebetween, wherein the adhesive layer is formed by the reaction between the (A) isocyanate component and the (B) polyol component of the solventless adhesive composition according to claim 9. 11. A method for preparing the laminate product of claim 10, comprising the steps of: providing the two substrates; providing the solventless adhesive composition according to claim 9; combining the isocyanate component (A) with the polyol component (B) to form a curable mixture; adhering the two substrates together with the curable mixture; and optionally, curing the curable mixture or allowing the curable mixture to cure. 12. The use of a polyethylene glycol for reducing coefficient of friction of a laminate comprising a polyurethane adhesive, wherein the polyurethane adhesive is formed by reacting (A) an isocyanate component comprising a prepolymer with (B) a polyol component comprising at least one polyether polyol, at least one polyester polyol, or a combination thereof, the prepolymer is prepared by reacting one or more diisocyanates with said polyethylene glycol and optionally an additional polyol selected from a polyether polyol other than the polyethylene glycol, a polyester polyol and combination thereof, with the proviso that the prepolymer comprises at least two free isocyanate groups, and the polyethylene glycols has a molecular weight from 200 to 2,000 g/mol. DESC (US20220235250) The prepolymer in said component (A) comprises a segment derived from a polyethylene glycol which effectively decreases the COF of the solventless adhesive derived therefrom, while retaining the other performance properties basically unchan(...) (...)component (A) is a urethane prepolymer formed by the reaction of (i) one or more diisocyanates, (ii) one or more polyethylene glycols having a molecular weight from 200 to 2,000 g/mol, and optionally (iii) an additional polyol selected from a polyether polyol other than the polyethylene glycol, a polyester polyol and combination thereof, with the proviso that the prepolymer comprises at least two (...) (...)e.g. ethylene glycol, propylene glycol, and other polyols, which are generally considered as “solvent” in the polymerization technology, might be used in the preparation of the adhesive composition or the urethane prepolymer, none of them b(...) (...)aromatic diisocyanate compounds) are used at a stoichiometrically excessive amount with relative to the polyethylene glycol and the additional polyols, when present, during the preparation of the prepolymer so that the resultant polymer com(...) (...)the content of the diisocyanate is from 30 wt % to 65 wt %, with the combined weight of the diisocyanate, the polyethylene glycol and the additional polyols being taken as 100 wt %. The polyethylene glycol and the additional polyols, if any, react with the above stated diisocyanate compound to produce the urethane prepolymer. Without being limited by any specific theory, it is believed that the introduction of the moiety derived from the polyethylene glycol in the urethane prepolymer is able to achieve a significant decrease in the COF of the resultant adhesive over those derived from e.g. polypropylene glycol, while retaining other performance properties such as low viscosity, high bond strength, heat seal strength and boil in bag resistance. According to an embodiment of the present disclosure, the polyethylene glycol has a hydroxyl functionality of 1.8 to 4, preferably from 1.9 to 3.5, (...) According to another embodiment of the present disclosure, the polyethylene glycol has a molecular weight from 200 to 2,000 g/mol, preferably from 400 to 2,000 g/mol, more preferably from 400 to 1,000 g/mol. According to an embodiment of the present disclosure, the content of the polyethylene glycol is from 5 wt % to 70 wt %, with the combined weight of the diisocyanate, the polyethylene glycol and the additional polyols being taken as 100 wt %. According to a preferable embodiment of the present disclosure, the content of the polyethylene glycol can be in the numerical range obtained by combining any two of the following end point (...) It's noted that the polyethylene glycol can be directly mixed with the diisocyanate compound and the additional polyols to form the prepolymer. Alternatively, the polyethylene glycol may be combined with the additional polyols and then react with the aromatic diisocyanate to form the prepolymer. (...)of the present disclosure, no additional polyol is adopted and the urethane prepolymer is prepared by using the polyethylene glycol as the only isocyanate-reactive component, besides other optional process additive such as crosslinking agen(...) (...)alternative embodiment of the present disclosure, one or more additional polyols are used in combination with the polyethylene glycol for preparing the urethane prepolymer. In various embodiments of the present disclosure, the additional po(...)one or more polyols selected from the group consisting of polyester polyols, polyether polyols other than polyethylene glycol, and a combination thereof. Preferably, the additional polyol is selected from the group consisting of polyester p(...)of polyester polyols having a molecular weight from 200 to 5,000 g/mol, polyether polyols (other than the polyethylene glycol) having a molecular weight from 200 to 5,000 g/mol, and combinations thereof. In another preferable embodiment, the additional polyol is a polyether polyol (other than polyethylene glycol) having a functionality (average number of hydroxyl group in a polyol molecule) of 1.8 to 3.0 and a weight average molecular weigh(...) The polyether polyols is generally prepared by polymerization of one or more alkylene oxides selected from propylene oxide (PO), butylene oxide, tetrahydrofuran and mixtures thereof. (...)40 wt %, such as from larger than 0 wt % to 40 wt %, with the combined weight of the aromatic diisocyanate, the polyethylene glycol and the additional polyol being taken as 100 wt %. (...)polyols having at least two hydroxy groups, wherein the polyol can be either identical with or different from the polyethylene glycol, the additional polyether polyol and the polyester polyol used for preparing the urethane prepolymer. (...)polyols are independently selected from those used for the preparation of the urethane prepolymer, i.e. the polyethylene glycol, the additional polyether polyol and the polyester polyol stated above. Particularly speaking, the polyol component may comprises (1) polyether polyols selected from the group consisting of polyethylene glycol, polypropylene glycol, polybutylene glycol, polytetramethylene ether glycol, and any combinations thereof; (2) polyester polyol which a conden(...) Furthermore, the above stated polyether polyol can be a blend of one or more polyethylene glycols and one or more polypropylene glycols, wherein the content of the polyethylene glycol is from 0.5 wt % to 10 wt %, and the content of the polypropylene glycol is from 50 wt % to 79.5 wt %, with the total weight of the poly(...) As stated above, the isocyanate component (A) mainly comprises a urethane prepolymer prepared by the polymerization reaction between the diisocyanate compound (i) and the glycol/polyol compounds. Once mixed, polymerization (curing) reaction occurs between the free isocyanate groups in the isocyanate component (A) (and preferably the urethane prepolymer) and the hydroxyl group in the polyol component (B) to form a polyurethane which (...) One or more catalysts may be optionally used to promote or accelerate the above stated polymerization reaction for preparing the urethane prepolymer in the isocyanate component (A) and/or the polymerization between the urethane prepolymer of (A) and the polyol component (B). TABLE 1 Raw materials used in the examplesCompo-Grade nentnameCharacterizationVendor PolyolPEG1000PolyethyleneThe Dow Chemical Company glycol PEG400PolyethyleneThe Dow Chemical Company glycol PPG1000PolypropyleneThe Dow Chemical Company glycol BesterPolyester polyolThe Dow Chemical Company 1093 MF C99A polyol compo(...) Then, the polyethylene glycol and additional polyols (particularly, polypropylene glycol and polyester polyol) shown in Table 2 and Table 3 are introduced into the reactor. The temperature is slowly increased to 80° C. and maintained for 2 (...) (...)mm×64 mm strip was stuck onto the slider and the 10 cm×10 cm strip was stuck onto the machine platform, make sure the PE side of two strips are face to face contacted to provide friction value. The COF machine was calibrated before testing.(...) It can be seen From Table 2 and Table 3 that the inventive examples comprising polyethylene glycol show better COF performance under different aging conditions (one day at 45° C.; or one day at 45° C. and one day at ambient temperature) over the comparative examples having no polyethylene glycol, while retaining a comparable mechanical strength (BS and HS). DESC (US20220235250) For instance, they can be used to bond substrates such as polyethylenes, polypropylenes, polyesters, polyamides, metals, papers, or cellophanes to form composite films, i.e., laminates. The use of adhesives in different laminating end-use a(...) For example, Coefficient of Friction (COF) is one of the most important properties for different laminates such as PET/PE laminates. Nevertheless, a significant increase of COF occurred in many PU solventless adhesive systems developed in t(...) (...)comprising a prepolymer which is derived from the reaction of (i) one or more diisocyanates, (ii) one or more polyethylene glycols having a molecular weight from 200 to 2,000 g/mol, and optionally (iii) an additional polyol selected from a polyether polyol other than the polyethylene glycol, a polyester polyol and combination thereof, with the proviso that the prepolymer comprises at least two fre(...) (...)comprising a prepolymer which is derived from the reaction of (i) one or more diisocyanates, (ii) one or more polyethylene glycols having a molecular weight from 200 to 2,000 g/mol, and optionally (iii) an additional polyol selected from a polyether polyol other than the polyethylene glycol, a polyester polyol and combination thereof, with the proviso that the prepolymer comprises at least two fre(...) In a fifth aspect of the present disclosure, the present disclosure provides the use of a polyethylene glycol for reducing coefficient of friction of a laminate comprising a polyurethane adhesive and a substrate, wherein the prepolymer is prepared by reacting one or more diisocyanates with said polyethylene glycol and optionally (iii) an additional polyol selected from a polyether polyol other than the polyethylene glycol, a polyester polyol and combination thereof, with the proviso that the prepolymer comprises at least two free isocy(...) the polyethylene glycols has a molecular weight from 200 to 2,000 g/mol. DESC (WO2020243873) For instance, they can be used to bond substrates such as polyethylenes, polypropylenes, polyesters, polyamides, metals, papers, or cellophanes to form composite films, i.e., laminates. The use of adhesives in different laminating end-use a(...) For example, Coefficient of Friction (COF) is one of the most important properties for different laminates such as PET/PE laminates. Nevertheless, a significant increase of COF occurred in many PU solventless adhesive systems developed in t(...) (...)comprising a prepolymer which is derived from the reaction of (i) one or more diisocyanates, (ii) one or more polyethylene glycols having a molecular weight from 200 to 2,000 g/mol, and optionally (iii) an additional polyol selected from a polyether polyol other than the polyethylene glycol, a polyester polyol and combination thereof, with the proviso that the prepolymer comprises at least two fre(...) (...)comprising a prepolymer which is derived from the reaction of (i) one or more diisocyanates, (ii) one or more polyethylene glycols having a molecular weight from 200 to 2,000 g/mol, and optionally (iii) an additional polyol selected from a polyether polyol other than the polyethylene glycol, a polyester polyol and combination thereof, with the proviso that the prepolymer comprises at least two fre(...) In a fifth aspect of the present disclosure, the present disclosure provides the use of a polyethylene glycol for reducing coefficient of friction of a laminate comprising a polyurethane adhesive and a substrate, wherein the prepolymer is prepared by reacting one or more diisocyanates with said polyethylene glycol and optionally (iii) an additional polyol selected from a polyether polyol other than the polyethylene glycol, a polyester polyol and combination thereof, with the proviso that the prepolymer comprises at least two free isocy(...) the polyethylene glycols has a molecular weight from 200 to 2,000 g/mol. The prepolymer in said component (A) comprises a segment derived from a polyethylene glycol which effectively decreases the COF of the solventless adhesive derived therefrom, while retaining the other performance properties basically unchan(...) (...)component (A) is a urethane prepolymer formed by the reaction of (i) one or more diisocyanates, (ii) one or more polyethylene glycols having a molecular weight from 200 to 2,000 g/mol, and optionally (iii) an additional polyol selected from a polyether polyol other than the polyethylene glycol, a polyester polyol and combination thereof, with the proviso that the prepolymer comprises at least two (...) (...)e.g. ethylene glycol, propylene glycol, and other polyols, which are generally considered as “solvent” in the polymerization technology, might be used in the preparation of the adhesive composition or the urethane prepolymer, none of them b(...) (...)aromatic diisocyanate compounds) are used at a stoichiometrically excessive amount with relative to the polyethylene glycol and the additional polyols, when present, during the preparation of the prepolymer so that the resultant polymer com(...) (...)the content of the diisocyanate is from 30 wt%to 65 wt%, with the combined weight of the diisocyanate, the polyethylene glycol and the additional polyols being taken as 100 wt%. According to a preferable embodiment of the present disclosur(...) The polyethylene glycol and the additional polyols, if any, react with the above stated diisocyanate compound to produce the urethane prepolymer. Without being limited by any specific theory, it is believed that the introduction of the moiety derived from the polyethylene glycol in the urethane prepolymer is able to achieve a significant decrease in the COF of the resultant adhesive over those derived from e.g. polypropylene glycol, while retaining other performance properties such as low viscosity, high bond strength, heat seal strength and boil in bag resistance. According to an embodiment of the present disclosure, the polyethylene glycol has a hydroxyl functionality of 1.8 to 4, preferably from 1.9 to 3.5, (...) According to another embodiment of the present disclosure, the polyethylene glycol has a molecular weight from 200 to 2,000 g/mol, preferably from 400 to 2,000 g/mol, more preferably from 400 to 1,000 g/mol. According to an embodiment of the present disclosure, the content of the polyethylene glycol is from 5 wt%to 70 wt%, with the combined weight of the diisocyanate, the polyethylene glycol and the additional polyols being taken as 100 wt%. According to a preferable embodiment of the present disclosure, the content of the polyethylene glycol can be in the numerical range obtained by combining any two of the following end point valu(...) It’s noted that the polyethylene glycol can be directly mixed with the diisocyanate compound and the additional polyols to form the prepolymer. Alternatively, the polyethylene glycol may be combined with the additional polyols and then react with the aromatic diisocyanate to form the prepolymer. (...)of the present disclosure, no additional polyol is adopted and the urethane prepolymer is prepared by using the polyethylene glycol as the only isocyanate-reactive component, besides other optional process additive such as crosslinking age(...) (...)alternative embodiment of the present disclosure, one or more additional polyols are used in combination with the polyethylene glycol for preparing the urethane prepolymer. In various embodiments of the present disclosure, the additional po(...)one or more polyols selected from the group consisting of polyester polyols, polyether polyols other than polyethylene glycol, and a combination thereof. Preferably, the additional polyol is selected from the group consisting of polyester p(...)of polyester polyols having a molecular weight from 200 to 5,000 g/mol, polyether polyols (other than the polyethylene glycol) having a molecular weight from 200 to 5,000 g/mol, and combinations thereof. In another preferable embodiment, the additional polyol is a polyether polyol (other than polyethylene glycol) having a functionality (average number of hydroxyl group in a polyol molecule) of 1.8 to 3.0 and a weight average molecular weigh(...) The polyether polyols is generally prepared by polymerization of one or more alkylene oxides selected from propylene oxide (PO) , butylene oxide, tetrahydrofuran and mixtures thereof. (...)wt%to 40 wt%, such as from larger than 0 wt%to 40wt%, with the combined weight of the aromatic diisocyanate, the polyethylene glycol and the additional polyol being taken as 100 wt%. According to a preferable embodiment of the present discl(...) (...)polyols having at least two hydroxy groups, wherein the polyol can be either identical with or different from the polyethylene glycol, the additional polyether polyol and the polyester polyol used for preparing the urethane prepolymer. (...)polyols are independently selected from those used for the preparation of the urethane prepolymer, i.e. the polyethylene glycol, the additional polyether polyol and the polyester polyol stated above. Particularly speaking, the polyol component may comprises (1) polyether polyols selected from the group consisting of polyethylene glycol, polypropylene glycol, polybutylene glycol, polytetramethylene ether glycol, and any combinations thereof; (2) polyester polyol which a conde(...) Furthermore, the above stated polyether polyol can be a blend of one or more polyethylene glycols and one or more polypropylene glycols, wherein the content of the polyethylene glycol is from 0.5 wt%to 10 wt%, and the content of the polypropylene glycol is from 50 wt%to 79.5 wt%, with the total weight of the polyol com(...) As stated above, the isocyanate component (A) mainly comprises a urethane prepolymer prepared by the polymerization reaction between the diisocyanate compound (i) and the glycol/polyol compounds. Once mixed, polymerization (curing) reaction occurs between the free isocyanate groups in the isocyanate component (A) (and preferably the urethane prepolymer) and the hydroxyl group in the polyol component (B) to form a polyurethane which (...) One or more catalysts may be optionally used to promote or accelerate the above stated polymerization reaction for preparing the urethane prepolymer in the isocyanate component (A) and/or the polymerization between the urethane prepolymer of (A) and the polyol component (B) . Then, the polyethylene glycol and additional polyols (particularly, polypropylene glycol and polyester polyol) shown in Table 2 and Table 3 are introduced into the reactor. The temperature is slowly increased to 80℃ and maintained for 2 to (...) (...)mm×64 mm strip was stuck onto the slider and the 10 cm×10 cm strip was stuck onto the machine platform, make sure the PE side of two strips are face to face contacted to provide friction value. The COF machine was calibrated before testing.(...) It can be seen From Table 2 and Table 3 that the inventive examples comprising polyethylene glycol show better COF performance under different aging conditions (one day at 45℃; or one day at 45℃ and one day at ambient temperature) over the comparative examples having no polyethylene glycol, while retaining a comparable mechanical strength (BS and HS) . DESC (IN202247030453) For instance, they can be used to bond substrates such as polyethylenes, polypropylenes, polyesters, polyamides, metals, papers, or cellophanes to form composite films, i.e., laminates. The use of adhesives in different laminating end-use a(...) For example, Coefficient of Friction (COF) is one of the most important properties for different laminates such as PET/PE laminates. Nevertheless, a significant increase of COF occurred in many PU solventless adhesive systems developed in t(...) (...)comprising a prepolymer which is derived from the reaction of (i) one or more diisocyanates, (ii) one or more polyethylene glycols having a molecular weight from 200 to 2,000 g/mol, and optionally (iii) an additional polyol selected from a polyether polyol other than the polyethylene glycol, a polyester polyol and combination thereof, with the proviso that the prepolymer comprises at least two fre(...) (...)comprising a prepolymer which is derived from the reaction of (i) one or more diisocyanates, (ii) one or more polyethylene glycols having a molecular weight from 200 to 2,000 g/mol, and optionally (iii) an additional polyol selected from a polyether polyol other than the polyethylene glycol, a polyester polyol and combination thereof, with the proviso that the prepolymer comprises at least two fre(...) In a fifth aspect of the present disclosure, the present disclosure provides the use of a polyethylene glycol for reducing coefficient of friction of a laminate comprising a polyurethane adhesive and a substrate, wherein the prepolymer is prepared by reacting one or more diisocyanates with said polyethylene glycol and optionally (iii) an additional polyol selected from a polyether polyol other than the polyethylene glycol, a polyester polyol and combination thereof, with the proviso that the prepolymer comprises at least two free isocy(...) the polyethylene glycols has a molecular weight from 200 to 2,000 g/mol. The prepolymer in said component (A) comprises a segment derived from a polyethylene glycol which effectively decreases the COF of the solventless adhesive derived therefrom, while retaining the other performance properties basically unchan(...) (...)component (A) is a urethane prepolymer formed by the reaction of (i) one or more diisocyanates, (ii) one or more polyethylene glycols having a molecular weight from 200 to 2,000 g/mol, and optionally (iii) an additional polyol selected from a polyether polyol other than the polyethylene glycol, a polyester polyol and combination thereof, with the proviso that the prepolymer comprises at least two (...) (...)e.g. ethylene glycol, propylene glycol, and other polyols, which are generally considered as "solvent" in the polymerization technology, might be used in the preparation of the adhesive composition or the urethane prepolymer, none of them b(...) (...)aromatic diisocyanate compounds) are used at a stoichiometrically excessive amount with relative to the polyethylene glycol and the additional polyols, when present, during the preparation of the prepolymer so that the resultant polymer com(...) (...)the content of the diisocyanate is from 30 wt%to 65 wt%, with the combined weight of the diisocyanate, the polyethylene glycol and the additional polyols being taken as 100 wt%. According to a preferable embodiment of the present disclosure(...) The polyethylene glycol and the additional polyols, if any, react with the above stated diisocyanate compound to produce the urethane prepolymer. Without being limited by any specific theory, it is believed that the introduction of the moiety derived from the polyethylene glycol in the urethane prepolymer is able to achieve a significant decrease in the COF of the resultant adhesive over those derived from e.g. polypropylene glycol, while retaining other performance properties such as low viscosity, high bond strength, heat seal strength and boil in bag resistance. According to an embodiment of the present disclosure, the polyethylene glycol has a hydroxyl functionality of 1.8 to 4, preferably from 1.9 to 3.5, (...) According to another embodiment of the present disclosure, the polyethylene glycol has a molecular weight from (...)
Пленки | Патент описывает многослойную пленку, включающую по крайней мере один внешний слой, состоящий на 50% или более из полиэтиленовой композиции, которая включает реакционный продукт этилена и, по желанию, один или несколько альфа-олефиновых ковымономеров, где композиция полиэтилена характеризуется определенными свойствами, включая показатели плавления, плотности и распределения молекулярных масс. Многослойная пленка имеет толщину не менее 2 милс, процент затемнения поверхности не более 13,5% и скорость передачи водяного пара не более 0,7 г-мил / 100 кв.день при температуре 38° C и относительной влажности 100%. Патент также относится к изделиям, содержащим многослойную пленку. | JP2022553180 US20220288901 EP4045316 IN202217022191 BR112022007170 CN114555364 BR112022007170 AR120231 WO2021/076357 | DOW GLOBAL TECHNOLOGIES | 2019-10-17 2020-10-06 | (EP4045316) Multilayer films and articles comprising multilayer films | (EP4045316) Embodiments of the present invention relate to multilayer films and articles. In one aspect, a multilayer film comprises at least one outer layer comprising at least 50 wt% of a polyethylene composition comprising the reaction product of ethylene and optionally, one or more alpha-olefin comonomers, wherein the polyethylene composition is characterized by the following properties: a. a melt index, I2, of from 0.3 to 3.0 g/10 min; b. a density of from 0.950 to 0.965 g/cm3; c. a melt flow ratio, I10/I2, of from 6.3 to 7.5; and d. a molecular weight distribution (MWD) of from 2.2 to 3.5, wherein the multilayer film has a thickness of at least 2 mils, wherein the multilayer film comprises at least 50% by weight polyethylene, wherein the multilayer film exhibits a surface haze of 13.5% or less when measured according to ASTM 1003-07, and wherein the multilayer film exhibit a water vapor transmission rate of 0.7 g-mil/100in2/day or less when measured according to ASTM F1249-06 at a temperature of 38°C and a relative humidity of 100%. | (US20220288901) 1. A multilayer film comprising: at least one outer layer comprising at least 50 wt % of a polyethylene composition comprising the reaction product of ethylene and optionally, one or more alpha-olefin comonomers, wherein the polyethylene composition is characterized by the following properties: a. a melt index, I2, of from 0.3 to 3.0 g/10 min; b. a density of from 0.950 to 0.965 g/cm3; c. a melt flow ratio, I10/I2, of from 6.3 to 7.5; and d. a molecular weight distribution (MWD) of from 2.2 to 3.5, wherein the multilayer film has a thickness of at least 2 mils, wherein the multilayer film comprises at least 50% by weight polyethylene, wherein the multilayer film exhibits a surface haze of 13.5% or less when measured according to ASTM 1003-07, and wherein the multilayer film exhibit a water vapor transmission rate of 0.7 g-mil/100 in2/day or less when measured according to ASTM F1249-06 at a temperature of 38° C. and a relative humidity of 100%. 2. The multilayer film of claim 1 further comprising an inner layer, wherein the inner layer comprises ethylene vinyl alcohol copolymer or polyamide. 3. The multilayer film of claim 2, wherein the multilayer film comprises 30 weight percent or less ethylene vinyl alcohol copolymer and polyamide based on the total weight of the multilayer film. 4. The multilayer film of a claim 1, wherein the multilayer film comprises less than 5% by weight ethylene vinyl alcohol copolymer and polyamide. 5. A multilayer film comprising: at least one outer layer comprising at least 50 wt % of a polyethylene composition comprising the reaction product of ethylene and optionally, one or more alpha-olefin comonomers, wherein the polyethylene composition is characterized by the following properties: a. a melt index, I2, of from 0.3 to 3.0 g/10 min; b. a density of from 0.950 to 0.965 g/cm3; c. a melt flow ratio, I10/I2, of from 6.3 to 7.5; and d. a molecular weight distribution (MWD) of from 2.2 to 3.5, wherein the multilayer film has a thickness of at least 2 mils, wherein the multilayer film comprises at least 90% by weight polyethylene, wherein the multilayer film exhibits a surface haze of 13.5% or less when measured according to ASTM 1003-07, wherein the multilayer film exhibits a water vapor transmission rate of 0.5 g-mil/100 in2/day or less when measured according to ASTM F-1249-06 at a temperature of 38° C. and a relative humidity of 100%, and wherein the total amount of ethylene vinyl alcohol copolymer and polyamide in the multilayer film is less than 0.5 weight percent based on the total weight of the film. 6. The multilayer film of claim 5, wherein the multilayer film exhibits a total haze of 30% or less when measured according to ASTM 1003-07. 7. The multilayer film of claim 1, wherein the multilayer film comprises at least 15 weight percent of the polyethylene composition based on the total weight of the multilayer film. 8. The multilayer film of claim 1, wherein the multilayer film comprises at least 95% by weight polyethylene. 9. The multilayer film of claim 1, wherein the polyethylene composition is formed in the presence of a catalyst composition comprising a multi-metallic procatalyst via solution polymerization in at least one reactor. 10. The multilayer film of claim 9, wherein the solution polymerization occurs in a single reactor. 11. An article comprising a multilayer film according to claim 1. | (EP4045316A1) PENDING (US20220288901A1) PENDING (WO202176357A1) PENDING (JP2022553180A) PENDING (IN202217022191A) PENDING (BR112022007170A2) PENDING (CN114555364A) PENDING (AR-120231A1) PENDING | (US20220288901) In some embodiments, the multilayer film is advantageously comprised almost entirely of ethylene-based polymers. There remains a need for new multilayer films that can provide a desirable balance of optical, mechanical, and/or barrier properties. The term "in adhering contact" and like terms mean that one facial surface of one layer and one facial surface of another layer are in touching and binding contact to one another such that one layer cannot be removed from the other layer without damage to the interlayer surfaces (i.e., the in-contact facial surfaces) of both layers. The test result is the energy, expressed in terms of the weight of the missile falling from a specified height, which would result in the failure of 50% of the specimens tested. | (US20220288901) 1 . A multilayer film comprising: at least one outer layer comprising at least 50 wt % of a polyethylene composition comprising the reaction product of ethylene and optionally, one or more alpha-olefin comonomers, wherein the polyethylene composition is characterized by the following properties: a. a melt index, I2, of from 0.3 to 3.0 g/10 min; b. a density of from 0.950 to 0.965 g/cm3; c. a melt flow ratio, I10/I2, of from 6.3 to 7.5; and d. a molecular weight distribution (MWD) of from 2.2 to 3.5, wherein the multilayer film has a thickness of at least 2 mils, wherein the multilayer film comprises at least 50% by weight polyethylene, wherein the multilayer film exhibits a surface haze of 13.5% or less when measured according to ASTM 1003-07, and wherein the multilayer film exhibit a water vapor transmission rate of 0.7 g-mil/100 in2/day or less when measured according to ASTM F1249-06 at a temperature of 38° C. and a relative humidity of 100%. 5 . A multilayer film comprising: at least one outer layer comprising at least 50 wt % of a polyethylene composition comprising the reaction product of ethylene and optionally, one or more alpha-olefin comonomers, wherein the polyethylene composition is characterized by the following properties: a. a melt index, I2, of from 0.3 to 3.0 g/10 min; b. a density of from 0.950 to 0.965 g/cm3; c. a melt flow ratio, I10/I2, of from 6.3 to 7.5; and d. a molecular weight distribution (MWD) of from 2.2 to 3.5, wherein the multilayer film has a thickness of at least 2 mils, wherein the multilayer film comprises at least 90% by weight polyethylene, wherein the multilayer film exhibits a surface haze of 13.5% or less when measured according to ASTM 1003-07, wherein the multilayer film exhibits a water vapor transmission rate of 0.5 g-mil/100 in2/day or less when measured according to ASTM F-1249-06 at a temperature of 38° C. and a relative humidity of 100%, and wherein the total amount of ethylene vinyl alcohol copolymer and polyamide in the multilayer film is less than 0.5 weight percent based on the total weight of the film. | (US20220288901) In one aspect, the present invention provides a multilayer film that comprises at least one outer layer comprising at least 50 wt % of a polyethylene composition comprising the reaction product of ethylene and optionally, one or more alpha-olefin comonomers, wherein the polyethylene composition is characterized by the following properties: a. a melt index, I2, of from 0.3 to 3.0 g/10 min; b. a density of from 0.950 to 0.965 g/cm3; c. a melt flow ratio, I10/I2, of from 6.3 to 7.5; and d. a molecular weight distribution (MWD) of from 2.2 to 3.5, wherein the multilayer film has a thickness of at least 2 mils, wherein the multilayer film comprises at least 50% by weight polyethylene, wherein the multilayer film exhibits a surface haze of 13.5% or less when measured according to ASTM 1003-07, and wherein the multilayer film exhibit a water vapor transmission rate of 0.7 g-mil/100 in2/day or less when measured according to ASTM F1249-06 at a temperature of 38° C. and a relative humidity of 100%. The present invention provides multilayer films that, in some embodiments, have desirable optical, mechanical, and/or barrier properties. This disclosure relates to multilayer films and to articles comprising multilayer films. | AB (EP4045316) Embodiments of the present invention relate to multilayer films and articles. In one aspect, a multilayer film comprises at least one outer layer comprising at least 50 wt% of a polyethylene composition comprising the reaction product of ethylene and optionally, one or more alpha-olefin comonomers, wherein the polyethylene composition is characterized by the following properties: a. a melt index, I2, of from 0.3 to 3.0 g/10 min; b. a density of from 0.950 to 0.965 g/cm3; c. a melt flow ratio, I10/I2, of from 6.3 to 7.5; and d. a molecular weight distribution (MWD) of from 2.2 to 3.5, wherein the multilayer film has a thickness of at least 2 mils, wherein the multilayer film comprises at least 50% by weight polyethylene, wherein the multilayer film exhibits a surface haze of 13.5% or less when measured according to ASTM 1003-07, and wherein the multilayer film exhibit a water vapor transmission rate of 0.7 g-mil/100in2/day or less when measured according to ASTM F1249-06 at a temperature of 38°C and a relative humidity of 100%. APD 2022-04-13 CLMS (US20220288901) 1. A multilayer film comprising: at least one outer layer comprising at least 50 wt % of a polyethylene composition comprising the reaction product of ethylene and optionally, one or more alpha-olefin comonomers, wherein the polyethylene composition is characterized by the following properties: a. a melt index, I2, of from 0.3 to 3.0 g/10 min; b. a density of from 0.950 to 0.965 g/cm3; c. a melt flow ratio, I10/I2, of from 6.3 to 7.5; and d. a molecular weight distribution (MWD) of from 2.2 to 3.5, wherein the multilayer film has a thickness of at least 2 mils, wherein the multilayer film comprises at least 50% by weight polyethylene, wherein the multilayer film exhibits a surface haze of 13.5% or less when measured according to ASTM 1003-07, and wherein the multilayer film exhibit a water vapor transmission rate of 0.7 g-mil/100 in2/day or less when measured according to ASTM F1249-06 at a temperature of 38° C. and a relative humidity of 100%. 2. The multilayer film of claim 1 further comprising an inner layer, wherein the inner layer comprises ethylene vinyl alcohol copolymer or polyamide. 3. The multilayer film of claim 2, wherein the multilayer film comprises 30 weight percent or less ethylene vinyl alcohol copolymer and polyamide based on the total weight of the multilayer film. 4. The multilayer film of a claim 1, wherein the multilayer film comprises less than 5% by weight ethylene vinyl alcohol copolymer and polyamide. 5. A multilayer film comprising: at least one outer layer comprising at least 50 wt % of a polyethylene composition comprising the reaction product of ethylene and optionally, one or more alpha-olefin comonomers, wherein the polyethylene composition is characterized by the following properties: a. a melt index, I2, of from 0.3 to 3.0 g/10 min; b. a density of from 0.950 to 0.965 g/cm3; c. a melt flow ratio, I10/I2, of from 6.3 to 7.5; and d. a molecular weight distribution (MWD) of from 2.2 to 3.5, wherein the multilayer film has a thickness of at least 2 mils, wherein the multilayer film comprises at least 90% by weight polyethylene, wherein the multilayer film exhibits a surface haze of 13.5% or less when measured according to ASTM 1003-07, wherein the multilayer film exhibits a water vapor transmission rate of 0.5 g-mil/100 in2/day or less when measured according to ASTM F-1249-06 at a temperature of 38° C. and a relative humidity of 100%, and wherein the total amount of ethylene vinyl alcohol copolymer and polyamide in the multilayer film is less than 0.5 weight percent based on the total weight of the film. 6. The multilayer film of claim 5, wherein the multilayer film exhibits a total haze of 30% or less when measured according to ASTM 1003-07. 7. The multilayer film of claim 1, wherein the multilayer film comprises at least 15 weight percent of the polyethylene composition based on the total weight of the multilayer film. 8. The multilayer film of claim 1, wherein the multilayer film comprises at least 95% by weight polyethylene. 9. The multilayer film of claim 1, wherein the polyethylene composition is formed in the presence of a catalyst composition comprising a multi-metallic procatalyst via solution polymerization in at least one reactor. 10. The multilayer film of claim 9, wherein the solution polymerization occurs in a single reactor. 11. An article comprising a multilayer film according to claim 1. DESC (US20220288901) (...)polymer, a polymer blend or a polymer mixture, including mixtures of polymers that are formed in situ during polymerization. The term “interpolymer,” as used herein, refers to polymers prepared by the polymerization of at least two different types of monomers. The generic term interpolymer thus includes copolymers (employed to refer to polymers prepared from two (...) The terms “olefin-based polymer” or “polyolefin”, as used herein, refer to a polymer that comprises, in polymerized form, a majority amount of olefin monomer, for example ethylene or propylene (based on the weight of the polymer), and optio(...) “Polyethylene” or “ethylene-based polymer” shall mean polymers comprising a majority amount (>50 mol %) of units which have been derived from ethylene monomer. This includes polyethylene homopolymers, ethylene/α-olefin interpolymers, and ethylene/α-olefin copolymers. Common forms of polyethylene known in the art include Low Density Polyethylene (LDPE); Linear Low Density Polyethylene (LLDPE); Ultra Low Density Polyethylene (ULDPE); Very Low Density Polyethylene (VLDPE); Medium Density Polyethylene (MDPE); High Density Polyethylene (HDPE); Enhanced Polyethylene; polyethylene elastomers; and polyethylene plastomers. These polyethylene materials are generally known in the art; however, the following descriptions may be helpful in understanding the differences between some of these different polyethylene resins. The term “LDPE” may also be referred to as “high pressure ethylene polymer” or “highly branched polyethylene” and is defined to mean that the polymer is partly or entirely homo-polymerized or copolymerized in autoclave or tubular reactors a(...) Resins include linear, substantially linear, or heterogeneous polyethylene copolymers or homopolymers. LLDPEs contain less long chain branching than LDPEs and includes the substantially linear ethylene polymers which are further defined in (...) The LLDPEs can be made via gas-phase, solution-phase or slurry polymerization or any combination thereof, using any type of reactor or reactor configuration known in the art. The term “MDPE” refers to polyethylenes having densities from 0.926 to 0.940 g/cm3. “MDPE” is typically made using chromium or Ziegler-Natta catalysts or using single-site catalysts including, but not limited to, bis-metallocene catalysts, (...) The term “HDPE” refers to polyethylenes having densities greater than about 0.940 g/cm3 and up to about 0.970 g/cm3, which are generally prepared with Ziegler-Natta catalysts, chrome catalysts or single-site catalysts including, but not lim(...) The term “ULDPE” refers to polyethylenes having densities of 0.880 to 0.912 g/cm3, which are generally prepared with Ziegler-Natta catalysts, chrome catalysts, or single-site catalysts including, but not limited to, bis-metallocene catalyst(...) “Polyethylene plastomers/elastomers” are substantially linear, or linear, ethylene/α-olefin copolymers containing homogeneous short-chain branching distributions comprising units derived from ethylene and units derived from at least one C3-(...) Polyethylene plastomers/elastomers have a density from 0.870 g/cm3, or 0.880 g/cm3, or 0.890 g/cm3 to 0.900 g/cm3, or 0.902 g/cm3, or 0.904 g/cm3, or 0.909 g/cm3, or 0.910 g/cm3, or 0.917 g/cm3. Nonlimiting examples of polyethylene plastomers/elastomers include AFFINITY™ plastomers and elastomers (available from The Do(...) (...)invention provides a multilayer film that comprises at least one outer layer comprising at least 50 wt % of a polyethylene composition comprising the reaction product of ethylene and optionally, one or more alpha-olefin comonomers, wherein the polyethylene composition is characterized by the following properties: (...)multilayer film has a thickness of at least 2 mils, wherein the multilayer film comprises at least 50% by weight polyethylene, wherein the multilayer film exhibits a surface haze of 13.5% or less when measured according to ASTM 1003-07, and(...)06 at a temperature of 38° C. and a relative humidity of 100%. In some embodiments, the melt index (I2) of the polyethylene composition is from 0.5 to 2.5 g/10 minutes and in other embodiments, from 1.0 to 2.0 g/10 minutes. In some embodiments, the density of the polyethylene composition is from 0.950 to 0.960 g/cm3 and in other embodiments, from 0.952 to 0.958 g/cm3. In some embodiments, the mult(...) (...)a multilayer film of the present invention comprises at least one outer layer comprising at least 50 wt % of a polyethylene composition comprising the reaction product of ethylene and optionally, one or more alpha-olefin comonomers, wherein the polyethylene composition is characterized by the following properties: (...)multilayer film has a thickness of at least 2 mils, wherein the multilayer film comprises at least 90% by weight polyethylene, wherein the multilayer film exhibits a surface haze of 13.5% or less when measured according to ASTM 1003-07, whe(...) (...)a multilayer film of the present invention comprises at least one outer layer comprising at least 50 wt % of a polyethylene composition comprising the reaction product of ethylene and optionally, one or more alpha-olefin comonomers, wherein the polyethylene composition is characterized by the following properties: (...)multilayer film has a thickness of at least 2 mils, wherein the multilayer film comprises at least 90% by weight polyethylene, wherein the multilayer film exhibits a total haze of 30% or less when measured according to ASTM 1003-07, wherein(...)than 0.5 weight percent based on the total weight of the film. In some embodiments, the melt index (I2) of the polyethylene composition is from 0.5 to 2.5 g/10 minutes and in other embodiments, from 1.0 to 2.0 g/10 minutes. In some embodiments, the density of the polyethylene composition is from 0.950 to 0.960 g/cm3 and in other embodiments, from 0.952 to 0.958 g/cm3. In some embodiments, the mult(...) The multilayer film, in some embodiments, comprises at least 95% by weight polyethylene. In some embodiments, the multilayer film comprises at least 15 weight percent of the polyethylene composition based on the total weight of the multilayer film. In some embodiments, the polyethylene composition used in multilayer films of the present invention is formed in the presence of a catalyst composition comprising a multi-metallic procatalyst via solution polymerization in at least one reactor. The solution polymerization, in some such embodiments, occurs in a single reactor. Polyethylene Composition In embodiments herein, the multilayer film comprises an outer layer that comprises at least 50 wt % of a polyethylene composition described further herein. All individual values and subranges are included and disclosed herein. (...)or 95 to 100 percent, based on the total weight of polymers present in the outer layer of the film, of the polyethylene composition. The polyethylene composition comprises the reaction product of ethylene and, optionally, one or more alpha-olefin comonomers. The polyethylene composition comprises greater than 50 wt % of the units derived from ethylene and less than 30 wt(...) In some embodiments, the polyethylene composition may be a homopolymer and comprise 100%, by weight, of the units derived from ethylene. In some embodiments, the polyethylene composition comprises (a) greater than or equal to 75%, greater than or equal to 90%, greater than or equal to 95%, greater than or equal to 99%,(...) In the embodiments herein, the polyethylene composition is formed in the presence of a catalyst composition comprising a multi-metallic procatalyst via solution polymerization in at least one reactor. In one or more embodiments, the polyethylene composition is formed in the presence of a catalyst composition comprising(...)composition comprising a multi-metallic procatalyst comprising three or more transition metals via solution polymerization in at least one reactor. In some embodiments, the solution polymerization occurs in a single reactor. The multi-metallic procatalyst used in producing the reaction product is at least trimetallic, (...) (...)of the procatalyst and the organometallic cocatalyst may be carried out in situ, or just prior to entering the polymerization reactor. Thus, the combination of the cocatalyst and the procatalyst may occur under a wide variety of conditions.(...) In embodiments described herein, the polyethylene composition may have a metal catalyst residual of greater than or equal to 1 parts by combined weight of at least three metal residues per one million parts of polyethylene polymer, wherein the at least three metal residues are selected from the group consisting of tita(...) (...)and subranges from greater than or equal to 0.2 ppm are included herein and disclosed herein; for example, the polyethylene composition may further comprise greater than or equal to 2 parts by combined weight of at least three metal residues remaining from the multi-metallic polymerization catalyst per one million parts of the polyethylene composition. In some embodiments, the polyethylene composition comprises at least 0.75 ppm of V (Vanadium). All individual values and subranges from at least 0.75 ppm of V are included and disclosed herein; for example the lower limit of the V in the polyethylene composition may be 0.75, 1, 1.1, 1.2, 1.3 or 1.4 ppm to an upper limit of the V in the polyethylene composition may be 5, 4, 3, 2, 1.9, 1.8, 1.7, 1.6, 1.5, or 1 ppm. The vanadium catalyst metal residual concentration for the polyethylene composition can be measured using the Neutron Activation Method for Met(...) In some embodiments, the polyethylene composition comprises at least 0.3 ppm of Zr (Zirconium). All individual values and subranges of at least 0.3 ppm of Zr are included and disclosed herein; for example the lower limit of the Zr in the polyethylene composition may be 0.3 0.4, 0.5, 0.6 or 0.7 ppm. In yet another embodiment, the upper limit of the Zr in the polyethylene composition may be 5, 4, 3, 2, 1, 0.9, 0.8 or 0.7 ppm. The zirconium catalyst metal residual concentration for the polyethylene composition can be measured using the Neutron Activation Method for Metals described below. In one or more embodiments described herein, the polyethylene composition has a density of 0.950 g/cm3 to 0.965 g/cm3. All individual values and subranges of at least 0.950 g/cm3 to 0.965 g/cm3 are included and disclosed herein. For example, in some embodiments, the polyethylene composition may have a density ranging from a lower limit of 0.950, 0.952, 0.955, 0.956, or 0.957 g/cm3 to an upper limi(...) In other embodiments, the polyethylene composition may have a density of 0.950 to 0.965 g/cm3, 0.950 to 0.962 g/cm3, 0.950 to 0.960 g/cm3, 0.952 to 0.965 g/cm3, 0.952 to 0.962 g/cm3, 0.952 to 0.960 g/cm3, or 0.952 to 0.958 g/cm3. In addition to the density, the polyethylene composition has a melt index, I2, of 0.3 g/10 min to 3.0 g/10 min. All individual values and subranges of 0.3 g/10 min to 3.0 g/10 min are included and disclosed herein. For example, in some embodiments, the polyethylene composition may have melt index, I2, ranging from a lower limit of 0.3, 0.4, 0.5, 0.6, 0.7, 0.8, or 0.9 to an upper limit of 3.0, 2.9,(...) In other embodiments, the polyethylene composition may have a melt index, I2, of 0.5 g/10 min to 2.5 g/10 min. In further embodiments, the polyethylene composition may have a melt index, I2, of 1.0 g/10 min to 2.0 g/10 min. In addition to the density and melt index, I2, the polyethylene composition has a melt flow ratio, I10/I2, of from 6.3 to 7.5. All individual values and subranges of from 6.3 to 7.5 are included and disclosed herein. For example, in some embodiments, the polyethylene composition may have a melt flow ratio, I10/I2, ranging from a lower limit of 6.3, 6.4, 6.5, 6.6, 6.7, 6.8, or 6.9 to an upper limit of 7.5, 7.4, 7.3, 7.2, 7.1, or 7.0. In other embodiments, the polyethylene composition may have a melt flow ratio, I10/I2, of from 6.3 to 7.3, 6.5 to 7.3, or 6(...) In addition to the density, melt index, I2, and melt flow ratio, I10/I2, the polyethylene composition has a molecular weight distribution (Mw/Mn) of from 2.2 to 3.5. All individual values and subranges of from 2.2 to 3.5 are included and disclosed herein. For example, the polyethylene composition may have a Mw/Mn ratio from a lower limit of 2.2, 2.3, 2.4, 2.5, 2.6, 2.7, or 2.8 to an upper limit of 3.5, 3.4, 3.3, 3.2, 3.1, 3.0, or 2.9. In some embodiments, the polyethylene composition may have an Mw/Mn ratio of from 2.2 to 3.5, 2.3 to 3.5, 2.4 to 3.5, 2.4 to 3.2, 2.5 to 3.2, or 2.6 to 3.1. In other embodiments, the polyethylene composition may have a Mw/Mn ratio of from 2.3 to 3.0, 2.4 to 3.0, 2.5 to 3.0, 2.6 to(...) (...)addition to the density, melt index, I2, melt flow ratio, I10/I2, and molecular weight distribution (Mw/Mn), the polyethylene composition may have a vinyl unsaturation of greater than 0.12 vinyls per one thousand carbon atoms (“1000C”). In some embodiments, the polyethylene composition may have greater than or equal to 0.13, 0.14, 0.15, or 0.16 vinyls per 1000 carbon atoms. In other embodiments, the polyethylene composition may have vinyls per 1000 carbon atoms ranging from a lower limit of greater than 0.12, 0.13, 0.14, 0.15, 0.16, or 0.17 to an uppe(...) In further embodiments, the polyethylene composition may have greater than 0.12 to 0.50, 0.13 to 0.45, 0.14 to 0.40, 0.14 to 0.35, 0.14 to 0.30, 0.14 to 0.25, or 0.15 to 0.22 vinyls per 1000 carbon atoms. In some embodiments, the outer layer comprising the polyethylene composition described above may further comprise other polymers in addition to the polyethylene composition. For example, in some embodiments, in addition to the first composi(...)to the first composition described above, the first layer may further comprise LDPE, HDPE, MDPE, LLDPE, and polyolefin plastomers/elastomers. For example, LDPE can be included in the outer layer to facilitate processing. (...)embodiments of the present invention include HDPE from The Dow Chemical Company, such as ELITE™ 5960G1 Enhanced Polyethylene Resin HDPE and Surpass HPs167 from Nova Chemicals Company. Examples of commercially available LLDPE that can be use(...)of the present invention include LLDPE available from The Dow Chemical Company, such as ELITE™ 5400 G Enhanced Polyethylene Resin LLDPE and DOWLEX™ GM 8070G LLDPE. Examples of commercially available MDPE that can be used in some embodiments(...)of the present invention include MDPE available from The Dow Chemical Company, such as ELITE™ 5940G Enhanced Polyethylene Resin MDPE and DOWLEX™ 2038.68G. Examples of commercially available polyolefin plastomers/elastomers that can be used in some embodiments of the present invention include polyolefin plastomers/elastomers available from The Dow Chemical Company, such as its AFFINITY™ polyolefin plastomers/elastomers. In some embodiments, the multilayer film comprises at least 15 wt % of the polyethylene compositions disclosed herein (e.g., the Polyethylene Composition described above and IE1 and IE2 in the Examples) based on the total weight of polymers(...) In some embodiments, the multilayer film comprises up to 80 wt % of the polyethylene compositions disclosed herein based on the total weight of the multilayer film. All individual values and subranges are included and disclosed herein. (...)70 percent, 20 to 50 percent, 30 to 50 percent, based on the total weight of polymers present in the film, of the polyethylene composition. (...)Dow Chemical Company), LLDPE (e.g., DOWLEX™ LLDPE resins commercially available from The Dow Chemical Company), polyolefin plastomers or elastomers (e.g., AFFINITY™ plastomers and elastomers commercially available from The Dow Chemical Comp(...) (...)copolymer or polyamide, one or more tie layers may be included in the film to adhere the barrier layer(s) to the polyethylene-based layer(s) as known to those of skill in the art based on the teachings herein. As discussed further herein, the total amount of the polyethylene composition (e.g., the Polyethylene Composition described above and IE1 and IE2 in the Examples), especially in the outer layer of the film, can be important and is believed (...) In some embodiments, the multilayer film comprises at least 15 weight percent of the polyethylene composition based on the total weight of the film. In some embodiments, the multilayer film comprises at least 30 weight percent of the polyethylene composition based on the total weight of the film. In some embodiments, the multilayer film comprises at least 50 weight percent of the polyethylene composition, based on the total weight of the film. In some embodiments, the multilayer film comprises at least 60 weight percent of the polyethylene composition, based on the total weight of the film. In some embodiments, the multilayer film comprises up to 80 weight percent of the polyethylene composition, based on the total weight of the film. For example, a two-layer film (A/B), according to one embodiment, can comprise a sealant layer for Layer A and a polyethylene composition disclosed herein (e.g., the Polyethylene Composition described above and IE1 and IE2 in the Examples) in Layer B with the relative thicknesses of the layers (A/B) being 20%/80%. (...)example, a four-layer film (A/B/C/B), according to one embodiment, can comprise a sealant layer for Layer A, a polyethylene composition disclosed herein (e.g., the Polyethylene Composition described above and IE1 and IE2 in the Examples) in Layer B, and a linear low density polyethylene in Layer C with the relative thicknesses of the layers (A/B/C/B) being 20%/30%/30%/20%. (...)a seven-layer film (A/B/C/D/C/E/B), according to one embodiment, can comprise a sealant layer for Layer A, a polyethylene composition disclosed herein (e.g., the Polyethylene Composition described above and IE1 and IE2 in the Examples) in Layer B, a tie layer for Layer C, a barrier layer (e.g., ethylene vinyl alcohol copolymer or polyamide) for Layer D, and a linear low density polyethylene in Layer E with the relative thicknesses of the layers (A/B/C/D/C/E/B) being 20%/25%/5(...) The polystyrene standard peak molecular weights were converted to polyethylene molecular weights using Equation 1 (as described in Williams and Ward, J. Polym. Sci., Polym. Let., 6, 621 (1968)): Mpolyethylene=A×(Mpolystyrene)B (EQ1) (...)0.375-0.445 for Conventional GPC results (referencing an A value that yields 120,000 g/mol Mw linear homopolymer polyethylene) and B is equal to 1.0. A fifth order polynomial was used to fit the respective polyethylene-equivalent calibration points. Molecular weight distribution and molecular weight moment calculations were calculated using PolymerChar “GPC One” software. (...)software, the baseline-subtracted IR chromatogram at each equally-spaced data collection point (i), and the polyethylene equivalent molecular weight obtained from the narrow standard calibration curve for the point (i) from Equation 1. (...)of duplicate samples were prepared by transferring approximately 3.5 grams of the pellets into pre-cleaned 2 dram polyethylene vials. Standards were prepared for each metal tested from their NIST traceable standard solutions (Certi. pure from SPEX) into 2-dram polyethylene vials. They were diluted using milli-Q pure water to 6 ml and the vials were heat-sealed. The samples and standards were then (...) Catalyst 1 is then used to prepare a polyethylene composition in a solution polymerization for use in an inventive multilayer film according to some embodiments of the present invention. Subsequently, the polyethylene compositions are used to prepare inventive multilayer films. Testing is carried out on both the polyethylene compositions and the film. Additional Steps in Preparing Multi-Metal Catalyst Used to Make the Polyethylene Composition for Use in the Outer Layer of Inventive Multilayer Films For those catalysts used to make the polyethylene composition to be used in the inventive multilayer films, i.e. multi-metal catalysts herein, two additional metals, referred to herein as “the second metal” and “the third metal” for conveni(...) (...)of the procatalyst and the organometallic cocatalyst may be carried out in situ, or just prior to entering the polymerization reactor. Thus, the combination of the cocatalyst and the procatalyst may occur under a wide variety of conditions.(...) Each of the catalysts prepared hereinabove is then used to prepare Polyethylene Compositions as described below. Production of Polyethylene Compositions for Use in Inventive Multilayer Films The polyethylene resins are produced via a solution polymerization according to the following exemplary process. All raw materials (monomer) and the process solvent (a narrow boiling range high-purity isoparaffinic solvent, Isopar-E) are pu(...) Hydrogen is supplied in pressurized cylinders as a high purity grade and is not further purified. The reactor monomer feed stream is pressurized via a mechanical compressor to above reaction pressure. The solvent feed is pressurized via a p(...) The continuous solution polymerization reactor consists of a liquid full, non-adiabatic, isothermal, circulating, loop reactor which mimics a continuously stirred tank reactor (CSTR) with heat removal. Independent control of all fresh solve(...) The catalyst components are injected into the polymerization reactor through a specially designed injection stinger and are combined into one mixed catalyst/cocatalyst feed stream prior to injection into the reactor. (...)each fresh injection location (either feed or catalyst), the feed streams are mixed with the circulating polymerization reactor contents with static mixing elements. The contents of the reactor are continuously circulated through heat excha(...) Table 2 summarizes the polymerization conditions for Polyethylene Composition 1 (IE1) to be used in the inventive multilayer films. Additives used in the polymerization of IE1 were 1000 ppm IRGAFOS™ 168 (which is tris (2,4 di-tert-butylphen(...) TABLE 2 Polymerization ConditionsSampleIE1 Reactor ConfigurationTypeSingleComonomer typeTypenoneReactor Feed Solvent/Ethylene Mass Flow Ratiog/g4.0Reactor Feed Comonomer/Ethylene Mass Flow Ratiog/g0Reactor Feed Hydrogen/Ethylene Mass Flow R(...) For use in comparative examples, certain comparative polyethylene compositions are used. Comparative Polyethylene Composition A (Comp. A) is ELITE™ 5960G, available from The Dow Chemical Company. A second Polyethylene Composition (IE2) is prepared for use in inventive multilayer films according to some embodiments of the present invention. IE2 is prepared using the same catalyst system and comparable reactor conditions to IE1 except(...) In addition, the additive used in the polymerization for IE2 was 1000 ppm IRGAFOS™ 168 (which is tris (2,4 di-tert-butylphenyl) phosphite). Certain properties of Polyethylene Composition 1 (IE1), Polyethylene Composition 2 (IE2), and Comparative Composition A (Comp. A) are measured and presented in Tables 3-7. AGILTY™ 1021 is a low density polyethylene having a density of 0.919 g/cm3 and a melt index (12) of 1.85 g/10 minutes commercially available from The Dow Chemical Company. DOWLEX™ GM 8070G is a linear low density polyethylene having a density of 0.917 g/cm3 and a melt index (I2) of 0.90 g/10 minutes commercially available from The Dow Chemical Company. AFFINITY™ PF 1146G is a polyolefin plastomer having a density of 0.899 g/cm3 and a melt index (I2) of 1.0 g/10 minutes. As can be seen in the above data, use of the Polyethylene Composition (IE2) in Inventive Film 1 provides much improved haze values relative to Comparative Film A, while also providing comparable water vapor transmission rates and secant mod(...) AGILITY™ 1021 is a low density polyethylene having a density of 0.919 g/cm3 and a melt index (12) of 1.85 g/10 minutes commercially available from The Dow Chemical Company. INNATE™ ST50 is a polyethylene having a density of 0.918 g/cm3 and a melt index (I2) of 0.85 g/10 minutes commercially available from The Dow Chemical Company. DOWLEX™ GM 8070G is a linear low density polyethylene having a density of 0.917 g/cm3 and a melt index (I2) of 0.90 g/10 minutes commercially available from The Dow Chemical Company. AFFINITY™ PL 1850G is a polyolefin plastomer having a density of 0.902 g/cm3 and a melt index (I2) of 3 g/10 minutes commercially available from The Dow Chemical Company. INNATE™ CT50 is a polyethylene having a density of 0.918 g/cm3 and a melt index (I2) of 0.85 g/10 minutes commercially available from The Dow Chemical Company. ELITE™ 5960G1 is an enhanced polyethylene having a density of 0.962 g/cm3 and a melt index (I2) of 0.85 g/10 minu(...)I2) of 0.85 g/10 minutes commercially available from The Dow Chemical Company. DMDA-6400 NT7 is a high density polyethylene having a density of 0.961 g/cm3 and a melt index (12) of 0.8 g/10 minutes commercially available from The Dow Chemical Company. HDPE is a high density polyethylene having a density of 0.962 g/cm3 and a melt index (I2) of 0.85 g/10 minutes, commercially available from The Dow (...) The prior examples are focused on films that are essentially ent(...)
Полимерные компаунды | Представлена термопластичная полиолефиновая композиция, используемая для снижения запаха. Композиция содержит полипропиленовый полимер, эластомерный компонент, добавочный компонент и компонент-савандр, включающий полиацетоацетатный соединение и кальций карбонат. Композиция подходит для изготовления различных изделий, включая детали интерьера автомобилей. Полиацетоацетатный соединение имеет формулу (I), где А представляет собой основу полимера, С1-С30 замещенную или не замещенную линейную или разветвленную алкильную, арильную, арилалкильную или алкиларильную группу, RA - связь или С1-С30 линейную или разветвленную алкильную, арильную, арилалкильную или алкиларильную группу, RB - замещенную или не замещенную С1-С6 алкильную группу или замещенную или не замещенную арильную группу, а n - число от 2 до 100. | EP3887443 JP2022520305 US20220010112 IN202117023982 EP3887443 BR112021010477 CN113242882 KR10-2021-0096182 BR112021010477 TW202030251 WO2020/107304 | DOW GLOBAL TECHNOLOGIES | 2018-11-29 2021-05-29 | (EP3887443) Thermoplastic polyolefin compositions useful for odor reduction | (EP3887443) A thermoplastic polyolefin composition comprises: (A) a polypropylene polymer; (B) an elastomer component; (C) an additive component; and (D) a scavenger component comprising a polyacetoacetate compound having the Formula (I) defined herein and calcium carbonate. And an article is made from the thermoplastic polyolefin composition. | (US20220010112) What is claimed is: 1. A thermoplastic polyolefin composition comprising: (A) a polypropylene polymer; (B) an elastomer component; (C) an additive component; and (D) a scavenger component comprising a polyacetoacetate compound and calcium carbonate, wherein: the polyacetoacetate compound has the Formula (I): A is a polymer backbone, a C1-C30 substituted or unsubstituted linear or branched alkyl, aryl, arylalkyl, or alkaryl group, wherein the substituents may be one or more O, N, S, halogen, or phosphine; RA is a bond or a C1-C30 linear or branched alkyl, aryl, arylalkyl, or alkaryl group; RB is a substituted or unsubstituted C1-C6 alkyl group or a substituted or unsubstituted aryl group; and n is a number from 2 to 100; 2. A thermoplastic polyolefin composition comprising: (A) from 29.99 wt % to 99.99 wt % of a polypropylene polymer; (B) from 0 wt % to 70 wt % of an elastomer component; (C) from 0 wt % to 40 wt % of an additive component; and (D) from 0.01 wt % to 5 wt % of a scavenger component comprising a polyacetoacetate compound and calcium carbonate, wherein: the polyacetoacetate compound has the Formula (I): A is a polymer backbone, a C1-C30 substituted or unsubstituted linear or branched alkyl, aryl, arylalkyl, or alkaryl group, wherein the substituents may be one or more O, N, S, halogen, or phosphine; RA is a bond or a C1-C30 linear or branched alkyl, aryl, arylalkyl, or alkaryl group; RB is a substituted or unsubstituted C1-C6 alkyl group or a substituted or unsubstituted aryl group; and n is a number from 2 to 100. 3. The composition of claim 1 or 2, wherein the (D) scavenger component comprises a ratio of the polyacetoacetate compound having the Formula (I) to calcium carbonate of from 1:0.1 to 1:10. 4. The composition of any of the preceding claims, wherein the (B) elastomer component is an ethylene/α-olefin copolymer. 5. The composition of any of the preceding claims, wherein the (C) additive component comprises talc and an antioxidant. 6. The composition of any of the preceding claims, wherein: RB is a C1 alkyl group or a substituted or unsubstituted ether moiety; RC is a C1 or C2 alkyl group; and n is a number from 2 to 20. 7. The composition of any of the preceding claims, wherein the polyacetoacetate compound having the Formula (I) is selected from the group consisting of the following: 8. The composition of any of the preceding claims, the composition containing from 0 mg/m3 to less than or equal to 0.05 mg/m3 formaldehyde, from 0 mg/m3 to less than or equal to 1 mg/m3 acetaldehyde, from 0 mg/m3 to less than or equal to 0.05 mg/m3 acrolein, from 0 mg/m3 to less than or equal to 0.05 mg/m3 propionaldehyde, and from 0 mg/m3 to less than or equal to 0.05 mg/m3 crotonaldehyde, in accordance with the VOC Test Method. 9. The composition of any of the preceding claims, wherein the composition has a lower odor grade compared to a composition without the (D) scavenger component, in accordance with the Odor Grade Test. 10. The composition of any of the preceding claims, wherein the composition exhibits less than a 10% difference with respect to at least one of (i) to (vi) compared to a composition without the (D) scavenger component: (i) a tensile modulus in MPa, as measured by ISO 527; (ii) a tensile yield strength in MPa, as measured by ISO 527; (iii) a flexural Young's modulus in MPa, as measured by ASTM D790; (iv) a flexural yield strength in MPa, as measured by ASTM D790; (v) an Izod impact strength in kJ/m2 at 23° C., as measured by ISO 180; and (vi) an Izod impact strength in kJ/m2 at −30° C., as measured by ISO 180. 11. An article made from the composition of any of the preceding claims. 12. The article of claim 11 in the form of an automobile interior part. | (EP3887443A4) PENDING (US20220010112A1) PENDING (WO2020107304A1) LAPSED (JP2022520305A) PENDING (IN202117023982A) PENDING (BR112021010477A2) PENDING (CN113242882A) PENDING (KR20210096182A) PENDING (TW202030251A) PENDING | (US20220010112) As shown in Table 5, the comparative example (CE) shows that the addition of a polyacetoacetate compound (AATMP) advantageously reduces aldehyde concentrations compared to the control while maintaining the balance of mechanical properties. Such compositions are further useful for aldehyde abatement, as well as maintaining or improving the balance of mechanical properties. The present composition advantageously causes aldehyde abatement (i.e., reduction) or scavenges aldehydes. It is specifically intended that the present disclosure not be limited to the embodiments and illustrations contained herein, but include modified forms of those embodiments including portions of the embodiments and combinations of elements of different embodiments as within the scope of the following claims. | (US20220010112) 1 . A thermoplastic polyolefin composition comprising: (A) a polypropylene polymer; (B) an elastomer component; (C) an additive component; and (D) a scavenger component comprising a polyacetoacetate compound and calcium carbonate, wherein: the polyacetoacetate compound has the Formula (I): A is a polymer backbone, a C1-C30 substituted or unsubstituted linear or branched alkyl, aryl, arylalkyl, or alkaryl group, wherein the substituents may be one or more O, N, S, halogen, or phosphine; RA is a bond or a C1-C30 linear or branched alkyl, aryl, arylalkyl, or alkaryl group; RB is a substituted or unsubstituted C1-C6 alkyl group or a substituted or unsubstituted aryl group; and n is a number from 2 to 100; 2 . A thermoplastic polyolefin composition comprising: (A) from 29.99 wt % to 99.99 wt % of a polypropylene polymer; (B) from 0 wt % to 70 wt % of an elastomer component; (C) from 0 wt % to 40 wt % of an additive component; and (D) from 0.01 wt % to 5 wt % of a scavenger component comprising a polyacetoacetate compound and calcium carbonate, wherein: the polyacetoacetate compound has the Formula (I): A is a polymer backbone, a C1-C30 substituted or unsubstituted linear or branched alkyl, aryl, arylalkyl, or alkaryl group, wherein the substituents may be one or more O, N, S, halogen, or phosphine; RA is a bond or a C1-C30 linear or branched alkyl, aryl, arylalkyl, or alkaryl group; RB is a substituted or unsubstituted C1-C6 alkyl group or a substituted or unsubstituted aryl group; and n is a number from 2 to 100. | (US20220010112) In certain embodiments, the present disclosure provides an article made from a thermoplastic polyolefin composition comprising: In certain embodiments, the present disclosure relates to a thermoplastic polyolefin composition comprising: In further embodiments, the present disclosure relates to a thermoplastic polyolefin composition comprising: | AB (EP3887443) A thermoplastic polyolefin composition comprises: (A) a polypropylene polymer; (B) an elastomer component; (C) an additive component; and (D) a scavenger component comprising a polyacetoacetate compound having the Formula (I) defined herein and calcium carbonate. And an article is made from the thermoplastic polyolefin composition. APD 2021-05-29 CLMS (US20220010112) What is claimed is: 1. A thermoplastic polyolefin composition comprising: (A) a polypropylene polymer (B) an elastomer component (C) an additive component; and (D) a scavenger component comprising a polyacetoacetate compound and calcium carbonate, wherein: the polyacetoacetate compound has the Formula (I): A is a polymer backbone, a C1-C30 substituted or unsubstituted linear or branched alkyl, aryl, arylalkyl, or alkaryl group, wherein the substituents may be one or more O, N, S, halogen, or phosphine RA is a bond or a C1-C30 linear or branched alkyl, aryl, arylalkyl, or alkaryl group RB is a substituted or unsubstituted C1-C6 alkyl group or a substituted or unsubstituted aryl group; and n is a number from 2 to 100 2. A thermoplastic polyolefin composition comprising: (A) from 29.99 wt % to 99.99 wt % of a polypropylene polymer (B) from 0 wt % to 70 wt % of an elastomer component (C) from 0 wt % to 40 wt % of an additive component; and (D) from 0.01 wt % to 5 wt % of a scavenger component comprising a polyacetoacetate compound and calcium carbonate, wherein: the polyacetoacetate compound has the Formula (I): A is a polymer backbone, a C1-C30 substituted or unsubstituted linear or branched alkyl, aryl, arylalkyl, or alkaryl group, wherein the substituents may be one or more O, N, S, halogen, or phosphine RA is a bond or a C1-C30 linear or branched alkyl, aryl, arylalkyl, or alkaryl group RB is a substituted or unsubstituted C1-C6 alkyl group or a substituted or unsubstituted aryl group; and n is a number from 2 to 100. 3. The composition of claim 1 or 2, wherein the (D) scavenger component comprises a ratio of the polyacetoacetate compound having the Formula (I) to calcium carbonate of from 1:0.1 to 1:10. 4. The composition of any of the preceding claims, wherein the (B) elastomer component is an ethylene/α-olefin copolymer. 5. The composition of any of the preceding claims, wherein the (C) additive component comprises talc and an antioxidant. 6. The composition of any of the preceding claims, wherein: RB is a C1 alkyl group or a substituted or unsubstituted ether moiety RC is a C1 or C2 alkyl group; and n is a number from 2 to 20. 7. The composition of any of the preceding claims, wherein the polyacetoacetate compound having the Formula (I) is selected from the group consisting of the following: 8. The composition of any of the preceding claims, the composition containing from 0 mg/m3 to less than or equal to 0.05 mg/m3 formaldehyde, from 0 mg/m3 to less than or equal to 1 mg/m3 acetaldehyde, from 0 mg/m3 to less than or equal to 0.05 mg/m3 acrolein, from 0 mg/m3 to less than or equal to 0.05 mg/m3 propionaldehyde, and from 0 mg/m3 to less than or equal to 0.05 mg/m3 crotonaldehyde, in accordance with the VOC Test Method. 9. The composition of any of the preceding claims, wherein the composition has a lower odor grade compared to a composition without the (D) scavenger component, in accordance with the Odor Grade Test. 10. The composition of any of the preceding claims, wherein the composition exhibits less than a 10% difference with respect to at least one of (i) to (vi) compared to a composition without the (D) scavenger component: (i) a tensile modulus in MPa, as measured by ISO 527 (ii) a tensile yield strength in MPa, as measured by ISO 527 (iii) a flexural Young's modulus in MPa, as measured by ASTM D790 (iv) a flexural yield strength in MPa, as measured by ASTM D790 (v) an Izod impact strength in kJ/m2 at 23° C., as measured by ISO 180; and (vi) an Izod impact strength in kJ/m2 at −30° C., as measured by ISO 180. 11. An article made from the composition of any of the preceding claims. 12. The article of claim 11 in the form of an automobile interior part. DESC (US20220010112) The polyolefin elastomers suitable for use herein are thermoplastic elastomers. An “ethylene-based polymer,” “ethylene polymer,” “polyethylene” or like terms mean a polymer that contains equal to or greater than 50 wt %, or a majority amount of, polymerized ethylene monomer (based on the total weight of the polymer) an(...) “Olefin polymer,” “olefinic polymer,” “olefinic interpolymer,” “polyolefin” and like terms refer to a polymer derived from simple olefins. A “polyolefin” contains equal to or greater than 50 wt %, or a majority amount of, polymerized olefin(...) Representative polyolefins include polyethylene, polypropylene, polybutene, polyisoprene, and their various interpolymers. An “interpolymer” is a polymer prepared by the polymerization of at least two types of monomers or comonomers. “Interpolymer” includes, but is not limited to, copolymers (which usually refers to polymers prepared from two different types of(...) A “polypropylene polymer,” “propylene-based polymer,” or “propylene polymer,” is a polymer that contains equal to or greater than 50 wt %, or a majority amount of, polymerized propylene monomer (based on the total weight of the polymer) and(...) The generic term “polypropylene” thus includes propylene homopolymer, propylene interpolymer, a blend of two or more propylene homopolymers, a blend of two or more propylene interpolymers, and a blend of one or more propylene homopolymers w(...) (A) Polypropylene Polymer The present composition comprises a polypropylene polymer. In certain embodiments, the present composition comprises from 29.99 wt % to 99.99 wt % (e.g., from 30 wt % to 99.99 wt %, from 35 wt % to 90 wt %, from 40 wt % to 90 wt %, from 45 (...)wt %, from 60 wt % to 75 wt %, from 65 wt % to 75 wt %, from 70 wt % to 75 wt %, or from 70 wt % to 71 wt %) of a polypropylene polymer, based on the total weight of the composition. (...)or 60 wt %, or 65 wt %, or 70 wt % to 71 wt %, or 75 wt %, or 80 wt %, or 85 wt %, or 90 wt %, or 99.99 wt % of a polypropylene polymer, based on the total weight of the composition. In certain embodiments, the polypropylene polymer contains from greater than 50 wt %, or 60 wt %, or 70 wt %, or 75 wt % to 80 wt %, or 90 wt %, or 95 wt %, or 98 wt %, or 99 wt %, or 100 wt % polymerized propylene monomer, based on the total weight of the polymer. The remainder of the polypropylene polymer is derived from units of ethylene and/or an α-olefin having from 4, or 6 to 8, or 12, or 16(...) Nonlimiting examples of suitable polypropylene polymers include polypropylene homopolymer (such as Braskem™ Polypropylene H502-25RZ); polypropylene random copolymer (such as Braskem™ Polypropylene R751-12N); polypropylene impact copolymer (such as YUPLENE™ BX3900 available from SK Global Chemical and Braskem™ Polypropylene T702-12N); graft polypropylene copolymers; and block propylene copolymers (such as polypropylene olefin block copolymers (PP-OBC) available from The Dow Chemical Company). In various embodiments, the polypropylene polymer is a polypropylene impact copolymer. In various embodiments, the polypropylene polymer has a density from 0.890 to 0.920 g/cm3 (e.g., from 0.890 to 0.915 g/cm3, from 0.890 to 0.910 g/cm3, from 0.895 to 0.905 g/cm3, etc.) in accordance with ASTM D792. Said in another way, in various embodiments, the polypropylene polymer has a density from 0.890 g/cm3, or 0.895 g/cm3, or 0.900 g/cm3 to 0.905 g/cm3, or 0.910 g/cm3, or 0.915 g/cm3, or 0(...) In various embodiments, the polypropylene polymer has a melt flow rate from 1 g/10 min to 200 g/10 min (e.g., from 1 g/10 min to 150 g/10 min, from 15 g/10 min to 100 g/10 min, from 30 g/10 min to 100 g/10 min, from 40 to 90 g/10 min, from (...) Said in another way, in various embodiments, the polypropylene polymer has a melt flow rate from 1 g/10 min, or 15 g/10 min, or 30 g/10 min, or 40 g/10 min, or 50 g/10 min, or 55 g/10 min, or 60 g/10 min to 65 g/10 min, or 70 g/10 min, or 8(...) Polypropylene suitable for use herein can have one, some, or all of the following properties: In one or more embodiments, the polypropylene polymer is a polypropylene impact copolymer with a density of 0.900 g/cm3 (ASTM D792) and a melt flow rate of 60 g/10 min (ASTM D1238, 230° C./2.16 kg). The polypropylene polymer may comprise one or more embodiments disclosed herein. The elastomer component of the present composition may be a polyolefin elastomer, a styrenic block copolymer, an elastomeric alloy, a thermoplastic polyurethane, a thermoplastic copolyester, a thermoplastic polyamide, or combinations thereo(...) In certain embodiments, the elastomer component of the present composition is a polyolefin elastomer. In certain embodiments, the polyolefin elastomer of the present composition is a polyolefin elastomer or a mixture of polyolefin elastomers. A “polyolefin elastomer” is an elastomeric polymer containing at least 50 mole percent (mol %) of u(...) In various embodiments, the polyolefin elastomers consist of only polymerized α-olefin monomer, including ethylene. Such polyolefin elastomers can be either homopolymers or interpolymers. Examples of polyolefin homopolymers are homopolymers of ethylene or propylene. Examples of polyolefin interpolymers are ethylene/α-olefin interpolymers and propylene/α-olefin interpolymers. Illustrative polyolefin copolymers include ethylene/propylene, ethylene/butene, ethylene/1-hexene, ethylene/1-octene, and the like. Illustrative terpolymers include ethylene/propylene/1-octene, ethylene/propylene/butene, and ethylene/butene/1-octene. In an embodiment, the polyolefin elastomer is an ethylene/octene copolymer. Additionally, the copolymers can be random or blocky. Polyolefin elastomers can also comprise one or more functional groups such as an unsaturated ester or acid or silane, and these elastomers (polyolefins) are well known and can be prepared by conventional high-pressure techniques. Functional groups can also be included in the polyolefin elastomer through grafting which can be accomplished as is commonly known in the art. In one embodiment, grafting may occur by way of free radical functionalization which typically includes melt blending the polyolefin elastomer, a free radical initiator (such as a peroxide or the like), and a compound containing a functional group. During melt blending, the free radical initiator reacts (reactive melt blending) with the polyolefin elastomer to form polymer radicals. The compound containing a functional group bonds to the backbone of the polymer radicals to form a func(...) Commercial examples of polyolefin elastomers useful herein include very-low-density polyethylene (VLDPE) (e.g., FLEXOMER™ ethylene/1-hexene polyethylene made by The Dow Chemical Company); homogeneously branched, linear ethylene/α-olefin cop(...)Chemical Company); homogeneously branched, substantially linear ethylene/α-olefin copolymers (e.g., AFFINITY™ Polyolefin Plastomers and ENGAGE™ Polyolefin Elastomers available from The Dow Chemical Company); amorphous polyolefins (APOs) (e.g., EASTOFLEX™ amorphous propylene homopolymer available from Eastman Chemical C(...) In various embodiments, the polyolefin elastomers are the homogeneously branched linear and substantially linear ethylene/α-olefin copolymers. The substantially linear ethylene copolymers are more fully described in U.S. Pat. Nos. 5,272,236; 5,278,272 and 5,986,028. In another embodiment, the polyolefin elastomers are amorphous polyolefins, such as those more fully described in US Pub. No. 2004/0081795. The polyolefin elastomers useful herein also include propylene-, butene-, and any other alkene-based copolymers. Such copolymers may comprise a majority (i.e., greater than 50 weight percent (wt %)) of units derived from the alkene (e.g., p(...) In an embodiment, the polyolefin elastomer includes a propylene-based copolymer. In further embodiments, the polyolefin elastomer comprises a propylene-ethylene copolymer. Exemplary propylene-based copolymers useful herein include VERSIFY™ (...)from ExxonMobil Chemical Company. In certain embodiments, when the component (B) elastomer component includes a polypropylene, it is different than the component (A) polypropylene. Polyolefin elastomers can also include ethylene/propylene/diene monomer (EPDM) terpolymer elastomers and chlorinated polyethylenes (CPE). Commercial examples of suitable EPDMs include NORDEL™ EPDMs, available from The Dow Chemical Company. (...) In one or more embodiments, the polyolefin elastomer is selected from the group consisting of ethylene-based polyolefin elastomers, propylene-based polyolefin elastomers, and combinations thereof. In such embodiments, the ethylene-based polyolefin elastomer can have an ethylene content of greater than 50 wt %, or greater than 60 wt %, based on the entire weight of the ethylene-based polyolefin elastomer, with the balance consisting of one or more alpha-olefin monomers. Additionally, the ethylene-based polyolefin elastomer can have an ethylene content ranging from greater than 50 wt %, or 60 wt % to 75 wt %, or 90 wt %, based on the entire weight of the ethylene-based polyolefin elastomer, with the balance consisting of one or more alpha-olefin monomers. Furthermore, when the polyolefin elastomer is propylene-based, it can have a propylene content of greater than 50 wt %, greater than 70 wt %, or greater than 90 wt %, based on the entire weight of the propylene-based polyolefin elastomer, with the balance consisting of one or more alpha-olefin monomers (including ethylene). Additionally, the propylene-based polyolefin elastomer can have a propylene content ranging from greater than 50 wt %, or 70 wt %, or 90 wt % to 97 wt %, or 98 wt %, or 99 wt %, based on the entire weight of the propylene-based polyolefin elastomer, with the balance consisting of one or more alpha-olefin monomers (including ethylene). In various embodiments, when the polyolefin elastomer is propylene-based, the alpha-olefin comonomer is ethylene. Nonlimiting examples of a suitable propylene-based polyolefin elastomer include propylene copolymer and propylene homopolymer. When the (B) elastomer component includes a polypropylene, it is different than the component (A) polypropylene. In one or more embodiments, the polyolefin elastomer is an ethylene/1-octene copolymer. Polyolefin elastomers suitable for use herein can have a density, in accordance with ASTM D792, from 0.850 g/cm3 to 0.930 g/cm3 (e.g., from 0.850 g/cm3 to 0.920 g/cm3, from 0.850 g/cm3 to 0.910 g/cm3, from 0.850 g/cm3 to 0.900 g/cm3, from 0(...) Said in another way, in various embodiments, a polyolefin elastomer suitable for use herein has a density from 0.850 g/cm3, or 0.860 g/cm3 to 0.870 g/cm3, or 0.880 g/cm3, or 0.890 g/cm3, or 0.900 g/cm3, or 0.910 g/cm3, or 0.920 g/cm3, or 0.(...) Polyolefin elastomers suitable for use herein can have a melt index from 0.1 g/10 min to 100 g/10 min (e.g., from 0.1 g/10 min to 75 g/10 min, from 0.5 g/10 min to 50 g/10 min, from 1 g/10 min to 40 g/10 min, from 1 g/10 min to 30 g/10 min,(...) Said in another way, in certain embodiments, polyolefin elastomers suitable for use herein can have a melt index from 0.1 g/10 min, or 0.5 g/10 min, or 1 g/10 min, or 5 g/10 min, or 10 g/10 min to 15 g/10 min, or 20 g/10 min, or 30 g/10 min(...) Polyolefin elastomers suitable for use herein can have one or both of the following properties: In one or more embodiments, the polyolefin elastomer includes an ethylene/1-octene copolymer with a density of 0.864 g/cm3 (ASTM D792) and a melt index of 13 g/10 min (ASTM D1238, 190° C./2.16 kg). The polyolefin elastomer may comprise one or more embodiments disclosed herein. (...)bis(3-oxobutanoate) and its isomers, 1,2-diethylol diacetoacetate and its isomers, any homologs of acetoacetated polypropylene glycol or polyethylene glycol wherein the acetoacetated polypropylene glycol or polyethylene glycol can be linear or branched, acetoacetated branched polyether polyol or polyester polyol, hexan(...) (...)or 60 wt %, or 65 wt %, or 70 wt % to 71 wt %, or 75 wt %, or 80 wt %, or 85 wt %, or 90 wt %, or 99.99 wt % of a polypropylene impact copolymer In certain embodiments, the present composition has a lower odor grade, in accordance with the odor grade test described below, compared to a composition without the (D) scavenger component. In certain embodiments, the present disclosure provides an article made from a thermoplastic polyolefin composition comprising: (...)or 60 wt %, or 65 wt %, or 70 wt % to 71 wt %, or 75 wt %, or 80 wt %, or 85 wt %, or 90 wt %, or 99.99 wt % of a polypropylene impact copolymer In certain embodiments, the article made from the present composition has a lower odor grade, in accordance with the odor grade test described below, compared to an article made from a composition without the (D) scavenger component. Melt Flow Rate (MFR) for polypropylene is measured in accordance with ASTM D1238, Condition 230° C./2.16 kilogram (kg) weight. The result is recorded in grams (g) eluted per 10 minutes (g/10 min). Odor Grade Test: The odor grade is determined by a sensory evaluation similar to the VDA 270 test procedure. The detailed procedure is as follows. An aliquot of 10 g of sample pellets are put in a 1 liter glass vial and heated at 80° C. for(...) The sensory evaluation is performed by 8 to 9 trained panelists who provide grades on odor based on the rankings described in Table 1. The reported results are the average grades of the panelists. The evaluations are done via paired comparison. Specifically, the panelists compare the control to the comparative example (...) TABLE 1 GradeDescription 1Not perceptible2Perceptible, not disturbing3Clearly perceptible, but not disturbing4Disturbing5Strongly disturbing6Not acceptable (...)SK GlobalBX3900density = 0.90 g/cc (ASTM D792)Chemical MFR = 60 g/10 min (ASTM D1238, 230° C./2.16 kg)ENGAGE ™polyolefin elastomerThe Dow8137ethylene/octene copolymerChemical density = 0.864 g/cc (ASTM D792)Company Ml = 13 g/10 min (ASTM D7(...) The pellets are also tested for mechanical properties and via the odor grade test. The results are shown in Table 5. With regard to Table 5, ND stands for Not Detectable. A sample with an aldehyde content that is not detectable has an aldeh(...) TABLE 5 Odor Grade ControlCEDifference 2.93.3+0.4 ControlIEDifference 3.23.1−0.1 VOC Concentrations ControlCEIE1 Formaldehyde (mg/m3)0.125NDNDAcetaldehyde (mg/m3)0.378NDNDAcrolein (mg/m3)NDNDNDPropionaldehyde (mg/m3)0.275NDNDCrotonal(...) However, it is clear from the paired comparison via the Odor Grade Test that the introduction of the polyacetoacetate compound alone increased the odor of the final TPO product compared to the control. Beyond this, the inventive example has an odor grade that is better than the control from the paired comparison via the Odor Grade Test. Accordingly, the inventive example surprisingly shows that the combination of a polyacetoacetate compou(...) DESC (US20220010112) Embodiments relate to thermoplastic polyolefin compositions useful for odor reduction. Such compositions are further useful for aldehyde abatement, as well as maintaining or improving the balance of mechanical properties. Automobile interior parts are typically made of thermoplastic polyolefin (TPO) compositions, such as TPO compositions containing polyolefin elastomers (POE). Increasing consumer concerns regarding car interior air quality have led to govern(...) In certain embodiments, the present disclosure relates to a thermoplastic polyolefin composition comprising: (A) a polypropylene polymer In further embodiments, the present disclosure relates to a thermoplastic polyolefin composition comprising: (A) from 29.99 wt % to 99.99 wt % of a polypropylene polymer DESC (WO2020107304) Embodiments relate to thermoplastic polyolefin compositions useful for odor reduction. Such compositions are further useful for aldehyde abatement, as well as maintaining or improving the balance of mechanical properties. Automobile interior parts are typically made of thermoplastic polyolefin (TPO) compositions, such as TPO compositions containing polyolefin elastomers (POE) . Increasing consumer concerns regarding car interior air quality have led to gover(...) In certain embodiments, the present disclosure relates to a thermoplastic polyolefin composition comprising: (A) a polypropylene polymer In further embodiments, the present disclosure relates to a thermoplastic polyolefin composition comprising: (A) from 29.99 wt%to 99.99 wt%of a polypropylene polymer The polyolefin elastomers suitable for use herein are thermoplastic elastomers. An "ethylene-based polymer, " "ethylene polymer, " “polyethylene” or like terms mean a polymer that contains equal to or greater than 50 wt%, or a majority amount of, polymerized ethylene monomer (based on the total weight of the polymer) a(...) "Olefin polymer, " "olefinic polymer, " "olefinic interpolymer, " "polyolefin" and like terms refer to a polymer derived from simple olefins. A "polyolefin" contains equal to or greater than 50 wt%, or a majority amount of, polymerized olef(...) Representative polyolefins include polyethylene, polypropylene, polybutene, polyisoprene, and their various interpolymers. An "interpolymer" is a polymer prepared by the polymerization of at least two types of monomers or comonomers. "Interpolymer" includes, but is not limited to, copolymers (which usually refers to polymers prepared from two different types of(...) A "polypropylene polymer, " "propylene-based polymer, " or "propylene polymer, " is a polymer that contains equal to or greater than 50 wt%, or a majority amount of, polymerized propylene monomer (based on the total weight of the polymer) a(...) The generic term "polypropylene" thus includes propylene homopolymer, propylene interpolymer, a blend of two or more propylene homopolymers, a blend of two or more propylene interpolymers, and a blend of one or more propylene homopolymers w(...) (A) Polypropylene Polymer The present composition comprises a polypropylene polymer. In certain embodiments, the present composition comprises from 29.99 wt%to 99.99 wt% (e.g., from 30 wt%to 99.99 wt%, from 35 wt%to 90 wt%, from 40 wt%to 90 wt%, from 45 wt%to 90 wt%(...)55 wt%to 80 wt%, from 60 wt%to 75 wt%, from 65 wt%to 75 wt%, from 70 wt%to 75 wt%, or from 70 wt%to 71 wt%) of a polypropylene polymer, based on the total weight of the composition. Said in another way, in certain embodiments, the compositi(...)or 55 wt%, or 60 wt%, or 65 wt%, or 70 wt%to 71 wt%, or 75 wt%, or 80 wt%, or 85 wt%, or 90 wt%, or 99.99 wt%of a polypropylene polymer, based on the total weight of the composition. In certain embodiments, the polypropylene polymer contains from greater than 50 wt%, or 60 wt%, or 70 wt%, or 75 wt%to 80 wt%, or 90 wt%, or 95 wt%, or 98 wt%, or 99 wt%, or 100 wt%polymerized propylene monomer, based on the total weight of the polymer. The remainder of the polypropylene polymer is derived from units of ethylene and/or an α-olefin having from 4, or 6 to 8, or 12, or 16, or 20 carb(...) Nonlimiting examples of suitable polypropylene polymers include polypropylene homopolymer (such as BraskemTM Polypropylene H502-25RZ) ; polypropylene random copolymer (such as BraskemTM Polypropylene R751-12N) ; polypropylene impact copolymer (such as YUPLENETM BX3900 available from SK Global Chemical and BraskemTM Polypropylene T702-12N) ; graft polypropylene copolymers; and block propylene copolymers (such as polypropylene olefin block copolymers (PP-OBC) available from The Dow Chemical Company) . In various embodiments, the polypropylene polymer is a polypropylene impact copolymer. In various embodiments, the polypropylene polymer has a density from 0.890 to 0.920 g/cm3 (e.g., from 0.890 to 0.915 g/cm3, from 0.890 to 0.910 g/cm3, from 0.895 to 0.905 g/cm3, etc. ) in accordance with ASTM D792. Said in another way, in various embodiments, the polypropylene polymer has a density from 0.890 g/cm3, or 0.895 g/cm3, or 0.900 g/cm3 to 0.905 g/cm3, or 0.910 g/cm3, or 0.915 g/cm3, or (...) In various embodiments, the polypropylene polymer has a melt flow rate from 1 g/10 min to 200 g/10 min (e.g., from 1 g/10 min to 150 g/10 min, from 15 g/10 min to 100 g/10 min, from 30 g/10 min to 100 g/10 min, from 40 to 90 g/10 min, from (...) Said in another way, in various embodiments, the polypropylene polymer has a melt flow rate from 1 g/10 min, or 15 g/10 min, or 30 g/10 min, or 40 g/10min, or 50 g/10 min, or 55 g/10 min, or 60 g/10 min to 65 g/10 min, or 70 g/10 min, or 80(...) Polypropylene suitable for use herein can have one, some, or all of the following properties: In one or more embodiments, the polypropylene polymer is a polypropylene impact copolymer with a density of 0.900 g/cm3 (ASTM D792) and a melt flow rate of 60 g/10 min (ASTM D1238, 230℃/2.16 kg) . The polypropylene polymer may comprise one or more embodiments disclosed herein. The elastomer component of the present composition may be a polyolefin elastomer, a styrenic block copolymer, an elastomeric alloy, a thermoplastic polyurethane, a thermoplastic copolyester, a thermoplastic polyamide, or combinations thereo(...) In certain embodiments, the elastomer component of the present composition is a polyolefin elastomer. In certain embodiments, the polyolefin elastomer of the present composition is a polyolefin elastomer or a mixture of polyolefin elastomers. A "polyolefin elastomer" is an elastomeric polymer containing at least 50 mole percent (mol%) of un(...) In various embodiments, the polyolefin elastomers consist of only polymerized α-olefin monomer, including ethylene. Such polyolefin elastomers can be either homopolymers or interpolymers. Examples of polyolefin homopolymers are homopolymers of ethylene or propylene. Examples of polyolefin interpolymers are ethylene/α-olefin interpolymers and propylene/α-olefin interpolymers. Illustrative polyolefin copolymers include ethylene/propylene, ethylene/butene, ethylene/1-hexene, ethylene/1-octene, and the like. Illustrative terpolymers include ethylene/propylene/1-octene, ethylene/propylene/butene, and ethylene/butene/1-octene. In an embodiment, the polyolefin elastomer is an ethylene/octene copolymer. Additionally, the copolymers can be random or blocky. Polyolefin elastomers can also comprise one or more functional groups such as an unsaturated ester or acid or silane, and these elastomers (polyolefins) are well known and can be prepared by conventional high-pressure techniques. Functional groups can also be included in the polyolefin elastomer through grafting which can be accomplished as is commonly known in the art. In one embodiment, grafting may occur by way of free radical functionalization which typically includes melt blending the polyolefin elastomer, a free radical initiator (such as a peroxide or the like) , and a compound containing a functional group. During melt blending, the free radical initiator reacts (reactive melt blending) with the polyolefin elastomer to form polymer radicals. The compound containing a functional group bonds to the backbone of the polymer radicals to form a fun(...) Commercial examples of polyolefin elastomers useful herein include very-low-density polyethylene (VLDPE) (e.g., FLEXOMERTM ethylene/1-hexene polyethylene made by The Dow Chemical Company) ; homogeneously branched, linear ethylene/α-olefin c(...)Chemical Company) ; homogeneously branched, substantially linear ethylene/α-olefin copolymers (e.g., AFFINITYTM Polyolefin Plastomers and ENGAGETM Polyolefin Elastomers available from The Dow Chemical Company) ; amorphous polyolefins (APOs) (e.g., EASTOFLEXTM amorphous propylene homopolymer available from Eastman Chemi(...) In various embodiments, the polyolefin elastomers are the homogeneously branched linear and substantially linear ethylene/α-olefin copolymers. The substantially linear ethylene copolymers are more fully described in USP 5,272,236; 5,278,272 and 5,986,028. In another embodiment, the polyolefin elastomers are amorphous polyolefins, such as those more fully described in US Pub. No. 2004/0081795. The polyolefin elastomers useful herein also include propylene-, butene-, and any other alkene-based copolymers. Such copolymers may comprise a majority (i.e., greater than 50 weight percent (wt%) ) of units derived from the alkene (e.g., p(...) In an embodiment, the polyolefin elastomer includes a propylene-based copolymer. In further embodiments, the polyolefin elastomer comprises a propylene-ethylene copolymer. Exemplary propylene-based copolymers useful herein include VERSIFYTM(...) In certain embodiments, when the component (B) elastomer component includes a polypropylene, it is different than the component (A) polypropylene. Polyolefin elastomers can also include ethylene/propylene/diene monomer (EPDM) terpolymer elastomers and chlorinated polyethylenes (CPE) . Commercial examples of suitable EPDMs include NORDELTM EPDMs, available from The Dow Chemical Company(...) In one or more embodiments, the polyolefin elastomer is selected from the group consisting of ethylene-based polyolefin elastomers, propylene-based polyolefin elastomers, and combinations thereof. In such embodiments, the ethylene-based polyolefin elastomer can have an ethylene content of greater than 50 wt%, or greater than 60 wt%, based on the entire weight of the ethylene-based polyolefin elastomer, with the balance consisting of one or more alpha-olefin monomers. Additionally, the ethylene-based polyolefin elastomer can have an et(...)
Клеи и ламинация | Данный патент относится к процессу получения двухкомпонентного безразбавительного клея на основе изоцианатов и полиолов с добавлением фосфатно-функционального полиола. Клей используется для формирования ламината из пленок различных полимеров, включая PET, PE и металлизированные пленки. Важными характеристиками клея являются время жизни, которое составляет от 30 до 60 минут при температуре 40 градусов Цельсия, а также уровень распада основного ароматического амина, который должен составлять от 0,1 до 1,4 частей на миллиард после 24 часов выдержки при температуре 25 градусов Цельсия и влажности 50%. В патенте описываются определенные диапазоны концентраций компонентов и свойства ламинированного продукта, полученного с использованием данного клея. | CN113166619 US20220017677 JP2022507645 IN202117021724 EP3880766 BR112021009476 CN113166619 AR117071 BR112021009476 TW202030219 WO2020/102402 | DOW GLOBAL TECHNOLOGIES ROHM & HAAS | 2018-11-16 2019-11-13 | (EP3880766) Solventless adhesive composition and process for making and use in forming a laminate | (EP3880766) The present disclosure provides a process comprising providing an isocyanate component A comprising a blend of (i) an aromatic isocyanate prepolymer and (ii) an aliphatic isocyanate prepolymer; providing a polyol component B comprising a blend of; (i) a phosphate-functional polyol, (ii) a polyether polyol, and (iii) an element selected from the group consisting of a polyurethane polyol, a polyester polyol and a combination thereof; mixing component A and component B to form a solventless adhesive (SLA) composition, wherein a weight ratio of component A to component B is from 2:1 to 1:1, the SLA composition having a pot life from 30 min to 60 min at 40C; applying the SLA composition between a first film and a second film to form a raw laminate; and curing the raw laminate to form a laminate product. | (US20220017677) 1. A process comprising: providing an isocyanate component A comprising a blend of (i) an aromatic isocyanate prepolymer and (ii) an aliphatic isocyanate prepolymer; providing a polyol component B comprising a blend of; (i) a phosphate-functional polyol, (ii) a polyether polyol, and (iii) an element selected from the group consisting of a polyurethane polyol, a polyester polyol and a combination thereof; mixing component A and component B to form a solventless adhesive (SLA) composition, wherein a weight ratio of component A to component B is from 2:1 to 1:1, the SLA composition having a pot life from 30 min to 60 min at 40° C.; applying the SLA composition between a first film and a second film to form a raw laminate; and curing the raw laminate to form a laminate product. 2. The process of claim 1, comprising providing component A comprising a blend from 90 wt % to 80 wt % of the aromatic isocyanate prepolymer and from 10 wt % to 20 wt % of the aliphatic isocyanate prepolymer, based on a total weight of component A. 3. The process of claim 1, comprising providing component B wherein the phosphate-functional polyol is present in an amount from 6 wt % to 16 wt %, based on a total weight of component B. 4. The process of claim 1, comprising forming the SLA composition wherein the phosphate-functional polyol is present in an amount from 4 wt % to 7 wt %, based on a total weight of the SLA composition. 5. The process of claim 1, wherein the first film is composed of polyethylene terephthalate (PET) and the second film is composed of polyethylene (PE), the process further comprising forming a laminate product having an anti-seal value from 3,415 to 3,960 g/25 mm at 160° C., as measured in accordance with the anti-seal test. 6. The process of claim 5, comprising forming a laminate product having a primary aromatic amine (PAA) level from 0.1 to 1.4 parts per billion (ppb) after 24 hours curing at 25° C. and 50% humidity, as measured in accordance with the PAA decay test. 7. A two-component solventless adhesive (SLA) composition comprising: an isocyanate component A comprising a blend of (i) an aromatic isocyanate prepolymer and (ii) an aliphatic isocyanate prepolymer; a polyol component B comprising a blend of; (i) a phosphate-functional polyol, (ii) a polyether polyol, and (iii) an element selected from the group consisting of a polyurethane polyol, a polyester polyol and a combination thereof; the composition having a weight ratio of component A to component B from 2:1 to 1:1; a pot life from 30 min to 60 min at 40° C.; and a primary aromatic amine decay level from 0.1 pbb to 1.4 pbb after 24 hours curing at 25° C. and 50% humidity. 8. The composition of claim 7, wherein component A comprises a blend from 90 wt % to 80 wt % of the aromatic isocyanate prepolymer and from 10 wt % to 20 wt % of the aliphatic isocyanate prepolymer, based on a total weight of component A. 9. The composition of claim 7, wherein the phosphate-functional polyol is present in an amount from 6 wt % to 16 wt %, based on a total weight of component B. 10. The composition of claim 7, wherein the phosphate-functional polyol is present in an amount from 4 wt % to 7 wt %, based on a total weight of the SLA composition. 11. A laminate product comprising: a first film; a second film; and a solventless adhesive composition disposed between the first film and the second film, the solventless adhesive composition comprising (a) an isocyanate component A comprising a blend of (i) an aromatic isocyanate prepolymer and (ii) an aliphatic isocyanate prepolymer; (b) a polyol component B comprising a blend of (i) a phosphate-functional polyol, (ii) a polyether polyol, and (iii) an element selected from the group consisting of a polyurethane polyol, a polyester polyol and a combination thereof; the composition having a weight ratio of component A to component B from 2:1 to 1:1; a pot life from 30 min to 60 min at 40° C.; and a primary aromatic amine decay level from 0.1 pbb to 1.4 pbb after 24 hours curing at 25° C. and 50% humidity. 12. The laminate product of claim 11, wherein the first film is composed of polyethylene terephthalate (PET) and the second film is composed of polyethylene (PE), the laminate product having a bond strength from 3,415 g/25 mm to 4,000 g/25 mm, as measured in accordance the anti-seal test. 13. The laminate product of claim 11, wherein the first film is composed of polyethylene terephthalate (PET) and the second film is composed of polyethylene (PE), the laminate product having a bond strength from 595 g/25 mm to 850 g/25 mm, as measured in accordance with the rigorous food resistance test. 14. The laminate product of claim 11, wherein the first film is composed of polyethylene terephthalate (PET) and the second film is composed of white pigmented polyethylene, the laminate product having a bond strength from 830 g/25 mm to 900 g/25 mm, as measured in accordance with the rigorous food resistance test. 15. The laminate of claim 11 wherein the first film is a metallized film and the second film is composed of polyethylene (PE), the laminate having a bond strength from 900 g/25 mm to 1020 g/25 mm, as measured in accordance with the rigorous food resistance test. | (EP3880766A1) PENDING (US20220017677A1) PENDING (WO2020102402A1) LAPSED (JP2022507645A) PENDING (CN113166619BB) GRANTED (IN202117021724A) PENDING (BR112021009476A2) PENDING (AR-117071A1) PENDING (TW202030219A) PENDING | (US20220017677) A "5" is the best and indicates a laminate having uniform appearance. It is contemplated that component A and component B can be formed separately and, if desired, stored until it is desired to use the SLA composition. When it is desired to use the SLA composition, component A and component B are brought into contact with each other and mixed together. When it is desired to assess the molecular weight of such a mixture, the number-average molecular weight is used. By way of example, and not limitation, some embodiments of the present disclosure will now be described in detail in the following examples. Cleaning ability test: "Cleaning ability" is a measure of the effort required to remove an adhesive composition from lamination equipment. It is specifically intended that the present disclosure not be limited to the embodiments and illustrations contained herein, but include modified forms of those embodiments including portions of the embodiments and combinations of elements of different embodiments as come with the scope of the following claims. | (US20220017677) 1 . A process comprising: providing an isocyanate component A comprising a blend of (i) an aromatic isocyanate prepolymer and (ii) an aliphatic isocyanate prepolymer; providing a polyol component B comprising a blend of; (i) a phosphate-functional polyol, (ii) a polyether polyol, and (iii) an element selected from the group consisting of a polyurethane polyol, a polyester polyol and a combination thereof; mixing component A and component B to form a solventless adhesive (SLA) composition, wherein a weight ratio of component A to component B is from 2:1 to 1:1, the SLA composition having a pot life from 30 min to 60 min at 40° C.; applying the SLA composition between a first film and a second film to form a raw laminate; and curing the raw laminate to form a laminate product. 11 . A laminate product comprising: a first film; a second film; and a solventless adhesive composition disposed between the first film and the second film, the solventless adhesive composition comprising (a) an isocyanate component A comprising a blend of (i) an aromatic isocyanate prepolymer and (ii) an aliphatic isocyanate prepolymer; (b) a polyol component B comprising a blend of (i) a phosphate-functional polyol, (ii) a polyether polyol, and (iii) an element selected from the group consisting of a polyurethane polyol, a polyester polyol and a combination thereof; the composition having a weight ratio of component A to component B from 2:1 to 1:1; a pot life from 30 min to 60 min at 40° C.; and a primary aromatic amine decay level from 0.1 pbb to 1.4 pbb after 24 hours curing at 25° C. and 50% humidity. 7 . A two-component solventless adhesive (SLA) composition comprising: an isocyanate component A comprising a blend of (i) an aromatic isocyanate prepolymer and (ii) an aliphatic isocyanate prepolymer; a polyol component B comprising a blend of; (i) a phosphate-functional polyol, (ii) a polyether polyol, and (iii) an element selected from the group consisting of a polyurethane polyol, a polyester polyol and a combination thereof; the composition having a weight ratio of component A to component B from 2:1 to 1:1; a pot life from 30 min to 60 min at 40° C.; and a primary aromatic amine decay level from 0.1 pbb to 1.4 pbb after 24 hours curing at 25° C. and 50% humidity. | (US20220017677) The present disclosure provides a laminate product. The present disclosure provides a process comprising providing an isocyanate component A comprising a blend of (i) an aromatic isocyanate prepolymer and (ii) an aliphatic isocyanate prepolymer; providing a polyol component B comprising a blend of; (i) a phosphate-functional polyol, (ii) a polyether polyol, and (iii) an element selected from the group consisting of a polyurethane polyol, a polyester polyol and a combination thereof; mixing component A and component B to form a solventless adhesive (SLA) composition, wherein a weight ratio of component A to component B is from 2:1 to 1:1, the SLA composition having a pot life from 30 min to 60 min at 40 C; applying the SLA composition between a first film and a second film to form a raw laminate; and curing the raw laminate to form a laminate product. The present disclosure provides a process comprising providing an isocyanate component A comprising a blend of (i) an aromatic isocyanate prepolymer and (ii) an aliphatic isocyanate prepolymer; providing a polyol component B comprising a blend of; (i) a phosphate-functional polyol, (ii) a polyether polyol, and (iii) an element selected from the group consisting of a polyurethane polyol, a polyester polyol and a combination thereof; mixing component A and component B to form a solventless adhesive (SLA) composition, wherein a weight ratio of component A to component B is from 2:1 to 1:1, the SLA composition having a pot life from 30 min to 60 min at 40° C.; applying the SLA composition between a first film and a second film to form a raw laminate; and curing the raw laminate to form a laminate product. Also provided is a two-component solventless adhesive (SLA) composition comprising an isocyanate component A comprising a blend of (i) an aromatic isocyanate prepolymer and (ii) an aliphatic isocyanate prepolymer; a polyol component B comprising a blend of; (i) a phosphate-functional polyol, (ii) a polyether polyol, and (iii) an element selected from the group consisting of a polyurethane polyol, a polyester polyol and a combination thereof; the composition having a weight ratio of component A to component B from 2:1 to 1:1; a pot life from 30 min to 60 min at 40° C.; and a primary aromatic amine decay level from 0.1 pbb to 1.4 pbb after 24 hours curing at 25° C. and 50% humidity. Also provided is a laminate product comprising a first film; a second film; and a solventless adhesive composition disposed between the first film and the second film, the solventless adhesive composition comprising (a) an isocyanate component A comprising a blend of (i) an aromatic isocyanate prepolymer and (ii) an aliphatic isocyanate prepolymer; (b) a polyol component B comprising a blend of (i) a phosphate-functional polyol, (ii) a polyether polyol, and (iii) an element selected from the group consisting of a polyurethane polyol, a polyester polyol and a combination thereof; the composition having a weight ratio of component A to component B from 2:1 to 1:1; a pot life from 30 min to 60 min at 40° C.; and a primary aromatic amine decay level from 0.1 pbb to 1.4 pbb after 24 hours curing at 25° C. and 50% humidity. | APD 2021-05-13 CLMS (US20220017677) 1. A process comprising: providing an isocyanate component A comprising a blend of (i) an aromatic isocyanate prepolymer and (ii) an aliphatic isocyanate prepolymer providing a polyol component B comprising a blend of (i) a phosphate-functional polyol, (ii) a polyether polyol, and (iii) an element selected from the group consisting of a polyurethane polyol, a polyester polyol and a combination thereof mixing component A and component B to form a solventless adhesive (SLA) composition, wherein a weight ratio of component A to component B is from 2:1 to 1:1, the SLA composition having a pot life from 30 min to 60 min at 40° C. applying the SLA composition between a first film and a second film to form a raw laminate; and curing the raw laminate to form a laminate product. 2. The process of claim 1, comprising providing component A comprising a blend from 90 wt % to 80 wt % of the aromatic isocyanate prepolymer and from 10 wt % to 20 wt % of the aliphatic isocyanate prepolymer, based on a total weight of component A. 3. The process of claim 1, comprising providing component B wherein the phosphate-functional polyol is present in an amount from 6 wt % to 16 wt %, based on a total weight of component B. 4. The process of claim 1, comprising forming the SLA composition wherein the phosphate-functional polyol is present in an amount from 4 wt % to 7 wt %, based on a total weight of the SLA composition. 5. The process of claim 1, wherein the first film is composed of polyethylene terephthalate (PET) and the second film is composed of polyethylene (PE), the process further comprising forming a laminate product having an anti-seal value from 3,415 to 3,960 g/25 mm at 160° C., as measured in accordance with the anti-seal test. 6. The process of claim 5, comprising forming a laminate product having a primary aromatic amine (PAA) level from 0.1 to 1.4 parts per billion (ppb) after 24 hours curing at 25° C. and 50% humidity, as measured in accordance with the PAA decay test. 7. A two-component solventless adhesive (SLA) composition comprising: an isocyanate component A comprising a blend of (i) an aromatic isocyanate prepolymer and (ii) an aliphatic isocyanate prepolymer a polyol component B comprising a blend of (i) a phosphate-functional polyol, (ii) a polyether polyol, and (iii) an element selected from the group consisting of a polyurethane polyol, a polyester polyol and a combination thereof the composition having a weight ratio of component A to component B from 2:1 to 1:1 a pot life from 30 min to 60 min at 40° C.; and a primary aromatic amine decay level from 0.1 pbb to 1.4 pbb after 24 hours curing at 25° C. and 50% humidity. 8. The composition of claim 7, wherein component A comprises a blend from 90 wt % to 80 wt % of the aromatic isocyanate prepolymer and from 10 wt % to 20 wt % of the aliphatic isocyanate prepolymer, based on a total weight of component A. 9. The composition of claim 7, wherein the phosphate-functional polyol is present in an amount from 6 wt % to 16 wt %, based on a total weight of component B. 10. The composition of claim 7, wherein the phosphate-functional polyol is present in an amount from 4 wt % to 7 wt %, based on a total weight of the SLA composition. 11. A laminate product comprising: a first film a second film; and a solventless adhesive composition disposed between the first film and the second film, the solventless adhesive composition comprising (a) an isocyanate component A comprising a blend of (i) an aromatic isocyanate prepolymer and (ii) an aliphatic isocyanate prepolymer (b) a polyol component B comprising a blend of (i) a phosphate-functional polyol, (ii) a polyether polyol, and (iii) an element selected from the group consisting of a polyurethane polyol, a polyester polyol and a combination thereof the composition having a weight ratio of component A to component B from 2:1 to 1:1 a pot life from 30 min to 60 min at 40° C.; and a primary aromatic amine decay level from 0.1 pbb to 1.4 pbb after 24 hours curing at 25° C. and 50% humidity. 12. The laminate product of claim 11, wherein the first film is composed of polyethylene terephthalate (PET) and the second film is composed of polyethylene (PE), the laminate product having a bond strength from 3,415 g/25 mm to 4,000 g/25 mm, as measured in accordance the anti-seal test. 13. The laminate product of claim 11, wherein the first film is composed of polyethylene terephthalate (PET) and the second film is composed of polyethylene (PE), the laminate product having a bond strength from 595 g/25 mm to 850 g/25 mm, as measured in accordance with the rigorous food resistance test. 14. The laminate product of claim 11, wherein the first film is composed of polyethylene terephthalate (PET) and the second film is composed of white pigmented polyethylene, the laminate product having a bond strength from 830 g/25 mm to 900 g/25 mm, as measured in accordance with the rigorous food resistance test. 15. The laminate of claim 11 wherein the first film is a metallized film and the second film is composed of polyethylene (PE), the laminate having a bond strength from 900 g/25 mm to 1020 g/25 mm, as measured in accordance with the rigorous food resistance test. DESC (US20220017677) In a further embodiment, the polyol used to form the isocyanate prepolymer includes castor oil and polypropylene-co-ethylene polyol. Polyphosphoric acid is available in various grades; each grade is characterized by a percentage. To determine the grade, it is first recognized that pure monomeric orthophosphoric acid, the content of phosphorous pentoxide is considered to (...) Any grade of polyphosphoric acid can also be analyzed, to consider that one mole of polyphosphoric acid (formula weight labeled “Fppa”) contains the number of moles of phosphorous pentoxide labeled “Nppo,” and the phosphorous pentoxide perc(...) Then, the grade of that polyphosphoric acid is the ratio, expressed as a percentage: Grade=PCppo/72.4. Preferably, polyphosphoric acid is used that has grade of 100% or higher; more preferably 110% or higher. Preferably, polyphosphoric acid is used that has grade of 150% or lower; more preferably 125% or lower. Nonlimiting examples of suitable polyether polyols include polypropylene glycol (PPG), polyethylene glycol (PEG), polybutylene glycol, polytetramethylene ether glycol (PTMEG), and combinations thereof. (...)ethylene glycol, butylene glycol, diethylene glycol (DEG), triethylene glycol, polyalkylene glycols, such as polyethylene glycol, 1,2-propanediol, 1,3-propanediol, 1,3-butanediol, 1,4-butanediol, 2-methyl-2,4-pentanediol (MPD), 1,6-hexanedi(...) (...)of metallized films, aluminum foils, polymer films, ink-printed films, coated films, co-extruded films, polyethylene (PE) films, polyethylene terephthalate (PET) films, polyester films, polyolefin based films, polyamide based films, copolymer films and paper. In an embodiment, the laminate product includes 48 g PET film and white PE film and has a bond strength from 3,415 to 4,000 g/25 mm after being exposed to conditions of elevated pressure and temperature as described in the anti-seal test. In an embodiment, the laminate product includes 48 g PET film and white PE film and has a bond strength from 3,580 to 4,200 g/25 mm after being exposed to condit(...) In an embodiment, the laminate product includes 48 g PET film and white PE film and has a bond strength from 2,680 to 3,550 g/25 mm after being exposed to conditions of elevated pressure and temperature as described in the anti-seal test. In an embodiment, the laminate product includes 48 g PET film and white PE film and has a bond strength from 1,650 to 3,030 g/25 mm after being exposed to condit(...) In an embodiment, the laminate product includes 48 g PET film and PE film and has a bond strength from 510 to 725 g/25 mm after being exposed to an aging food simulant. In an embodiment, the laminate product includes 48 g PET film and PE film and has a bond strength from 600 to 850 g/25 mm after being exposed to a boil(...) In an embodiment, the laminate product includes 48 g PET film and white PE film and has a bond strength from 390 to 760 g/25 mm after being exposed to an aging food simulant. In an embodiment, the laminate product includes 48 g PET film and white PE film and has a bond strength from 830 to 900 g/25 mm after being exposed to a boiling food simulant. In an embodiment, the laminate product includes metallized film and PE film and has a bond strength from 140 to 400 g/25 mm after being exposed to an aging food simulant. In an embodiment, the laminate product includes metallized film and PE film and has a bond strength from 900 to 1020 g/25 mm after being exposed to a(...) The first film is selected from either (i) 48-gauge polyethylene terephthalate (PET) or (ii) aluminum foil. The second film is selected from either (i) polyethylene (PE) or (ii) white pigmented PE. Lamination is conducted using a LABO COMBI pilot machine coater. (...)Pot life (min)6038 384149PAA Decay (ppb)1.483 0.8470.7620.621Outgassing Rating11 345Food Resistance for 48 g PET//PE [Bond Strength (g/25 mm)]Rigorous143228483593600843Aging250183383560718505Food Resistance for 48 g PET//white PE [Bond Strength (g/25 mm)]Rigorous575550 893828848Aging348313 688750380Food Resistance for Al foil//PE [Bond Strength (g/25 mm)]Rigorous2982688081010893988Aging1513330138385283Anti-Seal for 48 g PET//white PE [Bond Strength (g/25 mm)]104.4° C.1015 181830115.5° C.3080 148315360126.7° C.12801463 164030132893137.8° C.12132400 26633(...) (...)from 3413 g/25 mm to 3958 g/25 mm after an anti-seal test at 160° C. Laminates formed between aluminum foil and polyethylene exhibit bond strength from 893 g/25 mm to 1010 g/25 mm after a rigorous food resistance test. DESC (US20220017677) (...)becomes even more problematic with films having high CO2 content and/or high moisture barrier properties such as polyethylene terephthalate films, nylon films, metalized films, and aluminum foils. The terms “propylene-based polymer” and “polypropylene” are used interchangeably. DESC (WO2020102402) (...)becomes even more problematic with films having high CO2 content and/or high moisture barrier properties such as polyethylene terephthalate films, nylon films, metalized films, and aluminum foils. The terms "propylene-based polymer" and "polypropylene" are used interchangeably. In a further embodiment, the polyol used to form the isocyanate prepolymer includes castor oil and polypropylene-co-ethylene polyol. Polyphosphoric acid is available in various grades; each grade is characterized by a percentage. To determine the grade, it is first recognized that pure monomeric orthophosphoric acid, the content of phosphorous pentoxide is considered to (...) Any grade of polyphosphoric acid can also be analyzed, to consider that one mole of polyphosphoric acid (formula weight labeled "Fppa") contains the number of moles of phosphorous pentoxide labeled "Nppo," and the phosphorous pentoxide perc(...) Then, the grade of that polyphosphoric acid is the ratio, expressed as a percentage: Grade=PCppo/72.4. Preferably, polyphosphoric acid is used that has grade of 100% or higher; more preferably 110% or higher. Preferably, polyphosphoric acid is used that has grade of 150% or lower; more preferably 125% or lower. Nonlimiting examples of suitable polyether polyols include polypropylene glycol (PPG), polyethylene glycol (PEG), polybutylene glycol, polytetramethylene ether glycol (PTMEG), and combinations thereof. (...)ethylene glycol, butylene glycol, diethylene glycol (DEG), triethylene glycol, polyalkylene glycols, such as polyethylene glycol, 1,2- propanediol, 1,3-propanediol, 1,3-butanediol, 1,4-butanediol, 2-methyl-2,4-pentanediol (MPD), 1,6-hexaned(...) (...)of metallized films, aluminum foils, polymer films, ink-printed films, coated films, co-extruded films, polyethylene (PE) films, polyethylene terephthalate (PET) films, polyester films, polyolefin based films, polyamide based films, copolymer films and paper. In an embodiment, the laminate product includes 48g PET film and white PE film and has a bond strength from 3,415 to 4,000 g/25mm after being exposed to conditions of elevated pressure and temperature as described in the anti-seal test. In an embodiment, the laminate product includes 48g PET film and white PE film and has a bond strength from 3,580 to 4,200 g/25mm after being exposed to conditions(...) In an embodiment, the laminate product includes 48g PET film and white PE film and has a bond strength from 2,680 to 3,550 g/25mm after being exposed to conditions of elevated pressure and temperature as described in the anti-seal test. In an embodiment, the laminate product includes 48g PET film and white PE film and has a bond strength from 1,650 to 3,030 g/25mm after being exposed to conditions(...) In an embodiment, the laminate product includes 48g PET film and PE film and has a bond strength from 510 to 725 g/25mm after being exposed to an aging food simulant. In an embodiment, the laminate product includes 48g PET film and PE film and has a bond strength from 600 to 850 g/25mm after being exposed to a boiling (...) In an embodiment, the laminate product includes 48g PET film and white PE film and has a bond strength from 390 to 760 g/25mm after being exposed to an aging food simulant. In an embodiment, the laminate product includes 48g PET film and white PE film and has a bond strength from 830 to 900 g/25mm after being exposed to a boiling food simulant. In an embodiment, the laminate product includes metallized film and PE film and has a bond strength from 140 to 400 g/25mm after being exposed to an aging food simulant. In an embodiment, the laminate product includes metallized film and PE film and has a bond strength from 900 to 1020 g/25mm after being exposed to a b(...) The first film is selected from either (i) 48-gauge polyethylene terephthalate (PET) or (ii) aluminum foil. The second film is selected from either (i) polyethylene (PE) or (ii) white pigmented PE. Lamination is conducted using a LABO COMBI pilot machine coater. Temperature of SLA composition is 40 °C. Laminates formed between aluminum foil and polyethylene exhibit bond strength from 893 g/25mm to 1010 g/25mm after a rigorous food resistance test. DESC (JP2022507645) High CO, such as polyethylene terephthalate films, nylon films, metalized films, and aluminum foils.2For films having content and/or high moisture barrier properties, degradation of the appearance of the film becomes even more problematic. (...) The terms "propylene-based polymer" and "polypropylene" may be used interchangeably. In a further embodiment, the polyols used to form the isocyanate prepolymer include castor oil and polypropylene-co-ethylene polyols. Polyphosphates are available in various grades, each grade characterized by a percentage. To determine the grade, pure monomeric orthophosphate first recognizes that the content of phosphorus pentoxide is 72.4%. Either grade of polyphosphate can be analyzed, wherein 1 mole of polyphosphate (formula weight indicated as (...) The grade of polyphosphate is then a ratio expressed as a percentage: grade=PCppo/72.4. Preferably, polyphosphates having grades of 100% or more, more preferably 110% or more are used. Preferably, polyphosphates having grades of 150% or less, more preferably 125% or less are used. Non-limiting examples of suitable polyether polyols include polypropylene glycol (PPG), polyethylene glycol (PEG), polybutylene glycol, polytetramethylene ether glycol (PTMEG), and combinations thereof. (...)ethylene glycol, butylene glycol, diethylene glycol (DEG), triethylene glycol, polyalkylene glycols such as polyethylene glycol, 1,2-propanediol, 1,3-propanediol; 1,3-butanediol, 1,4-butanediol, 2-methyl-2,4-pentanediol (MPD), 1,6-hexanedio(...) (...)consisting of metalized films, aluminum foils, polymer films, ink printed films, coated films, coextruded films, Polyethylene (PE) film, polyethylene terephthalate (PET) film, polyester film, polyolefin-based film, polyamide-based film, copolymer film, and paper. In one embodiment, the laminate product includes a PET film of 48 g and a white PE film and has a bond strength of 3,415~ 4,000g/25mm after exposure to the high pressure and high temperature conditions described in the Anti-Seal Test. In one embodiment, the laminate product includes a PET film of 48 g and a white PE film and has a bond strength of 3,580~ 4,200g/25mm after exposure to the high pres(...)described in the Anti-Seal Test. In one embodiment, the laminate product includes a PET film of 48 g and a white PE film and has a bond strength of 2,680~ 3,550g/25mm after exposure to the high pressure and high temperature conditions descr(...)described in the Anti-Seal Test. In one embodiment, the laminate product includes a PET film of 48 g and a white PE film and has a bond strength of 1,650~ 3,030g/25mm after exposure to the high pressure and high temperature conditions descr(...) In one embodiment, the laminate product comprises a PET film and a PE film of 48 g, and has a bond strength of 510~ 725g/25mm after exposure to the degraded food simulant. In one embodiment, the laminate product includes a PET film and a PE film of 48 g, and has a bond strength of 600~ 850g/25mm after exposure to boili(...) In one embodiment, the laminate product includes a PET film of 48 g and a white PE film, and has a bond strength of 390~ 760g/25mm after exposure to degraded food simulant. In one embodiment, the laminate product includes a PET film of 48 g and a white PE film, and has a bond strength of 830~ 900g/25mm after exposure to boiling food mimetics. In one embodiment, the laminate product includes a metalized film and a PE film and has a bond strength of 140~ 400g/25mm after exposure to degraded food simulant. In one embodiment, the laminate product includes a metalized film and a PE film and has a bond strength of 900~ 1020g/25mm after exposure to a boiled food s(...) The first film is selected from either (i) 48 gauge polyethylene terephthalate (PET) or (ii) aluminum foil. The second film is selected from either (i) polyethylene (PE) or (ii) PE colored with white pigment. Lamination is done using a LABO COMBI pilot machine coater. The temperature of the SLA composition is 40 °C. The laminate formed between aluminum foil and polyethylene exhibits a bond strength of 893g/25mm~ 1010g/25mm after harsh food resistance testing. DESC (BR112021009476) (...)film appearance becomes even more problematic with high CO2 films and/or high moisture barrier properties such as polyethylene terephthalate films, nylon films, metallized films, and aluminum foils. The terms "propylene-based polymer" and "polypropylene" are used interchangeably. In a further embodiment, the polyol used to form the isocyanate prepolymer includes castor oil and polypropylene-co-ethylene polyol. Polyphosphoric acid is available in several grades; each grade is characterized by a percentage. To determine the degree, it is first recognized that pure monomeric orthophosphoric acid, phosphorous pentoxide content is considered 72.4%. Any grade of polyphosphoric acid can also be analyzed, given that one mole of polyphosphoric acid (formula weight labeled "Fppa") contains the number of moles of (...) Then, the grade of this polyphosphoric acid is the ratio, expressed in percentage: Grade=PCppo/72.4,. Preferably, polyphosphoric acid is used in a grade of 100% or higher, more preferably 110% or higher. Preferably, polyphosphoric acid of 150% or less grade, more preferably 125% or less, is used. Non-limiting examples of suitable polyether polyols include polypropylene glycol (PPG), polyethylene glycol (PEG), polybutylene glycol, polytetramethylene glycol (PTMEG), and combinations thereof. (...)ethylene glycol, butylene glycol, diethylene glycol (DEG), triethylene glycol, polyalkylene glycols such as polyethylene glycol, 1,2-propanediol, 1,3-propanediol, 1,3-butanediol, 1,4-butanediol, 2-methyl-2,4-pentanediol (MPD), 1,6-hexanedio(...) (...)consisting of metalized films, aluminum foils, polymer films, ink printed films; coated films, coextruded films, polyethylene (PE) films, polyethylene terephthalate (PET) films, polyester films, polyolefin based films, polyamide based films, copolymer films, and paper. In one embodiment, the laminated product includes 48 g PET film and white PE film and has a bond strength of 3415 to 4000 g/25mm after being exposed to elevated pressure and temperature conditions, as described in the Anti-Seal Test. In one embodiment, the laminated product includes 48 g of PET film and white PE film and has a bond strength of 3580 to 4200 g/25mm after being exposed to elevated pr(...)as described in the Anti-Seal Test. In one embodiment, the laminated product includes 48 g PET film and white PE film and has a bond strength of 2680 to 3550 g/25mm after being exposed to elevated pressure and temperature conditions as desc(...)as described in the Anti-Seal Test. In one embodiment, the laminated product includes 48 g PET film and white PE film and has a bond strength of 160-3030 g/25mm after being exposed to elevated pressure and temperature conditions, as describ(...) In one embodiment, the laminated product includes 48 g PET film and PE film and has a bond strength of 510 to 725 g/25mm after being exposed to a food aging simulator. In one embodiment, the laminated product includes 48 g PET film and PE film and has a bond strength of 600 to 850 g/25mm after being exposed to a boilin(...) In one embodiment, the laminated product includes 48 g PET film and white PE film and has a bond strength of 390 to 760 g/25mm after being exposed to a food aging simulator. In one embodiment, the laminated product includes 48 g PET film and white PE film and has a bond strength of 830 to 900 g/25mm after being exposed to a boiling food simulator. In one embodiment, the laminated product includes metalized film and PE film and has a bond strength of 140 to 400 g/25mm after being exposed to a food aging simulator. In one embodiment, the laminated product includes metalized film and PE film and has a bond strength of 900 to 1020 g/25mm after being exposed to a boi(...) The first film is selected from (i) 48 gauge polyethylene terephthalate (PET) or (ii) aluminium foil. The second film is selected from (i) polyethylene (PE) or (ii) white pigmented PE. Lamination is conducted using a LABO COMBI pilot machine coater. The temperature of the SLA composition is 40 °C. (...)3-U ", 505 Food strength for 48 g PETHRE white [Bond strength (g,25m.m)] Rigorous 848 Aging 380 Food strength for Al /PE foil [ReSstência Humidity (g.,25 mm)] Rigorous 808 988 Anti-sealing aging for 48 g PETIIPE white [Resis énci. a -cycle (...) Laminates formed between aluminum sheet and polyethylene exhibit bond strengths of from 893 g/25mm to 1010 g/25mm after a stringent food resistance test. DESC (CN113166619) For having high CO2Film containing and/or having high moisture barrier properties, such as polyethylene terephthalate film, nylon film, metallized film, and aluminum foil, deterioration of the film appearance becomes even more problematic. (...) (...)containing" a particular monomer content, or the like, herein, the term "monomer" is understood to refer to the polymerization residue of a particular monomer and not to an unpolymerized species. The terms "propylene-based polymer" and "polypropylene" are used interchangeably. In another embodiment, the polyol used to form the isocyanate prepolymer comprises castor oil and a polypropylene-co-ethylene polyol. Polyphosphoric acid is available in different grades; each grade is characterized by a percentage. For the purpose of rating, it was first recognized that the phosphorus pentoxide content was 72.4% in pure monomeric orthophosphoric acid. Any grade of polyphosphoric acid may also be analyzed, with the understanding that one mole of polyphosphoric acid (molecular weight labeled "Fppa") contains mult(...) Next, the grade of the polyphosphoric acid is the ratio expressed in percentage: grade PCppo/72.4. It is preferable to use polyphosphoric acid having a grade of 100% or more, more preferably 110% or more. Polyphosphoric acid having a grade of 150% or less, more preferably 125% or less, is preferably used. Non-limiting examples of suitable polyether polyols include polypropylene glycol (PPG), polyethylene glycol (PEG), polybutylene glycol, polytetramethylene ether glycol (PTMEG), and combinations thereof. (...)include ethylene glycol, butanediol, diethylene glycol (DEG), triethylene glycol, polyalkylene glycols (e.g., polyethylene glycol), 1, 2-propanediol, 1, 3-butanediol, 1, 4-butanediol, 2-methyl-2, 4-pentanediol (MPD), 1, 6-Hexanediol (HDO), (...) (...)of: metallized films, aluminum foil, polymeric films, ink-printed films, coated films, coextruded films, Polyethylene (PE) films, polyethylene terephthalate (PET) films, polyester films, polyolefin-based films, polyamide-based films, copolymer films, and paper. In one embodiment, the laminate product comprises 48g of PET film and white PE film and has a bond strength of 3,415 to 4,000g/25mm after exposure to high pressure and high temperature conditions as described in the seal resistance test. In one embodiment, the laminate product comprises 48g of PET film and white PE film and has a bond strength of 3,580 to 4,200g/25mm after exposure to high pressur(...) In one embodiment, the laminate product comprises 48g of PET film and white PE film and has a bond strength of 2,680 to 3,550g/25mm after exposure to high pressure and high temperature conditions as described in the seal resistance test. In one embodiment, the laminate product comprises 48g of PET film and white PE film and has a bond strength of 1,650 to 3,030g/25mm after exposure to high pressur(...) In one embodiment, the laminate product comprises 48g of PET film and PE film and has a bond strength of 510 to 725g/25mm after exposure to the aged food simulant. In one embodiment, the laminate product comprises 48g of PET film and PE film and has a bond strength of 600 to 850g/25mm after exposure to a boiling food s(...) In one embodiment, the laminate product comprises 48g PET film and white PE film and has a bond strength of 390 to 760g/25mm after exposure to the aged food simulant. In one embodiment, the laminate product comprises 48g PET film and white PE film and has a bond strength of 830 to 900g/25mm after exposure to a boiling food simulant. In one embodiment, the laminate product comprises a metallized film and a PE film and has a bond strength of 140 to 400g/25mm after exposure to an aged food simulant. In one embodiment, the laminate product comprises a metallized film and a PE film and has a bond strength of 900 to 1020g/25mm after exposure to a boiling food simulant. The first film is selected from (i) polyethylene terephthalate No. 48 (PET) or (ii) aluminum foil. The second film is selected from (i) Polyethylene (PE) or (ii) white pigmented PE. Lamination was performed using a LABO COMBI pilot coater. The temperature of the SLA composition was 40 ℃. The laminate formed between the aluminum foil and the polyethylene exhibits a bond strength of 893g/25mm to 1010g/25mm after stringent food resistance testing. DESC (CN113166619B) For having high CO 2 Film containing and/or having high moisture barrier properties, such as polyethylene terephthalate film, nylon film, metallized film, and aluminum foil, deterioration of the film appearance becomes even more problematic(...) (...)containing" a particular monomer content, or the like, herein, the term "monomer" is understood to refer to the polymerization residue of a particular monomer and not to an unpolymerized species. The terms "propylene-based polymer" and "polypropylene" are used interchangeably. In another embodiment, the polyol used to form the isocyanate prepolymer comprises castor oil and a polypropylene-co-ethylene polyol. Polyphosphoric acid is available in different grades; each grade is characterized by a percentage. For the purpose of rating, it was first recognized that the phosphorus pentoxide content was 72.4% in pure monomeric orthophosphoric acid. Any grade of polyphosphoric acid may also be analyzed, assuming that one mole of polyphosphoric acid (molecular weight labeled "Fppa") contains multiple moles of (...) The polyphosphoric acid grade is then the ratio in percent: grade = PCppo/72.4. It is preferable to use polyphosphoric acid having a grade of 100% or more, more preferably 110% or more. Polyphosphoric acid having a grade of 150% or less, more preferably 125% or less is preferably used. Non-limiting examples of suitable polyether polyols include polypropylene glycol (PPG), polyethylene glycol (PEG), polybutylene glycol, polytetramethylene ether glycol (PTMEG), and combinations thereof. (...)ethylene glycol, butylene glycol, diethylene glycol (DEG), triethylene glycol, polyalkylene glycols (e.g., polyethylene glycol), 1, 2-propanediol, 1, 3-butanediol, 1, 4-butanediol, 2-methyl-2, 4-pentanediol (MPD), 1, 6-Hexanediol (HDO), neo(...) (...)of: metallized films, aluminum foil, polymeric films, ink-printed films, coated films, coextruded films, polyethylene (PE) films, polyethylene terephthalate (PET) films, polyester films, polyolefin-based films, polyamide-based films, copolymer films, and paper. In one embodiment, the laminate product comprises 48g of PET film and white PE film and has a bond strength of 3,415 to 4,000g/25mm after exposure to high pressure and high temperature conditions as described in the seal resistance test. In one embodiment, the laminate product comprises (...)
Полимерные катализаторы | Данный патент описывает бимодальные катализаторные системы для полимеризации олефинов, которые включают металлокеновые катализаторы и бифенилфенолные катализаторы, сделанные из бифенилфенольных прекатализаторов полимеризации формулы I. Они могут использоваться для создания бимодальных полиэтиленовых композиций с высоким и низким молекулярным весом в единственном реакторе, что может быть полезным для создания упаковочных материалов и других изделий. | US20220411546 JP2022553797 EP4055070 IN202217025791 BR112022008378 KR10-2022-0097924 CN114630843 BR112022008378 CA3156383 WO2021/091994 | DOW GLOBAL TECHNOLOGIES | 2019-11-04 2020-11-04 | (EP4055070) Bimodal catalyst systems | (EP4055070) Embodiments provide bimodal polymerization catalyst systems comprising metallocene olefin polymerization catalysts and biphenylphenol polymerization catalysts made from biphenylphenol polymerization precatalysts of Formula I. | (US20220411546) 1. A bimodal polymerization catalyst system comprising: a metallocene olefin polymerization catalyst; and a biphenylphenol polymerization catalyst made from a biphenylphenol polymerization precatalyst of Formula I: wherein each of R7 and R8 is independently a C1 to C20 alkyl, aryl or aralkyl, halogen, or a hydrogen; wherein each of R5 and R10 is independently a C1 to C20 alkyl, aryl, aralkyl, halogen, an alkyl-or aryl-substituted silyl, or a hydrogen; wherein each of R2 and R13 is independently a C1 to C20 alkyl, aryl or aralkylor a hydrogen; wherein each of R15 and R16 is independently a 2,7-disubstituted carbazol-9-yl; wherein L is a saturated C2-C3 alkyl that forms a 2-carbon bridge or 3-carbon bridge between the two oxygen atoms to which L is bonded; wherein each X is independently halogen, a hydrogen, a (C1-C20)alkyl, a (C7-C20)aralkyl, a (C1-C6)alkyl-substituted (C6-C12)aryl, or a (C1-C6)alkyl-substituted benzyl, —CH2Si(Rc)3, where Rc is C1-C12 hydrocarbon; wherein each of R1, R3, R4, R6, R9, R11, R12, and R14 is independently a hydrogen; and wherein M is a heteroatom selected from a group consisting of Zr and Hf. 2. The bimodal polymerization catalyst system of claim 1, wherein each of R7 and R8 is a C1 alkyl. 3. The bimodal polymerization catalyst system of claim 1, wherein each of R5 and R10 is a di-alkyl or tri-alkyl substituted silyl. 4. The bimodal polymerization catalyst system of claim 1, wherein each R2 and R13 is a 1,1,3,3-tetramethylbutyl. 5. The bimodal polymerization catalyst system of claim 1, wherein each of R15 and R16 is a 2,7-di-t-butylcarbazol-9-yl. 6. The bimodal polymerization catalyst system of claim 1, wherein L is a saturated C3 alkyl. 7. The bimodal polymerization catalyst system of claim 1, wherein each X is a C1 alkyl. 8. The bimodal polymerization catalyst system of claim 1, wherein M is Zr. 9. The bimodal polymerization catalyst system of claim 1, wherein M is Hf. 10. The bimodal polymerization catalyst system of claim 1, A wherein the metallocene olefin polymerization catalyst is made from a metallocene precatalyst selected from the group consisting of: (pentamethylcyclopentadienyl)(propylcyclopentadienyl)MX2, (tetramethylcyclopentadienyl)(propylcyclopentadienyl)MX2, (tetramethylcyclopentadienyl)(butylcyclopentadienyl)MX2, (methylcyclopentadienyl)(1,3-dimethyl-tetrahydroindenyl)MX2, (cyclopentadienyl)(1,3-dimethyl-tetrahydroindenyl)MX2, (cyclopentadienyl)(4,7-dimethylindenyl)MX2, (cyclopentadienyl)(1,5-dimethylindenyl)MX2, (cyclopentadienyl)(1,4-dimethylindenyl)MX2, Me2Si(indenyl)2MX2, Me2Si(tetrahydroindenyl)2MX2, (n-propyl cyclopentadienyl)2MX2, (n-butyl cyclopentadienyl)2MX2, (1-methyl, 3-butyl cyclopentadienyl)2MX2, HN(CH2CH2N(2,4,6-Me3phenyl))2MX2, HN(CH2CH2N(2,3,4,5,6-Me5phenyl))2MX2, (butyl cyclopentadienyl)2MX2, (propyl cyclopentadienyl)2MX2, and mixtures thereof, wherein M is Zr or Hf, and X is selected from F, Cl, Br, I, Me, benzyl, CH2SiMe3, and C1 to C5 alkyls or alkenyls. 11. The bimodal polymerization catalyst system of claim 1, further comprising a silica support, which supports: (a) the metallocene olefin polymerization catalyst but not the biphenylphenol polymerization catalyst made from biphenylphenol polymerization precatalyst of Formula I, (b) the biphenylphenol polymerization catalyst made from the biphenylphenol polymerization precatalyst of Formula I, but not the metallocene olefin polymerization catalyst, or (c) a combination the metallocene olefin polymerization catalyst and the biphenylphenol polymerization catalyst made from a biphenylphenol polymerization precatalyst of Formula I. 12. A method of making a bimodal polyethylene composition comprising a high molecular weight polyethylene component and a low molecular weight polyethylene component, wherein the high and low molecular weight polyethylene components are made together in a single gas-phase reactor via a polymerization process employing the bimodal polymerization catalyst system of claim 1, wherein the bimodal polyethylene composition has a value of the weight average molecular weight (Mw) to number average molecular weight (Mn) ratio (Mw/Mn) that is greater than 5.00; a value of an z-average molecular weight (Mz) to weight average molecular weight (Mw) ratio (Mz/Mw) that is less than the Mw/Mn; or both the Mw/Mn greater than 5.00 and a Mz/Mw less than the Mw/Mn. 13. The method of claim 12, further comprising: forming a trim solution including at least the metallocene olefin polymerization catalyst, the biphenylphenol polymerization precatalyst of Formula I, or the biphenylphenol polymerization catalyst made from the biphenylphenol polymerization precatalyst of Formula I; and adding the trim solution to the single reactor to make at least a part of the bimodal polymerization catalyst system. 14. A method of making the bimodal polymerization catalyst system of claim 1, the method comprising making the biphenylphenol polymerization catalyst by contacting, under activating conditions, the biphenylphenol polymerization precatalyst of Formula I with an activator. 15. The method of claim 14, wherein the activator is spray-dried on a silica support and the method comprises making the biphenylphenol polymerization catalyst by contacting, under activating conditions, the biphenylphenol polymerization precatalyst of Formula I with the supported spray-dried activator. | (EP4055070A1) PENDING (US20220411546A1) PENDING (WO202191994A1) PENDING (JP2022553797A) PENDING (IN202217025791A) PENDING (BR112022008378A2) PENDING (KR20220097924A) PENDING (CN114630843A) PENDING (CA3156383A1) PENDING | (JP2022553797) It is desirable for several applications to have a high molecular weight polyethylene component and a low molecular weight polyethylene component. | (US20220411546) 1 . A bimodal polymerization catalyst system comprising: a metallocene olefin polymerization catalyst; and a biphenylphenol polymerization catalyst made from a biphenylphenol polymerization precatalyst of Formula I: wherein each of R7 and R8 is independently a C1 to C20 alkyl, aryl or aralkyl, halogen, or a hydrogen; wherein each of R5 and R10 is independently a C1 to C20 alkyl, aryl, aralkyl, halogen, an alkyl-or aryl-substituted silyl, or a hydrogen; wherein each of R2 and R13 is independently a C1 to C20 alkyl, aryl or aralkylor a hydrogen; wherein each of R15 and R16 is independently a 2,7-disubstituted carbazol-9-yl; wherein L is a saturated C2-C3 alkyl that forms a 2-carbon bridge or 3-carbon bridge between the two oxygen atoms to which L is bonded; wherein each X is independently halogen, a hydrogen, a (C1-C20)alkyl, a (C7-C20)aralkyl, a (C1-C6)alkyl-substituted (C6-C12)aryl, or a (C1-C6)alkyl-substituted benzyl, -CH2Si(Rc)3, where Rc is C1-C12 hydrocarbon; wherein each of R1, R3, R4, R6, R9, R11, R12, and R14 is independently a hydrogen; and wherein M is a heteroatom selected from a group consisting of Zr and Hf. | (US20220411546) Embodiments provide bimodal polymerization catalyst systems comprising metallocene olefin polymerization catalysts and biphenylphenol polymerization catalysts made from biphenylphenol polymerization precatalysts of Formula I. The present disclosure provides various embodiments, including: | APD 2022-05-03 CLMS (US20220411546) 1. A bimodal polymerization catalyst system comprising: a metallocene olefin polymerization catalyst; and a biphenylphenol polymerization catalyst made from a biphenylphenol polymerization precatalyst of Formula I: wherein each of R7 and R8 is independently a C1 to C20 alkyl, aryl or aralkyl, halogen, or a hydrogen; wherein each of R5 and R10 is independently a C1 to C20 alkyl, aryl, aralkyl, halogen, an alkyl-or aryl-substituted silyl, or a hydrogen; wherein each of R2 and R13 is independently a C1 to C20 alkyl, aryl or aralkylor a hydrogen; wherein each of R15 and R16 is independently a 2,7-disubstituted carbazol-9-yl; wherein L is a saturated C2-C3 alkyl that forms a 2-carbon bridge or 3-carbon bridge between the two oxygen atoms to which L is bonded; wherein each X is independently halogen, a hydrogen, a (C1-C20)alkyl, a (C7-C20)aralkyl, a (C1-C6)alkyl-substituted (C6-C12)aryl, or a (C1-C6)alkyl-substituted benzyl, —CH2Si(Rc)3, where Rc is C1-C12 hydrocarbon; wherein each of R1, R3, R4, R6, R9, R11, R12, and R14 is independently a hydrogen; and wherein M is a heteroatom selected from a group consisting of Zr and Hf. 2. The bimodal polymerization catalyst system of claim 1, wherein each of R7 and R8 is a C1 alkyl. 3. The bimodal polymerization catalyst system of claim 1, wherein each of R5 and R10 is a di-alkyl or tri-alkyl substituted silyl. 4. The bimodal polymerization catalyst system of claim 1, wherein each R2 and R13 is a 1,1,3,3-tetramethylbutyl. 5. The bimodal polymerization catalyst system of claim 1, wherein each of R15 and R16 is a 2,7-di-t-butylcarbazol-9-yl. 6. The bimodal polymerization catalyst system of claim 1, wherein L is a saturated C3 alkyl. 7. The bimodal polymerization catalyst system of claim 1, wherein each X is a C1 alkyl. 8. The bimodal polymerization catalyst system of claim 1, wherein M is Zr. 9. The bimodal polymerization catalyst system of claim 1, wherein M is Hf. 10. The bimodal polymerization catalyst system of claim 1, A wherein the metallocene olefin polymerization catalyst is made from a metallocene precatalyst selected from the group consisting of: (pentamethylcyclopentadienyl)(propylcyclopentadienyl)MX2, (tetramethylcyclopentadienyl)(propylcyclopentadienyl)MX2, (tetramethylcyclopentadienyl)(butylcyclopentadienyl)MX2, (methylcyclopentadienyl)(1,3-dimethyl-tetrahydroindenyl)MX2, (cyclopentadienyl)(1,3-dimethyl-tetrahydroindenyl)MX2, (cyclopentadienyl)(4,7-dimethylindenyl)MX2, (cyclopentadienyl)(1,5-dimethylindenyl)MX2, (cyclopentadienyl)(1,4-dimethylindenyl)MX2, Me2Si(indenyl)2MX2, Me2Si(tetrahydroindenyl)2MX2, (n-propyl cyclopentadienyl)2MX2, (n-butyl cyclopentadienyl)2MX2, (1-methyl, 3-butyl cyclopentadienyl)2MX2, HN(CH2CH2N(2,4,6-Me3phenyl))2MX2, HN(CH2CH2N(2,3,4,5,6-Me5phenyl))2MX2, (butyl cyclopentadienyl)2MX2, (propyl cyclopentadienyl)2MX2, and mixtures thereof, wherein M is Zr or Hf, and X is selected from F, Cl, Br, I, Me, benzyl, CH2SiMe3, and C1 to C5 alkyls or alkenyls. 11. The bimodal polymerization catalyst system of claim 1, further comprising a silica support, which supports: (a) the metallocene olefin polymerization catalyst but not the biphenylphenol polymerization catalyst made from biphenylphenol polymerization precatalyst of Formula I, (b) the biphenylphenol polymerization catalyst made from the biphenylphenol polymerization precatalyst of Formula I, but not the metallocene olefin polymerization catalyst, or (c) a combination the metallocene olefin polymerization catalyst and the biphenylphenol polymerization catalyst made from a biphenylphenol polymerization precatalyst of Formula I. 12. A method of making a bimodal polyethylene composition comprising a high molecular weight polyethylene component and a low molecular weight polyethylene component, wherein the high and low molecular weight polyethylene components are made together in a single gas-phase reactor via a polymerization process employing the bimodal polymerization catalyst system of claim 1, wherein the bimodal polyethylene composition has a value of the weight average molecular weight (Mw) to number average molecular weight (Mn) ratio (Mw/Mn) that is greater than 5.00; a value of an z-average molecular weight (Mz) to weight average molecular weight (Mw) ratio (Mz/Mw) that is less than the Mw/Mn; or both the Mw/Mn greater than 5.00 and a Mz/Mw less than the Mw/Mn. 13. The method of claim 12, further comprising: forming a trim solution including at least the metallocene olefin polymerization catalyst, the biphenylphenol polymerization precatalyst of Formula I, or the biphenylphenol polymerization catalyst made from the biphenylphenol polymerization precatalyst of Formula I; and adding the trim solution to the single reactor to make at least a part of the bimodal polymerization catalyst system. 14. A method of making the bimodal polymerization catalyst system of claim 1, the method comprising making the biphenylphenol polymerization catalyst by contacting, under activating conditions, the biphenylphenol polymerization precatalyst of Formula I with an activator. 15. The method of claim 14, wherein the activator is spray-dried on a silica support and the method comprises making the biphenylphenol polymerization catalyst by contacting, under activating conditions, the biphenylphenol polymerization precatalyst of Formula I with the supported spray-dried activator. DESC (US20220411546) The bimodal polymerization catalyst system comprising: a metallocene olefin polymerization catalyst; and a biphenylphenol polymerization catalyst made from a biphenylphenol polymerization precatalyst of Formula I: The biphenylphenol polymerization precatalyst represented by the Formula I (i.e., the biphenylphenol polymerization precatalyst), as described herein, may be utilized to make biphenylphenol polymerization catalysts. For instance, the biphenylphenol polymerization precatalyst represent by the Formula I may be contacted, under activating conditions, with an activator so as to activate the biphenylphenol polymerization precatalyst represent by the Formula I, thereby making the biphenylphenol polymerization catalyst. The metallocene olefin polymerization catalyst and a biphenylphenol polymerization catalyst made from a biphenylphenol polymerization precatalyst herein can be made utilizing reactants mentioned herein. The metallocene olefin polymerization catalyst and a biphenylphenol polymerization catalyst made from a biphenylphenol polymerization precatalyst herein can be made by a number of processes, e.g. with conventional solvents, reaction conditions, reaction times, and isolation procedures, utilized for making known catalysts such as known metallocene olefin polymerization catalysts. One or more embodiments provide a polymerization catalyst, namely a biphenylphenol polymerization catalyst made from a biphenylphenol polymerization precatalyst of Formula I. The biphenylphenol polymerization catalyst can be made by contacting, under activating conditions, the biphenylphenol polymerization precatalysts and an activator to provide the biphenylphenol polymerization catalyst, e.g. an activated biphenylphenol polymerization precatalyst. Activating conditions are well known in the art. (...)bound to a metal atom and that can be abstracted by an activator, thus producing a species active towards olefin polymerization. The metallocene olefin polymerization catalyst can be any metallocene olefin polymerization catalyst. In one or more embodiments, the metallocene olefin polymerization catalyst is selected from the group consisting of: (pentamethylcyclopent(...) In one or more embodiments the metallocene olefin polymerization catalyst is selected from the group consisting of bis(indenyl)zirconium dichloride, (pentamethylcyclopentadienyl)(n-propylcyclopentadienyl)zirconium dichloride, or (tetramethy(...) The bimodal polymerization catalyst system comprising a metallocene olefin polymerization catalyst; and a biphenylphenol polymerization catalyst made from a biphenylphenol polymerization precatalyst, can be utilized to make a polymer. For instance, the bimodal polymerization catalyst system and an olefin can be contacted under polymerization conditions to make a polymer, e.g., a polyolefin polymer. As used herein a “polymerization process” is a process that is utilized to make a polymer. Embodiments provide that the polymer can be a polyolefin polymer. As used herein an “olefin,” which may be referred to as an “alkene,” refers to a linear, branched, or cyclic compound including carbon and hydrogen and having at least one do(...) (...)of 1 wt % to 99 wt %, it is understood that the polymer unit in the copolymer is derived from ethylene in the polymerization reaction and the derived units are present at 1 wt % to 99 wt %, based upon the total weight of the polymer. Polyolefins include polymers made from olefin monomers such as ethylene, i.e., polyethylene, and linear or branched higher alpha-olefin monomers containing 3 to 20 carbon atoms. Examples of higher alpha-olefin monomers include, but are not (...) Examples of polyolefins include ethylene-based polymers, having at least 50 wt % ethylene, including ethylene-1-butene, ethylene-1-hexene, and ethylene-1-octene copolymers, among others. (...)from 4 to 12 carbon atoms, and most preferably from 4 to 8 carbon atoms, is polymerized, e.g., in a gas phase polymerization process. In another embodiment, ethylene and/or propylene can be polymerized with at least two different comonomers(...) As mentioned, surprisingly, the bimodal polymerization catalyst system including a biphenylphenol polymerization catalyst made from a biphenylphenol polymerization precatalyst of Formula I can help to provide polymers via a polymerization process in a single gas-phase reactor. In one or more embodiments, the resultant polymers can have at least a high molecular weight polyethylene component and a low molecular weight polyethylene component, as detailed herein. In one or more embodiments the resultant polymer can be a bimodal polymer such as a bimodal polyethylene composition comprising a high molecular weight polyethylene component and a low molecular weight polyethylene component, wherein the high and low molecular weight polyethylene components are formed together in a single gas-phase reactor via a polymerization process employing the bimodal polymerization catalyst system. Having a high molecular weight polyethylene component and a low molecular weight polyethylene component is desirable in some applications. Surprisingly, the bimodal polymerization catalyst system including a biphenylphenol polymerization catalyst made from a biphenylphenol polymerization precatalyst of Formula I of the disclosure can produce bimodal polymers including high molecular weight polyethylene components that have a lower molecular weight as compared to high molecular weight components in bimodal polymers formed with other (non-inventive) polymerization catalysts at similar polymerization conditions, as detailed herein. High molecular weight polyethylene components having a lower molecular weight than other high molecular weight polyethylene components are desirable in some applications. Prepare the solvent by dissolving 6 grams of butylated hydroxytoluene (BHT, antioxidant) in 4 liters (L) of reagent grade 1,2,4-trichlorobenzene (TCB), and filtering the resulting solution through a 0.1 micrometer (μm) Teflon filter to give(...) For polyethylenes, ax/Kx=0.695/0.000579. For polypropylenes ax/Kx=0.705/0.0002288. At each point in the resulting chromatogram, calculate concentration, c, from a baseline-subtracted DRI signal, IDRI, using the following equation: c=KDRIIDR(...) For polyethylene, dn/dc=0.109. Calculate mass recovery of polymer from the ratio of the integrated area of the chromatogram of concentration chromatography over elution volume and the injection mass which is equal to the pre-determined conc(...) Provided is bimodal polymerization catalyst system comprising: a metallocene olefin polymerization catalyst; and a biphenylphenol polymerization catalyst made from a biphenylphenol polymerization precatalyst of Formula I: The metallocene olefin polymerization catalyst and/or a biphenylphenol polymerization catalyst made from a biphenylphenol polymerization precatalyst of Formula I, as well as other components discussed herein such as the activator, may be ut(...) The metallocene olefin polymerization catalyst and/or a biphenylphenol polymerization catalyst made from a biphenylphenol polymerization precatalyst of Formula I, as well as other components discussed herein, can be supported on the same or(...) (...)materials, e.g., polystyrene, functionalized or crosslinked organic supports, such as polystyrene divinyl benzene polyolefins or polymeric compounds, zeolites, clays, or any other organic or inorganic support material and the like, or mixtu(...) That is, in some instances, a silica support can support a metallocene olefin polymerization catalyst, a biphenylphenol polymerization catalyst made from a biphenylphenol polymerization precatalyst of Formula I, or a combination the metallocene olefin polymerization catalyst and the biphenylphenol polymerization catalyst made from a biphenylphenol polymerization precatalyst of Formula I. The silica support can be present in conventional amounts such as those described in WO 2(...) The metallocene olefin polymerization catalyst and/or a biphenylphenol polymerization catalyst made from a biphenylphenol polymerization precatalyst of Formula I, as well as other components discussed herein such as the activator, may be sl(...) The slurry may include the metallocene olefin polymerization catalyst and/or a biphenylphenol polymerization catalyst made from a biphenylphenol polymerization precatalyst of Formula I, an activator, and a support, for instance. A molar ratio of metal in the activator to metal in a metallocene olefin polymerization catalyst or the biphenylphenol polymerization catalyst made from a biphenylphenol polymerization precatalyst of Formula I in the slurry may be 1000:1 to 0.5:1, 300:1 to 1:1, or 150:1 to 1:1. For example, the metallocene olefin polymerization catalyst and/or a biphenylphenol polymerization catalyst made from a biphenylphenol polymerization precatalyst of Formula I, and the activator can be combined together in the presence of to(...) The slurry may be fed to the reactor for the polymerization process, and/or the slurry may be dried, e.g., spray-dried, prior to being fed to the reactor for the polymerization process. The polymerization process may be a suspension polymerization process, and/or a gas phase polymerization process. The polymerization process may utilize using known equipment and reaction conditions, e.g., known polymerization conditions. The polymerization process is not limited to any specific type of polymerization system. As an example, polymerization temperatures may range from about 0° C. to about 300° C. at atmospheric, sub-atmospheric, or super-atmospheric pressures. In particular, slurry or solution polymerization systems may employ sub-atmospheric, or alternatively, super-atmospheric pressures, and temperatures in the range of about 40° C. to about 300° C. Embodiments provide a method of making a polyolefin polymer the method comprising: contacting, under polymerization conditions, an olefin with the bimodal polymerization catalyst system, as described herein, to polymerize the olefin, thereby making a polyolefin polymer. One or more embodiments provide that the polymers may be formed via a gas phase polymerization system, at super-atmospheric pressures in the range from 0.07 to 68.9 bar, from 3.45 to 27.6 bar, or from 6.89 to 24.1 bar, and a temperature in (...)one or more embodiments, operating temperatures may be less than 112° C. Stirred and/or fluidized bed gas phase polymerization systems may be utilized. Generally, a conventional gas phase fluidized bed polymerization process can be conducted by passing a stream containing one or more olefin monomers continuously through a fluidized bed reactor under reaction conditions and in the presence of a catalytic composition, e.g., a composition including the bimodal polymerization catalyst system (a metallocene olefin polymerization catalyst and a biphenylphenol polymerization catalyst made from a biphenylphenol polymerization precatalyst of Formula I) and the activator, at a velocity sufficient to maintain a be(...) The polymerization system may include a single reactor or two or more reactors in series, for example. Feed streams for the polymerization process may include olefin monomer, non-olefinic gas such as nitrogen and/or hydrogen, and may further include one or more non-reactive alkanes that may be condensable in the polymerization process and used for removing the heat of reaction. For the polymerization process, polymerization catalyst (a metallocene olefin polymerization catalyst and/or a biphenylphenol polymerization catalyst made from a biphenylphenol polymerization precatalyst of Formula I) may be continusouly fed to the reactor. A gas that is inert to the polymerization catalyst, such as nitrogen or argon, can be used to carry the polymerization catalyst into the reactor bed. In one embodiment, the polymerization catalyst can be provided as a slurry in mineral oil or liquid hydrocarbon or mixture such, as for example, propane(...) For the polymerization process, hydrogen may be utilized at a gas mole ratio of hydrogen to ethylene in the reactor that can be in a range of about 0.0 to 1.0, in a range of 0.01 to 0.7, in a range of 0.03 to 0.5, in a range of 0.005 to 0.3(...) Aspect 1 provides a bimodal polymerization catalyst system comprising: a metallocene olefin polymerization catalyst; and a biphenylphenol polymerization catalyst made from a biphenylphenol polymerization precatalyst of Formula I: Aspect 2 provides the bimodal polymerization catalyst system of Aspect 1, wherein each of R7 and R8 is a C1 alkyl. Aspect 3 provides the bimodal polymerization catalyst system of Aspect 1, wherein each of R5 and R10 is a di-alkyl or tri-alkyl substituted silyl. Aspect 4 provides the bimodal polymerization catalyst system of any one of Aspects 1-3, wherein each R2and R13 is a 1,1-dimethylethyl. Aspect 5 provides the bimodal polymerization catalyst system of any one of Aspects 1-4, wherein each of R15 and R16 is a 2,7-di-t-butylcarbazol-9-yl. Aspect 6 bimodal polymerization catalyst system of any one of Aspects 1-5, wherein L is a saturated C3 alkyl. Aspect 7 provides the bimodal polymerization catalyst system of any one of Aspects 1-6, wherein each X is a C1 alkyl. Aspect 8 provides the bimodal polymerization catalyst system of any one of Aspects 1-7, wherein M is Zr. Aspect 9 provides the bimodal polymerization catalyst system of any one of Aspects 1-8, wherein M is Hf. Aspect 10 provides the bimodal polymerization catalyst system of any one of Aspects 1-9, wherein the metallocene olefin polymerization catalyst is made from a metallocene precatalyst selected from the group consisting of: Aspect 11 provides the bimodal polymerization catalyst system of any one of aspects 1-10, further comprising a silica support, which supports: (a) the metallocene olefin polymerization catalyst but not the biphenylphenol polymerization catalyst made from biphenylphenol polymerization precatalyst of Formula I, (b) the biphenylphenol polymerization catalyst made from the biphenylphenol polymerization precatalyst of Formula I, but not the metallocene olefin polymerization catalyst, or (c) a combination the metallocene olefin polymerization catalyst and the biphenylphenol polymerization catalyst made from a biphenylphenol polymerization precatalyst of Formula I (i.e., (c) is a supported bimodal polymerization catalyst system). Aspect 12 provides a method of making a bimodal polyethylene composition comprising a high molecular weight polyethylene component and a low molecular weight polyethylene component, wherein the high and low molecular weight polyethylene components are made together in a single gas-phase reactor via a polymerization process employing the bimodal polymerization catalyst system of aspect 1, wherein the bimodal polyethylene composition has a value of the weight average molecular weight (Mw) to number average molecular weight (Mn) ratio (Mw/Mn) that is greate(...) (...)a method of aspect 12, further comprising: forming a trim solution including at least the metallocene olefin polymerization catalyst, the biphenylphenol polymerization precatalyst of Formula I, or the biphenylphenol polymerization catalyst made from the biphenylphenol polymerization precatalyst of Formula I; and adding the trim solution to the single reactor to make at least a part of the bimodal polymerization catalyst system. Aspect 14 provides a method of making the bimodal polymerization catalyst system of any one of aspects 1 to 11, the method comprising making the biphenylphenol polymerization catalyst by contacting, under activating conditions, the biphenylphenol polymerization precatalyst of Formula I with an activator. (...)14, wherein the activator is spray-dried on a silica support and the method comprises making the biphenylphenol polymerization catalyst by contacting, under activating conditions, the biphenylphenol polymerization precatalyst of Formula I with the supported spray-dried activator. Bimodal polymerization catalyst systems including biphenylphenol polymerization catalysts made from the biphenylphenol polymerization precatalyst of Formula (I) and comparative bimodal polymerization catalyst systems including comparative catalysts (other than those made from bimodal polymerization precatalyst of Formula (I) were prepared as follows. Biphenylphenol polymerization precatalyst of Formula (i) was prepared as follows. In a glove box, a 16 oz oven-dried glass jar was charged with hafnium chloride [HfCl4] (12.07 g, 37.7 mmol; available from Strem Chemical) and toluene (300 mL(...) The presence of the biphenylphenol polymerization precatalyst of Formula (i) was confirmed by 1H NMR analysis. 1H NMR (400 MHz, Benzene-d6) δ 8.19 (d, 2H), 8.01 (s, 2H), 7.99 (d, 2H), 7.89 (d, 2H), 7.74 (s, 2H), 7.64 (d, 2H), 7.55 (s, 2H), (...) Biphenylphenol polymerization precatalyst of Formula (ii) was prepared using the same components and methodology as biphenylphenol polymerization precatalyst of Formula (i), but with the use of zirconium chloride [ZrCl4] (15.0 g, 64.1 mmol)(...) The presence of biphenylphenol polymerization precatalyst of Formula (ii) was confirmed by 1H NMR analysis. 1H NMR (400 MHz, Benzene-d6) δ 8.19 (d, 2H), 8.01 (s, 2H), 7.99 (d, 2H), 7.87 (d, 2H), 7.79 (d, 2H), 7.65 (d, 2H), 7.57 (d, 2H), 7.5(...) (...)embodiments, the catalysts made from the precatalyst of Formula (i) and/or (ii) can be employed in the bimodal polymerization catalyst systems herein to make a high molecular weight polyethylene component in the bimodal polyethylene composition. Polymerization precatalyst of Formula (iii) was prepared according to the method found in Huang, Rubin et al, Macromolecules (Washington, D.C., United States), 41(3), 579-590; 2008, the entire contents of Huang, Rubin et al, Macromolecules (...) Comparative polymerization precatalyst of Formula (iv) can be prepared according to the method found in PCT Int. Appl. WO 2009/064404 (A2). In various embodiments, the metallocene olefin polymerization precatalyst of Formula (iii) and/or Formula (iv) can be employed in the bimodal polymerization catalyst systems herein to make a low molecular weight polyethylene component in a bimodal polyethylene composition. Comparative polymerization precatalyst of Formula (v) can be prepared according to the method found in PCT Int. Appl. WO 2009/064404 (A2). In various embodiments, the comparative polymerization precatalyst of Formula (v) can be employed in a bimodal polymerization catalyst system to make a comparative high molecular weight polyethylene component in a comparative bimodal polyethylene composition. The precatalysts of Formulas (i) and (ii) were activated as follows to make the activated biphenylphenol polymerization catalysts included in the bimodal polymerization catalyst systems of Examples 1-4 (EX1-4). Example 1 employs a bimodal polymerization catalyst system A (including the precatalyst of Formula (ii) and the precatalyst of Formula (iii)) which was prepared as follows. (...)is, in various embodiments, part or all of a catalyst system (e.g., the metallocene and/or the biphenylphenol polymerization precatalyst) is provided as a trim solution. For example, a portion of the metallocene catalyst may be provided as a trim solution. Alternatively, a portion of the biphenylphenol polymerization precatalyst may be provided as a trim solution. For Example 1 the bimodal polymerization catalyst system A was employed as using the polymerization procedure described herein at a trim catalyst concentration of 0.075 weight percent based on a total weight of precatalyst of formula (ii), (...) Example 1 yielded a bimodal polyethylene composition at a production rate of about 11.89 kilograms/hour (26.2 pounds/hour) and a productivity of about 2515 kilograms polymer/kilograms catalyst (2515 pounds polymer/pounds catalyst). Example 2 employs a bimodal polymerization catalyst system B (including the precatalyst of Formula (ii) and the precatalyst of Formula (iii)) which was prepared using the same methodology as the bimodal catalyst system A, but employed a spr(...) Example 2 yielded a bimodal polyethylene composition at a production rate of about 8.84 kilograms/hour (19.5 pounds/hour) and a productivity of about 6667 kilograms polymer/kilograms catalyst (6667 pounds polymer/pounds catalyst). Example 3 employed a bimodal polymerization catalyst system C (including a precatalyst of Formula (iii) and a spray dried catalyst of a mixture of Formula (ii) and Formula (iii)) present at the ratio in Table 1 which was prepared as follows(...) The bimodal polymerization catalyst system C was employed as using the polymerization procedure described herein at a trim catalyst concentration of 0.04 weight percent, a spray dried catalyst feed rate of 38.0 cc/hr, a trim catalyst feed r(...) Example 3 yielded a bimodal polyethylene composition at a production rate of about 7.71 kilograms/hour (17.0 pounds/hour) and a productivity of about 1296 kilograms polymer/kilograms catalyst (1296 pounds polymer/pounds catalyst). Example 4 employed a bimodal polymerization catalyst system D (including the precatalyst of Formula (i) and the precatalyst of Formula (iii)) which was prepared as follows. The bimodal polymerization catalyst system D was employed as using the polymerization procedure described herein at a trim catalyst concentration of 0.04 weight percent, a spray dried catalyst feed rate of 24.0 cc/hr, a trim catalyst feed r(...) Example 4 yielded a bimodal polyethylene composition at a production rate of about 12.25 kilograms/hour (27.0 pounds/hour) and a productivity of about 2911 kilograms polymer/kilograms catalyst (2911 pounds polymer/pounds catalyst). Comparative Example 1 employed a comparative bimodal polymerization catalyst system E (including catalysts made from precatalysts of Formula (iv) and Formula (v)) which was prepared as follows. The bimodal polymerization catalyst system E was employed using the polymerization procedure found in PCT Int. Appl. WO 2009/064404 (A2). As detailed in Tables 1 and 2, EX1-4 provide for bimodal polymerization catalyst system and resultant bimodal polymers having suitable properties. For instance, the bimodal polymerization catalyst systems of the disclosure produce bimodal polymers having high molecular weight components which have an improved (i.e., lo(...) Namely, the biphenylphenol polymerization precatalyst of Formula I (such as the precatalyst of Formula (i) and/or (ii)) can be employed in bimodal polymerization catalyst system that lead to production of the desired high molecular weight c(...) Notably, the improved Mw can be realized both when a biphenylphenol polymerization catalyst made from biphenylphenol polymerization precatalyst of Formula I is employed as a trim catalyst (EX1, EX2, EX4) in a bimodal catalyst system and when the catalyst made from the biphenylphenol polymerization precatalyst of Formula I is employed as a spray dried catalyst (EX3) in a bimodal catalyst system. DESC (US20220411546) (...)bimodal catalyst systems, more specifically, bimodal catalyst systems that may be utilized to make bimodal polyethylene compositions comprising a high molecular weight polyethylene component and a low molecular weight polyethylene component in a single gas-phase reactor. Polymers can be made by reacting one or more types of monomer in a polymerization reaction in the presence of a polymerization catalyst. A bimodal polymerization catalyst system comprising: a metallocene olefin polymerization catalyst; and a biphenylphenol polymerization catalyst made from a biphenylphenol polymerization precatalyst of Formula I: A method of making a bimodal polyethylene composition comprising a high molecular weight polyethylene component and a low molecular weight polyethylene component, wherein the high and low molecular weight polyethylene components are made together in a single gas-phase reactor via a polymerization process employing the bimodal polymerization catalyst system, wherein the bimodal polyethylene composition has a value of the weight average molecular weight (Mw) to number average m(...) A method of making the bimodal polymerization catalyst system, the method comprising making the biphenyl(...)
Полимерные катализаторы | Данный патент описывает использование поддерживаемого катализатора полимеризации бифенилфенолового типа в газофазном процессе полимеризации для производства полимера. Катализатор состоит из бифенилфенолового полимеризационного предварительного катализатора формулы I, где M может быть Zr или Hf. Описано также использование данного катализатора в системе газофазной полимеризации и метод производства полимера с использованием данного катализатора. Композиция полиэтилена, полученная с помощью данного катализатора, также описывается в патенте. | IN202217036236 EP4077414 CN115023445 BR112022011778 KR10-2022-0118487 BR112022011778 CA3162303 WO2021/127150 | DOW GLOBAL TECHNOLOGIES | 2019-12-19 2020-12-17 | (EP4077414) Gas-phase biphenylphenol polymerization catalysts | (EP4077414) Embodiments are directed towards a use of a supported gas-phase biphenylphenol polymerization catalyst to make a polymer via a gas-phase polymerization process, wherein the supported gas-phase biphenylphenol polymerization catalyst is made from a gas-phase biphenylphenol polymerization precatalyst of Formula I. | (WO2021/127150) What is claimed is: 1. A use of a supported gas-phase biphenylphenol polymerization catalyst to make a polymer via a gas-phase polymerization process, wherein the supported gas-phase biphenylphenol polymerization catalyst is made from a gas-phase biphenylphenol polymerization precatalyst of Formula I: (Formula I) wherein each of R5, R7, R8, and R10 is independently is a (Ci to C2o)alkyl, aryl, aralkyl, halogen, or a hydrogen; wherein each of R4 and R1 1 independently is a halogen or a hydrogen; wherein each of R2 and R13 independently is a (Ci to C2o)alkyl, aryl or aralkyl or a hydrogen; wherein each of R15 and R16 independently is a 2,7-disubstituted carbazol-9-yl or a 3,6-disubstituted carbazol-9-yl; wherein L is a linear C3 or C4 alkylene that forms a 3-carbon bridge or 4-carbon bridge, respectively, between the two oxygen atoms to which L is covalently bonded; wherein each of R1, R3, R12, and R14 independently is a (Ci-Cs)alkyl, halogen, or a hydrogen; wherein each of R6 and R9 is a hydrogen or (Ci-Cs)alkyl; wherein each X independently is a halogen, a hydrogen, a (CrC2o)alkyl, a (C7-C2o)aralkyl, a (Ci-Ce)alkyl-substituted (C6-Ci2)aryl, or a (Ci-Ce)alkyl-substituted benzyl, -CH2Si(Rc)3, where Rc is (Ci-Ci2)hydrocarbon; and wherein M is Zr or Hf. 2. The use of claim 1 , wherein each X is a methyl. 3. The use of claim 1 or 2, wherein each of R1, R3, R12, and R14 is a hydrogen. 4. The use of claim 1 , 2 or 3, wherein the gas-phase biphenylphenol polymerization precatalyst of Formula I is selected from a group consisting of the structures of (i), (ii), (iii), (iv), (v), (vi), (vii), (viii) and (ix) ( ); (IX). 5. The use of claim 1, 2 or 3, wherein the gas-phase biphenylphenol polymerization precatalyst is selected from a group consisting of the structures of (iii) and (v). (v). 6. The use of claim 1, wherein the polymer formed at B-conditions (H2/C2 = 0.0017 and CelC2 = 0.004 at 100 °C and 230 pounds per square inch (psi) ethylene) has a molecular weight (Mw) in a range of from about 150,000 Daltons to about 1,200,000 Daltons; or wherein the polymer formed at K-conditions (H2/C2 = 0.0068 and C6/C2 = 0.004 at 100 °C and 230 psi) has Mw of less than about 500,000 Daltons. 7. A gas-phase polymerization catalyst system to make a polymer via a gas- phase polymerization process, the gas-phase polymerization catalyst comprising: a metallocene olefin polymerization catalyst; and the supported gas-phase biphenylphenol polymerization catalyst made from the gas- phase biphenylphenol polymerization precatalyst of claim 1. 8. A gas-phase polymerization method to make a polymer, the method comprising: polymerizing an olefin monomer in a gas-phase polymerization reactor in presence of the gas-phase polymerization catalyst system of claim 7 to make the polymer. 9. The gas-phase polymerization catalyst system of claim 7 or the gas-phase polymerization method of claim 8, wherein each of R15 and R16 is a 3,6-di-t-butylcarbazol-9- yi- 10. A polyethylene composition comprising a high molecular weight polyethylene component and a low molecular weight polyethylene component, wherein the high and low molecular weight polyethylene components are made together in a single gas-phase reactor via a polymerization process employing the gas-phase polymerization catalyst system of claim 7. | (EP4077414A1) PENDING (WO2021127150A1) PENDING (IN202217036236A) PENDING (CN115023445A) PENDING (BR112022011778A2) PENDING (KR20220118487A) PENDING (CA3162303A1) PENDING | nan | (WO2021/127150) 1. A use of a supported gas-phase biphenylphenol polymerization catalyst to make a polymer via a gas-phase polymerization process, wherein the supported gas-phase biphenylphenol polymerization catalyst is made from a gas-phase biphenylphenol polymerization precatalyst of Formula I: (Formula I) wherein each of R5, R7, R8, and R10 is independently is a (Ci to C2o)alkyl, aryl, aralkyl, halogen, or a hydrogen; wherein each of R4 and R1 1 independently is a halogen or a hydrogen; wherein each of R2 and R13 independently is a (Ci to C2o)alkyl, aryl or aralkyl or a hydrogen; wherein each of R15 and R16 independently is a 2,7-disubstituted carbazol-9-yl or a 3,6-disubstituted carbazol-9-yl; wherein L is a linear C3 or C4 alkylene that forms a 3-carbon bridge or 4-carbon bridge, respectively, between the two oxygen atoms to which L is covalently bonded; wherein each of R1, R3, R12, and R14 independently is a (Ci-Cs)alkyl, halogen, or a hydrogen; wherein each of R6 and R9 is a hydrogen or (Ci-Cs)alkyl; wherein each X independently is a halogen, a hydrogen, a (CrC2o)alkyl, a (C7-C2o)aralkyl, a (Ci-Ce)alkyl-substituted (C6-Ci2)aryl, or a (Ci-Ce)alkyl-substituted benzyl, -CH2Si(Rc)3, where Rc is (Ci-Ci2)hydrocarbon; and wherein M is Zr or Hf. | (WO2021/127150) Embodiments are directed towards a use of a supported gas-phase biphenylphenol polymerization catalyst to make a polymer via a gas-phase polymerization process, wherein the supported gas-phase biphenylphenol polymerization catalyst is made from a gas-phase biphenylphenol polymerization precatalyst of Formula I. The present disclosure provides various embodiments, including: | APD 2022-06-23 CLMS (WO2021/127150) What is claimed is: 1. A use of a supported gas-phase biphenylphenol polymerization catalyst to make a polymer via a gas-phase polymerization process, wherein the supported gas-phase biphenylphenol polymerization catalyst is made from a gas-phase biphenylphenol polymerization precatalyst of Formula I: (Formula I) wherein each of R5, R7, R8, and R10 is independently is a (Ci to C2o)alkyl, aryl, aralkyl, halogen, or a hydrogen; wherein each of R4 and R1 1 independently is a halogen or a hydrogen; wherein each of R2 and R13 independently is a (Ci to C2o)alkyl, aryl or aralkyl or a hydrogen; wherein each of R15 and R16 independently is a 2,7-disubstituted carbazol-9-yl or a 3,6-disubstituted carbazol-9-yl; wherein L is a linear C3 or C4 alkylene that forms a 3-carbon bridge or 4-carbon bridge, respectively, between the two oxygen atoms to which L is covalently bonded; wherein each of R1, R3, R12, and R14 independently is a (Ci-Cs)alkyl, halogen, or a hydrogen; wherein each of R6 and R9 is a hydrogen or (Ci-Cs)alkyl; wherein each X independently is a halogen, a hydrogen, a (CrC2o)alkyl, a (C7-C2o)aralkyl, a (Ci-Ce)alkyl-substituted (C6-Ci2)aryl, or a (Ci-Ce)alkyl-substituted benzyl, -CH2Si(Rc)3, where Rc is (Ci-Ci2)hydrocarbon; and wherein M is Zr or Hf. 2. The use of claim 1 , wherein each X is a methyl. 3. The use of claim 1 or 2, wherein each of R1, R3, R12, and R14 is a hydrogen. 4. The use of claim 1 , 2 or 3, wherein the gas-phase biphenylphenol polymerization precatalyst of Formula I is selected from a group consisting of the structures of (i), (ii), (iii), (iv), (v), (vi), (vii), (viii) and (ix) ( ) (IX). 5. The use of claim 1, 2 or 3, wherein the gas-phase biphenylphenol polymerization precatalyst is selected from a group consisting of the structures of (iii) and (v). (v). 6. The use of claim 1, wherein the polymer formed at B-conditions (H2/C2 = 0.0017 and CelC2 = 0.004 at 100 °C and 230 pounds per square inch (psi) ethylene) has a molecular weight (Mw) in a range of from about 150,000 Daltons to about 1,200,000 Daltons; or wherein the polymer formed at K-conditions (H2/C2 = 0.0068 and C6/C2 = 0.004 at 100 °C and 230 psi) has Mw of less than about 500,000 Daltons. 7. A gas-phase polymerization catalyst system to make a polymer via a gas- phase polymerization process, the gas-phase polymerization catalyst comprising: a metallocene olefin polymerization catalyst; and the supported gas-phase biphenylphenol polymerization catalyst made from the gas- phase biphenylphenol polymerization precatalyst of claim 1. 8. A gas-phase polymerization method to make a polymer, the method comprising: polymerizing an olefin monomer in a gas-phase polymerization reactor in presence of the gas-phase polymerization catalyst system of claim 7 to make the polymer. 9. The gas-phase polymerization catalyst system of claim 7 or the gas-phase polymerization method of claim 8, wherein each of R15 and R16 is a 3,6-di-t-butylcarbazol-9- yi- 10. A polyethylene composition comprising a high molecular weight polyethylene component and a low molecular weight polyethylene component, wherein the high and low molecular weight polyethylene components are made together in a single gas-phase reactor via a polymerization process employing the gas-phase polymerization catalyst system of claim 7. DESC (WO2021127150) GAS-PHASE BIPHENYLPHENOL POLYMERIZATION CATALYSTS Embodiments of the present disclosure are directed towards gas-phase biphenylphenol polymerization catalysts, more specifically, gas-phase biphenylphenol polymerization catalysts that may be utilized to make a polymer via a gas-phase polymerization process. Polymers can be made by reacting one or more types of monomer in a polymerization reaction in the presence of a polymerization catalyst. A use of a supported gas-phase biphenylphenol polymerization catalyst to make a polymer via a gas-phase polymerization process, where the supported gas-phase biphenylphenol polymerization catalyst is made from a gas-phase biphenylphenol polymerization precatalyst of Formula I:(Formula I) A supported gas-phase biphenylphenol polymerization catalyst which can be used make a polymer via a gas-phase polymerization process is made from a gas-phase biphenylphenol polymerization precatalyst of Formula I:(Formula I) The gas-phase biphenylphenol polymerization precatalyst represented by the Formula I (i.e. , the gas-phase biphenylphenol polymerization precatalyst), as described herein, may be utilized to make a gas-phase biphenylphenol polymerization catalysts. For instance, the gas-phase biphenylphenol polymerization precatalyst represent by the Formula I may be contacted, under activating conditions, with an activator so as to activate the gas-phase biphenylphenol polymerization precatalyst represent by the Formula I, thereby making the gas-phase biphenylphenol polymerization catalyst. The metallocene olefin polymerization catalyst and a gas-phase biphenylphenol polymerization catalyst made from a gas-phase biphenylphenol polymerization precatalyst herein can be made utilizing reactants mentioned herein. The metallocene olefin polymerization catalyst and a gas-phase biphenylphenol polymerization catalyst made from a gas-phase biphenylphenol polymerization precatalyst herein can be made by a number of processes, e.g. with conventional solvents, reaction cond(...)reaction times, and isolation procedures, utilized for making known catalysts such as known metallocene olefin polymerization catalysts. One or more embodiments provide a polymerization catalyst, namely a gas- phase biphenylphenol polymerization catalyst made from a gas-phase biphenylphenol polymerization precatalyst of Formula I. The gas-phase biphenylphenol polymerization catalyst can be made by contacting, under activating conditions, the gas-phase biphenylphenol polymerization precatalysts and an activator to provide the gas-phase biphenylphenol polymerization catalyst, e.g. an activated gas-phase biphenylphenol polymerization precatalyst. Activating conditions are well known in the art. (...)bound to a metal atom and that can be abstracted by an activator, thus producing a species active towards olefin polymerization. The metallocene olefin polymerization catalyst can be any metallocene olefin polymerization catalyst. In one or more embodiments, the metallocene olefin polymerization catalyst is selected from the group consisting of: (pentamethylcyclopent(...) A gas-phase polymerization catalyst system comprising a metallocene olefin polymerization catalyst; and a gas-phase biphenylphenol polymerization catalyst made from a gas-phase biphenylphenol polymerization precatalyst, can be utilized to make a polymer. For instance, the gas-phase polymerization catalyst system and an olefin can be contacted under polymerization conditions in a gas-phase polymerization reactor to make a polymer, e.g., a polyolefin polymer. As used herein a “polymerization process” is a process that is utilized to make a polymer. Embodiments provide that the polymer can be a polyolefin polymer. As used herein an “olefin,” which may be referred to as an “alkene,” refers to a linear, branched, or cyclic compound including carbon and hydrogen and having at least one do(...) (...)of 1 wt% to 99 wt%, it is understood that the polymer unit in the copolymer is derived from ethylene in the polymerization reaction and the derived units are present at 1 wt% to 99 wt%, based upon the total weight of the polymer. Polyolefins include polymers made from olefin monomers such as ethylene, i.e. , polyethylene, and linear or branched higher alpha-olefin monomers containing 3 to 20 carbon atoms. Examples of higher alpha-olefin monomers include, but are not(...) Examples of polyolefins include ethylene-based polymers, having at least 50 wt % ethylene, including ethylene-1 -butene, ethylene-1 -hexene, and ethylene- 1-octene copolymers, among others. (...)from 4 to 12 carbon atoms, and most preferably from 4 to 8 carbon atoms, is polymerized, e.g., in a gas phase polymerization process. In another embodiment, ethylene and/or propylene can be polymerized with at least two different comonomers(...) The gas-phase polymerization catalyst system including a gas-phase biphenylphenol polymerization catalyst made from a gas-phase biphenylphenol polymerization precatalyst of Formula I can help to provide polymers via a polymerization process in a single gas-phase reactor. In one or more embodiments, the resultant polymers can have at least a high molecular weight polyethylene component and a low molecular weight polyethylene component, as detailed herein. In one or more embodiments the resultant polymer can be a multimodal polymer such as a bimodal polyethylene composition comprising a high molecular weight polyethylene component and a low molecular weight polyethylene component, where the high and low molecular weight polyethylene components are formed together in a single gas-phase reactor via a polymerization process employing the gas-phase polymerization catalyst system. Having a high molecular weight polyethylene component and a low molecular weight polyethylene component is desirable in some applications. Surprisingly, the gas-phase polymerization catalyst system including a gas- phase biphenylphenol polymerization catalyst made from a gas-phase biphenylphenol polymerization precatalyst of Formula I of the disclosure can make polymers including high molecular weight polyethylene components that has a lower molecular weight as compared to high molecular weight components in polymers formed with other (non-inventive) polymerization catalysts at similar polymerization conditions, as detailed herein. High molecular weight polyethylene components having a lower molecular weight than other high molecular weight polyethylene components are desirable in some applications. Embodiments provide that the polymer made utilizing a gas-phase polymerization reactor can have melt temperature (Tm) from 110 to 135 degrees Celsius (°C). All individual values and subranges from 118 to 135 °C are included; for example, th(...) Prepare the solvent by dissolving 6 grams of butylated hydroxytoluene (BHT, antioxidant) in 4 liters (L) of reagent grade 1 ,2,4-trichlorobenzene (TCB), and filtering the resulting solution through a 0.1 micrometer (pm) Teflon filter to giv(...) For polyethylenes, ax/Kx = 0.695/0.000579. For polypropylenes ax/ x = 0.705/0.0002288. At each point in the resulting chromatogram, calculate concentration, c, from a baseline-subtracted DRI signal, I DRI , using the following equation: c =(...) Provided is gas-phase polymerization catalyst system to make a polymer via a gas-phase polymerization process, the gas-phase polymerization catalyst comprising: a metallocene olefin polymerization catalyst; and the supported gas-phase biphenylphenol polymerization catalyst made from the gas-phase biphenylphenol polymerization precatalyst of Formula I, as detailed herein. The metallocene olefin polymerization catalyst and/or a gas-phase biphenylphenol polymerization catalyst made from a gas-phase biphenylphenol polymerization precatalyst of Formula I, as well as other components discussed herein such as the (...) The metallocene olefin polymerization catalyst and/or a gas-phase biphenylphenol polymerization catalyst made from a gas-phase biphenylphenol polymerization precatalyst of Formula I, as well as other components discussed herein, can be supp(...) (...)materials, e.g., polystyrene, functionalized or crosslinked organic supports, such as polystyrene divinyl benzene polyolefins or polymeric compounds, zeolites, clays, or any other organic or inorganic support material and the like, or mixtu(...) The metallocene olefin polymerization catalyst and/or a gas-phase biphenylphenol polymerization catalyst made from a gas-phase biphenylphenol polymerization precatalyst of Formula I, as well as other components discussed herein such as the (...) The slurry may include the metallocene olefin polymerization catalyst and/or a gas-phase biphenylphenol polymerization catalyst made from a gas-phase biphenylphenol polymerization precatalyst of Formula I, an activator, and a support, for instance. A molar ratio of metal in the activator to metal in a metallocene olefin polymerization catalyst or the gas-phase biphenylphenol polymerization catalyst made from a gas-phase biphenylphenol polymerization precatalyst of Formula I in the slurry may be 20,000:1 to 0.5:1 , 20,000:1 to 2000:1 , 20,000:1 to 5,000:1, 20,000:(...) For example, the metallocene olefin polymerization catalyst and/or a gas-phase biphenylphenol polymerization catalyst made from a gas-phase biphenylphenol polymerization precatalyst of Formula I, and the activator can be combined together i(...) The slurry may be fed to the reactor for the polymerization process, and/or the slurry may be dried, e.g., spray-dried, prior to being fed to the reactor for the polymerization process. As mentioned, the polymerization process may be a gas-phase polymerization process via a gas-phase polymerization reactor. The polymerization process may utilize known equipment and reaction conditions, e.g., known polymerization conditions. As an example, polymerization temperatures may range from about 0 °C to about 300 °C at atmospheric, sub-atmospheric, or super-atmospheric pressures. Embodiments provide a method of making a polyolefin polymer the method comprising: contacting, under polymerization conditions, an olefin with the gas-phase polymerization catalyst system, as described herein, to polymerize the olefin, thereby making a polyolefin polymer. One or more embodiments provide that the polymers may be formed via a gas phase polymerization system, at super-atmospheric pressures in the range from 0.07 to 68.9 bar, from 3.45 to 27.6 bar, or from 6.89 to 24.1 bar, and a temperature in (...) Stirred and/or fluidized bed gas phase polymerization systems may be utilized. Generally, a conventional gas phase fluidized bed polymerization process can be conducted by passing a stream containing one or more olefin monomers continuously through a fluidized bed reactor under reaction conditions and in the presence of a catalytic composition, e.g., a composition including the gas-phase polymerization catalyst system (a metallocene olefin polymerization catalyst and a gas-phase biphenylphenol polymerization catalyst made from a gas-phase biphenylphenol polymerization precatalyst of Formula I) and the activator, at a velocity sufficient to maintain a bed of solid particles in a suspended state. The polymerization system may include a single reactor or two or more reactors in series, for example. Feed streams for the polymerization process may include olefin monomer, non-olefinic gas such as nitrogen and/or hydrogen, and may further include one or more non reactive alkanes that may be condensable in the polymerization process and used for removing the heat of reaction. For the polymerization process, polymerization catalyst (a metallocene olefin polymerization catalyst and/or a gas-phase biphenylphenol polymerization catalyst made from a gas-phase biphenylphenol polymerization precatalyst of Formula I) may be continusouly fed to the reactor. A gas that is inert to the polymerization catalyst, such as nitrogen or argon, can be used to carry the polymerization catalyst into the reactor bed. For the polymerization process, hydrogen may be utilized at a gas mole ratio of hydrogen to ethylene in the reactor that can be in a range of about 0.0 to 3.5, 0.0 to 1.0, in a range of 0.01 to 0.7, in a range of 0.03 to 0.5, in a range of (...) Aspect 1 provides a use of a supported gas-phase biphenylphenol polymerization catalyst to make a polymer via a gas-phase polymerization process, where the supported gas-phase biphenylphenol polymerization catalyst is made from a gas-phase biphenylphenol polymerization precatalyst of Formula I:(Formula I) Aspect 4 provides the use of Aspect 1, 2 or 3, where the gas-phase biphenylphenol polymerization precatalyst of Formula I is selected from a group consisting of the structures of (i), (ii), (iii), (iv), (v), (vi), (vii), (viii) and (ix), as(...) Aspect 5 provides the use of Aspect 1, 2 or 3, where the gas-phase biphenylphenol polymerization precatalyst is selected from a group consisting of the structures of (iii) and (v), as detailed herein. Aspect 7 provides a gas-phase polymerization catalyst system to make a polymer via a gas-phase polymerization process, the gas-phase polymerization catalyst comprising: a metallocene olefin polymerization catalyst; and the supported gas-phase biphenylphenol polymerization catalyst made from the gas-phase biphenylphenol polymerization precatalyst of Aspect 1. In various embodiments, part or all of a gas-phase polymerization catalyst system (e.g., the metallocene and/or the gas-phase biphenylphenol polymerization precatalyst) is provided as a trim solution. For example, a portion of the metallocene catalyst may be provided as a trim solution. Alternatively, a portion of the gas- phase biphenylphenol polymerization precatalyst may be provided as a trim solution. Aspect 8 provides a gas-phase polymerization method to make a polymer, the method comprising: polymerizing an olefin monomer in a gas-phase polymerization reactor in presence of the gas-phase polymerization catalyst system of Aspect 7 to make the polymer. Aspect 9 provides the gas-phase polymerization catalyst system of Aspect 7 or the gas-phase polymerization method of Aspect 8, where each of R15 and R16 is a 3,6-di-t- butylcarbazol-9-yl. Aspect 10 provides a polyethylene composition comprising a high molecular weight polyethylene component and a low molecular weight polyethylene component, where the high and low molecular weight polyethylene components are made together in a single gas-phase reactor via a polymerization process employing the gas-phase polymerization catalyst system of Aspect 7. Gas-phase biphenylphenol polymerization catalysts made from the gas-phase biphenylphenol polymerization precatalyst of Formula (I), gas-phase polymerization catalyst systems including the gas-phase biphenylphenol polymerization catalysts, and comparative gas-phase polymerization catalysts (other than those made from gas-phase polymerization precatalyst of Formula (I) were prepared as follows. Gas-phase biphenylphenol polymerization precatalyst of structure (i) was prepared as follows. In a glove box, a 16 oz oven-dried glass jar was charged with hafnium chloride [HfCI4] (12.07 g, 37.7 mmol; available from Strem Chemical) and tol(...) The presence of the gas-phase biphenylphenol polymerization precatalyst of structure (i) was confirmed by 1H NMR analysis. 1H NMR (400 MHz, Benzene-de) d 8.19 (d, 2H), 8.01 (s, 2H), 7.99 (d, 2H), 7.89 (d, 2H), 7.74 (s, 2H), 7.64 (d, 2H), 7.(...) Gas-phase biphenylphenol polymerization precatalyst of structure (ii) was prepared using the same components and methodology as the gas-phase biphenylphenol polymerization precatalyst of structure (i), but with the use of zirconium chloride(...) The presence of the gas- phase biphenylphenol polymerization precatalyst of structure (ii) was confirmed by 1H NMR analysis. 1H NMR (400 MHz, Benzene-d6) d 8.19 (d, 2H), 8.01 (s, 2H), 7.99 (d, 2H), 7.87 (d, 2H), 7.79 (d, 2H), 7.65 (d, 2H), (...) Gas-phase biphenylphenol polymerization precatalyst of structure (iii) was prepared as follows. In a glove box, a 4 oz oven-dried glass jar was charged with zirconium chloride [ZrCI4] (0.186 g, 0.80 mmol; available from Strem Chemical) and (...) The presence of the gas-phase biphenylphenol polymerization precatalyst of structure (iii) was confirmed by 1H NMR analysis. 1H NMR (400 MHz, Benzene-cfe) d 8.20 (d, 2H), 8.09 (d, 2H), 7.90 (d, 2H), 7.82 (d, 2H), 7.80 (d, 2H), 7.50 (dd, 2H)(...) Gas-phase biphenylphenol polymerization precatalyst of structure (iv) was prepared as follows. To a suspension of ZrCU (102 mg, 0.44 mmol) in toluene (20 ml_) at -28 C, was added a 3.22 M solution of methyl magnesium bromide (0.57 ml_, 1.83(...) The presence of the gas-phase biphenylphenol polymerization precatalyst of structure (iv) was confirmed by 1H NMR analysis. 1H NMR (400 MHz, C6D6, 298 K) d 8.19 (d, J = 8.0 Hz, 1 H), 8.15 (d, J = 8.0 Hz, 2H), 7.73 (s, 1H), 7.66 (s, 1 H), 7.(...) Gas-phase biphenylphenol polymerization precatalyst of structure (v) was prepared as follows. To a suspension of ZrCU (104 mg, 0.45 mmol) in toluene (20 ml_) at -28 C, was added a 3.22 M solution of methyl magnesium bromide in diethyl ether(...) The presence of the gas- phase biphenylphenol polymerization precatalyst of structure (v) was confirmed by 1H NMR analysis. 1H NMR (400 MHz, C6D6, 298 K) d 8.15 (d, J = 8.0 Hz, 2H), 8.07 (dd, J = 8.0 and 4.0 Hz, 2H), 7.71 (d, J = 4.0 Hz, 2H(...) Gas-phase biphenylphenol polymerization precatalyst of structure (vi) was prepared as follows. To a suspension of ZrCI4 (69 g, 0.30 mmol) in toluene (20 ml_) at -28 C, was added a 3.22 M solution of methyl magnesium bromide (0.40 ml_, 1.30 (...) The presence of the gas- phase biphenylphenol polymerization precatalyst of structure (vi) was confirmed by 1H NMR analysis. 1H NMR (400 MHz, C6D6, 298 K) d 8.27 (d, J= 8.0 Hz, 2H), 8.16 (d, J= 8.0 Hz, 2H), 8.05 (s, 2H), 7.96 (s, 2H), 7.63 (...) Gas-phase biphenylphenol polymerization precatalyst of Structure (vii) was prepared as follows. The presence of the gas-phase biphenylphenol polymerization precatalyst of structure (vii) was confirmed by 1H NMR analysis. 1H NMR (400 MHz, Benzene-cfe) d 8.18 (d, J = 8.2 Hz, 1H), 8.15 (d, J = 8.2 Hz, 1 H), 8.08 (d, J = 8.3 Hz, 1 H), 7.8(...) Gas-phase biphenylphenol polymerization precatalyst of Structure (viii) was prepared as described in US 9000108B2, and the entire contents of US 9000108B2 are incorporated herein by reference. Gas-phase biphenylphenol polymerization precatalyst of structure (ix) was prepared according to the procedure described in US 9029487B2, and the entire contents of US 9029487B2 are incorporated herein by reference. Comparative gas-phase polymerization catalysts (other than those made from gas-phase polymerization precatalyst of Formula (I)) were prepared as follows. The comparative catalysts can include a branched or substituted bridge. Comparative polymerization precatalyst of structure (x) was prepared according to the procedure described in US20170137550A1, and the entire contents of US20170137550A1 are incorporated herein by reference. Comparative polymerization precatalyst of structure (xi) was prepared according to the procedure described in US20170137550A1, and the entire contents of US20170137550A1 are incorporated herein by reference. In various embodiments, the gas-phase biphenylphenol polymerization catalysts made from the precatalysts of structures (i), (ii), (iii), (iv), (v), (vi), (vii), (viii), and (ix) can be employed to make a polymer. Example 1 (EX1), an activated and supported gas-phase biphenylphenol polymerization catalyst of Formula I, was prepared as follows. In a nitrogen-purged glove box an oven-dried glass bottle was charged with 2.65 gram (g) of treated fumed si(...) The mixture was stirred magnetically for 15 minutes, then the gas-phase biphenylphenol polymerization precatalyst of structure i (0.303 g) was added and the mixture was stirred for 30-60 minutes. (...)Dryer B- 290 with the following parameters to yield the dried, supported and activated gas-phase biphenylphenol polymerization catalyst of Example 1 : Set Temperature - 185 °C, Outlet Temperature - 100 °C (min.), Aspirator - 95 and Pump Spe(...) (...)was prepared the same as Example 1 with the change that the activated and supported gas-phase biphenylphenol polymerization catalyst of Example 2 was utilized, as indicated in Table 1. (...)was prepared the same as Example 1 with the change that the activated and supported gas-phase biphenylphenol polymerization catalyst of Example 3 was utilized, as indicated in Table 1. (...)was prepared the same as Example 1 with the change that the activated and supported gas-phase biphenylphenol polymerization catalyst of Example 4 was utilized, as indicated in Table 1. (...)was prepared the same as Example 1 with the change that the activated and supported gas-phase biphenylphenol polymerization catalyst of Example 5 was utilized, as indicated in Table 1. (...)was prepared the same as Example 1 with the change that the activated and supported gas-phase biphenylphenol polymerization catalyst of Example 6 was utilized, as indicated in Table 1. (...)was prepared the same as Example 1 with the change that the activated and supported gas-phase biphenylphenol polymerization catalyst of Example 7 was utilized at the conditions as indicated in Table 1. (...)was prepared the same as Example 1 with the change that the activated and supported gas-phase biphenylphenol polymerization catalyst of Example 8 was utilized, as indicated in Table 1. (...)was prepared the same as Example 1 with the change that the activated and supported gas-phase biphenylphenol polymerization catalyst of Example 9 was utilized, as indicated in Table 1. (...)each of the individual catalysts of EX1-9 and CE1 were conducted in the gas-phase in a 2L semi-batch autoclave polymerization reactor equipped with a mechanical agitator as follows. (...)catalyst as identified by Table 1 and 2 for each of EX1-9 and CE1 was charged into the reactor at 80 °C to start polymerization. The reactor temperature was brought to 90 or 100 °C and maintained at this temperature throughout the 1 hour ru(...) In various embodiments the gas-phase biphenylphenol polymerization catalysts made from the precatalyst of structure (i), (ii), (iii), (iv), (v), (vi), (vii),(viii), and (ix) can be employed in the gas-phase polymerization catalyst systems herein to make a high molecular weight polyethylene component in a multimodal (e.g., bimodal) polyethylene composition. Table 2[0001] Ultra-High Molecular Weight (UHMW) refers to a single chain polyethylene polymer with a polyethylene equivalent molecular weight of 2,000,000 Daltons or greater as measured by conventional GPC. That is, in Table 2, “UHMW’ is l(...)of the polymer, plugging of lines, poor mass recoveries or other analytical problems typically encountered for polyethylene polymers with molecular weights of more than two million Daltons. [0002] As detailed in Tables 1 and 2, EX1-9 provide for the use of a supported gas- phase biphenylphenol polymerization catalyst to make a polymer via a gas-phase polymerization process, where the supported gas-phase biphenylphenol polymerization catalyst is made from a gas-phase biphenylphenol polymerization precatalyst of Formula I. [0003] The resultant polymers of EX1-9 have an improved (i.e., (...) For instance, each of the supported gas-phase biphenylphenol polymerization catalysts of EX1-9 can be employed with a metallocene olefin polymerization catalyst to make a gas-phasepolymerization catalyst system which can be used in a single gas-phase polymerization reactor to make a multimodal (e.g., bimodal) polymer. [0004] The supported gas-phase biphenylphenol polymerization catalyst of Formula I can be used to make a polymer via a gas-phase polymerization process that has an improved comonomer incorporation relative to an amount of comonomer incorporation in a polymer made via solution-phase polymerization process using a biphenylphenol polymerization catalyst of Formula I (e.g., the same supported gas-phase biphenylphenol polymerization catalyst of Formula I). The supported gas-phase biphenylphenol polymerization catalyst of Formula I can be used to make a polymer via a gas-phase polymerization process that has an improved comonomer incorporation relative to an amount of comonomer incorporation in a polymer made from a (...) DESC (CN115023445) Embodiments of the present disclosure relate to gas phase biphenol polymerization catalysts, and more particularly, gas phase biphenol polymerization catalysts useful for preparing polymers via gas phase polymerization processes. The polymer may be prepared by reacting one or more types of monomers in a polymerization reaction in the presence of a polymerization catalyst. use of a supported gas phase diphenol polymerization catalyst for preparing a polymer via a gas phase polymerization process, wherein the supported gas phase diphenol polymerization catalyst is prepared from a gas phase diphenol polymerization precatalyst of formula I: Supported gas phase biphenol polymerization catalysts that can be used to prepare polymers via a gas phase polymerization process are made from gas phase biphenol polymerization precatalysts of formula I: The gas phase biphenol polymerization precatalyst represented by formula I as described herein (i.e., gas phase biphenol polymerization precatalyst) can be used to prepare a gas phase biphenol polymerization catalyst. For example, the gas-phase diphenol polymerization precatalyst represented by formula I may be contacted with an activator under activation conditions to activate the gas-phase diphenol polymerization precatalyst represented by formula I to prepare the gas-phase diphenol polymerization catalyst. The metallocene olefin polymerization catalysts herein and gas phase biphenol polymerization catalysts made from gas phase biphenol polymerization precatalysts may be prepared using the reactants mentioned herein. The metallocene olefin polymerization catalysts herein and the gas-phase biphenol polymerization catalysts made from the gas-phase biphenol polymerization precatalysts can be prepared by a variety of methods, for example, using conventional solvents, reaction condit(...)reaction times, and isolation procedures used to prepare known catalysts, such as know(...)
Пленки | Патент относится к многослойным пленкам, содержащим ядро и два внешних слоя (кожицы) с определенной плотностью и другими характеристиками. Одно из применений пленки - создание мешков объемом не менее 250 галлонов. Пленка содержит не менее 95% по весу полиэтилена и может включать полидиметилсилоксан и олефиновый блочный кополимер в качестве добавок к кожицам. | JP2022543782 US20220274383 EP4003725 CN114302807 IN202217005648 BR112022001843 BR112022001843 AR119448 CA3146338 WO2021/021354 | DOW GLOBAL TECHNOLOGIES | 2019-07-31 2020-06-29 | (EP4003725) Multilayer films and articles comprising multilayer films | (EP4003725) Embodiments of the present invention relate to multilayer films, bags, and other articles. In one aspect, a multilayer film comprises a first skin layer having an overall density of less than or equal to 0.912 g/cm3; a second skin layer having an overall density of less than or equal to 0.912 g/cm3; and a core positioned between the skin layers, wherein the core has an overall density that is at least 0.01 g/cm3 greater than then overall density of the first skin layer, wherein the overall density of the multilayer film is from 0.905 to 0.930 g/cm3, wherein the film has a bending stiffness of 1.35 mN·mm or less when the film has a thickness of 2 mils (50.8 microns), wherein the film exhibits a Gelbo flex crack performance of 2 pinholes or less in 20,000 cycles, and wherein the film comprises at least 95% by weight polyethylene based on the total weight of the film. | (US20220274383) 1. A multilayer film comprising: a first skin layer having an overall density of less than or equal to 0.912 g/cm3; a second skin layer having an overall density of less than or equal to 0.912 g/cm3; and a core positioned between the skin layers, wherein the core has an overall density that is at least 0.01 g/cm3 greater than then overall density of the first skin layer, wherein the overall density of the multilayer film is from 0.905 to 0.930 g/cm3, wherein the film has a bending stiffness of 1.35 mN·mm or less when the film has a thickness of 2 mils (50.8 microns), wherein the film exhibits a Gelbo flex crack performance of 2 pinholes or less in 20,000 cycles, and wherein the film comprises at least 95% by weight polyethylene based on the total weight of the film. 2. The multilayer film of claim 1, wherein the second skin layer has the same composition as the first skin layer. 3. The multilayer film of claim 1, wherein the first skin layer comprises a polyethylene plastomer or polyethylene elastomer. 4. The multilayer film of claim 1, wherein the second skin layer comprises a polyethylene plastomer or polyethylene elastomer. 5. The multilayer film of claim 1, wherein at least one skin layer further comprises from 0.5 wt % to 5.0 wt % polydimethylsiloxane, based on the total weight of the skin layer. 6. The multilayer film of claim 1, wherein at least one skin layer further comprises a blend comprising (i) a first polydimethylsiloxane having a number average molecular weight (Mn) from 30,000 g/mol to less than 300,000 g/mol and (ii) a second polydimethylsiloxane having a number average molecular weight (Mn) from 300,000 g/mol to 2,000,000 g/mol, wherein the skin layer comprises from 0.01 to 2.5 weight percent of the first polydimethylsiloxane based on the total weight of the skin layer and from 0.05 to 4.95 weight percent of the second polydimethylsiloxane based on the total weight of the skin layer. 7. The multilayer film of claim 1, wherein the thickness of the core comprises up to 80% of the thickness of the multilayer film. 8. The multilayer film of claim 1, wherein the multilayer film is a three layer film. 9. The multilayer film of claim 1, wherein the core comprises two or more layers. 10. The multilayer film of claim 1, further comprising an olefin block copolymer in at least one of the layers. 11. The multilayer film of claim 1, wherein the overall thickness of the film is from 1 mil (25.4 microns) to 10 mils (254 microns). 12. An article comprising a multilayer film according to claim 1. 13. A bag having a volume of at least 250 gallons comprising a multilayer film according to claim 1. | (EP4003725A1) PENDING (US20220274383A1) PENDING (WO202121354A1) LAPSED (JP2022543782A) PENDING (CN114302807A) PENDING (IN202217005648A) PENDING (BR112022001843A2) PENDING (AR-119448A1) PENDING (CA3146338A1) PENDING | (US20220274383) Multilayer films of the present invention are advantageously comprised almost entirely of polyethylene. Such multilayer films are advantageously formed substantially from polyethylene (e.g., at least 95% by weight polyethylene). According to some embodiments, multilayer films of the present invention can provide desirable flex crack performance when incorporated into bags while being formed substantially from polyethylene. Such embodiments advantageously provide a high level of flex crack resistance while being highly recyclable, which represents a high performing solution that is also sustainable. Such properties are particularly advantageous in a film that is highly recyclable (e.g., greater than 95% by weight polyethylene). The term "in adhering contact" and like terms mean that one facial surface of one layer and one facial surface of another layer are in touching and binding contact to one another such that one layer cannot be removed from the other layer without damage to the interlayer surfaces (i.e., the in-contact facial surfaces) of both layers. | (US20220274383) 1 . A multilayer film comprising: a first skin layer having an overall density of less than or equal to 0.912 g/cm3; a second skin layer having an overall density of less than or equal to 0.912 g/cm3; and a core positioned between the skin layers, wherein the core has an overall density that is at least 0.01 g/cm3 greater than then overall density of the first skin layer, wherein the overall density of the multilayer film is from 0.905 to 0.930 g/cm3, wherein the film has a bending stiffness of 1.35 mN.mm or less when the film has a thickness of 2 mils (50.8 microns), wherein the film exhibits a Gelbo flex crack performance of 2 pinholes or less in 20,000 cycles, and wherein the film comprises at least 95% by weight polyethylene based on the total weight of the film. | (US20220274383) In one aspect, the present invention provides a multilayer film that comprises a first skin layer having an overall density of less than or equal to 0.912 g/cm3; a second skin layer having an overall density of less than or equal to 0.912 g/cm3; and a core positioned between the skin layers, wherein the core has an overall density that is at least 0.01 g/cm3 greater than then overall density of the first skin layer, wherein the overall density of the multilayer film is from 0.905 to 0.930 g/cm3, wherein the film has a bending stiffness of 1.35 mN.mm or less when the film has a thickness of 2 mils (50.8 microns), wherein the film exhibits a Gelbo flex crack performance of 2 pinholes or less in 20,000 cycles, and wherein the film comprises at least 95% by weight polyethylene based on the total weight of the film. The present invention provides multilayer films that can be used, in some embodiments, packaging for liquids. This disclosure relates to multilayer films and to articles comprising multilayer films. | AB (EP4003725) Embodiments of the present invention relate to multilayer films, bags, and other articles. In one aspect, a multilayer film comprises a first skin layer having an overall density of less than or equal to 0.912 g/cm3; a second skin layer having an overall density of less than or equal to 0.912 g/cm3; and a core positioned between the skin layers, wherein the core has an overall density that is at least 0.01 g/cm3 greater than then overall density of the first skin layer, wherein the overall density of the multilayer film is from 0.905 to 0.930 g/cm3, wherein the film has a bending stiffness of 1.35 mN·mm or less when the film has a thickness of 2 mils (50.8 microns), wherein the film exhibits a Gelbo flex crack performance of 2 pinholes or less in 20,000 cycles, and wherein the film comprises at least 95% by weight polyethylene based on the total weight of the film. APD 2022-02-02 CLMS (US20220274383) 1. A multilayer film comprising: a first skin layer having an overall density of less than or equal to 0.912 g/cm3; a second skin layer having an overall density of less than or equal to 0.912 g/cm3; and a core positioned between the skin layers, wherein the core has an overall density that is at least 0.01 g/cm3 greater than then overall density of the first skin layer, wherein the overall density of the multilayer film is from 0.905 to 0.930 g/cm3, wherein the film has a bending stiffness of 1.35 mN·mm or less when the film has a thickness of 2 mils (50.8 microns), wherein the film exhibits a Gelbo flex crack performance of 2 pinholes or less in 20,000 cycles, and wherein the film comprises at least 95% by weight polyethylene based on the total weight of the film. 2. The multilayer film of claim 1, wherein the second skin layer has the same composition as the first skin layer. 3. The multilayer film of claim 1, wherein the first skin layer comprises a polyethylene plastomer or polyethylene elastomer. 4. The multilayer film of claim 1, wherein the second skin layer comprises a polyethylene plastomer or polyethylene elastomer. 5. The multilayer film of claim 1, wherein at least one skin layer further comprises from 0.5 wt % to 5.0 wt % polydimethylsiloxane, based on the total weight of the skin layer. 6. The multilayer film of claim 1, wherein at least one skin layer further comprises a blend comprising (i) a first polydimethylsiloxane having a number average molecular weight (Mn) from 30,000 g/mol to less than 300,000 g/mol and (ii) a second polydimethylsiloxane having a number average molecular weight (Mn) from 300,000 g/mol to 2,000,000 g/mol, wherein the skin layer comprises from 0.01 to 2.5 weight percent of the first polydimethylsiloxane based on the total weight of the skin layer and from 0.05 to 4.95 weight percent of the second polydimethylsiloxane based on the total weight of the skin layer. 7. The multilayer film of claim 1, wherein the thickness of the core comprises up to 80% of the thickness of the multilayer film. 8. The multilayer film of claim 1, wherein the multilayer film is a three layer film. 9. The multilayer film of claim 1, wherein the core comprises two or more layers. 10. The multilayer film of claim 1, further comprising an olefin block copolymer in at least one of the layers. 11. The multilayer film of claim 1, wherein the overall thickness of the film is from 1 mil (25.4 microns) to 10 mils (254 microns). 12. An article comprising a multilayer film according to claim 1. 13. A bag having a volume of at least 250 gallons comprising a multilayer film according to claim 1. DESC (US20220274383) (...)polymer, a polymer blend or a polymer mixture, including mixtures of polymers that are formed in situ during polymerization. The term “interpolymer,” as used herein, refers to polymers prepared by the polymerization of at least two different types of monomers. The generic term interpolymer thus includes copolymers (employed to refer to polymers prepared from two (...) The terms “olefin-based polymer” or “polyolefin”, as used herein, refer to a polymer that comprises, in polymerized form, a majority amount of olefin monomer, for example ethylene or propylene (based on the weight of the polymer), and optio(...) “Polyethylene” or “ethylene-based polymer” shall mean polymers comprising a majority amount (>50 mol %) of units which have been derived from ethylene monomer. This includes polyethylene homopolymers, ethylene/α-olefin interpolymers, and ethylene/α-olefin copolymers. Common forms of polyethylene known in the art include Low Density Polyethylene (LDPE); Linear Low Density Polyethylene (LLDPE); Ultra Low Density Polyethylene (ULDPE); Very Low Density Polyethylene (VLDPE); Medium Density Polyethylene (MDPE); High Density Polyethylene (HDPE); Enhanced Polyethylene; polyethylene elastomers; and polyethylene plastomers. These polyethylene materials are generally known in the art; however, the following descriptions may be helpful in understanding the differences between some of these different polyethylene resins. The term “LDPE” may also be referred to as “high pressure ethylene polymer” or “highly branched polyethylene” and is defined to mean that the polymer is partly or entirely homo-polymerized or copolymerized in autoclave or tubular reactors a(...) Resins include linear, substantially linear, or heterogeneous polyethylene copolymers or homopolymers. LLDPEs contain less long chain branching than LDPEs and includes the substantially linear ethylene polymers which are further defined in (...) The LLDPEs can be made via gas-phase, solution-phase or slurry polymerization or any combination thereof, using any type of reactor or reactor configuration known in the art. The term “MDPE” refers to polyethylenes having densities from 0.926 to 0.935 g/cm3. “MDPE” is typically made using chromium or Ziegler-Natta catalysts or using single-site catalysts including, but not limited to, bis-metallocene catalysts, (...) The term “HDPE” refers to polyethylenes having densities greater than about 0.935 g/cm3 and up to about 0.970 g/cm3, which are generally prepared with Ziegler-Natta catalysts, chrome catalysts or single-site catalysts including, but not lim(...) The term “ULDPE” refers to polyethylenes having densities of 0.880 to 0.912 g/cm3, which are generally prepared with Ziegler-Natta catalysts, chrome catalysts, or single-site catalysts including, but not limited to, bis-metallocene catalyst(...) “Polyethylene plastomers/elastomers” are substantially linear, or linear, ethylene/α-olefin copolymers containing homogeneous short-chain branching distribution comprising units derived from ethylene and units derived from at least one C3-C(...) Polyethylene plastomers/elastomers have a density from 0.870 g/cm3, or 0.880 g/cm3, or 0.890 g/cm3 to 0.900 g/cm3, or 0.902 g/cm3, or 0.904 g/cm3, or 0.909 g/cm3, or 0.910 g/cm3, or 0.917 g/cm3. Nonlimiting examples of polyethylene plastomers/elastomers include AFFINITY™ plastomers and elastomers (available from The Do(...) (...)crack performance of 2 pinholes or less in 20,000 cycles, and wherein the film comprises at least 95% by weight polyethylene based on the total weight of the film. In some embodiments, the second skin layer has the same composition as the f(...) In some embodiments, the first skin layer comprises a polyethylene plastomer or a polyethylene elastomer. In some embodiments, the second skin layer comprises a polyethylene platomer or a polyethylene elastomer. In some embodiments, at least one skin layer comprises a polyethylene plastomer or a polyethylene elastomer and from 0.5 wt % to 5.0 wt % polydimethylsiloxane, based on the total weight of the skin layer. In some embodiments, at least one skin layer comprises a polyethylene plastomer or a polyethylene elastomer and a blend comprising (i) a first polydimethylsiloxane having a number average molecular weight (Mn) from 30,000 g/mol to less than(...) Multilayer films of the present invention are advantageously comprised almost entirely of polyethylene. For example, in some embodiments, other than additives, the multilayer film is comprised entirely of polyethylene. Based on the total weight of the multilayer film, the multilayer film may include 95% by weight polyethylene in some embodiments, or 97% by weight polyethylene in some embodiments, or 99% by weight polyethylene in some embodiments, or 99.9% by weight polyethylene in some embodiments, or 100% by weight polyethylene in some embodiments. In some embodiments, the skin layers are formed from one polyethylene. The skin layers, in some embodiments, are formed from a blend of polyethylenes providing the specified overall density. The overall density of a layer formed from a blend of polyethylenes is the weighted sum of the densities of the individual resins that make up the layer. In some embodiments, the one or more polyethylenes used in the skin layers have a melt index (I2) of 8 g/10 minutes or less. All individual values and subranges up to 8 g/10 minutes are included herein and disclosed herein. For example, the one or more polyethylenes can have a melt index from a lower limit of 0.1, 0.2, 0.25, 0.3, 0.4 0.5, 0.75, 0.8, 0.9, 1, 1.5, or 2 g/10 minutes to an upper limit(...) In some embodiments, the one or more polyethylenes used in the skin layer have a melt index (I2) of 5 g/10 minutes or less, or 2 g/10 minutes or less. Polyethylenes that are particularly well-suited for use in the skin layers of some embodiments of the present invention include, without limitation, low density polyethylene (LDPE), polyethylene plastomer/elastomer, linear low density polyethylene (LLDPE), medium density polyethylene (MDPE), high density polyethylene (HDPE), other ethylene-based polymers (e.g., enhanced polyethylene) having a density from 0.865 g/cm3 to 0.970 g/cm3, olefin block copolymers, and combinations t(...) (...)912 g/cm3 or less, the skin layers will primarily comprise ethylene-based polymers having lower densities such as polyethylene plastomers/elastomers, low density polyethylene, and linear low density polyethylene. Various commercially available polyethylenes are contemplated for use as polyolefins in some embodiments of the present invention. Examples of commercially available polyethylene plastomers/elastomers that can be used in embodiments of the present invention include those available from The Dow Chemical Company under th(...) (...)available LLDPE that can be used in embodiments of the present invention include DOWLEX™ linear low density polyethylene commercially available from The Dow Chemical Company. Examples of commercially available olefin block copolymers that c(...) Persons having an ordinary skill in the art will recognize that a variety of polyethylene resins and combinations of such resins can be selected so as to provide skin layers having densities of 0.912 g/cm3 or less. (...)copolymers to include can depend for example on the target density for the skin layer and/or the target overall polyethylene content for the films. Examples of commercially available propylene-ethylene copolymers that can be used in embodim(...) In an embodiment, the skin layer comprises a polyethylene plastomer/elastomer. The polyethylene plastomer/elastomer is an ethylene/α-olefin copolymer consisting of units derived from ethylene and a C3-C10 α-olefin comonomer, or a C4-C8 α-ol(...) In an embodiment, the polyethylene plastomer/elastomer is an ethylene/C4-C8 α-olefin copolymer having one, some, or all of the following properties: (...)In an embodiment, the polyethylene plastomer/elastomer is an ethylene/α-olefin copolymer with a density of 0.902 g/cm3, a melt index of 1.0 g/10 min, and a melting point of 99° C. (e.g., AFFINITY™ PL 1880G, available from The Dow Chemical C(...) In some embodiments where a skin layer comprises a polyethylene plastomer/elastomer, the skin layer may contain more than one ethylene-based polymer. In an embodiment, a skin layer includes at least two ethylene-based polymers, wherein each(...) In an embodiment, the skin layer contains a polyethylene plastomer/elastomer and a LDPE. In another embodiment, the skin layer contains a polyethylene plastomer/elastomer and a LLDPE. (...)wt %, or 95 wt %, or 96 wt %, or 97 wt %, or 98 wt %, or 99 wt %, or 99.9 wt % ethylene-based polymer (such as a polyethylene plastomer/elastomer, a LDPE, a LLDPE, or combinations thereof), based on the total weight of the skin layer (...)wt %, or 95 wt %, or 96 wt %, or 97 wt %, or 98 wt %, or 99 wt %, or 99.9 wt % ethylene-based polymer (such as a polyethylene plastomer/elastomer, a LDPE, a LLDPE, or combinations thereof), based on the total weight of the skin layer In some embodiments, the core is formed from one polyethylene. The core, in some embodiments, is formed from a blend of polyethylenes providing the specified overall density (e.g., a single layer formed from a blend of polyethylenes, multiple layers with at least two of the layers being formed from different polyethylenes, multiple layers with each layer being formed from a blend of polyethylenes, multiple layers with one or more layers formed from a single polyethylene and one or more layers formed from a blend of polyethylenes, etc.). The overall density of the core is the weighted sum of the densities of the individual resins tha(...) In some embodiments, the one or more polyethylenes used in the core have a melt index (I2) of 8 g/10 minutes or less. All individual values and subranges up to 8 g/10 minutes are included herein and disclosed herein. For example, the one or more polyethylenes can have a melt index from a lower limit of 0.1, 0.2, 0.25, 0.3, 0.4 0.5, 0.75, 0.8, 0.9, 1, 1.5, or 2 g/10 minutes to an upper limit of 1, (...) In some embodiments, the one or more polyethylenes used in the core layer have a melt index (I2) of 5 g/10 minutes or less, or 2 g/10 minutes or less. Polyethylenes that are particularly well-suited for use in the core of some embodiments of the present invention include, without limitation, low density polyethylene (LDPE), polyethylene plastomer/elastomer, linear low density polyethylene (LLDPE), medium density polyethylene (MDPE), high density polyethylene (HDPE), other ethylene-based polymers (e.g., enhanced polyethylene) having a density from 0.865 g/cm3 to 0.970 g/cm3, olefin block copolymers, and combinations thereof.(...) The polyethylenes used in the core in some embodiments can also include enhanced polyethylenes. Examples of commercially available enhanced polyethylene resins include ELITE™ and ELITE™ AT enhanced polyethylenes, such as ELITE™ 5960G1, ELITE™ 5400, and ELITE™ AT 6410 which are commercially available from The Dow Chemical Company. Examples of other polyethylenes that can be used in some embodiments of the present invention are INNATE™ polyethylene resins available from The Dow Chemical Company, such as INNATE™ ST50, INNATE™ ST70, and INNATE™ TH60. Persons of skill in the art can select other suitable commercially available polyethylenes for use in polymer blends based on the teachings herein. Various commercially available polyolefin elastomers and polyolefin plastomers can also be used in the core in some embodiments of the present invention. Examples of commercially available polyolefin elastomers and polyolefin plastomers that can be used in embodiments of the present invention include those available fr(...) In one such embodiment, the first skin layer comprises a polyethylene plastomer or elastomer, with the first skin layer having an overall density of less than or equal to 0.912 g/cm3, the second skin layer has an overall density of less tha(...) In some embodiments, the second skin layer comprises a polyethylene plastomer or elastomer. In some embodiments, the first and/or the second skin layer further comprise a blend comprising (i) a first polydimethylsiloxane having a number ave(...) In another embodiment wherein the multilayer film is a three layer film, the first skin layer comprises a polyethylene plastomer or elastomer, with the first skin layer having an overall density of less than or equal to 0.912 g/cm3, the second skin layer comprises a polyethylene plastomer or elastomer, with the second skin layer having an overall density of less than or equal to 0.912 g/cm3, and t(...) In another embodiment wherein the multilayer film is a three layer film, the first skin layer comprises a polyethylene plastomer or elastomer, with the first skin layer having an overall density of less than or equal to 0.912 g/cm3, the second skin layer comprises a polyethylene plastomer or elastomer, with the second skin layer having an overall density of less than or equal to 0.912 g/cm3, and t(...) (...)properties are particularly advantageous in a film that is highly recyclable (e.g., greater than 95% by weight polyethylene). (...)crack performance of 2 pinholes or less in 20,000 cycles, and wherein the film comprises at least 95% by weight polyethylene based on the total weight of the film. As another example, in some embodiments, a multilayer film comprises a first skin layer comprising a polyethylene plastomer or polyethylene elastomer, wherein the first skin layer has an overall density of less than or equal to 0.912 g/cm3;(...)crack performance of 2 pinholes or less in 20,000 cycles, and wherein the film comprises at least 95% by weight polyethylene based on the total weight of the film. As another example, in some embodiments, a multilayer film comprises a first skin layer comprising a polyethylene plastomer or polyethylene elastomer, wherein the first skin layer has an overall density of less than or equal to 0.912 g/cm3; a second skin layer comprising a polyethylene plastomer or polyethylene elastomer, wherein the second skin layer has an overall density of less than or equal t(...)crack performance of 2 pinholes or less in 20,000 cycles, and wherein the film comprises at least 95% by weight polyethylene based on the total weight of the film. As another example, in some embodiments, a multilayer film comprises a first skin layer comprising a polyethylene plastomer or polyethylene elastomer, wherein the first skin layer has an overall density of less than or equal to 0.912 g/cm3; a second skin layer comprising a polyethylene plastomer or polyethylene elastomer, wherein the second skin layer has an overall density of less than or equal t(...)flex crack performance of 2 pinholes or less in 20,000 cycles, wherein the film comprises at least 95% by weight polyethylene based on the total weight of the film, and wherein the first and the second skin layer each comprise a blend compr(...) (...)onset of crystallization, Tc. Heat of fusion (Hf) (in Joules per gram), the calculated % crystallinity for polyethylene samples using the following equation: % Crystallinity=((Hf)/292 J/g)×100; and the calculated % crystallinity for polyethylene samples using the following equation: % Crystallinity=((Hf)/292 J/g)×100. (...) The mobile phase is Toluene HPLC grade. The columns are two PL Gel Mixed C from Varian—(7.5*300 mm, 5 μm particle size) and a PL Gel Guard column from Varian—(7.5*300 mm) 5 fractom Injection volume with a flow of 1 mL/min and a run time of (...) TABLE 1 I2DensityCommercial NameType(g/10 min)(g/cc) AFFINITY ™ PL 1880 GPolyolefin Plastomer1.00.902DOWLEX ™ 2045LLDPE1.00.920ENGAGE ™ 8180Polyolefin Elastomer0.50.863INNATE ™ ST50Ethylene-based Polymer0.850.918INNATE ™ TH60Ethylene-bas(...) DESC (US20220274383) Film structures for BIB packages typically range from monolayer to multilayer films consisting of polyethylene and other materials (e.g., polyamide, ethylene vinyl alcohol, metallized polyethylene terephthalate) depending on the product that is to be packaged and/or the performance that is required. Multi-component structures have, in general, higher raw material costs than all polyethylene structures. In addition to costs, not all film converters are equipped to run non-polyethylene materials as some materials require special extrusion equipment which may have special maintenance needs. Such multilayer films are advantageously formed substantially from polyethylene (e.g., at least 95% by weight polyethylene). According to some embodiments, multilayer films of the present invention can provide desirable flex crack performance when incorporated into bags while being formed substantially from polyethylene. Such embodiments advantageously provide a high level of flex crack resistance(...) (...)crack performance of 2 pinholes or less in 20,000 cycles, and wherein the film comprises at least 95% by weight polyethylene based on the total weight of the film. DESC (WO202121354) Film structures for BIB packages typically range from monolayer to multilayer films consisting of polyethylene and other materials (e.g., polyamide, ethylene vinyl alcohol, metallized polyethylene terephthalate) depending on the product that is to be packaged and/or the performance that is required. Multi-component structures have, in general, higher raw material costs than all polyethylene structures. In addition to costs, not all film converters are equipped to run non-polyethylene materials as some materials require special extrusion equipment which may have special maintenance needs. Such multilayer films are advantageously formed substantially from polyethylene (e.g., at least 95% by weight polyethylene). According to some embodiments, multilayer films of the present invention can provide desirable flex crack performan(...) polyethylene. Such embodiments advantageously provide a high level of flex crack resistance while being highly recyclable, which represents a high performing solution that is also sustainable. (...)crack performance of 2 pinholes or less in 20,000 cycles, and wherein the film comprises at least 95% by weight polyethylene based on the total weight of the film. (...)polymer, a polymer blend or a polymer mixture, including mixtures of polymers that are formed in situ during polymerization. The term“interpolymer,” as used herein, refers to polymers prepared by the polymerization of at least two different types of monomers. The generic term interpolymer thus includes copolymers (employed to refer to polymers prepared from two d(...) The terms“olefin-based polymer” or“polyolefin”, as used herein, refer to a polymer that comprises, in polymerized form, a majority amount of olefin monomer, for example ethylene or propylene (based on the weight of the polymer), and optiona(...) “Polyethylene” or“ethylene-based polymer” shall mean polymers comprising a majority amount (>50 mol %) of units which have been derived from ethylene monomer. This includes polyethylene homopolymers, ethylene/a-olefin interpolymers, and ethylene/a- olefin copolymers. Common forms of polyethylene known in the art include Low Density Polyethylene (LDPE); Linear Low Density Polyethylene (LLDPE); Ultra Low Density Polyethylene (ULDPE); Very Low Density Polyethylene (VLDPE); Medium Density Polyethylene (MDPE); High Density Polyethylene (HDPE); Enhanced Polyethylene polyethylene elastomers; and polyethylene plastomers. These polyethylene materials are generally known in the art; however, the following descriptions may be helpful in understanding the differences between some of these different polyethylene resins. The term“LDPE” may also be referred to as“high pressure ethylene polymer” or “highly branched polyethylene” and is defined to mean that the polymer is partly or entirelyhomo-polymerized or copolymerized in autoclave or tubular reactors at p(...) Resins include linear, substantially linear, or heterogeneous polyethylene copolymers or homopolymers. LLDPEs contain less long chain branching than LDPEs and includes the substantially linear ethylene polymers which are further defined in (...) The LLDPEs can be made via gas-phase, solution-phase or slurry polymerization or any combination thereof, using any type of reactor or reactor configuration known in the art. The term“MDPE” refers to polyethylenes having densities from 0.926 to 0.935 g/cm3. “MDPE” is typically made using chromium or Ziegler-Natta catalysts or using single site catalysts including, but not limited to, bis-metallocene catalysts, c(...) The term“HDPE” refers to polyethylenes having densities greater than about 0.935 g/cm3 and up to about 0.970 g/cm3, which are generally prepared with Ziegler-Natta catalysts, chrome catalysts or single-site catalysts including, but not limi(...) The term“ULDPE” refers to polyethylenes having densities of 0.880 to 0.912 g/cm3, which are generally prepared with Ziegler-Natta catalysts, chrome catalysts, or single-site catalysts including, but not limited to, bis-metallocene catalysts(...) "Polyethylene plastomers/elastomers" are substantially linear, or linear, ethylene/a- olefin copolymers containing homogeneous short-chain branching distribution comprisingunits derived from ethylene and units derived from at least one C3-C(...) Polyethylene plastomers/elastomers have a density from 0.870 g/cm3, or 0.880 g/ cm3, or 0.890 g/ cm3 to 0.900 g / cm3, or 0.902 g / cm3, or 0.904 g/ cm3, or 0.909 g / cm3, or 0.910 g/ cm3, or 0.917 g / cm3. Nonlimiting examples of polyethylene plastomers/ elastomers include AFFINITY™ plastomers and elastomers (availabl(...) (...)crack performance of 2 pinholes or less in 20,000 cycles, and wherein the film comprises at least 95% by weight polyethylene based on the total weight of the film. In some embodiments, the second skin layer has the same composition as the f(...) In some embodiments, the first skin layer comprises a polyethylene plastomer or a polyethylene elastomer. In some embodiments, the second skin layer comprises a polyethylene platomer or a polyethylene elastomer. embodiments, at least one skin layer comprises a polyethylene plastomer or a polyethylene elastomer and from 0.5 wt% to 5.0 wt% polydimethylsiloxane, based on the total weight of the skin layer. In some embodiments, at least one skin layer comprises a polyethylene plastomer or a polyethylene elastomer and a blend comprising (i) a first polydimethylsiloxane having a number average molecular weight (Mn) from 30,000 g/mol to less than(...) Multilayer films of the present invention are advantageously comprised almost entirely of polyethylene. For example, in some embodiments, other than additives, the multilayer film is comprised entirely of polyethylene. Based on the total weight of the multilayer film, the multilayer film may include 95% by weight polyethylene in some embodiments, or 97% by weight polyethylene in some embodiments, or 99% by weight polyethylene in some embodiments, or 99.9% by weight polyethylene in some embodiments, or 100% by weight polyethylene in some embodiments. In some embodiments, the skin layers are formed from one polyethylene. The skin layers, in some embodiments, are formed from a blend of polyethylenes providing the specified overall density. polyethylenes is the weighted sum of the densities of the individual resins that make up the layer. In some embodiments, the one or more polyethylenes used in the skin layers have a melt index (I2) of 8 g/10 minutes or less. All individual values and subranges up to 8 g/10 minutes are included herein and disclosed herein. polyethylenes can have a melt index from a lower limit of 0.1, 0.2, 0.25, 0.3, 0.4 0.5, 0.75, 0.8, 0.9, 1, 1.5, or 2 g/10 minutes to an upper limit of 1, 2, 2.5, 3, 3.5, 4, 4.5, 5, 6, 7, or 8 g/10 minutes. In some embodiments, the one or more polyethylenes used in the skin layer have a melt index (I2) of 5 g/10 minutes or less, or 2 g/10 minutes or less. Polyethylenes that are particularly well-suited for use in the skin layers of some embodiments of the present invention include, without limitation, low density polyethylene (LDPE), polyethylene plastomer/elastomer, linear low density polyethylene (LLDPE), medium density polyethylene (MDPE), high density polyethylene (HDPE), other ethylene- based polymers (e.g., enhanced polyethylene) having a density from 0.865 g/cm3 to 0.970 g/cm3, olefin block copolymers, and combinations (...) (...)912 g/cm3 or less, the skin layers will primarily comprise ethylene-based polymers having lower densities such as polyethylene plastomers/elastomers, low density polyethylene, and linear low density polyethylene. Various commercially available polyethylenes are contemplated for use as polyolefins in some embodiments of the present invention. Examples of commercially available polyethylene plastomers/elastomers that can be used in embodiments of the present invention include those available from The Dow Chemical Company under th(...) (...)available LLDPE that can be used in embodiments of the present invention include DOWLEX™ linear low density polyethylene commercially available from The Dow Chemical Company. Examples of commercially available olefin block copolymers that c(...) Persons having an ordinary skill in the art will recognize that a variety of polyethylene resins and combinations of such resins can be selected so as to provide skin layers having densities of 0.912 g/cm3 or less. (...)copolymers to include can depend for example on the target density for the skin layer and/or the target overall polyethylene content for the films. Examples of commercially available propylene-ethylene copolymers that can be used in embodim(...) In an embodiment, the skin layer comprises a polyethylene plastomer/elastomer. The polyethylene plastomer/elastomer is an ethylene/a-olefin copolymer consisting of units derived from ethylene and a C3-C10 a-olefin comonomer, or a C4-C8 a-ol(...) In an embodiment, the polyethylene plastomer/elastomer is an ethylene/C4-Cs a-olefin copolymer having one, some, or all of the following properties: (...)75°C to 80°C, or 85°C, or 90°C, or 95°C, o(...)
Пленки, упаковка | Данный патент относится к многослойным структурам, которые включают в себя многослойные пленки с ориентацией в машинном направлении (MDO), первый слой и герметичный слой. MDO многослойная пленка может включать металлический слой и внутренний слой, включающий этиленвиниловый спирт, поливиниловый спирт или смесь полиэтилена и интерполимера этилена и метилакрилата, этилакрилата или карбоксильной кислоты. Первый слой может быть экструдирован на металлический слой. Первый слой может включать интерполимер этилена и акриловой кислоты или метакриловой кислоты. Герметичный слой может включать полиэтилен с индексом плавления (I2) от 3 до 30 г/10 мин и температурой начала термосваривания 95 °C или ниже. | WO2023/027987 | DOW GLOBAL TECHNOLOGIES | 2021-08-23 | (WO202327987) Multilayer structures that include machine direction oriented multilayer films | (WO2023/027987) In one embodiment, a multilayer structure may include a machine direction oriented (MDO) multilayer film, a first layer, and a sealant layer. The MDO multilayer film may include (i) a metal layer and (ii) an inner layer. The inner layer may include EVOH; PVOH; or a blend of polyethylene and an interpolymer of ethylene and methyl acrylate, ethyl acrylate, or carboxylic acid. The first layer may be extruded onto the metal layer. The first layer may include an interpolymer of ethylene and acrylic acid or methacrylic acid. The interpolymer may have a melt index (I2) of 5 to 20 g/10 minutes, an acid content of 1 to 10 weight percent and a melting temperature of 90 °C to 100 °C. The sealant layer may include a polyethylene having a melt index (I2) of 3 to 30 g/10 minutes and a heat seal initiation temperature of 95 °C or less. | (WO2023/027987) 25 CLAIMS 1. A multilayer structure comprising: (a) a machine direction oriented (MDO) multilayer film comprising (i) a metal layer and (ii) an inner layer in adhering contact with the metal layer, wherein the inner layer comprises: ethylene vinyl alcohol, polyvinyl alcohol, or both; or a blend of polyethylene and an interpolymer of ethylene and methyl acrylate, ethyl acrylate, or carboxylic acid; (b) a first layer extruded onto the metal layer of the machine direction oriented multilayer film wherein the first layer comprises an interpolymer of ethylene and acrylic acid or methacrylic acid, wherein the interpolymer has a melt index (I2) of 5 to 20 g/10 minutes, an acid content of 1 to 10 weight percent and a melting temperature of 90 °C to 100 °C; and (c) a sealant layer in adhering contact with the first layer, wherein the sealant layer comprises a polyethylene having a melt index (I2) of 3 to 30 g/10 minutes and a heat seal initiation temperature of 95 °C or less. 2. The multilayer structure of claim 1, wherein the metal layer is a metallized layer comprising oxides of aluminum or silicon. 3. The multilayer structure of claims 1 or 2, wherein the interpolymer of the first layer is a terpolymer of ethylene; acrylic acid or methacrylic acid; and alkyl acrylate. 4. The multilayer structure of any preceding claim, wherein the interpolymer of the first layer comprises 50 to 98 wt. % ethylene. 5. The multilayer structure of any preceding claim, wherein the sealant layer comprises 15 to 40 percent by weight of a low density polyethylene based on the total weight of the sealant layer. 6. The multilayer structure of any preceding claim, wherein the sealant layer further comprises 60 to 85 percent by weight of a propylene-based plastomer having a density of 0.890 g/cc or less and a melt flow rate (at 230° C and 2.16 kg) of at least 8 g/10 minutes. 7. The multilayer structure of any preceding claim, wherein the sealant layer further comprises 60 to 85 percent by weight of at least one polyethylene having a density of 0.870 g/cc to 0.911 g/cc and a melt index (12) of at least 3 g/10 minutes. 8. The multilayer structure of any preceding claim, wherein the MDO multilayer film has one or more polyethylene layers. 9. An article comprising the multilayer structure of any preceding claim. 10. The article of claim 9, wherein the article is a pouch. | (WO202327987A1) PENDING | (WO2023/027987) The metallized layer may advantageously provide a good barrier to oxygen and water vapor. The term "in adhering contact" and like terms mean that one facial surface of one layer and one facial surface of another layer are in touching and binding contact to one another such that one layer cannot be removed from the other layer without damage to the interlayer surfaces (i.e., the in-contact facial surfaces) of both layers. While there is interest in the marketplace in machine direction oriented (MDO) polyethylene films, one limitation on the use of MDO polyethylene films is the significant loss of sealing performance following orientation relative to other films. | (WO2023/027987) 1. A multilayer structure comprising: (a) a machine direction oriented (MDO) multilayer film comprising (i) a metal layer and (ii) an inner layer in adhering contact with the metal layer, wherein the inner layer comprises: ethylene vinyl alcohol, polyvinyl alcohol, or both; or a blend of polyethylene and an interpolymer of ethylene and methyl acrylate, ethyl acrylate, or carboxylic acid; (b) a first layer extruded onto the metal layer of the machine direction oriented multilayer film wherein the first layer comprises an interpolymer of ethylene and acrylic acid or methacrylic acid, wherein the interpolymer has a melt index (I2) of 5 to 20 g/10 minutes, an acid content of 1 to 10 weight percent and a melting temperature of 90 °C to 100 °C; and (c) a sealant layer in adhering contact with the first layer, wherein the sealant layer comprises a polyethylene having a melt index (I2) of 3 to 30 g/10 minutes and a heat seal initiation temperature of 95 °C or less. | (WO2023/027987) A first aspect may be a multilayer structure comprising: (a) a machine direction oriented (MDO) multilayer film comprising (i) a metal layer and (ii) an inner layer in adhering contact with the metal layer, wherein the inner layer comprises: ethylene vinyl alcohol, polyvinyl alcohol, or both; or a blend of polyethylene and an interpolymer of ethylene and methyl acrylate, ethyl acrylate, or carboxylic acid; (b) a first layer extruded onto the metal layer of the machine direction oriented multilayer film wherein the first layer comprises an interpolymer of ethylene and acrylic acid or methacrylic acid, wherein the interpolymer has a melt index (I2 of 5 to 20 g/10 minutes, an acid content of 1 to 10 weight percent and a melting temperature of 90 °C to 100 °C; and (c) a sealant layer in adhering contact with the first layer, wherein the sealant layer comprises a polyethylene having a melt index (I2) of 3 to 30 g/10 minutes and a heat seal initiation temperature of 95 °C or less. In another aspect, the article is a pouch. The present disclosure relates to multilayer structures and more specifically, to multilayer structures comprising a machine direction oriented film. | AB (WO2023/027987) In one embodiment, a multilayer structure may include a machine direction oriented (MDO) multilayer film, a first layer, and a sealant layer. The MDO multilayer film may include (i) a metal layer and (ii) an inner layer. The inner layer may include EVOH; PVOH; or a blend of polyethylene and an interpolymer of ethylene and methyl acrylate, ethyl acrylate, or carboxylic acid. The first layer may be extruded onto the metal layer. The first layer may include an interpolymer of ethylene and acrylic acid or methacrylic acid. The interpolymer may have a melt index (I2) of 5 to 20 g/10 minutes, an acid content of 1 to 10 weight percent and a melting temperature of 90 °C to 100 °C. The sealant layer may include a polyethylene having a melt index (I2) of 3 to 30 g/10 minutes and a heat seal initiation temperature of 95 °C or less. APD 2022-08-22 CLMS (WO2023/027987) 25 CLAIMS 1. A multilayer structure comprising: (a) a machine direction oriented (MDO) multilayer film comprising (i) a metal layer and (ii) an inner layer in adhering contact with the metal layer, wherein the inner layer comprises: ethylene vinyl alcohol, polyvinyl alcohol, or both; or a blend of polyethylene and an interpolymer of ethylene and methyl acrylate, ethyl acrylate, or carboxylic acid; (b) a first layer extruded onto the metal layer of the machine direction oriented multilayer film wherein the first layer comprises an interpolymer of ethylene and acrylic acid or methacrylic acid, wherein the interpolymer has a melt index (I2) of 5 to 20 g/10 minutes, an acid content of 1 to 10 weight percent and a melting temperature of 90 °C to 100 °C; and (c) a sealant layer in adhering contact with the first layer, wherein the sealant layer comprises a polyethylene having a melt index (I2) of 3 to 30 g/10 minutes and a heat seal initiation temperature of 95 °C or less. 2. The multilayer structure of claim 1, wherein the metal layer is a metallized layer comprising oxides of aluminum or silicon. 3. The multilayer structure of claims 1 or 2, wherein the interpolymer of the first layer is a terpolymer of ethylene; acrylic acid or methacrylic acid; and alkyl acrylate. 4. The multilayer structure of any preceding claim, wherein the interpolymer of the first layer comprises 50 to 98 wt. % ethylene. 5. The multilayer structure of any preceding claim, wherein the sealant layer comprises 15 to 40 percent by weight of a low density polyethylene based on the total weight of the sealant layer. 6. The multilayer structure of any preceding claim, wherein the sealant layer further comprises 60 to 85 percent by weight of a propylene-based plastomer having a density of 0.890 g/cc or less and a melt flow rate (at 230° C and 2.16 kg) of at least 8 g/10 minutes. 7. The multilayer structure of any preceding claim, wherein the sealant layer further comprises 60 to 85 percent by weight of at least one polyethylene having a density of 0.870 g/cc to 0.911 g/cc and a melt index (12) of at least 3 g/10 minutes. 8. The multilayer structure of any preceding claim, wherein the MDO multilayer film has one or more polyethylene layers. 9. An article comprising the multilayer structure of any preceding claim. 10. The article of claim 9, wherein the article is a pouch. DESC (WO202327987) While there is interest in the marketplace in machine direction oriented (MDO) polyethylene films, one limitation on the use of MDO polyethylene films is the significant loss of sealing performance following orientation relative to other films. A 20 °C to 25 °C increase in sealing temperatures is typical for MDO polyethylene films, relative to other films. MDO polyethylene films are also understood to have reduced temperature resistance relative to laminated films. The inner layer may comprise ethylene vinyl alcohol; polyvinyl alcohol; or a blend of polyethylene, and an interpolymer of ethylene and methyl acrylate, ethyl acrylate, or carboxylic acid. The first layer may be extruded onto the metal laye(...) The sealant layer may comprise a polyethylene having a melt index (I2) of 3 to 30 g/10 minutes and a heat seal initiation temperature of 95 °C or less. The inner layer may comprise ethylene vinyl alcohol; polyvinyl alcohol; or a blend of polyethylene and an interpolymer of ethylene and methyl acrylate, ethyl acrylate, or carboxylic acid. The first layer may be extruded onto the metal layer(...) The sealant layer may comprise a polyethylene having a melt index (I2) of 3 to 30 g/10 minutes and a heat seal initiation temperature of 95 °C or less. A “film,” as described herein, generally includes any continuous layer of polyolefin-including material, which generally has a large length to thickness ratio and width to thickness ratio. In one or more embodiments, a film may comprise one(...) The terms, “olefin- based polymer,” “olefinic polymer,” and “polyolefin,” as used herein, refer to a polymer that comprises, in polymerized form, a majority amount of olefin monomer, for example, ethylene or propylene (based on the weight o(...) As described herein, "polyethylene" or an "ethylene-based polymer" shall mean polymers comprising greater than 50% by mole of units derived from ethylene monomer. This includes ethylene-based homopolymers, ethylene copolymers (meaning units(...) Forms of polyethylene include, but are not limited to, Low Density Polyethylene (LDPE); Linear Low Density Polyethylene (LLDPE); Ultra Low Density Polyethylene (ULDPE); Very Low Density Polyethylene (VLDPE); single-site catalyzed Linear Low Density Polyethylene, including both linear and substantially linear low density resins (m-LLDPE); Medium Density Polyethylene (MDPE); and High Density Polyethylene (HDPE). (...)described herein, the term "LDPE" may also be referred to as "high pressure ethylene polymer" or "highly branched polyethylene" and is defined to mean that the polymer is partly or entirely homopolymerized or copolymerized in autoclave or t(...) The LLDPE resins can be made via gas-phase, solution-phase or slurry polymerization or any combination thereof, using any type of reactor or reactor configuration known in the art. The LLDPE resins can be made via gas-phase, solution-phase, or slurry polymerization or any combination thereof, using any type of reactor or reactor configuration known in the art. The term “ULDPE” is defined as a polyethylene-based copolymer having a density in the range of 0.895 to 0.915 g/cc. The term "MDPE" refers to polyethylenes having densities from 0.926 to 0.935 g/cc. "MDPE" is typically made using chromium or Ziegler-Natta catalysts or using single-site catalysts including, but not limited to, bis-metallocene catalysts an(...) Additionally, as described herein, the term "HDPE" refers to polyethylenes having densities of about 0.940 g/cm or greater, which are generally prepared with Ziegler-Natta catalysts, chrome catalysts or even metallocene catalysts. For example, polypropylene films may have melting points of greater than 150 °C, and polyethylene terephthalate films may have melting points of greater than 250 °C. In embodiments where a tie layer is present, he tie layer may comprise a maleated polyethylene, a copolymer of ethylene and carboxylic acid, or a combination thereof. As used herein, a “maleated” substance is one which comprises a salt or e(...) The MDO multilayer film may have one or more polyethylene layers. For example, the MDO multilayer film may have 2, 3, 4, or 5 polyethylene layers. (...)the inner layer (Layer A) may comprise one or more of ethylene vinyl-alcohol (EVOH), polyvinyl-alcohol (PVOH), polyethylene resin, a mixture of a polyethylene resin and an interpolymer of ethylene and acrylate, or a mixture of a polyethylene resin and an interpolymer of ethylene and a carboxylic acid. Suitable commercial examples of the EVOH may include the Eval E171B, F171B, and J171B commercial grades available from EVAL Europe NV. For inner layer embodiments including polyethylene resin, the polyethylene may be an ethylene-a-olefin copolymer having a density from 0.940 g/cm3 to 0.975 g/cm3, or from 0.945 g/cm3 to 0.970 g/cm3, or from 0.950 g/cm3 to 0.965 g/cm3, or an(...) (...)from Dow Inc., Midland, ML Additionally, suitable commercial examples may include the ELITE™ 5960G1 enhanced polyethylene from Dow Inc., Midland, ML Suitable commercial examples may include ELVALOY™ AC grades 1224, 3117, and 3427 from Dow Inc., Midland, MI. Layer B may also comprise one or more polyethylenes. The polyethylene(s) may have a density of from 0.910 g/cm3 to 0.950 g/cm3, or from 0.915 to 0.945 g/cm3. In some embodiments, there may be a mixture of lesser density polyethylene (from 0.910 g/cm3 to 0.920 g/cm3) and greater density polyethylene (from 0.930 g/cm3 to 0.945 g/cm3). The polyethylene(s) may have a melt index of from 0.25 g/10 min to 2.0 g/10 min, or from 0.50 g/10 min to 1.5 g/10 min, or from 0.75 g/10 min to 1.25 g/10 min, or any subset thereof. The polyethylene(s) in Layer B may have a melting temperature of from 100 °C to 140 °C, or from 110 °C to 130 °C, or from (...) Suitable commercial examples may include the ELITE™ 5400GS and 5940ST enhanced polyethylenes from Dow Inc., Midland, MI, which may be used individually or in a blend. Suitable ethylene-based polymers for the low-melt viscosity maleic anhydride-grafted polyolefin include, without limitation, polyethylene homopolymers and copolymers with a-olefins, copolymers of ethylene and vinyl acetate, and copolymers o(...) (...)anhydride-grafted ethylene/alpha-olefm interpolymer may comprise a maleic anhydride-grafted linear low density polyethylene (LLDPE). Layers C and D may also comprise one or more polyethylenes. Like layer B, the polyethylene(s) may have a density of from 0.910 g/cm3to 0.950 g/cm3, or from 0.915 to 0.945 g/cm3. In some embodiments, there may be a mixture of lesser density polyethylene (from 0.910 g/cm3 to 0.920 g/cm3) and greater density polyethylene (from 0.930 g/cm3 to 0.945 g/cm3). The polyethylene(s) may have a melt index of from 0.25 g/10 min to 2.0 g/10 min, or from 0.50 g/10 min to 1.5 g/10 min, or from 0.75 g/10 min to 1.25 g/10 min, or any subset thereof. The polyethylene(s) in Layer B may have a melting temperature of from 100 °C to 140 °C, or from 110 °C(...) Suitable commercial examples may include the ELITE™ 5400GS and 5940ST enhanced polyethylenes from Dow Inc., Midland, MI, which may be used individually or in a blend. Layer E may also comprise one or more polyethylene resins. The polyethylene(s) may be an ethylene-a-olefin copolymer having a density from 0.940 g/cm3 to 0.975 g/cm3, or from 0.945 g/cm3 to 0.970 g/cm3, or from 0.950 g/cm3 to 0.965 g/cm3, o(...) (...)from Dow Inc., Midland, ML Additionally, suitable commercial examples may include the ELITE™ 5960G1 enhanced polyethylene from Dow Inc., Midland, ML The sealant layer may comprise 60 wt. % to 85 wt. % of at least one polyethylene. For example, the sealant layer may comprise from 60 wt. % to 80 wt. %, from 60 wt. % to 75 wt. %, from 60 wt. % to 70 wt. %, from 65 wt. % to 85 wt. %, from 7(...)wt. % to 85 wt. %, from 65 wt. % to 80 wt. %, from 70 wt. % to 75 wt. %, or any subset thereof, of at least one polyethylene. The sealant layer may comprise a polyethylene having a density of from 0.870 grams per cubic centimeter (g/cc) to 0.911 g/cc. For example, the sealant layer may comprise a polyethylene having a density of from 0.870 g/cc to 0.901 g/cc, from 0.870 g/cc to 0.891 g/cc, from 0.870 g/cc to 0.881 g/cc, from 0.880 g/cc to 0.9(...) The sealant layer may comprise a polyethylene having a melt index (I2) of at least 3 g/10 minutes. For example, the sealant layer may comprise a polyethylene having an I2 of at least 4 g/10 minutes, at least 5 g/10 minutes, at least 7.5 g/1(...) The sealant layer may comprise a polyethylene having a melt index (I2) of 3 to 30 g/10 minutes. For example, the sealant layer may comprise a polyethylene having a melt index (I2) of 3 to 25 g/10 minutes, 3 to 15 g/10 minutes, 3 to 10 g/10 (...) The sealant layer may comprise a polyethylene having a heat seal initiation temperature of 95 °C or less. For example, the sealant layer may comprise a polyethylene having a heat seal initiation temperature of 92.5 °C or less, 90 °C or less(...) In one or more embodiments, the sealant layer may comprise a low density polyethylene. (...)one or more embodiments, the sealant layer may comprise from 15 to 40 percent by weight (wt. %) of a low density polyethylene based on the total weight of the sealant layer. For example, the sealant layer may comprise from 15 wt. % to 20 wt(...)from 30 wt. % to 35 wt. %, from 35 wt. % to 40 wt. %, or combinations of any of these ranges, of a low density polyethylene based on the total weight of the sealant layer. In additional embodiments, the sealant layer may comprise from 15 wt. % to 30 wt. % of a low density polyethylene based on the total weight of the sealant layer. In one or more embodiments, the low density polyethylene of the sealant layer may have a melt index (I2) of from 0.9 g/10 minutes to 3.5 g/10 minutes. For example, the low density polyethylene of the sealant layer may have a melt index of from 0.9 g/10 minutes to 3.0 g/10 minutes, from 0.9 g/10 minutes to 2.8 g/10 minu(...) In one or more embodiments, the low density polyethylene of the sealant layer may be chosen from DOW™ LDPE 770G (commercially available from Dow Inc, Midland, MI), which has a density of 0.918 g/cm3, a melt index of 2.3 g/10 minutes, and a (...) According to one or more embodiments, the sealant layer may comprise a combination of a low density polyethylene and a propylene-based plastomer. For example, the sealant layer may comprise from 15 wt. % to 40 wt. % of a low density polyethylene and from 60 wt. % to 85 wt. % of a propylene-based plastomer based on the (...) (...)metal layer, wherein the inner layer comprises: ethylene vinyl alcohol, polyvinyl alcohol, or both; or a blend of polyethylene and an interpolymer of ethylene and methyl acrylate, ethyl acrylate, or carboxylic acid; (b) a first layer extrud(...)100 °C; and (c) a sealant layer in adhering contact with the first layer, wherein the sealant layer comprises a polyethylene having a melt index (I2) of 3 to 30 g/10 minutes and a heat seal initiation temperature of 95 °C or less. (...)previously disclosed aspect, wherein the sealant layer comprises 15 to 40 percent by weight of a low density polyethylene based on the total weight of the sealant layer. (...)disclosed aspect, wherein the sealant layer further comprises 60 to 85 percent by weight of at least one polyethylene having a density of 0.870 g/cc to 0.911 g/cc and a melt index (12) of at least 3 g/10 minutes. (...)Another aspect may include any other previously disclosed aspect, wherein the MDO multilayer film has one or more polyethylene layers. EAB (WO202327987) The inner layer may include EVOH; PVOH; or a blend of polyethylene and an interpolymer of ethylene and methyl acrylate, ethyl acrylate, or carboxylic acid. The first layer may be extruded onto the metal layer. The first layer may include an(...) The sealant layer may include a polyethylene having a melt index (I2) of 3 to 30 g/10 minutes and a heat seal initiation temperature of 95 °C or less. ECLM (WO202327987) (...)metal layer, wherein the inner layer comprises: ethylene vinyl alcohol, polyvinyl alcohol, or both; or a blend of polyethylene and an interpolymer of ethylene and methyl acrylate, ethyl acrylate, or carboxylic acid; (c) a sealant layer in adhering contact with the first layer, wherein the sealant layer comprises a polyethylene having a melt index (I2) of 3 to 30 g/10 minutes and a heat seal initiation temperature of 95 °C or less. (...)structure of any preceding claim, wherein the sealant layer comprises 15 to 40 percent by weight of a low density polyethylene based on the total weight of the sealant layer. (...)of any preceding claim, wherein the sealant layer further comprises 60 to 85 percent by weight of at least one polyethylene having a density of 0.870 g/cc to 0.911 g/cc and a melt index (12) of at least 3 g/10 minutes. 8. The multilayer structure of any preceding claim, wherein the MDO multilayer film has one or more polyethylene layers. FAB (WO202327987) La couche interne peut comprendre de l'EVOH ; du PVOH ; ou un mélange de polyéthylène et d'un interpolymère d'éthylène et d'acrylate de méthyle, d'acrylate d'éthyle ou d'acide carboxylique. La première couche peut être extrudée sur la couch(...) La couche d'étanchéité peut comprendre un polyéthylène présentant un indice de fluidité (I2) de 3 à 30 g/10 minutes et une température d'initiation de thermoscellage inférieure ou égale à 95 °C. ICLM (WO2023/027987) 1. A multilayer structure comprising: (a) a machine direction oriented (MDO) multilayer film comprising (i) a metal layer and (ii) an inner layer in adhering contact with the metal layer, wherein the inner layer comprises: ethylene vinyl alcohol, polyvinyl alcohol, or both; or a blend of polyethylene and an interpolymer of ethylene and methyl acrylate, ethyl acrylate, or carboxylic acid; (b) a first layer extruded onto the metal layer of the machine direction oriented multilayer film wherein the first layer comprises an interpolymer of ethylene and acrylic acid or methacrylic acid, wherein the interpolymer has a melt index (I2) of 5 to 20 g/10 minutes, an acid content of 1 to 10 weight percent and a melting temperature of 90 °C to 100 °C; and (c) a sealant layer in adhering contact with the first layer, wherein the sealant layer comprises a polyethylene having a melt index (I2) of 3 to 30 g/10 minutes and a heat seal initiation temperature of 95 °C or less. KEYW POLYETHYLENE BLEND(64,5) POLYETHYLENE FILM(15,4) POLYETHYLENE LAYER(14,4) DENSITY POLYETHYLENE WEIGHT(13,2) POLYETHYLENE RESIN(10,5) SEALANT LAYER DENSITY POLYETHYLENE(8,3) MALEATED POLYETHYLENE(7,1) ENHANCED POLYETHYLENE(6,2) LESSER DENSITY POLYETHYLENE(6,2) BRANCHED POLYETHYLENE(5,1) POLYETHYLENE COPOLYMER(5,1) POLYETHYLENE HOMOPOLYMER(5,1) POLYPROPYLENE FILM(4,1) PAN DOW GLOBAL TECHNOLOGIES
Пленки, полимерные компаунды | Представлен патент на усадочную пленку, которая включает моно- или многослойную пленку, имеющую по крайней мере один слой, содержащий формулированный смолы, включающий восстановленную после использования HDPE-смолу и LDPE или LLDPE или их комбинацию. Составленная смола может составлять от 20 до 100 весовых процентов восстановленной после использования HDPE-смолы, и от 0 до 60 весовых процентов компонента LDPE или LLDPE. Толщина пленки составляет от 30 до 120 микрон, прочность на разрыв от 20 до 40 МПа, усадка в продольном направлении от 40 до 70 процентов, а в поперечном - от 10 до 50 процентов. Haze составляет от 5 до 50 процентов. Составленная смола может быть получена путем расплавленного смешивания. Пленка может использоваться для упаковки различных изделий. | CN115702080 KR10-2023-0010690 BR112022023040 BR112022023040 AR122048 WO2021/231244 | DOW GLOBAL TECHNOLOGIES | 2020-05-11 2021-05-10 | (WO2021231244) Collation shrink film | (WO2021/231244) A shrink film comprising a monolayer or multi-layer film having at least one layer comprising a formulated resin; wherein the formulated resin comprises: a post-consumer recycled resin sourced from recycled high density polyethylene (HDPE) resin; wherein the post-consumer recycled resin has a density of from 0.94 g/cc to 0.97 g/cc, and a melt index, I2, of from 0.2 g/10 min to 1 g/10 min, and (i) a low density polyethylene (LDPE) wherein the LDPE has a density of from 0.915 g/cc to 0.925 g/cc and a melt index, I2, of from 0.1 g/10 min to 1 g/10 min, or (ii) a linear low density polyethylene (LLDPE) wherein the LLDPE has a density of from 0.915 g/cc to 0.945 g/cc and a melt index, I2, from 0.1 g/10 min to 1 g/10 min, or (iii) a combination of (i) and (ii). | (WO2021/231244) WHAT IS CLAIMED IS: 1. A shrink film comprising: a monolayer or multi-layer film having at least one layer comprising a formulated resin; wherein the formulated resin comprises: a post-consumer recycled resin sourced from recycled high density polyethylene resin; wherein the post-consumer recycled resin has a density of from 0.94 g/cc to 0.97 g/cc, and a melt index, h, of from 0.2 g/10 min to 1 g/10 min, and (i) a low density polyethylene (LDPE) wherein the LDPE has a density of from 0.915 g/cc to 0.925 g/cc and a melt index, h, of from 0.1 g/10 min to 1 g/10 min, or (ii) a linear low density polyethylene (LLDPE) wherein the LLDPE has a density of from 0.915 g/cc to 0.945 g/cc and a melt index, h, from 0.1 g/10 min to 1 g/10 min, or (iii) a combination of (i) and (ii). 2. The film of claim 1, wherein the formulated resin comprises from 20 weight percent to 100 weight percent of the post-consumer recycled resin; from 0 weight percent to 60 weight percent of component (i); and from 0 weight percent to 60 weight percent of component (ii). 3. The film of claims 1 or 2, wherein the thickness of the film is from 30 microns to 120 microns. 4. The film of claims 1-3, wherein the film has an tensile strength of from 20 MPa to 40 MPa, as measured by ASTM D882. 5. The film of claims 1-4, wherein the film has a MD shrinkage of from 40 percent to 70 percent and a TD shrinkage from 10 percent to 50 percent, as measured by ASTM D2732 - 03 at 130 °C and 20 seconds. 6. The film of claims 1-5, wherein the film has a haze of from 5 percent to 50 percent, as measured by ASTM D1003. 7. The film of claims 1-6, wherein the formulated resin is a melt-blended formulated resin. 8. The film of claims 1-7, wherein the post-consumer recycled resin is sourced from blow- molded plastic bottles. 9. The film of claims 1-8, wherein the film is a multilayer collation shrink film having a core layer comprising the formulated resin. 10. An article packaged using a film comprising the film of any of the previous claims. | (WO2021231244A1) PENDING (CN115702080A) PENDING (KR20230010690A) PENDING (BR112022023040A2) PENDING (AR-122048A1) PENDING | (WO2021/231244) Ex. 1-3 show a very good shrink performance, even better than the Comp. Melt blending has an additional mixing step which enables better mixing compared to a dry blend process. Therefore, there is a need to find a solution to the above defect problem in films when using recycled products to produce films or other articles without impacting the quality of the films or other articles. Also, none of the prior art references are believed to disclose a PCR polymer blend composition to make a CSF film product for use in a 3-layer film structure having the above PCR blend in a core layer combined with two skin layers on each side surface of the PCR blend core layer. As a result, the amount of recycled materials used in products is often limited due to the lost in physical properties of products prepared from recycled materials. However, the use of PCR for manufacturing collation shrink film is limited due to (1) the lack of homogeneity of the PCR resin; (2) the high contamination of the PCR resin, and (3) the defects in films (e.g., undesirable gel formation; reduction in processability; and degradation in the mechanical properties of the film) that the use of PCR creates. | (WO2021/231244) 1. A shrink film comprising: a monolayer or multi-layer film having at least one layer comprising a formulated resin; wherein the formulated resin comprises: a post-consumer recycled resin sourced from recycled high density polyethylene resin; wherein the post-consumer recycled resin has a density of from 0.94 g/cc to 0.97 g/cc, and a melt index, h, of from 0.2 g/10 min to 1 g/10 min, and (i) a low density polyethylene (LDPE) wherein the LDPE has a density of from 0.915 g/cc to 0.925 g/cc and a melt index, h, of from 0.1 g/10 min to 1 g/10 min, or (ii) a linear low density polyethylene (LLDPE) wherein the LLDPE has a density of from 0.915 g/cc to 0.945 g/cc and a melt index, h, from 0.1 g/10 min to 1 g/10 min, or (iii) a combination of (i) and (ii). | (WO2021/231244) An objective of the present invention to provide a formulated PCR solution for use in shrink films, wherein a clean PCR stream is used in the shrink film. In one or more embodiments, the present invention relates to a shrink film having at least one layer comprising a formulated resin. | AB (WO2021/231244) A shrink film comprising a monolayer or multi-layer film having at least one layer comprising a formulated resin; wherein the formulated resin comprises: a post-consumer recycled resin sourced from recycled high density polyethylene (HDPE) resin; wherein the post-consumer recycled resin has a density of from 0.94 g/cc to 0.97 g/cc, and a melt index, I2, of from 0.2 g/10 min to 1 g/10 min, and (i) a low density polyethylene (LDPE) wherein the LDPE has a density of from 0.915 g/cc to 0.925 g/cc and a melt index, I2, of from 0.1 g/10 min to 1 g/10 min, or (ii) a linear low density polyethylene (LLDPE) wherein the LLDPE has a density of from 0.915 g/cc to 0.945 g/cc and a melt index, I2, from 0.1 g/10 min to 1 g/10 min, or (iii) a combination of (i) and (ii). APD 2021-05-10 2021-05-10 2021-05-10 2021-05-10 2021-05-10 CLMS (WO2021/231244) WHAT IS CLAIMED IS: 1. A shrink film comprising: a monolayer or multi-layer film having at least one layer comprising a formulated resin; wherein the formulated resin comprises: a post-consumer recycled resin sourced from recycled high density polyethylene resin; wherein the post-consumer recycled resin has a density of from 0.94 g/cc to 0.97 g/cc, and a melt index, h, of from 0.2 g/10 min to 1 g/10 min, and (i) a low density polyethylene (LDPE) wherein the LDPE has a density of from 0.915 g/cc to 0.925 g/cc and a melt index, h, of from 0.1 g/10 min to 1 g/10 min, or (ii) a linear low density polyethylene (LLDPE) wherein the LLDPE has a density of from 0.915 g/cc to 0.945 g/cc and a melt index, h, from 0.1 g/10 min to 1 g/10 min, or (iii) a combination of (i) and (ii). 2. The film of claim 1, wherein the formulated resin comprises from 20 weight percent to 100 weight percent of the post-consumer recycled resin; from 0 weight percent to 60 weight percent of component (i); and from 0 weight percent to 60 weight percent of component (ii). 3. The film of claims 1 or 2, wherein the thickness of the film is from 30 microns to 120 microns. 4. The film of claims 1-3, wherein the film has an tensile strength of from 20 MPa to 40 MPa, as measured by ASTM D882. 5. The film of claims 1-4, wherein the film has a MD shrinkage of from 40 percent to 70 percent and a TD shrinkage from 10 percent to 50 percent, as measured by ASTM D2732 - 03 at 130 °C and 20 seconds. 6. The film of claims 1-5, wherein the film has a haze of from 5 percent to 50 percent, as measured by ASTM D1003. 7. The film of claims 1-6, wherein the formulated resin is a melt-blended formulated resin. 8. The film of claims 1-7, wherein the post-consumer recycled resin is sourced from blow- molded plastic bottles. 9. The film of claims 1-8, wherein the film is a multilayer collation shrink film having a core layer comprising the formulated resin. 10. An article packaged using a film comprising the film of any of the previous claims. DESC (WO2021231244) This is typically achieved using low density polyethylene (LDPE) and/or linear low-density polyethylene (LLDPE) due to the good shrinkage properties of LDPE and LLDPE. High density polyethylene (HDPE) is a plastic that has a high potential of being used as a PCR because HDPE can be easily recycled; and HDPE is a good resource for PCR since HDPE is one of the most commonly used plastics in manufacturing co(...) Furthermore, nearly all HDPE containers are made from same-grade resins, a fractional melt index homopolymer; and use of recycled HDPE results in a homogeneous feed stream with consistent material characteristics evident in predictable perf(...) (...)3-layer shrink film having a core layer including combining HDPE with LDPE; and skin layers including metallocene polyethylene (mPE) or LLDPE to provide a film structure with beneficial properties such as good stiffness, high clarity, and/o(...) (...)post-consumer resin (PCR) HDPE with a certain melt index (MI) and density; and that is a fully recyclable monomaterial PE structure. Also, none of the prior art references are believed to disclose a PCR polymer blend composition to make a C(...) (...)resin; wherein the formulated resin comprises: a post-consumer recycled resin sourced from recycled high density polyethylene resin; wherein the post-consumer recycled resin has a density of from 0.94 g/cc to 0.97 g/cc, a melt index, 12, of from 0.2 g/10 min to 1 g/10 min, and (i) a low density polyethylene (LDPE) wherein the LDPE has a density of from 0.915 g/cc to 0.925 g/cc and melt index, 12, of from 0.1 g/10 min to 1 g/10 min, or (ii) a linear low density polyethylene (LLDPE) wherein the LLDPE has a density of from 0.915 g/cc to 0.945 g/cc and melt (...) The formulated resin comprises: a post-consumer recycled resin sourced from recycled high density polyethylene resin; wherein the post-consumer recycled resin has a density of from 0.94 g/cc to 0.97 g/cc, a melt index, 12, of from 0.2 g/10 min to 1 g/10 min, and (i) a low density polyethylene (LDPE) wherein the LDPE has a density of from 0.915 g/cc to 0.925 g/cc and melt index, 12, of from 0.1 g/10 min to 1 g/10 min, or (ii) a linear low density polyethylene (LLDPE) wherein the LLDPE has a density of from 0.915 g/cc to 0.945 g/cc and melt index, 12, from(...) The formulated resin comprises: a post consumer recycled resin sourced from recycled high density polyethylene resin; wherein the post consumer recycled resin has a density of from 0.94 g/cc to 0.97 g/cc, a melt index, 12, of from 0.2 g/10 min to 1 g/10 min, and (i) a low density polyethylene (LDPE) wherein the LDPE has a density of from 0.915 g/cc to 0.925 g/cc and melt index, 12, of from 0.1 g/10 min to 1 g/10 min, or (ii) a linear low density polyethylene (LLDPE) wherein the LLDPE has a density of from 0.915 g/cc to 0.945 g/cc and melt index, 12, from(...) As used herein, the term “polyethylene” or “ethylene-based polymer” shall mean polymers comprising greater than 50 % by mole of units which have been derived from ethylene monomer. This includes polyethylene homopolymers or copolymers (meaning units derived from two or more comonomers). Common forms of polyethylene known in the art include low density polyethylene (LDPE); linear low density polyethylene (LLDPE); medium density polyethylene (MDPE); and high density polyethylene (HDPE). The term “LDPE” may also be referred to as “high pressure ethylene polymer” or “highly branched polyethylene” and is defined to mean that the polymer is partly or entirely homopolymerized or copolymerized in autoclave or tubular reactors at(...) LLDPE includes linear, substantially linear or heterogeneous polyethylene copolymers or homopolymers. LLDPEs contain less long chain branching than LDPEs and includes the substantially linear ethylene polymers which are further defined in U(...) The LLDPE resins can be made via gas-phase, solution-phase or slurry polymerization or any combination thereof, using any type of reactor or reactor configuration known in the art. The term “MDPE” refers to polyethylenes having densities from 0.926 g / cc to 0.945 g / cc. “MDPE” is typically made using chromium or Ziegler-Natta catalysts or using single-site catalysts including, but not limited to, bis-metallocene cat(...) The term “HDPE” refers to polyethylenes having densities greater than 0.945 g/cc, which are generally prepared with Ziegler-Natta catalysts, chrome catalysts or single-site catalysts including, but not limited to, bis-metallocene catalysts (...) The shrink film may be a fully recyclable mono-material PE structure without any barrier layer(s) added to the film PE product structure. (...)noted herein, the formulated resin comprises a post-consumer recycled resin sourced from recycled high density polyethylene resin, and (i) a low density polyethylene (LDPE), or (ii) a linear low density polyethylene (LLDPE), or (iii) a combination of (i) and (ii). The post-consumer recycled resin is sourced from recycled high density polyethylene resin. The post-consumer recycled resin has a density of from 0.94 g/cc to 0.97 g/cc, a melt index, h, of from 0.2 g/10 min to 1 g/10 min. All individual va(...) For example, in some embodiments, the polyethylene composition may have a melt index, 12, of from 0.1 g/10 min to 0.8 g/10 min, from 0.1 g/10 min to 0.6 g/10 min, from 0.1 g/10 min to 0.5 g/10 min, or from 0.1 g/10 min to 0.4 g/10 min. The polystyrene standard peak molecular weights were converted to polyethylene molecular weights using Equation 1 (as described in Williams and Ward, J. Polym. Sci., Polym. Let., 6, 621 (1968)).:where M is the molecular weight, A has a valu(...) A fifth order polynomial was used to fit the respective polyethylene-equivalent calibration points. A small adjustment to A (from approximately 0.375 to 0.445) was made to correct for column resolution and band-broadening effects such that linear homopolymer polyethylene standard is obtained at 120,000 Mw. (...)software, the baseline- subtracted IR chromatogram at each equally-spaced data collection point (i), and the polyethylene equivalent molecular weight obtained from the narrow standard calibration curve for the point (i) from Equation 1. * AG-PCR is an LLDPE-based PCR obtained from agriculture film. **”HD-PCR” stands for ‘high density polyethylene PCR. DESC (CN115702080) This is typically achieved using Low Density Polyethylene (LDPE) and/or Linear Low Density Polyethylene (LLDPE) because LDPE and LLDPE have good shrink characteristics. High Density Polyethylene (HDPE) is a plastic with high potential to be used as a PCR because HDPE is easily recycled; and HDPE is a good source for PCR because HDPE is one of the most commonly used plastics in the manufacture of containers(...) Furthermore, almost all HDPE containers are made from the same grade of resin (fractional melt index homopolymer); and the use of recovered HDPE can produce a uniform feed stream with consistent material characteristics that are evident in (...) (...)film having: a core layer comprising a combination of HDPE and LDPE; and a skin layer comprising metallocene polyethylene (mPE) or LLDPE to provide a film structure with beneficial properties such as good stiffness, high transparency and/or(...) (...)of post-consumer resin (PCR) HDPE having a Melt Index (MI) and a density; and is a fully recyclable single material PE structure. Moreover, none of these prior art references is believed to disclose a PCR polymer blend composition for use i(...) (...)resin; wherein the formulated resin comprises: post-consumer recycled resins derived from recycling high density polyethylene resins; wherein the post-consumer recycled resin has a density of from 0.94g/cc to 0.97g/cc, a melt index I2 of from 0.2g/10min to 1g/10min, and (I) a Low Density Polyethylene (LDPE), wherein the LDPE has a density of from 0.915g/cc to 0.925g/cc and a melt index I2 of from 0.1g/10min to 1g/10 min; or (ii) a Linear Low Density Polyethylene (LLDPE), wherein the LLDPE has a density of from 0.915g/cc to 0.945g/cc and a melt index I2 o(...) The formulated resin comprises: post-consumer recycled resins derived from recycling high density polyethylene resins; wherein the post-consumer recycled resin has a density of from 0.94g/cc to 0.97g/cc, a melt index I2 of from 0.2g/10min to 1g/10min, and (I) a Low Density Polyethylene (LDPE), wherein the LDPE has a density of from 0.915g/cc to 0.925g/cc and a melt index I2 of from 0.1g/10min to 1g/10 min; or (ii) a Linear Low Density Polyethylene (LLDPE), wherein the LLDPE has a density of from 0.915g/cc to 0.945g/cc and a melt index I2 of from 0.1g/10m(...) The formulated resin comprises: post-consumer recycled resins derived from recycling high density polyethylene resins; wherein the post-consumer recycled resin has a density of from 0.94g/cc to 0.97g/cc, a melt index I2 of from 0.2g/10min to 1g/10min, and (I) a Low Density Polyethylene (LDPE), wherein the LDPE has a density of from 0.915g/cc to 0.925g/cc and a melt index I2 of from 0.1g/10min to 1g/10 min; or (ii) a Linear Low Density Polyethylene (LLDPE), wherein the LLDPE has a density of from 0.915g/cc to 0.945g/cc and a melt index I2 of from 0.1g/10m(...) As used herein, the term "polyethylene" or "ethylene-based polymer" shall mean a polymer comprising greater than 50 mole percent of units derived from ethylene monomers. This includes polyethylene homopolymers or copolymers (meaning units derived from two or more comonomers). Common forms of polyethylene known in the art include Low Density Polyethylene (LDPE); linear Low Density Polyethylene (LLDPE); medium Density Polyethylene (MDPE); and High Density Polyethylene (HDPE). The term "LDPE" may also be referred to as "high pressure ethylene polymer" or "highly branched polyethylene" and is defined to mean that the polymer partially or completely homopolymerizes or copolymerizes in autoclave or tubular reactors (...) LLDPE comprises linear, substantially linear or heterogeneous polyethylene based copolymers or homopolymers. LLDPE contains less long chain branching than LDPE and includes substantially linear ethylene polymers (as further defined in U.S. (...) The LLDPE resin can be prepared via gas phase, solution phase or slurry polymerization, or any combination thereof, using any type of reactor or reactor configuration known in the art. The term "MDPE" refers to polyethylene having a density of 0.926g/cc to 0.945 g/cc. "MDPE" is typically prepared using chromium or Ziegler-Natta catalysts or using single site catalysts, including but not limited to dual metallocene catalys(...) The term "HDPE" refers to polyethylene having a density greater than 0.945g/cc, which is typically prepared with ziegler-natta catalysts, chromium catalysts, or single site catalysts (including but not limited to dual metallocene catalysts (...) The shrink film can be a fully recyclable single material PE structure without any barrier layer added to the film PE product structure. (...)herein, the formulated resin comprises a post-consumer recycled resin derived from a recycled high density polyethylene resin, and either (i) a Low Density Polyethylene (LDPE), or (ii) a Linear Low Density Polyethylene (LLDPE), or (iii) a combination of (i) and (ii). Post-consumer recycled resin is derived from recycling high density polyethylene resin. The post-consumer recycled resin has a density of 0.94g/cc to 0.97g/cc, a melt index I of 0.2g/10min to 1g/10min 2 . All individual values and subranges(...) For example, in some embodiments, the polyethylene composition may have a melt index I2 of from 0.1g/10min to 0.8g/10min, from 0.1g/10min to 0.6g/10min, from 0.1g/10min to 0.5g/10min, or from 0.1g/10min to 0.4g/10 min. The polystyrene standard peak molecular weight was converted to polyethylene molecular weight using equation 1 (as described in Williams and Ward, j.polym.sci., polym.let.,6,621 (1968)): M polyethylene (PE) =A×(M Polystyrene ) B (equation 1) A fifth order polynomial is used to fit the calibration points for the corresponding polyethylene equivalents. A small adjustment (about 0.375 to 0.445) was made to a to correct for column resolution and band broadening effects so that linear homopolymer polyethylene standards were obtained at 120,000mw. (...)IR chromatogram for baseline subtraction at each equally spaced data collection point (i) and Mn according to polyethylene equivalent molecular weight obtained from narrow standard calibration curve for point (i) of equation 1 (GPC) 、Mw (GP(...) * "HD-PCR" stands for "high density polyethylene PCR". DESC (KR20230010690) This is generally accomplished using low density polyethylene (LLDPE) and/or linear low density polyethylene (LLDPE) because of the good shrinkage properties of LDPE and LLDPEs. High density polyethylene (HDPE) is a plastic with a high likelihood that it can be readily recycled and used as PCRs, because HDPEs are one of the most commonly used plastics in the construction of containers, such as milk bottles, plastic(...)plastic bottles, as is a good resource of PCRs. In addition, nearly all HDPE containers are made of the same grade resin, partial melt index homopolymer; the use of recycled HDPEs produces a homogeneous feed stream that provides clearly con(...) (...)786, which includes a core layer comprising a linkage of HDPEs and LDPEs; And a skin layer comprising metallized polyethylene (mPE) or LLDPE to provide a film structure having beneficial properties such as good stiffness, high clarity and/o(...) (...)resin (PCR) HDPEs having a specific melt index (mi) and density and also being a fully recyclable single material PE structure. In addition, none of the prior art references disclose PCR polymer blend compositions for making CSF film produc(...) (...)resin, wherein the blend resin comprises a post consumer recycled resin derived from a recycled high density polyethylene resin, wherein the post consumer recycled resin comprises a density of 0.94 g/cc to 0.97 g/cc, a melt index of 0.2 g/1(...) The blend resin comprises a post consumer recycled resin derived from a recycled high density polyethylene resin; wherein the post consumer recycled resin comprises a density from 0.94 g/cc to 0.97 g/cc, a melt index from 0.2 g/10 min to 1 (...) The blend resin comprises a post consumer recycled resin derived from a recycled high density polyethylene resin, the post consumer recycled resin having a density from 0.94 g/cc to 0.97 g/cc, a melt index from 0.2 g/10 min to 1 g/10 min, I(...) As used herein, the term "polyethylene" or "ethylene-based polymer" means a polymer comprising greater than 50 mole percent units derived from ethylene monomers. This includes polyethylene homo-or copolymers (meaning units derived from two or more comonomers). General forms of polyethylene known in the art include low density polyethylene (LDPE); linear low density polyethylene (LLDPE); medium density polyethylene (MDPE); and high density polyethylene (HDPE). The term "LDPE" may also be referred to as a "high pressure ethylene polymer" or a "highly branched polyethylene", wherein the polymer comprises a peroxide (e.g. 4,599,392). LDPE resins usually have a density in the range of 0.915 to 0.935 (...) LLDPEs include homopolymers or linear, substantially linear or heterogeneous polyethylene copolymers. LLDPEs contain long chain branches that are less long chain branches than LDPEs and are substantially linear (further defined in U.S. Pat.(...) LLDPE resins may be prepared via gas phase, solution phase or slurry polymerization or any combination thereof, using any type of reactor or reactor configuration known in the art. The term "MDPE" refers to polyethylene having a density of about 0.926 g/cc to 0.945 g/cc. "MDPE" are conventionally produced using chromium or Ziegler-Natta catalysts, or are produced using single site catalysts including, but not limited (...) The term "HDPE" refers to polyethylene having a density greater than 0.945 g/cc, and is generally prepared using a single site catalyst including, but not limited to, Ziegler-Natta catalysts, Chromium catalysts or Bis-metallocene catalysts (...) The shrink film can be a fully recyclable single material PE structure without the addition of barrier layer (s) to the film PE product structure. As described herein above, the blend resin comprises a recycled high density polyethylene resin, and a post consumer recycled resin derived from (i) low density polyethylene (LDPE), or (ii) linear low density polyethylene (LLDPE), or (iii) a combination of (i) and (ii). The post consumer recycled resin is derived from a recycled high density polyethylene resin. The post consumer recycled resin has a density from 0.94 g/cc to 0.97 g/cc and a melt index, I.2Based on the total weight of the composition. All i(...) For example, in some embodiments, the polyethylene composition has a melt index (I) of 0.1 g/10 min to 0.8 g/10 min 0.1 g/10 min to 0.6 g/10 min, 0.1 g/10 min to 0.5 g/10 min, or 0.1 g/10 min to 0.4 g/10 min.2Based on the total weight of th(...) A 5th order polynomial was used to fit each polyethylene-equivalent correction point. Slight adjustments to a were made to a (~0.375to 0.445) for band-extending effects such as column resolution and linear homopolymer polyethylene standards were obtained at 120,000 Mw. (...)for each equal interval GPC results using IR chromatograms minus baseline subtracted data collection point i and polyethylene equivalent molecular weights obtained from narrow standard calibration curves for data collection point i via Equa(...) EAB (CN115702080) (...)resin; wherein the formulated resin comprises: post-consumer recycled resins derived from recycling High Density Polyethylene (HDPE) resins; wherein the post-consumer recycled resin has a density of 0.94g/cc to 0.97g/cc and a melt index I2 of 0.2g/10min to 1g/10min, and (I) a Low Density Polyethylene (LDPE), wherein the LDPE has a density of 0.915g/cc to 0.925g/cc and a melt index I2 of 0.1g/10min to 1g/10 min; or (ii) a Linear Low Density Polyethylene (LLDPE), wherein the LLDPE has a density of from 0.915g/cc to 0.945g/cc and a density of 0.1g/10melt in(...) EAB (KR20230010690) (...)resin, wherein the blend resin comprises a post consumer recycled resin derived from a recycled high density polyethylene (HDPE) resin; wherein the post consumer recycled resin comprises a density of 0.94 g/cc to 0.97 g/cc and a melt index (...)density from 0.915 g/cc to 0.925 g/cc, and a melt index from 0.1 g/10 min to 1 g/10 min, I.2Or (ii) a low density polyethylene (LDPE) having a density from 0.915 g/cc to 0.945 g/cc and a melt index, I.2Or (iii) a combination of (i) and (ii)(...) EAB (BR112022023040) (...)a formulated resin; the formulated resin comprising: a post-consumer recycled resin from recycled high density polyethylene (HDPE) resin; the post-consumer recycled resin having a density of from 0.94 g/cm3 to 0.97 g/cm3 and a melt index I2, from 0.2 g/10 min to 1 g/10 min, and (i) a low density polyethylene (LDPE), wherein the LDPE has a density of from 0.915 g/cm3 to 0.925 g/cm3 and a melt index, I2, of from 0.1 g/10 min to 1 g/10 min; or (ii) a linear low density polyethylene (LLDPE), wherein the LLDPE has a density of from 0.915 g/cm3 to 0.945 g/cm3 (...) EAB (AR-122048) (...)resin, wherein the formulated resin comprises: a post-consumer recycled resin produced from recycled high density polyethylene (HDPE) resin; wherein the post-consumer recycled resin has a density from 0.94 g/cc to 0.97 g/cc, and a melt index, I2, of 0.2 g/10 min. to 1 g/10 min., and (i) a low density polyethylene (LDPE) wherein the LDPE has a density from 0.915 g/cc to 0.925 g/cc and a melt index, I2, from 0.1 g/10 min to 1 g/10 min., or (ii) a linear low density polyethylene (LLDPE) wherein the LLDPE has a density from 0.915 g/cc to 0.945 g/cc and a mel(...) EAB (WO2021231244) (...)resin; wherein the formulated resin comprises: a post-consumer recycled resin sourced from recycled high density polyethylene (HDPE) resin; wherein the post-consumer recycled resin has a density of from 0.94 g/cc to 0.97 g/cc, and a melt index, I2, of from 0.2 g/10 min to 1 g/10 min, and (i) a low density polyethylene (LDPE) wherein the LDPE has a density of from 0.915 g/cc to 0.925 g/cc and a melt index, I2, of from 0.1 g/10 min to 1 g/10 min, or (ii) a linear low density polyethylene (LLDPE) wherein the LLDPE has a density of from 0.915 g/cc to 0.945 g(...) ECLM (WO2021231244) (...)resin; wherein the formulated resin comprises: a post-consumer recycled resin sourced from recycled high density polyethylene resin; wherein the post-consumer recycled resin has a density of from 0.94 g/cc to 0.97 g/cc, and a melt index, h, of from 0.2 g/10 min to 1 g/10 min, and (i) a low density polyethylene (LDPE) wherein the LDPE has a density of from 0.915 g/cc to 0.925 g/cc and a melt index, h, of from 0.1 g/10 min to 1 g/10 min, or (ii) a linear low density polyethylene (LLDPE) wherein the LLDPE has a density of from 0.915 g/cc to 0.945 g/cc and (...) ECLM (CN115702080) post-consumer recycled resins derived from recycling high density polyethylene resins; wherein the post consumer recycled resin has a density of 0.94 to 0.97g/cc and a melt index I of 0.2 to 1g/10min 2 And an (i) A Low Density Polyethylene (LDPE), wherein the LDPE has a density of from 0.915g/cc to 0.925g/cc and a melt index I of from 0.1g/10min to 1g/10min 2 Or is or (ii) A Linear Low Density Polyethylene (LLDPE), wherein the LLDPE has a density of from 0.915g/cc to 0.945g/cc (...) ECLM (KR20230010690) (...)resin, wherein the blend resin comprises a post consumer recycled resin derived from a recycled high density polyethylene resin, wherein the post consumer recycled resin has a density of 0.94 g/cc to 0.97 g/cc, and a melt index of 0.2 g/10 (...)density from 0.915 g/cc to 0.925 g/cc, and a melt index from 0.1 g/10 min to 1 g/10 min, I.2Or (ii) a low density polyethylene (LDPE) having a density from 0.915 g/cc to 0.945 g/cc and a melt index, I.2Or (iii) a combination of (i) and (ii)(...) FAB (WO2021231244) (...)en son sein ; la résine formulée comprenant : une résine recyclée après consommation provenant d'une résine de polyéthylène haute densité recyclé (PEHD) ; la résine recyclée après consommation ayant une densité comprise entre 0,94 g/cc et 0(...)entre 0,94 g/cc et 0,97 g/cc, et un indice de fluidité, I2, compris entre 0,2 g/10 min et 1 g/10 min, et (i) un polyéthylène basse densité (LDPE), le LDPE ayant une densité comprise entre 0,915 g/cc et 0,925 g/cc et un indice de fusion, I2, compris entre 0,1 g/10 min et 1 g/10 min, ou (ii) un polyéthylène basse densité linéaire (LLDPE), le LLDPE ayant une densité comprise entre 0,915 g/cc et 0,945(...) ICLM (WO2021/231244) 1. A shrink film comprising: a monolayer or multi-layer film having at least one layer comprising a formulated resin; wherein the formulated resin comprises: a post-consumer recycled resin sourced from recycled high density polyethylene resin; wherein the post-consumer recycled resin has a density of from 0.94 g/cc to 0.97 g/cc, and a melt index, h, of from 0.2 g/10 min to 1 g/10 min, and (i) a low density polyethylene (LDPE) wherein the LDPE has a density of from 0.915 g/cc to 0.925 g/cc and a melt index, h, of from 0.1 g/10 min to 1 g/10 min, or (ii) a linear low density polyethylene (LLDPE) wherein the LLDPE has a density of from 0.915 g/cc to 0.945 g/cc and a melt index, h, from 0.1 g/10 min to 1 g/10 min, or (iii) a combination of (i) and (ii). KEYW DENSITY POLYETHYLENE(47,15) RECYCLED HIGH DENSITY POLYETHYLENE(13,7) HETEROGENEOUS POLYETHYLENE COPOLYMER(12,1) METALLOCENE POLYETHYLENE(10,1) BRANCHED POLYETHYLENE(8,1) LINEAR HOMOPOLYMER POLYETHYLENE(8,1) POLYETHYLENE HOMOPOLYMER(8,1) METALIZED POLYETHYLENE(6,1) MEDIUM DENSITY POLYETHYLENE(5,32) ODES (CN115702080) 以上现有技术参考文献中没有一篇被认为提供了以下CSF膜产品:由具有一定熔融指数(MI)和密度的消费后树脂(PCR)HDPE的清洁料流制成;并且是完全可回收的单材料PE结构。 而且,这些现有技术参考文献中没有一篇被认为公开了用于制造CSF膜产品的PCR聚合物共混物组成,该CSF膜产品用于在芯层中具有上述PCR共混物同时在PCR共混(...) 该收缩膜可以是完全可回收的单一材料PE结构,而没有任何阻挡层添加到膜PE产品结构。 ODES (KR20230010690) 언급한 선행기술 참조문헌 중 어느 것도 특정 용융지수(MI) 및 밀도를 갖는 포스트 컨슈머 수지(PCR) HDPE의 깨끗한 스트림으로부터 제조되며 또한 완전히 재활용 가능한 단물질 PE 구조체인 CSF 필름 제품을 제공하는 것으로 여겨지지 않는다. 또한, 선행기술 참조문헌 중 어느 것도 상술한 PCR 혼합물을 코어층에 가지며, 코어층은 PCR 혼합물 코어층 각 측면 상의 2개의 스킨층과 결합되어 있는 3층 필름 구조체에 사용되(...) 수축 필름은 필름 PE 제품 구조체에 장벽층(들)이 추가되는 것 없이 완전히 재활용 가능한 단물질 PE 구조제일 수 있다. PAN DOW GLOBAL TECHNOLOGIES
Полимерные компаунды | Патент относится к составу полимерных компаундов и методу их получения. Состав включает наполнитель (A) в количестве от 10 до 90 вес.% и полимер (B) в количестве от 10 до 90 вес.%, а также органополисилоксан (C) в количестве от больше 0 до 10 вес.%, содержащий как минимум одну гидроксильную группу, и компатибилизатор, включающий силанграфтированный полиэтилен, малеиновый ангидрид графтированный полиэтилен и/или малеиновый ангидрид графтированный полипропилен. Метод получения включает смешивание наполнителя и органополисилоксана, затем смешивание полученной смеси с полимером и последующую экструзию. | CN111630103 US20220073748 TH2001004081 US11208557 JP2021518860 JP2021512971 US20210024751 EP3746505 US20200369866 US10836908 KR10-2020-0116451 KR10-2020-0115529 EP3704189 CN111630103 CN111433275 US20200216668 CA3084550 CA3086753 WO2019/152829 WO2019/152830 | DOW CORNING DOW GLOBAL TECHNOLOGIES DOW SILICONES ROHM & HAAS | 2018-02-01 2019-02-01 2020-03-13 2020-10-07 2021-11-17 | (EP3746505) Composition, polymer composite article formed therewith, and method of preparing same | (EP3746505) A composition and a method for preparing a polymer composite article. The composition comprises (A) a filler in an amount of from 10 to 90 wt.%. The composition also comprises (B) a polymer in an amount of from 10 to 90 wt.%, wherein the (B) polymer comprises a polyvinyl. Further, the composition comprises (C) an organopolysiloxane in an amount of from greater than 0 to 10 wt.%; the (C) organopolysiloxane having at least one silicon-bonded hydroxyl group and a viscosity of from 1,000 to 60,000 mPa•s at 25 °C. The ranges for components (A)-(C) are based on the total weight of components (A), (B) and (C) in the composition. | (US11208557) What is claimed is: 1. A composition for preparing a polymer composite article, said composition comprising: (A) a filler in an amount of from 10 to 90 wt. %, wherein the (A) filler comprises a mineral filler, a glass fiber, a carbon fiber, or combinations thereof; (B) a polymer in an amount of from 10 to 90 wt. %, wherein the (B) polymer is selected from polyolefins, polyamides, polyesters, polycarbonates, or combinations thereof; (C) an organopolysiloxane in an amount of from greater than 0 to 10 wt. %; the (C) organopolysiloxane having at least one silicon-bonded hydroxyl group and a viscosity of from 1,000 to 60,000 m·Pas at 25° C.; each based on the total weight of components (A), (B) and (C) in said composition; and (D) a compatibilizer comprising silane grafted polyethylene, maleic anhydride grafted polyethylene, and/or maleic anhydride grafted polypropylene. 2. The composition of claim 1, wherein the (A) filler comprises the mineral filler, and wherein the mineral filler comprises calcium carbonate (CaCO3) and/or talc. 3. The composition of claim 1, wherein the (AB) polymer is selected from the group consisting of polyolefins, polyamides, polyesters, and combinations thereof. 4. The composition of claim 3, wherein the (AB) polymer comprises a polyolefin selected from the group consisting of polyethylenes (PE), polypropylenes (PP), polybutylenes, pol (1-butene), polyisobutene, poly(1-pentene), poly(3-methyl-1-pentene), poly(4-methyl-1-hexene), poly(5-methyl-1-hexene), polycycloolefins, and combinations thereof. 5. The composition of claim 1, further comprising one or more additives selected from (E) a colorant, (F) a blowing agent, (G) a UV stabilizer, (H) an antioxidant, (I) a process aid, (J) a preservative, (K) a biocide, (L) a flame retardant, and (M) an impact modifier. 6. The composition of claim 1, wherein: (i) the (C) organopolysiloxane is present as a liquid at 25° C.; (ii) the (C) organopolysiloxane is present in said composition in a solid carrier component comprising the (C) organopolysiloxane; (iii) the (C) organopolysiloxane has a viscosity of from 4,000 to 50,000 m·Pas at 25° C.; or (iv) any combination of (i) to (iii). 7. The composition of claim 1, wherein the (C) organopolysiloxane has the following average unit formula: [R13-n(OH)nSiO1/2]a′[R12-m(OH)mSiO2/2]b′[R1SiO3/2]c′[SiO4/2]d′; wherein each R1 is an independently selected hydrocarbyl group; n is 0, 1, 2, or 3, m is 0, 1 or 2, with the proviso that n and m are not simultaneously 0; 0<a′<1; 0<b′<1; 0≤c′≤0.1; and 0≤d′≤0.1, with the proviso that a′+b′+c′+d′=1. 8. The composition of claim 1, wherein the (C) organopolysiloxane has the following average unit formula (I) or (II): [R13-n(OH)nSiO1/2]a″[R12-m(OH)mSiO2/2]b″ (I) wherein each R1 is an independently selected hydrocarbyl group; n is 0, 1, 2, or 3, m is 0, 1 or 2, with the proviso that n and m are not simultaneously 0; 0<a″<1; 0<b″<1; with the proviso that a″+b″=1; or R13-x(OH)xSiO[SiR12O]c″Si(OH)yR13-y (II) wherein each R1 is an independently selected hydrocarbyl group; x is 0, 1, 2, or 3, y is 0, 1, 2, or 3, with the proviso that x and y are not simultaneously 0; and c″ is from 60 to 1,200. 9. The composition of claim 1, wherein the (B) polymer comprises an elastomer. 10. The composition of claim 9, wherein the elastomer comprises ethylene propylene diene monomer (EPDM). 11. A method for preparing the composition of claim 1, the method comprising: 1) combining the (A) filler and the (C) organopolysiloxane by spraying, impregnation, blending or mixing to give a mixture, 2) optionally heating the mixture, the (A) filler and/or the (C) organopolysiloxane, 3) blending all or a portion of mixture of the (A) filler and the (C) organopolysiloxane and (B) the polymer, and thereafter 4) feeding the product of step 3) into an extruder. 12. A polymer composite article formed from the method of claim 11. | (EP3746505A1) PENDING (EP3704189A1) PENDING (US20220073748A1) PENDING (US11208557B2) GRANTED (US20200369866A1) PENDING (US10836908B2) GRANTED (WO2019152829A1) LAPSED (WO2019152830A1) LAPSED (JP2021518860A) PENDING (JP2021512971A) PENDING (CN111630103BB) GRANTED (TH20200004081A) PENDING (KR20200116451A) PENDING (KR20200115529A) PENDING (CN111433275A) PENDING (CA3084550A1) PENDING (CA3086753A1) PENDING | (US20220073748) In addition, many conventional process aids may negatively affect physical properties and reduce mechanical properties (impact resistance, flexural strength, flexural modulus) of the composite articles, especially at elevated use temperatures. | (US11208557) 1. A composition for preparing a polymer composite article, said composition comprising: (A) a filler in an amount of from 10 to 90 wt. %, wherein the (A) filler comprises a mineral filler, a glass fiber, a carbon fiber, or combinations thereof; (B) a polymer in an amount of from 10 to 90 wt. %, wherein the (B) polymer is selected from polyolefins, polyamides, polyesters, polycarbonates, or combinations thereof; (C) an organopolysiloxane in an amount of from greater than 0 to 10 wt. %; the (C) organopolysiloxane having at least one silicon-bonded hydroxyl group and a viscosity of from 1,000 to 60,000 m.Pas at 25° C.; each based on the total weight of components (A), (B) and (C) in said composition; and (D) a compatibilizer comprising silane grafted polyethylene, maleic anhydride grafted polyethylene, and/or maleic anhydride grafted polypropylene. | (US11208557) A composition and a method for preparing a polymer composite article. The present invention provides a composition for preparing a polymer composite article. | APD 2021-11-17 CLMS (US11208557) What is claimed is: 1. A composition for preparing a polymer composite article, said composition comprising: (A) a filler in an amount of from 10 to 90 wt. %, wherein the (A) filler comprises a mineral filler, a glass fiber, a carbon fiber, or combinations thereof (B) a polymer in an amount of from 10 to 90 wt. %, wherein the (B) polymer is selected from polyolefins, polyamides, polyesters, polycarbonates, or combinations thereof (C) an organopolysiloxane in an amount of from greater than 0 to 10 wt. %; the (C) organopolysiloxane having at least one silicon-bonded hydroxyl group and a viscosity of from 1,000 to 60,000 m·Pas at 25° C. each based on the total weight of components (A), (B) and (C) in said composition; and (D) a compatibilizer comprising silane grafted polyethylene, maleic anhydride grafted polyethylene, and/or maleic anhydride grafted polypropylene. 2. The composition of claim 1, wherein the (A) filler comprises the mineral filler, and wherein the mineral filler comprises calcium carbonate (CaCO3) and/or talc. 3. The composition of claim 1, wherein the (AB) polymer is selected from the group consisting of polyolefins, polyamides, polyesters, and combinations thereof. 4. The composition of claim 3, wherein the (AB) polymer comprises a polyolefin selected from the group consisting of polyethylenes (PE), polypropylenes (PP), polybutylenes, pol (1-butene), polyisobutene, poly(1-pentene), poly(3-methyl-1-pentene), poly(4-methyl-1-hexene), poly(5-methyl-1-hexene), polycycloolefins, and combinations thereof. 5. The composition of claim 1, further comprising one or more additives selected from (E) a colorant, (F) a blowing agent, (G) a UV stabilizer, (H) an antioxidant, (I) a process aid, (J) a preservative, (K) a biocide, (L) a flame retardant, and (M) an impact modifier. 6. The composition of claim 1, wherein: (i) the (C) organopolysiloxane is present as a liquid at 25° C.; (ii) the (C) organopolysiloxane is present in said composition in a solid carrier component comprising the (C) organopolysiloxane; (iii) the (C) organopolysiloxane has a viscosity of from 4,000 to 50,000 m·Pas at 25° C.; or (iv) any combination of (i) to (iii). 7. The composition of claim 1, wherein the (C) organopolysiloxane has the following average unit formula: [R13-n(OH)nSiO1/2]a′[R12-m(OH)mSiO2/2]b′[R1SiO3/2]c′[SiO4/2]d′ wherein each R1 is an independently selected hydrocarbyl group; n is 0, 1, 2, or 3, m is 0, 1 or 2, with the proviso that n and m are not simultaneously 0; 0<a′<1; 0<b′<1; 0≤c′≤0.1; and 0≤d′≤0.1, with the proviso that a′+b′+c′+d′=1. 8. The composition of claim 1, wherein the (C) organopolysiloxane has the following average unit formula (I) or (II): [R13-n(OH)nSiO1/2]a″[R12-m(OH)mSiO2/2]b″ (I) wherein each R1 is an independently selected hydrocarbyl group; n is 0, 1, 2, or 3, m is 0, 1 or 2, with the proviso that n and m are not simultaneously 0; 0<a″<1; 0<b″<1; with the proviso that a″+b″=1; or R13-x(OH)xSiO[SiR12O]c″Si(OH)yR13-y (II) wherein each R1 is an independently selected hydrocarbyl group; x is 0, 1, 2, or 3, y is 0, 1, 2, or 3, with the proviso that x and y are not simultaneously 0; and c″ is from 60 to 1,200. 9. The composition of claim 1, wherein the (B) polymer comprises an elastomer. 10. The composition of claim 9, wherein the elastomer comprises ethylene propylene diene monomer (EPDM). 11. A method for preparing the composition of claim 1, the method comprising: 1) combining the (A) filler and the (C) organopolysiloxane by spraying, impregnation, blending or mixing to give a mixture, 2) optionally heating the mixture, the (A) filler and/or the (C) organopolysiloxane, 3) blending all or a portion of mixture of the (A) filler and the (C) organopolysiloxane and (B) the polymer, and thereafter 4) feeding the product of step 3) into an extruder. 12. A polymer composite article formed from the method of claim 11. DESC (US11208557) (...)composition for certain applications, such as wood-plastic composites or mineral filled composites containing a polyolefin polymer. Alternatively, for certain applications, it is desirable to maximize the relative amount of the (A) filler i(...) Typically, the olefin is polyethylene. In such embodiments, the (A) filler may be present in an amount of from 10 to 80, alternatively from 15 to 80, alternatively from 20 to 80, alternatively from 25 to 80, alternatively from 30 to 80, alt(...) The (B) polymer is selected from polyolefins, polyamides, polyesters, and combinations thereof. Non-limiting examples of suitable polymers include polyolefins (e.g. polyethylenes (PE), polypropylenes (PP), polybutylenes, poly (1-butene), polyisobutene, poly(l-pentene), poly(3-methyl-1-pentene), poly(4-methyl-1-hexene), poly(5-methyl-1(...) In specific embodiments, the (B) polymer is selected from a polyethylene, a polypropylene, a polyamide, and a polyester. In one embodiment, the (B) polymer is polyethylene. In another embodiments, the (B) polymer is polypropylene. In yet another embodiment, the (B) polymer is a polyamide. Alternatively, the (B) polymer(...) In certain embodiments, the (B) polymer comprises a polyolefin, a polyamide, a polyester, or a combination thereof. In other embodiments, the (B) polymer consists essentially of a polyolefin, a polyamide, a polyester, or a combination thereof. By consist essentially of, it is meant that the (B) polymer can include one or more additional polymers other than a polyolefin, a polyamide, a polyester, or a combination thereof so long as such additional polymers can be processed alo(...) In yet other embodiments, the (B) polymer consists of a polyolefin, a polyamide, a polyester, or a combination thereof. When the (B) polymer does not consist of a polyolefin, a polyamide, a polyester, or a combination thereof, the (B) polymer typically includes a polyolefin, a polyamide, a polyester, or a combination thereof in an amount of at least 50, alternatively at least 60, alternatively at (...) When the (B) polymer comprises a polymer other than and in addition to a polyolefin a polyamide, and a polyester, the (B) polymer may further comprise polyvinyls (e.g. polyvinyl chloride, polyvinyl alcohol, polyvinyl ester (vinylester)), po(...)thermoplastic vulcanizates; styrenics; thermoplastic elastomers, such as polystyrene types, polyolefin types, polyurethane types, polyester types, polyamide types, polybutadiene types, polyisoprene types, fluoro types, and the like; and cop(...) (...)fluorosilicone rubber, fluorocarbon rubber, perfluorianted elastomer, styrene butadiene rubber, chlorosulfonated polyethylene, polyisoprene rubber, polysulfide rubber, ethylene acrylate rubber, epichlorohydrine rubber, perfluoroelastomer (e(...) In certain embodiments, the (B) polymer comprises, alternatively is, polyethylene. The polyethylene may be selected from High Density Polyethylene (HDPE), Medium Density Polyethylene (MDPE), Low Density Polyethylene (LDPE), Linear Low Density Polyethylene (LLDPE), Very Low Density Polyethylene (VLDPE), Ultra Low Density Polyethylene (ULDPE), Low Density Low Molecular Weight Polyethylene (LDLMWPE) or a combination thereof. Typically, the olefin is polyethylene. In such embodiments, the (B) polymer may be present in an amount of from 10 to 90, alternatively from 15 to 80, alternatively from 20 to 75, alternatively from 20 to 70, alternatively from 20 to 65, al(...) Subscript c″ relates to the number of repeating D units and the degree of polymerization (DP) of the (C) organopolysiloxane. As understood in the art, both the selection of R1 and the DP impact viscosity of the (C) organopolysiloxane. (...)formed by combining the (C) organopolysiloxane with all or a portion of the (B) polymer described above, such as polyethylene, before combining the solid carrier component with other components in the composition. The functionalized polymer may be all or a portion of the (D) compatibilizer, such as a modified polyethylene or modified polypropylene, as described herein. In one embodiment, the solid carrier component prepared as described above comprises: 80% maleated polyethylene and (C) 20% organopolysiloxane. In an alternative embodiment, the solid carrier component prepared as described above comprises recycled polyethylene as component (B), maleated polyethylene, and the (C) organopolysiloxane described above. (...)embodiment, the solid carrier component comprises a wood flour or wood fiber as component (A), maleated polyethylene as a species of compatibilizer as component (D), and the (C) organopolysiloxane described above. In this embodiment, the solid carrier component may comprise (A) 30% of a wood fiber filler, (D) 35% maleated polyethylene, and (C) 35% of the organopolysiloxane. In an alternative embodiment, the solid carrier component comprises a mixture of calcium carbonate and talc as component (A), maleated polyethylene as component (D), and the (C) organopolysiloxane described above. (...)formed by combining the (C) organopolysiloxane with all or a portion of the (B) polymer described above, such as polyethylene, before combining the solid carrier component with other components in the composition. The functionalized polymer may be all or a portion of the (D) compatibilizer, such as a modified polyethylene or modified polypropylene, as described below, Alternatively, the (C) organopolysiloxane may be combined with two or more of a por(...) Examples of suitable functionalized polymers for component (D) include maleic anhydride grafted high density polyethylene (MAH-g-PE). The grafted polyethylene in the MAH-g-PE may be a high density polyethylene (HDPE), a linear low density polyethylene (LLDPE), or a polyolefin elastomer. The amount of maleic anhydride constituent grafted onto the polyethylene chain is greater than 0.05 weight percent to 3 weight percent (based on the weight of the polyethylene), as determined by titration analysis, FTIR analysis, or any other appropriate method. Alternatively, this amount is 0.6 to 2.7 weight percent based on the weight of the polyethylene. In some embodiments, the amount of maleic anhydride grafted constituents is 1.0 to 2.0 weight percent based on the weight of the polyethylene. Alternatively, the amount of maleic anhydride grafted constituents is 1.0 to 1.6 weight percent, in some embodiments, based on the weight of the polyethylene. In some embodiments, the MAH-g-PE has a melt index (I2) of 0.2 g/10 minutes to 15 g/10 minutes. All individual values and subranges between 0.2 and 15 g/10 minutes are included herein and disclosed herein. For example, the MAH-g-PE can have a melt index from a lower limit of 0.2, 1, 2, 3, 4, 5, 6, 7, 8, 9, 10, or 11 g/10 minutes(...) The MAH-g-PE has a melt index (I2) of 2 to 15 g/10 minutes in some embodiments. The MAH-g-PE has a melt index (I2) of 5 to 15 g/10 minutes in some embodiments. In some embodiments, the MAH-g-PE has a melt index (I2) of 7 to 15 g/10 minutes. The graft process for MAH-g-PE can be initiated by decomposing initiators to form free radicals, including azo-containing compounds, carboxylic peroxyacids and peroxyesters, alkyl hydroperoxides, and dialkyl and diacyl peroxides, among othe(...) (...)Reference: J. Branderup, E. Immergut, E. Grulke, eds. “Polymer Handbook,” 4th ed., Wiley, New York, 1999, Section 11, pp. 1-76). Alternatively, the species that is formed by the decomposition of the initiator may be an oxygen-based free rad(...) Alternatively, the grafting process for MAH-g-PE can be initiated by free radicals generated by thermal oxidative process. The functionalized polymer may be a functionalized polyolefin copolymer, which may be a graft copolymer which includes a polyolefin base and grafted residues of one or more grafting monomers. The functionalized polyolefin copolymer may be a functionalized ethylene copolymer. Suitable graft copolymers, suitable polyolefin bases, suitable grafting monomers, and suitable methods for producing the graft copolymers are described in U.S. Pat. Nos. 5,346,963; 6,545,091; and 5,053,457, for example. Briefly, however, suitable polyolefin bases for the graft copolymer include, without limitation, polyethylene homopolymers and copolymers with alpha-olefins, copolymers of ethylene and vinyl acetate, and copolymers of ethylene and one or mo(...) When the polyolefin base is an ethylene alkyl (meth)acrylate copolymer, it is typically synthesized in a multi-zone or “tubular” reactor process, as described above with respect to the preferred copolymers of ethylene and an alkyl (meth)acr(...) When the polyolefin base is a polyethylene homopolymer or a copolymer of ethylene with one of more alpha-olefins, the polyolefin base is preferably linear or substantially linear. The term “substantially linear” as used herein with respect to the polyolefin base refers to a polymer backbone that is substituted with from 0.01 to 3 long chain branches per 1000 carbons. When the polyolefin base is a polyethylene homopolymer or a copolymer of ethylene with one of more alpha-olefins, the polyolefin base may be linear or substantially linear. The long chain branches have the same comonomer distribution as the polymer backbone, and can hav(...) In contrast, the term “linear” as used herein with respect to the polyolefin base refers to a polymer backbone that lacks measurable or demonstrable long chain branches, i.e., it is substituted with fewer than 0.01 long chain branches per 1(...) The polyolefin base may have a melt flow rate (MFR) of 1 to 1000 g/10 min, alternatively 1 to 500 g/10 min, or alternatively 1 to 20 g/10 min, as determined in accordance with ASTM method D1238 (version in effect in September, 2018) at 190°(...) Alternatively, the polyolefin base may have a density from 0.855 g/cm3 to 0.960 g/cm3, alternatively 0.930 g/cm3 to 0.950 g/cm3, as measured according to ASTM Method No. D792-91 (version in effect in September, 2018). Other alternative ranges may be from 0.930 g/cm3 to 0.960 g/cm3, when the polyolefin base is a copolymer of ethylene and an alkyl acrylate; from 0.90 g/cm3 to 0.960 g/cm3, when the polyolefin base is a polyethylene; and from 0.860 to 0.910 g/cm3, when the polyolefin base is a plastomer, that is, a copolymer of ethylene and alpha olefins having a molecular weight between 5,000 and 50,000 Daltons as(...) The weight percentage of the polyolefin base is complementary to the amount of grafted monomer, so that the sum of the weight percentages of the polyolefin base and the grafted monomer in the graft copolymer is 100%. Suitable melt flow rates for the graft copolymer are as set forth above with respect to the polyolefin base and are measured as set forth above with respect to the polyolefin base. Polyethylene and ethylene copolymers may be synthesized and functionalized by any suitable process known in the art. For example, graft copolymers produced from polyethylene and linear and substantially linear ethylene alpha-olefin copolymers may be produced as described in U.S. Pat. Nos. 5,346,963 and 6,545,091. (...)may be any compound or component which modifies, alternatively improves, the wetting of the (B) polymer (e.g., polyethylene) on the (A) filler. Examples of such compatibilizers include titanium alcoholates, esters of phosphoric, phosphorous(...) Other examples of compatibilizers include modified polyethylene and modified polypropylene, which are obtained by modifying polyethylene and polypropylene, respectively, using a reactive group, including polar monomers such as maleic anhydr(...) Additional specific examples of suitable (D) compatibilizers include polyethylene as described and exemplified above for component (B), but polyethylene that is grafted with a silane or maleic anhydride, such as silane grafted polyethylene or maleic anhydride grafted polyethylene or maleic anhydride grafted polypropylene. Maleic anhydride grafted polyethylene may be referred to as maleated polyethylene. Examples of suitable (D) compatibilizers are disclosed, for example, in P(...) Alternatively, the (D) compatibilizer may comprise maleic anhydride as a discrete component, i.e., ungrafted to polyethylene. If utilized, the composition typically comprises the (D) compatibilizer in an amount of from greater than 0 to 10 (...) For example, if the (D) compatibilizer comprises maleic anhydride grafted polyethylene, a greater amount of (D) compatibilizer and lesser amount of (B) polyethylene may be utilized in the composition due to the polyethylene present in the (D) compatibilizer in this specific embodiment. (...)SEBS), poly(styrene-isoprene-styrene) (SIS), maleic anhydride-modified SEBS, acrylic, polyacrylate, chlorinated polyethylene elastomer (CPE), ethylene propylene diene monomer, maleic anhydride-modified EPDM, styrene acrylonitrile-modified E(...)EPDM, DMA modified ethylene-acrylate copolymers, ionomers, thermoplastic elastomers and plastomers, modified polyolefins (reactive and/or nonreactive), silicone rubber (e.g. alkyl and/or aryl silicone rubber), and combinations thereof. For example, in the case of polyethylene, high-density polyethylene may have a higher melting point temperature than low-density polyethylene. Further, certain species of polymers have different melting point temperatures than other species(...) Ability to utilize a larger proportion of recycled polymers or different grades Example 5-8—Preparation of Organopolysiloxane/Maleated Polyethylene (MAPE) Pellet Maleic anhydride grafted high density polyethylene (D), with a density of 0.96 g/cm3 as measured by ASTM D792 and hydroxyl terminated organopolysiloxane (C) are used in this example. (...)to incorporate higher amounts of organopolysiloxane into a pellet using a different organopolysiloxane, maleated polyethylene, or both. The (B) polymer 1 is high density polyethylene, having a melt flow rate (MFR) of 0.8 g/10 min as measured in accordance with ASTM D-1238190° C./2.16 kg), and a density of 0.96 g/cm3 as measured in accordance with ASTM D792. The (D) compatibilizer 1 is a maleic anhydride comonomer grafted with a high density polyethylene The (B) polymer 2 is a polypropylene homopolymer, having a melt flow rate (MFR) of 126 g/10 min as measured in accordance with ASTM D-1238M 230° C./2.16 kg). The (B) polymer 3 is polypropylene, having a melt flow rate (MFR) of 2.0 g/10 min as measured in accordance with ASTM D1238 230° C./2.16 kg, and a density of 0.9 g/cm3, as measured in accordance with ASTM D792. The (B) polymer 4 is a linear low density polyethylene, having a melt flow rate (MFR) of 6.0 g/10 min as measured in accordance with ASTM D1238 190° C./2.16 kg, and a density of 0.92 g/cm3, as measured in accordance with ASTM D792. The term “interpolymer,” as used herein, refers to a polymer prepared by the polymerization of at least two different types of monomers. The generic term interpolymer thus includes copolymers (employed to refer to polymers prepared from two(...) The term “LDPE” may also be referred to as “high pressure ethylene polymer” or “highly branched polyethylene” and is defined to mean that the polymer is partly or entirely homopolymerized or copolymerized in autoclave or tubular reactors at(...) (...)catalysts, and constrained geometry catalysts, and includes linear, substantially linear or heterogeneous polyethylene copolymers or homopolymers. LLDPEs contain less long chain branching than LDPEs and includes the substantially linear eth(...) The LLDPEs can be made via gas-phase, solution-phase or slurry polymerization or any combination thereof, using any type of reactor or reactor configuration known in the art, with gas and slurry phase reactors being most preferred. The term “MDPE” refers to polyethylenes having densities from 0.926 to 0.940 g/cm3. “MDPE” is typically made using chromium or Ziegler-Natta catalysts or using metallocene, constrained geometry, or single site catalysts, and typically have (...) The term “HDPE” refers to polyethylenes having densities greater than about 0.940 g/cm3, which are generally prepared with Ziegler-Natta catalysts, chrome catalysts or even metallocene catalysts. DESC (US11208557) (...)also comprises (B) a polymer in an amount of from 10 to 90 wt. %, wherein the (B) polymer is selected from polyolefins, polyamides, polyesters, or combinations thereof. Further, the composition comprises (C) an organopolysiloxane in an amou(...) DESC (US10836908) (...)composition for certain applications, such as wood-plastic composites or mineral filled composites containing a polyolefin polymer. Alternatively, for certain applications, it is desirable to maximize the relative amount of the (A) filler i(...) Typically, the olefin is polyethylene. In such embodiments, the (A) filler may be present in an amount of from 10 to 80, alternatively from 15 to 80, alternatively from 20 to 80, alternatively from 25 to 80, alternatively from 30 to 80, alt(...) The (B) polymer is selected from polyolefins, polyamides, polyesters, and combinations thereof. Non-limiting examples of suitable polymers include polyolefins (e.g. polyethylenes (PE), polypropylenes (PP), polybutylenes, poly (1-butene), polyisobutene, poly(l-pentene), poly(3-methyl-1-pentene), poly(4-methyl-1-hexene), poly(5-methyl-1(...) In specific embodiments, the (B) polymer is selected from a polyethylene, a polypropylene, a polyamide, and a polyester. In one embodiment, the (B) polymer is polyethylene. In another embodiments, the (B) polymer is polypropylene. In yet another embodiment, the (B) polymer is a polyamide. Alternatively, the (B) polymer(...) In certain embodiments, the (B) polymer comprises a polyolefin, a polyamide, a polyester, or a combination thereof. In other embodiments, the (B) polymer consists essentially of a polyolefin, a polyamide, a polyester, or a combination thereof. By consist essentially of, it is meant that the (B) polymer can include one or more additional polymers other than a polyolefin, a polyamide, a polyester, or a combination thereof so long as such additional polymers can be processed alo(...) In yet other embodiments, the (B) polymer consists of a polyolefin, a polyamide, a polyester, or a combination thereof. When the (B) polymer does not consist of a polyolefin, a polyamide, a polyester, or a combination thereof, the (B) polymer typically includes a polyolefin, a polyamide, a polyester, or a combination thereof in an amount of at least 50, alternatively at least 60, alternatively at (...) When the (B) polymer comprises a polymer other than and in addition to a polyolefin a polyamide, and a polyester, the (B) polymer may further comprise polyvinyls (e.g. polyvinyl chloride, polyvinyl alcohol, polyvinyl ester (vinylester)), po(...)polyethersulfones; polyketones (PK); polyetherketones (PEK); polyetheretherketones (PEEK); polyetherketoneketones (PE KK); polyarylates (PAR); polyethernitriles (PEN); polysulfones; polyethersulfones; polyphenylsulfones; polyetherimides; re(...)thermoplastic vulcanizates; styrenics; thermoplastic elastomers, such as polystyrene types, polyolefin types, polyurethane types, polyester types, polyamide types, polybutadiene types, polyisoprene types, fluoro types, and the like; and cop(...) (...)fluorosilicone rubber, fluorocarbon rubber, perfluorianted elastomer, styrene butadiene rubber, chlorosulfonated polyethylene, polyisoprene rubber, polysulfide rubber, ethylene acrylate rubber, epichlorohydrine rubber, perfluoroelastomer (e(...) In certain embodiments, the (B) polymer comprises, alternatively is, polyethylene. The polyethylene may be selected from High Density Polyethylene (HDPE), Medium Density Polyethylene (MDPE), Low Density Polyethylene (LDPE), Linear Low Density Polyethylene (LLDPE), Very Low Density Polyethylene (VLDPE), Ultra Low Density Polyethylene (ULDPE), Low Density Low Molecular Weight Polyethylene (LDLMWPE) or a combination thereof. Typically, the olefin is polyethylene. In such embodiments, the (B) polymer may be present in an amount of from 10 to 90, alternatively from 15 to 80, alternatively from 20 to 75, alternatively from 20 to 70, alternatively from 20 to 65, al(...) Subscript c″ relates to the number of repeating D units and the degree of polymerization (DP) of the (C) organopolysiloxane. As understood in the art, both the selection of R1 and the DP impact viscosity of the (C) organopolysiloxane. (...)formed by combining the (C) organopolysiloxane with all or a portion of the (B) polymer described above, such as polyethylene, before combining the solid carrier component with other components in the composition. The functionalized polymer may be all or a portion of the (D) compatibilizer, such as a modified polyethylene or modified polypropylene, as described herein. In one embodiment, the solid carrier component prepared as described above comprises: 80% maleated polyethylene and (C) 20% organopolysiloxane. In an alternative embodiment, the solid carrier component prepared as described above comprises recycled polyethylene as component (B), maleated polyethylene, and the (C) organopolysiloxane described above. (...)embodiment, the solid carrier component comprises a wood flour or wood fiber as component (A), maleated polyethylene as a species of compatibilizer as component (D), and the (C) organopolysiloxane described above. In this embodiment, the solid carrier component may comprise (A) 30% of a wood fiber filler, (D) 35% maleated polyethylene, and (C) 35% of the organopolysiloxane. In an alternative embodiment, the solid carrier component comprises a mixture of calcium carbonate and talc as component (A), maleated polyethylene as component (D), and the (C) organopolysiloxane described above. (...)formed by combining the (C) organopolysiloxane with all or a portion of the (B) polymer described above, such as polyethylene, before combining the solid carrier component with other components in the composition. The functionalized polymer may be all or a portion of the (D) compatibilizer, such as a modified polyethylene or modified polypropylene, as described below, Alternatively, the (C) organopolysiloxane may be combined with two or more of a por(...) Examples of suitable functionalized polymers for component (D) include maleic anhydride grafted high density polyethylene (MAH-g-PE). The grafted polyethylene in the MAH-g-PE may be a high density polyethylene (HDPE), a linear low density polyethylene (LLDPE), or a polyolefin elastomer. The amount of maleic anhydride constituent grafted onto the polyethylene chain is greater than 0.05 weight percent to 3 weight percent (based on the weight of the polyethylene), as determined by titration analysis, FTIR analysis, or any other appropriate method. Alternatively, this amount is 0.6 to 2.7 weight percent based on the weight of the polyethylene. In some embodiments, the amount of maleic anhydride grafted constituents is 1.0 to 2.0 weight percent based on the weight of the polyethylene. Alternatively, the amount of maleic anhydride grafted constituents is 1.0 to 1.6 weight percent, in some embodiments, based on the weight of the polyethylene. In some embodiments, the MAH-g-PE has a melt index (12) of 0.2 g/10 minutes to 15 g/10 minutes. All individual values and subranges between 0.2 and 15 g/10 minutes are included herein and disclosed herein. For example, the MAH-g-PE can have a melt index from a lower limit of 0.2, 1, 2, 3, 4, 5, 6, 7, 8, 9, 10, or 11 g/10 minutes(...) The MAH-g-PE has a melt index (12) of 2 to 15 g/10 minutes in some embodiments. The MAH-g-PE has a melt index (12) of 5 to 15 g/10 minutes in some embodiments. In some embodiments, the MAH-g-PE has a melt index (12) of 7 to 15 g/10 minutes. The graft process for MAH-g-PE can be initiated by decomposing initiators to form free radicals, including azo-containing compounds, carboxylic peroxyacids and peroxyesters, alkyl hydroperoxides, and dialkyl and diacyl peroxides, among othe(...) (...)Reference: J. Branderup, E. Immergut, E. Grulke, eds. “Polymer Handbook,” 4th ed., Wiley, New York, 1999, Section II, pp. 1-76). Alternatively, the species that is formed by the decomposition of the initiator may be an oxygen-based free rad(...) Alternatively, the grafting process for MAH-g-PE can be initiated by free radicals generated by thermal oxidative process. The functionalized polymer may be a functionalized polyolefin copolymer, which may be a graft copolymer which includes a polyolefin base and grafted residues of one or more grafting monomers. The functionalized polyolefin copolymer may be a functionalized ethylene copolymer. Suitable graft copolymers, suitable polyolefin bases, suitable grafting monomers, and suitable methods for producing the graft copolymers are described in U.S. Pat. Nos. 5,346,963; 6,545,091; and 5,053,457, for example. Briefly, however, suitable polyolefin bases for the graft copolymer include, without limitation, polyethylene homopolymers and copolymers with alpha-olefins, copolymers of ethylene and vinyl acetate, and copolymers of ethylene and one or mo(...) When the polyolefin base is an ethylene alkyl (meth)acrylate copolymer, it is typically synthesized in a multi-zone or “tubular” reactor process, as described above with respect to the preferred copolymers of ethylene and an alkyl (meth)acr(...) When the polyolefin base is a polyethylene homopolymer or a copolymer of ethylene with one of more alpha-olefins, the polyolefin base is preferably linear or substantially linear. The term “substantially linear” as used herein with respect to the polyolefin base refers to a polymer backbone that is substituted with from 0.01 to 3 long chain branches per 1000 carbons. When the polyolefin base is a polyethylene homopolymer or a copolymer of ethylene with one of more alpha-olefins, the polyolefin bas(...)
Жесткая упаковка, полимерные компаунды | Патент описывает многослойную структуру, используемую в качестве упаковки, которая включает в себя множество компонентов, включая плёнки из полимерных материалов, такие как этиленовые полимеры с различной степенью разветвления и плотности, а также ориентированные полиамиды и полипропилен. Метод производства включает коэкструзию плёнок и компоновку многослойной структуры. Главным преимуществом является повышение прочности упаковки и её способности сохранять свои свойства на протяжении длительного времени. | BR112017012668 US20220072835 US11179919 CN107000371 IN361380 JP6804449 JP6804449 RU2720109 RU2017123718 RU2017123718 JP2018501982 IN201717022826 BR112017012668 US20170326847 EP3234003 MX2017007630 CN107000371 BR112017012668 AR102954 WO2016/100176 | DOW GLOBAL TECHNOLOGIES | 2014-12-19 2015-12-14 2017-06-02 2021-11-19 | (EP3234003) A multilayer structure, a method of producing the same, and a packaging comprising the same | (EP3234003) A multilayer structure comprising a sealant layer which comprises (a) a blend comprising (i) from 80 to 95 percent by weight of at least one ethylene/α-olefin interpolymer composition which comprises a homogeneously branched linear ethylene polymer composition and a heterogeneously branched linear ethylene polymer composition and (ii) from 5 to 20 percent by weight of at least one high pressure ethylene polymer characterized as having a melt index, I2 less than 6.0 g/10 minutes, a density of at least 0.916 g/cc, a Mw /Mn ratio of at least 7.0,wherein the blend has a melt index, I2, of at least 1.0 g/10 minutes; and (b) a low density polyethylene composition which comprises at least two components selected from the group consisting of homogeneously and heterogeneously branched linear ethylene polymers, wherein the composition has density from 0.90 to 0.930 g/cc and an I2 of from 1 to 50 g/10 minutes is provided. | (US11179919) We claim: 1. An extrusion coated multilayer structure comprising: a sealant layer which comprises (a) a blend comprising (i) from 80 to 95 percent by weight of at least one ethylene/α-olefin interpolymer composition which comprises a homogeneously branched linear ethylene polymer composition and a heterogeneously branched linear ethylene polymer composition, wherein the ethylene/α-olefin interpolymer is characterized as having a density in the range of 0.85 g/cc to 0.940 g/cc and (ii) from 5 to 20 percent by weight of at least one high pressure ethylene polymer characterized as having a melt index, I2, less than 6.0 g/10 minutes, a density of at least 0.916 g/cc, a Mw/Mn ratio of at least 7.0 and a bimodal molecular weight distribution as determined by gel permeation chromatography, wherein the blend has a melt index, I2, of at least 1.0 g/10 minutes; and (b) a linear low density polyethylene composition which comprises at least two components selected from the group consisting of homogeneously and heterogeneously branched linear ethylene polymers, wherein the composition has a density from 0.86 to 0.940 g/cc and an I2 of from 0.5 to 50 g/10 minutes; a low density polyethylene (LDPE) layer consisting of a LDPE, the LDPE layer in direct contact with the sealant layer; an oriented polyamide layer; a barrier layer; an extrusion laminate comprising a polypropylene; a first primer contacting the oriented polyamide layer and the extrusion laminate; and a second primer between the barrier layer and the sealant layer and wherein the barrier layer is adjacent to the extrusion laminate and the sealant layer and the oriented polyamide layer are surface layers of the extrusion coated multilayer structure. 2. The extrusion coated multilayer structure of claim 1, wherein the sealant layer has a coating weight of at least 8 gsm. 3. The extrusion coated multilayer structure of claim 1, wherein the sealant layer is coextruded with the LDPE layer, wherein the LDPE has a coating weight of 5 to 15 gsm. 4. The extrusion coated multilayer structure of claim 1, wherein the sealant layer further comprises a slip agent. 5. The extrusion coated multilayer structure of claim 1 wherein, if the sealant layer is coated at an 8 gsm coating weight, the sealant layer exhibits at least one of the following properties: a hot tack strength of at least 3 N per inch and a seal strength of at least 20 N per inch. 6. A method for preparing an extrusion coated multilayer structure comprising: coextrusion coating a sealant layer with a low density polyethylene (LDPE) layer onto a laminate, wherein the sealant layer comprises (a) a blend comprising (i) from 80 to 95 percent by weight of at least one ethylene/α-olefin interpolymer composition selected from the group consisting of a homogeneously branched linear ethylene polymer composition and a heterogeneously branched linear ethylene polymer composition, wherein the ethylene/α-olefin interpolymer is characterized as having a density in the range of 0.85 g/cc to 0.940 g/cc and (ii) from 5 to 20 percent by weight of at least one high pressure ethylene polymer characterized as having a melt index, I2, less than 6.0 g/10 minutes, a density of at least 0.916 g/cc, a Mw/Mn ratio of at least 7.0 and a bimodal molecular weight distribution as determined by gel permeation chromatography, wherein the blend has a melt index, I2, of at least 1.0 g/10 minutes; and (b) a linear low density polyethylene composition which comprises at least two components selected from the group consisting of homogeneously and heterogeneously branched linear ethylene polymers, wherein the composition has a density from 0.86 to 0.940 g/cc and an I2 of from 0.5 to 50 g/10 minutes; wherein the sealant layer is present in an amount from 8 to 30 gsm; the LDPE layer consisting of a LDPE, the LDPE layer in direct contact with the sealant layer; the laminate comprises: an oriented polyamide layer; a barrier layer; an extrusion laminate comprising a polypropylene; a first primer contacting the oriented polyamide layer and the extrusion laminate; and a second primer between the barrier layer and the sealant layer and wherein the barrier layer is adjacent to the extrusion laminate and the sealant layer and the oriented polyamide layer are surface layers of the extrusion coated multilayer structure. 7. The method for preparing the extrusion coated multilayer structure according to claim 6, wherein the LDPE layer is present in an amount from 5 to 15 gsm. 8. The method for preparing the extrusion coated multilayer structure of claim 7, wherein the melt temperature of the sealant layer is lower than the melt temperature of the LDPE layer. 9. A packaging comprising the extrusion coated multilayer structure of claim 1. | (EP3234003A1) PENDING (US20220072835A1) PENDING (US11179919B2) GRANTED (WO2016100176A1) LAPSED (JP6804449B6) GRANTED (RU2720109C2) GRANTED (BR112017012668B1) GRANTED (CN107000371BB) GRANTED (IN-361380B) GRANTED (MX2017007630A) PENDING (AR-102954A1) GRANTED | nan | (US11179919) 1. An extrusion coated multilayer structure comprising: a sealant layer which comprises (a) a blend comprising (i) from 80 to 95 percent by weight of at least one ethylene/α-olefin interpolymer composition which comprises a homogeneously branched linear ethylene polymer composition and a heterogeneously branched linear ethylene polymer composition, wherein the ethylene/α-olefin interpolymer is characterized as having a density in the range of 0.85 g/cc to 0.940 g/cc and (ii) from 5 to 20 percent by weight of at least one high pressure ethylene polymer characterized as having a melt index, I2, less than 6.0 g/10 minutes, a density of at least 0.916 g/cc, a Mw/Mn ratio of at least 7.0 and a bimodal molecular weight distribution as determined by gel permeation chromatography, wherein the blend has a melt index, I2, of at least 1.0 g/10 minutes; and (b) a linear low density polyethylene composition which comprises at least two components selected from the group consisting of homogeneously and heterogeneously branched linear ethylene polymers, wherein the composition has a density from 0.86 to 0.940 g/cc and an I2 of from 0.5 to 50 g/10 minutes; a low density polyethylene (LDPE) layer consisting of a LDPE, the LDPE layer in direct contact with the sealant layer; an oriented polyamide layer; a barrier layer; an extrusion laminate comprising a polypropylene; a first primer contacting the oriented polyamide layer and the extrusion laminate; and a second primer between the barrier layer and the sealant layer and wherein the barrier layer is adjacent to the extrusion laminate and the sealant layer and the oriented polyamide layer are surface layers of the extrusion coated multilayer structure. 6. A method for preparing an extrusion coated multilayer structure comprising: coextrusion coating a sealant layer with a low density polyethylene (LDPE) layer onto a laminate, wherein the sealant layer comprises (a) a blend comprising (i) from 80 to 95 percent by weight of at least one ethylene/α-olefin interpolymer composition selected from the group consisting of a homogeneously branched linear ethylene polymer composition and a heterogeneously branched linear ethylene polymer composition, wherein the ethylene/α-olefin interpolymer is characterized as having a density in the range of 0.85 g/cc to 0.940 g/cc and (ii) from 5 to 20 percent by weight of at least one high pressure ethylene polymer characterized as having a melt index, I2, less than 6.0 g/10 minutes, a density of at least 0.916 g/cc, a Mw/Mn ratio of at least 7.0 and a bimodal molecular weight distribution as determined by gel permeation chromatography, wherein the blend has a melt index, I2, of at least 1.0 g/10 minutes; and (b) a linear low density polyethylene composition which comprises at least two components selected from the group consisting of homogeneously and heterogeneously branched linear ethylene polymers, wherein the composition has a density from 0.86 to 0.940 g/cc and an I2 of from 0.5 to 50 g/10 minutes; wherein the sealant layer is present in an amount from 8 to 30 gsm; the LDPE layer consisting of a LDPE, the LDPE layer in direct contact with the sealant layer; the laminate comprises: an oriented polyamide layer; a barrier layer; an extrusion laminate comprising a polypropylene; a first primer contacting the oriented polyamide layer and the extrusion laminate; and a second primer between the barrier layer and the sealant layer and wherein the barrier layer is adjacent to the extrusion laminate and the sealant layer and the oriented polyamide layer are surface layers of the extrusion coated multilayer structure. | (US11179919) In one embodiment, the disclosure provides a multilayer structure comprising: a sealant layer which comprises (a) a blend comprising (i) from 80 to 95 percent by weight of at least one ethylene/α-olefin interpolymer composition which comprises a homogeneously branched linear ethylene polymer composition and a heterogeneously branched linear ethylene polymer composition, wherein the ethylene/α-olefin polymer is characterized as having a density in the range of 0.85 g/cc to 0.940 g/cc and (ii) from 5 to 20 percent by weight of at least one high pressure ethylene polymer characterized as having a melt index, I2 less than 6.0 g/10 minutes, a density of at least 0.916 g/cc, a Mw/Mn ratio of at least 7.0 and a bimodal molecular weight distribution as determined by gel permeation chromatography, wherein the blend has a melt index, I2, of at least 1.0 g/10 minutes; and (b) a linear low density polyethylene composition which comprises at least two components selected from the group consisting of homogeneously and heterogeneously branched linear ethylene polymers, wherein the composition has a density from 0.86 to 0.940 g/cc and an I2 of from 0.5 to 50 g/10 minutes. In a second embodiment, the disclosure provides a method for preparing a multilayer structure comprising: extrusion coating a coextruded sealant layer onto a two-ply laminate, wherein the coextruded sealant layer comprises (a) a blend comprising (i) from 80 to 95 percent by weight of at least one ethylene/α-olefin interpolymer composition selected from the group consisting of a homogeneously branched linear ethylene polymer composition and a heterogeneously branched linear ethylene polymer composition, wherein the ethylene/α-olefin polymer is characterized as having a density in the range of 0.85 g/cc to 0.940 g/cc and (ii) from 5 to 20 percent by weight of at least one high pressure ethylene polymer characterized as having a melt index, I2 less than 6.0 g/10 minutes, a density of at least 0.916 g/cc, a Mw/Mn ratio of at least 7.0 and a bimodal molecular weight distribution as determined by gel permeation chromatography, wherein the blend has a melt index, I2, of at least 1.0 g/10 minutes; and (b) a linear low density polyethylene having a density from 0.86 to 0.940 g/cc and an I2 of from 0.5 to 50 g/10 minutes; wherein the blend is present in an amount from 8 to 30 gsm. In a third embodiment, the disclosure provides a packaging which comprises any embodiment of the multilayer structure disclosed herein. The disclosure further provides the multilayer structure, method and packaging according to any embodiment disclosed herein; except that the sealant layer has a coating weight of at least 8 gsm. The disclosure provides a multilayer structure, a method of producing a multilayer structure and a packaging comprising the multilayer structure. | AB (EP3234003) A multilayer structure comprising a sealant layer which comprises (a) a blend comprising (i) from 80 to 95 percent by weight of at least one ethylene/α-olefin interpolymer composition which comprises a homogeneously branched linear ethylene polymer composition and a heterogeneously branched linear ethylene polymer composition and (ii) from 5 to 20 percent by weight of at least one high pressure ethylene polymer characterized as having a melt index, I2 less than 6.0 g/10 minutes, a density of at least 0.916 g/cc, a Mw /Mn ratio of at least 7.0,wherein the blend has a melt index, I2, of at least 1.0 g/10 minutes; and (b) a low density polyethylene composition which comprises at least two components selected from the group consisting of homogeneously and heterogeneously branched linear ethylene polymers, wherein the composition has density from 0.90 to 0.930 g/cc and an I2 of from 1 to 50 g/10 minutes is provided. APD 2021-11-19 CLMS (US11179919) We claim: 1. An extrusion coated multilayer structure comprising: a sealant layer which comprises (a) a blend comprising (i) from 80 to 95 percent by weight of at least one ethylene/α-olefin interpolymer composition which comprises a homogeneously branched linear ethylene polymer composition and a heterogeneously branched linear ethylene polymer composition, wherein the ethylene/α-olefin interpolymer is characterized as having a density in the range of 0.85 g/cc to 0.940 g/cc and (ii) from 5 to 20 percent by weight of at least one high pressure ethylene polymer characterized as having a melt index, I2, less than 6.0 g/10 minutes, a density of at least 0.916 g/cc, a Mw/Mn ratio of at least 7.0 and a bimodal molecular weight distribution as determined by gel permeation chromatography, wherein the blend has a melt index, I2, of at least 1.0 g/10 minutes; and (b) a linear low density polyethylene composition which comprises at least two components selected from the group consisting of homogeneously and heterogeneously branched linear ethylene polymers, wherein the composition has a density from 0.86 to 0.940 g/cc and an I2 of from 0.5 to 50 g/10 minutes a low density polyethylene (LDPE) layer consisting of a LDPE, the LDPE layer in direct contact with the sealant layer an oriented polyamide layer a barrier layer an extrusion laminate comprising a polypropylene a first primer contacting the oriented polyamide layer and the extrusion laminate; and a second primer between the barrier layer and the sealant layer and wherein the barrier layer is adjacent to the extrusion laminate and the sealant layer and the oriented polyamide layer are surface layers of the extrusion coated multilayer structure. 2. The extrusion coated multilayer structure of claim 1, wherein the sealant layer has a coating weight of at least 8 gsm. 3. The extrusion coated multilayer structure of claim 1, wherein the sealant layer is coextruded with the LDPE layer, wherein the LDPE has a coating weight of 5 to 15 gsm. 4. The extrusion coated multilayer structure of claim 1, wherein the sealant layer further comprises a slip agent. 5. The extrusion coated multilayer structure of claim 1 wherein, if the sealant layer is coated at an 8 gsm coating weight, the sealant layer exhibits at least one of the following properties: a hot tack strength of at least 3 N per inch and a seal strength of at least 20 N per inch. 6. A method for preparing an extrusion coated multilayer structure comprising: coextrusion coating a sealant layer with a low density polyethylene (LDPE) layer onto a laminate, wherein the sealant layer comprises (a) a blend comprising (i) from 80 to 95 percent by weight of at least one ethylene/α-olefin interpolymer composition selected from the group consisting of a homogeneously branched linear ethylene polymer composition and a heterogeneously branched linear ethylene polymer composition, wherein the ethylene/α-olefin interpolymer is characterized as having a density in the range of 0.85 g/cc to 0.940 g/cc and (ii) from 5 to 20 percent by weight of at least one high pressure ethylene polymer characterized as having a melt index, I2, less than 6.0 g/10 minutes, a density of at least 0.916 g/cc, a Mw/Mn ratio of at least 7.0 and a bimodal molecular weight distribution as determined by gel permeation chromatography, wherein the blend has a melt index, I2, of at least 1.0 g/10 minutes; and (b) a linear low density polyethylene composition which comprises at least two components selected from the group consisting of homogeneously and heterogeneously branched linear ethylene polymers, wherein the composition has a density from 0.86 to 0.940 g/cc and an I2 of from 0.5 to 50 g/10 minutes wherein the sealant layer is present in an amount from 8 to 30 gsm the LDPE layer consisting of a LDPE, the LDPE layer in direct contact with the sealant layer the laminate comprises: an oriented polyamide layer a barrier layer an extrusion laminate comprising a polypropylene a first primer contacting the oriented polyamide layer and the extrusion laminate; and a second primer between the barrier layer and the sealant layer and wherein the barrier layer is adjacent to the extrusion laminate and the sealant layer and the oriented polyamide layer are surface layers of the extrusion coated multilayer structure. 7. The method for preparing the extrusion coated multilayer structure according to claim 6, wherein the LDPE layer is present in an amount from 5 to 15 gsm. 8. The method for preparing the extrusion coated multilayer structure of claim 7, wherein the melt temperature of the sealant layer is lower than the melt temperature of the LDPE layer. 9. A packaging comprising the extrusion coated multilayer structure of claim 1. DESC (US11179919) “Polyolefin” means a polymer which comprises greater than 50 wt % units derived from one or more olefinic monomers, for example ethylene or propylene (based on weight of the polymer) and, optionally, may contain at least one comonomer. “Polyethylene” or PE means a polymer having greater than 50 wt % units derived from ethylene monomer. “Low density polyethylene” or LDPE means a polyethylene having a density equal to or less than 0.930 g/cc. “Linear low density polyethylene” or LLDPE means a low density polyethylene in which the polymer backbone lacks measurable or demonstrable long chain branches, for example, the polymer is substituted with an average of less than 0.01 long b(...) “Polypropylene” or PP means a polymer having greater than 50 wt % units derived from propylene monomer. (...)wherein the blend has a melt index, I2, of at least 1.0 g/10 minutes; and (b) a linear low density polyethylene composition which comprises at least two components selected from the group consisting of homogeneously and heterogeneously bran(...) (...)wherein the blend has a melt index, I2, of at least 1.0 g/10 minutes; and (b) a linear low density polyethylene having a density from 0.86 to 0.940 g/cc and an I2 of from 0.5 to 50 g/10 minutes; wherein the blend is present in an amount fro(...) The sealant layer also comprises a linear low density polyethylene composition which comprises at least two components selected from the group consisting of homogeneously and heterogeneously branched linear ethylene polymers, wherein the co(...) The linear low density polyethylene composition has a density from 0.86 to 0.940 g/cc. All individual values and subranges from 0.86 to 0.940 g/cc are included and disclosed herein; for example, the density of the low density polyethylene composition can range from a lower limit of 0.86, 0.87, 0.88, 0.89, 0.90, 0.910, (...) For example, the density of the low density polyethylene composition can be from 0.86 to 0.940 g/cc, or in the alternative, from 0.86 to 0.915 g/cc, or in the alternative, from 0.916 to 0.940 g/cc, or in the alternative, from 0.910 to 0.920 g/cc. The low density polyethylene composition has an I2 of from 0.5 to 50 g/10 minutes. All individual values and subranges from 0.5 to 50 g/10 min. are inclu(...) Exemplary linear low density polyethylene compositions include those available under the name ELITE from The Dow Chemical Company (Midland, Mich., USA). Components of the two ply laminate may include, but are not limited to polyesters, biaxially oriented polypropylene, oriented polyamides. (...)a multilayer structure disclosed herein, the blend is present in an amount from 8 to 30 gsm and the low density polyethylene is present in an amount from 5 to 15 gsm. All individual values and subranges from 8 to 30 gsm are included and dis(...) (...)subranges from 5 to 15 gsm are included and disclosed herein; for example, the coating weight of the low density polyethylene may range from a lower limit of 5, 8, 11, or 14 gsm to an upper limit of 6, 9, 12 or 15 gsm. For example, the coating weight of the low density polyethylene can be from 5 to 15 gsm, or in the alternative, from 5 to 10 gsm, or in the alternative, from 10 to 15 gsm, or in the(...) (...)multilayer structure further comprises an oriented polymer layer selected from the group consisting of oriented polyolefin, oriented polyethylene terephthalate (PET), and oriented polyamide. (...)alcohol polymer (EVOH), polyvinylidenechloride (PVDC), metallized oriented polyamide (OPA), metallized oriented polypropylene (OPP), metallized polyethylene, or any combination thereof. (...)multilayer structure further comprises an oriented polymer layer selected from the group consisting of oriented polyolefin, oriented PET, and oriented polyamide; a barrier layer; an extrusion laminate; optionally, a first primer between the oriented polyolefin layer and the extrusion laminate; and optionally, a second primer between the barrier layer and the coextruded sealant layer and wherein th(...) The extrusion laminate may comprise extrusion coated polyolefin. RELENE LDPE 1070 LA17 is an extrusion coating grade low density polyethylene (LDPE) produced by high pressure autoclave process which is commercially available from Reliance Industries Limited (India). DESC (US11179919) (...)laminate structures having a thin film of about 18-20 microns and highly rich in metallocene linear low density polyethylene (mLLDPE) as a sealant layer. This market segment is dominated by mLLDPE resins for sealing properties as well as hi(...) (...)may be printed, a primer layer, an extrusion lamination layer, a barrier layer, an adhesive layer and a blown polyethylene-based polymer sealant. Multilayer laminate structures made by an extrusion coating route having good sealing properti(...) (...)wherein the blend has a melt index, I2, of at least 1.0 g/10 minutes; and (b) a linear low density polyethylene composition which comprises at least two components selected from the group consisting of homogeneously and heterogeneously bran(...) DESC (US20220072835) “Polyolefin” means a polymer which comprises greater than 50 wt % units derived from one or more olefinic monomers, for example ethylene or propylene (based on weight of the polymer) and, optionally, may contain at least one comonomer. “Polyethylene” or PE means a polymer having greater than 50 wt % units derived from ethylene monomer. “Low density polyethylene” or LDPE means a polyethylene having a density equal to or less than 0.930 g/cc. “Linear low density polyethylene” or LLDPE means a low density polyethylene in which the polymer backbone lacks measurable or demonstrable long chain branches, for example, the polymer is substituted with an average of less than 0.01 long b(...) “Polypropylene” or PP means a polymer having greater than 50 wt % units derived from propylene monomer. (...)wherein the blend has a melt index, I2, of at least 1.0 g/10 minutes; and (b) a linear low density polyethylene composition which comprises at least two components selected from the group consisting of homogeneously and heterogeneously bran(...) (...)wherein the blend has a melt index, I2, of at least 1.0 g/10 minutes; and (b) a linear low density polyethylene having a density from 0.86 to 0.940 g/cc and an I2 of from 0.5 to 50 g/10 minutes; wherein the blend is present in an amount fro(...) The sealant layer also comprises a linear low density polyethylene composition which comprises at least two components selected from the group consisting of homogeneously and heterogeneously branched linear ethylene polymers, wherein the co(...) The linear low density polyethylene composition has a density from 0.86 to 0.940 g/cc. All individual values and subranges from 0.86 to 0.940 g/cc are included and disclosed herein; for example, the density of the low density polyethylene composition can range from a lower limit of 0.86, 0.87, 0.88, 0.89, 0.90, 0.910, (...) For example, the density of the low density polyethylene composition can be from 0.86 to 0.940 g/cc, or in the alternative, from 0.86 to 0.915 g/cc, or in the alternative, from 0.916 to 0.940 g/cc, or in the alternative, from 0.910 to 0.920 g/cc. The low density polyethylene composition has an I2 of from 0.5 to 50 g/10 minutes. All individual values and subranges from 0.5 to 50 g/10 min. are inclu(...) Exemplary linear low density polyethylene compositions include those available under the name ELITE from The Dow Chemical Company (Midland, Mich., USA). Components of the two ply laminate may include, but are not limited to polyesters, biaxially oriented polypropylene, oriented polyamides. (...)a multilayer structure disclosed herein, the blend is present in an amount from 8 to 30 gsm and the low density polyethylene is present in an amount from 5 to 15 gsm. All individual values and subranges from 8 to 30 gsm are included and dis(...) (...)subranges from 5 to 15 gsm are included and disclosed herein; for example, the coating weight of the low density polyethylene may range from a lower limit of 5, 8, 11, or 14 gsm to an upper limit of 6, 9, 12 or 15 gsm. For example, the coating weight of the low density polyethylene can be from 5 to 15 gsm, or in the alternative, from 5 to 10 gsm, or in the alternative, from 10 to 15 gsm, or in the(...) (...)multilayer structure further comprises an oriented polymer layer selected from the group consisting of oriented polyolefin, oriented polyethylene terephthalate (PET), and oriented polyamide. (...)alcohol polymer (EVOH), polyvinylidenechloride (PVDC), metallized oriented polyamide (OPA), metallized oriented polypropylene (OPP), metallized polyethylene, or any combination thereof. (...)multilayer structure further comprises an oriented polymer layer selected from the group consisting of oriented polyolefin, oriented PET, and oriented polyamide; a barrier layer; an extrusion laminate; optionally, a first primer between the oriented polyolefin layer and the extrusion laminate; and optionally, a second primer between the barrier layer and the coextruded sealant layer and wherein th(...) The extrusion laminate may comprise extrusion coated polyolefin. RELENE LDPE 1070 LA17 is an extrusion coating grade low density polyethylene (LDPE) produced by high pressure autoclave process which is commercially available from Reliance Industries Limited (India). DESC (US20220072835) (...)laminate structures having a thin film of about 18-20 microns and highly rich in metallocene linear low density polyethylene (mLLDPE) as a sealant layer. This market segment is dominated by mLLDPE resins for sealing properties as well as hi(...) (...)may be printed, a primer layer, an extrusion lamination layer, a barrier layer, an adhesive layer and a blown polyethylene-based polymer sealant. Multilayer laminate structures made by an extrusion coating route having good sealing properti(...) (...)wherein the blend has a melt index, I2, of at least 1.0 g/10 minutes; and (b) a linear low density polyethylene composition which comprises at least two components selected from the group consisting of homogeneously and heterogeneously bran(...) DESC (US20170326847) “Polyolefin” means a polymer which comprises greater than 50 wt % units derived from one or more olefinic monomers, for example ethylene or propylene (based on weight of the polymer) and, optionally, may contain at least one comonomer. “Polyethylene” or PE means a polymer having greater than 50 wt % units derived from ethylene monomer. “Low density polyethylene” or LDPE means a polyethylene having a density equal to or less than 0.930 g/cc. “Linear low density polyethylene” or LLDPE means a low density polyethylene in which the polymer backbone lacks measurable or demonstrable long chain branches, for example, the polymer is substituted with an average of less than 0.01 long b(...) “Polypropylene” or PP means a polymer having greater than 50 wt % units derived from propylene monomer. (...)wherein the blend has a melt index, I2, of at least 1.0 g/10 minutes; and (b) a linear low density polyethylene composition which comprises at least two components selected from the group consisting of homogeneously and heterogeneously bran(...) (...)wherein the blend has a melt index, I2, of at least 1.0 g/10 minutes; and (b) a linear low density polyethylene having a density from 0.86 to 0.940 g/cc and an I2 of from 0.5 to 50 g/10 minutes; wherein the blend is present in an amount fro(...) The sealant layer also comprises a linear low density polyethylene composition which comprises at least two components selected from the group consisting of homogeneously and heterogeneously branched linear ethylene polymers, wherein the co(...) The linear low density polyethylene composition has a density from 0.86 to 0.940 g/cc. All individual values and subranges from 0.86 to 0.940 g/cc are included and disclosed herein; for example, the density of the low density polyethylene composition can range from a lower limit of 0.86, 0.87, 0.88, 0.89, 0.90, 0.910, (...) For example, the density of the low density polyethylene composition can be from 0.86 to 0.940 g/cc, or in the alternative, from 0.86 to 0.915 g/cc, or in the alternative, from 0.916 to 0.940 g/cc, or in the alternative, from 0.910 to 0.920 g/cc. The low density polyethylene composition has an I2 of from 0.5 to 50 g/10 minutes. All individual values and subranges from 0.5 to 50 g/10 min. are inclu(...) Exemplary linear low density polyethylene compositions include those available under the name ELITE from The Dow Chemical Company (Midland, Mich., USA). Components of the two ply laminate may include, but are not limited to polyesters, biaxially oriented polypropylene, oriented polyamides. (...)a multilayer structure disclosed herein, the blend is present in an amount from 8 to 30 gsm and the low density polyethylene is present in an amount from 5 to 15 gsm. All individual values and subranges from 8 to 30 gsm are included and dis(...) (...)subranges from 5 to 15 gsm are included and disclosed herein; for example, the coating weight of the low density polyethylene may range from a lower limit of 5, 8, 11, or 14 gsm to an upper limit of 6, 9, 12 or 15 gsm. For example, the coating weight of the low density polyethylene can be from 5 to 15 gsm, or in the alternative, from 5 to 10 gsm, or in the alternative, from 10 to 15 gsm, or in the(...) (...)multilayer structure further comprises an oriented polymer layer selected from the group consisting of oriented polyolefin, oriented polyethylene terephthalate (PET), and oriented polyamide. (...)alcohol polymer (EVOH), polyvinylidenechloride (PVDC), metallized oriented polyamide (OPA), metallized oriented polypropylene (OPP), metallized polyethylene, or any combination thereof. (...)multilayer structure further comprises an oriented polymer layer selected from the group consisting of oriented polyolefin, oriented PET, and oriented polyamide; a barrier layer; an extrusion laminate; optionally, a first primer between the oriented polyolefin layer and the extrusion laminate; and optionally, a second primer between the barrier layer and the coextruded sealant layer and wherein th(...) The extrusion laminate may comprise extrusion coated polyolefin. RELENE LDPE 1070 LA17 is an extrusion coating grade low density polyethylene (LDPE) produced by high pressure autoclave process which is commercially available from Reliance Industries Limited (India). DESC (US20170326847) (...)laminate structures having a thin film of about 18-20 microns and highly rich in metallocene linear low density polyethylene (mLLDPE) as a sealant layer. This market segment is dominated by mLLDPE resins for sealing properties as well as hi(...) (...)may be printed, a primer layer, an extrusion lamination layer, a barrier layer, an adhesive layer and a blown polyethylene-based polymer sealant. Multilayer laminate structures made by an extrusion coating route having good sealing properti(...) (...)wherein the blend has a melt index, I2, of at least 1.0 g/10 minutes; and (b) a linear low density polyethylene composition which comprises at least two components selected from the group consisting of homogeneously and heterogeneously bran(...) DESC (WO2016100176) (...)laminate structures having a thin film of about 18-20 microns and highly rich in metallocene linear low density polyethylene (mLLDPE) as a sealant layer. This market segment is dominated by mLLDPE resins for sealing properties as well as hi(...) (...)may be printed, a primer layer, an extrusion lamination layer, a barrier layer, an adhesive layer and a blown polyethylene-based polymer sealant. Multilayer laminate structures made by an extrusion coating route having good sealing properti(...) (...)chromatography, wherein the blend has a melt index, I2, of at least 1.0 g/10 minutes; and(b) a linear low density polyethylene composition which comprises at least two components selected from the group consisting of homogeneously and heter(...) "Polyolefin" means a polymer which comprises greater than 50wt% units derived from one or more olefinic monomers, for example ethylene or propylene (based on weight of the polymer) and, optionally, may contain at least one comonomer. "Polyethylene" or PE means a polymer having greater than 50 wt% units derived from ethylene monomer. "Low density polyethylene" or LDPE means a polyethylene having a density equal to or less than 0.930 g/cc. "Linear low density polyethylene" or LLDPE means a low density polyethylene in which the polymer backbone lacks measurable or demonstrable long chain branches, for example, the polymer is substituted with an average of less than 0.01 long b(...) "Polypropylene" or PP means a polymer having greater than 50 wt% units derived from propylene monomer.In one embodiment, the disclosure provides a multilayer structure comprising: a sealant layer which comprises (a) a blend comprising (i) f(...)wherein the blend has a melt index, I2, of at least 1.0 g/10 minutes; and (b) a linear low density polyethylene composition which comprises at least two components selected from the group consisting of homogeneously and heterogeneously bran(...) (...)wherein the blend has a melt index, I2, of at least 1.0 g/10 minutes; and (b) a linear low density polyethylene having a density from 0.86 to 0.940 g/cc and an I2 of from 0.5 to 50 g/10 minutes; wherein the blend is present in an amount fro(...) The sealant layer also comprises a linear low density polyethylene composition which comprises at least two components selected from the group consisting of homogeneously and heterogeneously branched linear ethylene polymers, wherein the co(...) The linear low density polyethylene composition has a density from 0.86 to 0.940 g/cc. All individual values and subranges from 0.86 to 0.940 g/cc are included and disclosed herein; for example, the density of the low density polyethylene composition can range from a lower limit of 0.86, 0.87, 0.88, 0.89, 0.90, 0.910, 0.920, 0.930 or 0.935 g/cc to an upper limit of 0.865, 0.875, 0.885, 0.895, 0.915, 0.925, 0.935 or 0.940 g/cc. For example, the density of the low density polyethylene composition can be from 0.86 to 0.940 g/cc, or in the alternative, from 0.86 to 0.915 g/cc, or in the alternative, from 0.916 to 0.940 g/cc, or in the alternative, from 0.910 to 0.920 g/cc. The low density polyethylene composition has an I2 of from 0.5 to 50 g/10 minutes. Exemplary linear low density polyethylene compositions include those available under the name ELITE from The Dow Chemical Company (Midland, MI, USA). Components of the two ply laminate may include, but are not limited to polyesters, biaxially oriented polypropylene, oriented polyamides. (...)a multilayer structure disclosed herein, the blend is present in an amount from 8 to 30 gsm and the low density polyethylene is present in an amount from 5 to 15 gsm. All individual values and subranges from 8 to 30 gsm are included and dis(...) (...)subranges from 5 to 15 gsm are included and disclosed herein; for example, the coating weight of the low density polyethylene may range from a lower limit of 5, 8, 11, or 14 gsm to an upper limit of 6, 9, 12 or 15 gsm. For example, the coating weight of the low density polyethylene can be from 5 to 15 gsm, or in the alternative, from 5 to 10 gsm, or in the alternative, from 10 to 15 gsm, or in the(...) (...)the multilayer structure further comprises an orientedpolymer layer selected from the group consisting of oriented polyolefin, oriented polyethylene terephthalate (PET), and oriented polyamide. polyvinylidenechloride (PVDC), metallized oriented polyamide (OP A), metallized oriented polypropylene (OPP), metallized polyethylene, or any combination thereof. (...)multilayer structure further comprises an oriented polymer layer selected from the group consisting of oriented polyolefin, oriented PET, and oriented polyamide; a barrier layer; an extrusion laminate; optionally, a first primer between the oriented polyolefin layer and the extrusion laminate; and optionally, a second primer between the barrier layer and the coextruded sealant layer and wherein th(...) The extrusion laminate may comprise extrusion coated polyolefin. RELENE LDPE 1070 LAI 7 is an extrusion coating grade low density polyethylene (LDPE) produced by high pressure autoclave process which is commercially available from Reliance Industries Limited (India). DESC (JP2018501982) (...)and/or potato chips, is made of a multi-layer laminate structure having a thin film of linear low density polyethylene (mLLDPE) with a high amount of metallocene at about 18 to 20 microns as a sealant layer. (...)layers that may be printed, primer layers, extrusion lamination, barrier layers, adhesive layers, and blown polyethylene based polymeric sealants. Multilayer laminate constructions produced by extrusion coating routes that have excellent se(...) (...)chromatography, wherein said blend has a melt index I2 of at least 1.0g/10 min; (b) a linear low-density polyethylene composition comprising at least two components selected from the group consisting of homogeneously and heterogeneously bra(...) "Polyolefin" means a polymer comprising more than 50% by weight units derived from one or more olefin-based monomers, for example ethylene or propylene (based on the weight of the polymer), and may optionally comprise at least one comonomer(...) "Polyethylene" or PE means a polymer having greater than 50% by weight units derived from ethylene monomers. "Low density polyethylene" or LDPE means polyethylene having a density of 0.930 g / cc or less. "Linear low-density polyethylene" or LLDPE means low-density polyethylene in which the polymer backbone is unmeasurable or clearly devoid of long-chain branching, e.g., the polymer is substituted with an average of less than 0.01 long-chain(...) "Polypropylene" or PP means a polymer having greater than 50% by weight units derived from propylene monomers. (...)chromatography, wherein said blend has a melt index I2 of at least 1.0g/10 min; (b) a linear low-density polyethylene composition comprising at least two components selected from the group consisting of homogeneously and heterogeneously bra(...) (...)the blend has a melt index I2 of at least 1.0g/10 min; and Density of 0.940 g / cc and 0.5 Linear low density polyethylene having a I2 of from 8 to 50g/10 min; and 30 gsm. The sealant layer also includes a linear low-density polyethylene composition that includes at least two components selected from the group consisting of homogeneously and heterogeneously branched linear ethylene polymers, the composition h(...) The linear low-density polyethylene composition has a density of from 0.86 to 0.940 g / cc. 0.86 All individual values and subranges of (a) to 0.940 g / cc may range, for example, from a lower limit of 0.86, 0.87, 0.88, 0.89, 0.90, 0.910, 0(...) For example, the density of the low density polyethylene composition may be 0.86 Up to 0.940 g / cc, or optionally up to 0.86 0.915 g / cc, or selectively 0.916 Up to 0.940 g / cc, or optionally up to 0.910 0.920 g / cc. The low density polyethylene composition has a I2 of 0.5 to 50g/10 min. 0.5 All individual values a(...) Exemplary linear low density polyethylene compositions include those available from The Dow Chemical Company (Midland , MI , USA) under the name ELITE. The components of the bilaminate may include, but are not limited to, polyesters, biaxially oriented polypropylenes, oriented polyamides. (...)for making the multilayer structure disclosed herein, the formulation comprises: To 30 gsm, and the low density polyethylene is present in an amount of from 5 to 15 gsm. 8,8 All individual values and subranges of (a) to 30 gsm may range, fo(...) (...)values and subranges of (a) to 15 gsm may for example be such that the coating weight of the low-density polyethylene is between the lower limit of 5, 8, 11 or 14 gsm and 6, 9, 12, or 15 gsm and are included and disclosed herein. Fo(...)
Клеи | Представлена композиция для использования в качестве клея, содержащая функционализированный галогенированный олефиновый полимер, при этом функционализированный галогенированный олефиновый полимер включает хотя бы один галоген и химическую группу, выбранную из группы, содержащей ангидрид, карбоксилат, -COOH, амин, OH, карбонил, акрилат, или их комбинацию. Также описаны изделия, содержащие данную композицию, и способ ее использования. | BR112017022737 JP2022058612 EP3292178 CN107548354 IN356807 US20180282597 JP2018521148 BR112017022737 EP3292178 IN201717041310 KR10-2018-0002699 CN107548354 BR112017022737 WO2016/176821 WO2016/179364 | DOW GLOBAL TECHNOLOGIES DOW GLOBALTECHNOLOGIES | 2015-05-05 2016-05-05 | (EP3292178) Functionalized, halogenated olefin-based adhesive, articles containing the same, and process for using the same | (EP3292178) A composition useful as an adhesive for binding a fabric, e.g., a cotton cloth, to a rubber substrate, e.g., a base sheet comprising EPDM, is described, the composition comprising at least the following: (A) A functionalized, halogenated olefin-based polymer having a melt index (12, 190°C/2.16) greater than, or equal, to 30 grams per 10 minutes (g/10 min); (B) A tackifier; and/or (Β') An olefin-based polymer having a density from 0.855 to 0.900 grams per cubic centimeter (g/cc) and a weight average molecular weight (Mw) of less than, or equal to, 60,000 grams per mole. | (EP3292178) 1. A composition comprising at least the following: (A) A functionalized, halogenated olefin-based polymer having a melt index (12, 190C/2.16) greater than, or equal to, 30 grams per 10 minutes (g/10 min); and (B') An olefin-based polymer having a density from 0.855 to 0.900 grams per cubic centimeter (g/cc) and a weight average molecular weight (Mw) of less than, or equal to, 60,000 grams per mole (g/mol), wherein the olefin-based polymer of component B' is an amorphous polyolefin (APO), wherein the term "functionalized, halogenated olefin-based polymer," refers to an olefin-based polymer comprising at least one halogen, and at least one chemical group selected from the following: anhydride, carboxylate, -COOH, amine, OH, carbonyl, acrylate, or combinations thereof. 2. The composition of Claim 1, in which the functionalized, halogenated olefin-based polymer is a functionalized, halogenated ethylene-based polymer. 3. The composition of Claim 1, in which the functionalized, halogenated olefin-based polymer is a functionalized, halogenated propylene-based polymer. 4. The composition of Claim 1, in which the functionalized, halogenated olefin-based polymer is a functionalized, chlorinated ethylene-based polymer or a functionalized, chlorinated propylene-based polymer. 5. The composition of Claim 4, in which the functionalized, chlorinated ethylene-based polymer or the functionalized, chlorinated propylene- based polymer comprises at least one of an anhydride, carboxylic acid, hydroxyl, amine, or a combination thereof. 6. The composition of Claim 1 in which the APO is an ethylene-based polymer or a propylene-based polymer. 7. The composition of Claim 1, further comprising a tackifier. 8. An article comprising the composition of Claim 1. 9. The composition of Claim 1 in which the functionalized, halogenated olefin-based polymer is a chlorinated, g-MAH ethylene/alph-olefin interpolymer or propylene/ethylene interpolymer. 10. The composition of Claim 9 in which the maleic anhydride content of the polymer is from 0.5 to 5 wt%. 11. The composition of Claim 1 in which the functionalized, halogenated olefin-based polymer has a weight average molecular weight (Mw) from 40,000 to 100,000 g/mol. 12. The composition of Claim 1 in which the functionalized, halogenated olefin-based polymer has a melting temperature (Tm) from 50° to 100°C. 13. The composition of Claim 1 in which the functionalized, halogenated olefin-based polymer has a glass transition temperature (Tg) from -20° to 10°C. | (EP3292178B1) GRANTED (US20180282597A1) LAPSED (WO2016176821A1) LAPSED (WO2016179364A1) LAPSED (JP2022058612A) PENDING (JP2018521148A) LAPSED (BR112017022737B1) GRANTED (CN107548354BB) GRANTED (IN-356807B) GRANTED (KR20180002699A) REVOKED | (EP3292178) For example, it may be desirable to employ peroxide crosslinking agents in conjunction with silane crosslinking agents; peroxide crosslinking agents in conjunction with radiation; or sulfur-containing crosslinking agents in conjunction with silane crosslinking agents. Of continuing interest to the manufacturers of belts and hoses are adhesives that provide good strong bonding between EPDM and/or POE substrates and fabric, particularly cotton fabric. These ratios of maleic anhydride to initiator, balanced with the grafting efficiency of the reaction, have resulted in maleic anhydride-grafted polymers that provide good adhesion properties. | (EP3292178) 1. A composition comprising at least the following: (A) A functionalized, halogenated olefin-based polymer having a melt index (12, 190C/2.16) greater than, or equal to, 30 grams per 10 minutes (g/10 min); and (B') An olefin-based polymer having a density from 0.855 to 0.900 grams per cubic centimeter (g/cc) and a weight average molecular weight (Mw) of less than, or equal to, 60,000 grams per mole (g/mol), wherein the olefin-based polymer of component B' is an amorphous polyolefin (APO), wherein the term "functionalized, halogenated olefin-based polymer," refers to an olefin-based polymer comprising at least one halogen, and at least one chemical group selected from the following: anhydride, carboxylate, -COOH, amine, OH, carbonyl, acrylate, or combinations thereof. | (EP3292178) In one aspect the invention relates to functionalized, halogenated olefin-based polymer adhesives, while in another aspect, the invention relates to binding a fabric to a rubber substrate with the adhesive. In yet another aspect the invention relates to articles made from the rubber substrate with the bonded fabric. In one embodiment the invention is a composition comprising at least the following: (A) A functionalized, halogenated olefin-based polymer having a melt index (12, 190C/2.16) greater than, or equal to, 30 grams per 10 minutes (g/10 min); and (B') An olefin-based polymer having a density from 0.855 to 0.900 grams per cubic centimeter (g/cc) and a weight average molecular weight (Mw) of less than, or equal to, 60,000 grams per mole (g/mol), wherein the olefin-based polymer of component B' is an amorphous polyolefin (APO), wherein the term "functionalized halogenated olefin-based polymer," refers to an olefin-based polymer comprising at least one halogen, and at least one chemical group selected from the following: anhydride, carboxylate, -COOH, amine, OH, carbonyl, acrylate, or combinations thereof. The disclosure also provides adhesive formulations containing the same. The disclosure also relates to the preparation of the functionalized interpolymers, by reacting, for example, such an ethylene interpolymer with the following: a) at least one unsaturated compound, containing at least one heteroatom, and b) at least one initiator. | APD 2022-01-13 DESC (US20180282597) The term “interpolymer,” as used herein, refers to polymers prepared by the polymerization of at least two different types of monomers. The term interpolymer thus includes the term copolymer (employed to refer to polymers prepared from two (...) Olefin-based interpolymers are polymers prepared by the polymerization of at least two different olefin monomers. “Olefin interpolymer” includes “olefin copolymers”, usually employed to refer to olefin polymers prepared from two different o(...) Nonlimiting examples of ethylene-based polymers include low density polyethylene (LDPE), linear low density polyethylene (LLDPE), very low density polyethylene (VLDPE), ultra-low density polyethylene (ULDPE), medium density polyethylene (MDPE), and high density polyethylene (HDPE). The term “ethylene-based interpolymer” refers to an interpolymer that comprises a majority amount of polymerized ethy(...) Such a dual polymerization is used to prepare in-reactor polymer blends having desirable properties. An example of this is disclosed in WO 94/00500, incorporated herein. Additionally, dual catalysts may be used in polymerizations in one or (...) Suitable polypropylene base interpolymers include VERSIFY™ interpolymers (The Dow Chemical Company) and VISTAMAXX™ interpolymers (ExxonMobil Chemical Co.), LICOCENE™ interpolymers (Clariant), EASTOFLEX™ interpolymers (Eastman Chemical Co.),(...) (...)of olefin-based polymers is well known in the art, e.g., U.S. Pat. No. 2,926,159 and Polymer Journal, Vol. 37, No.9, pp 661-668 (2005). In another embodiment, the amount of maleic anhydride constituent grafted on the polyolefin chain (for example, ethylene interpolymer or propylene interpolymer) is greater than 0.05 wt % (based on the weight of the olefin interpolymer), as (...) Exemplary blend polymers include, but are not limited to, polypropylene (PP) (e.g., impact modified polypropylene, isotactic polypropylene, atactic polypropylene, and random propylene/ethylene copolymers), various types of polyethylene (PE), including high pressure, free-radical Low Density Polyethylene (LDPE), Ziegler Natta Linear Low Density Polyethylene (LLDPE), metallocene PE, including multiple reactor PE (“in reactor” blends of Ziegler-Natta PE and metallocene PE, such as products disclosed in U.S. Pat. Nos. 6,545,088; 6,538,070; 6,566,446; 5,844,0(...) Amorphous polyolefins (APO) are a particularly preferred class of blend polymers. APAO is a polymer of one or more alpha olefins (e.g. C2 to C10 olefins). An APO can be a homopolymer, copolymer or terpolymer. APO can be manufactured by use of heterogeneous stereospecific polymerization using Ziegler-Natta technology. Such methods are well known in the art and include those methods disclosed in U.S(...) These resins are available in the E grade, R grade, L grade and W grade, indicating differing levels of hydrogenation, with E being the least hydrogenated and W being the most hydrogenated. (...)are not limited to, such materials as cotton, wool, silk, rayon and any of the various synthetics such as nylon, polyethylene terephthalate (PET) fabric, KEVLAR™ para-aramid synthetic fabric, nonwoven polyethylene and/or polypropylene fabrics, and the like. The fabric is typically in the form of a cloth the surface of (...) The column and carousel compartments are operated at 140° C. for polyethylene-based polymers. The columns are three Polymer Laboratories 10-micron, Mixed-B columns. The solvent is 1,2,4-trichlorobenzene. The samples are prepared at a concen(...) The polystyrene standard peak molecular weights are converted to polyethylene molecular weights using the following equation (as described in Williams and Ward, J. Polym. Sci., Polym. Let., 6, 621 (1968)): Mpolyethylene=A(Mpolystyrene)B Polyethylene equivalent molecular weight calculations are performed using VISCOTEK™TriSEC software Version 3.0. The molecular weights for polypropylene-based polymers can be determined using Mark-Houwink ratios according to ASTM D6474.9714-1, where, for polystyrene a=0.702 and log K=−3.9, and for polypropylene, a=0.725 and log K=−3.721. For polypropylene-based samples, the column and carousel compartments are operated at 160° C. (...)the term “MI,” is meant melt index, 12, in g/10 min, measured using ASTM D-1238-03, Condition 190° C./2.16 kg for polyethylene based sample (Condition 230° C./2.16 kg for polypropylene based sample). Melt indexes are also determined from Brookfield viscosity as described in U.S. Pat. Nos. 6,335,410; 6,054,544 and 6,723(...) Differential Scanning calorimetry (DSC) is used to measure crystallinity in polyethylene (PE) based samples and polypropylene (PP) based samples. A sample is pressed into a thin film at a temperature of 190° C. About five to eight milligram(...) (...)pan is placed in a DSC cell, and then heated, at a rate of approximately 10° C./min, to a temperature of 180° C. for PE (230° C. for PP). The sample is kept at this temperature for three minutes. Then the sample is cooled at a rate of 10° C./min to −60° C. for PE (−40° C. for PP), and kept isothermally at that temperature for three minutes. The sample is next heated at a rate of 10° C./min, until (...) (...)the heat of fusion (Hf), determined from the second heat curve, by a theoretical heat of fusion of 292 J/g for PE (165 J/g, for PP), and multiplying this quantity by 100 (e.g., for PE, % cryst.=(Hf/292 J/g)100; and for PP, % cryst.=(Hf/165 J/g)100). HARDLEN™ F2P, a g-MAH, chlorinated polyolefin from Toyobo, having an Mw of 75,000 g/mol, MA content of 1.6 wt %, chlorine content of 20 wt %, Tm of 72° C., Tg of 8° C., and a solution viscosity of 60 mPa*s (20 wt % in toluene, 25° C.). The (...) EASTOFLEX™ E2030, an amorphous polyolefin available from Eastman Chemical. It is a saturated, low molecular weight propylene-based polymer. Brookfield viscosity 3,000 cP (190° C.) (ASTM D 3236), ring and ball softening point 135° C. (ASTM E(...) (...)HMA FormulationsIngredientFormulation 1Formulation 2Formulation 3 HARDLEN ™ F2P30g25g15g(90C) (g-MAH,ChlorinatedPolyolefin)EASTOFLEX ™ 15gE2030 (amorphouspolyalphaolefin)REGALITE ™610040g35g40g(C5 Tackifier)CALSOL ™ 550 (Oil)30g40g30gIRG(...) DESC (US20180282597) (...)adhesion, to cotton fabric while substrates comprising an ethylene/propylene/diene monomer (EPDM) polymer and/or a polyolefin elastomer (POE) exhibit relatively poor building tack to cotton fabric, and this poor building tack is a significa(...) WO 2007/146875 discloses compositions containing at least one functionalized polyolefin, and in particular, compositions containing at least one functionalized ethylene interpolymer, which has a melt viscosity less than 50,000 cP at 350° F.(...) DESC (WO2016179364) (...)adhesion, to cotton fabric while substrates comprising an ethylene/propylene/diene monomer (EPDM) polymer and/or a polyolefin elastomer (POE) exhibit relatively poor building tack to cotton fabric, and this poor building tack is a significa(...) WO 2007/146875 discloses compositions containing at least one functionalized polyolefin, and in particular, compositions containing at least one functionalized ethylene interpolymer, which has a melt viscosity less than 50,000 cP at 350°F ((...) The term "interpolymer," as used herein, refers to polymers prepared by the polymerization of at least two different types of monomers. The term interpolymer thus includes the term copolymer (employed to refer to polymers prepared from two (...) Olefin-based interpolymers are polymers prepared by the polymerization of at least two different olefin monomers. "Olefin interpolymer" includes "olefin copolymers", usually employed to refer to olefin polymers prepared from two different o(...) Nonlimiting examples of ethylene-based polymers include low density polyethylene (LDPE), linear low density polyethylene (LLDPE), very low density polyethylene (VLDPE), ultra-low density polyethylene (ULDPE), medium density polyethylene (MDPE), and high density polyethylene (HDPE). The term "ethylene-based interpolymer" refers to an interpolymer that comprises a majority amount of polymerized ethy(...) Such a dual polymerization is used to prepare in-reactor polymer blends having desirable properties. An example of this is disclosed in WO 94/00500, incorporated herein. Additionally, dual catalysts may be used in polymerizations in one or (...) Suitable polypropylene base interpolymers include VERSIFY™ interpolymers (The Dow Chemical Company) and VISTAMAXX™ interpolymers (ExxonMobil Chemical Co.), LICOCENE™ interpolymers (Clariant), EASTOFLEX™ interpolymers (Eastman Chemical Co.),(...) In another embodiment, the amount of maleic anhydride constituent grafted on the polyolefin chain (for example, ethylene interpolymer or propylene interpolymer) is greater than 0.05 wt% (based on the weight of the olefin interpolymer), as d(...) Exemplary blend polymers include, but are not limited to, polypropylene (PP) (e.g., impact modified polypropylene, isotactic polypropylene, atactic polypropylene, and random propylene/ethylene copolymers), various types of polyethylene (PE), including high pressure, free-radical Low Density Polyethylene (LDPE), Ziegler Natta Linear Low Density Polyethylene (LLDPE), metallocene PE, including multiple reactor PE ("in reactor" blends of Ziegler-Natta PE and metallocene PE, such as products disclosed in USP 6,545,088; 6,538,070; 6,566,446; 5,844,045; 5,869,5(...) Amorphous polyolefins (APO) are a particularly preferred class of blend polymers. APAO is a polymer of one or more alpha olefins (e.g. C2 to CIO olefins). An APO can be a homopolymer, copolymer or terpolymer. APO can be manufactured by use of heterogeneous stereospecific polymerization using Ziegler-Natta technology. Such methods are well known in the art and include those methods disclosed in USP(...) These resins are available in the E grade, R grade, L grade and W grade, indicating differing levels of hydrogenation, with E being the least hydrogenated and W being the most hydrogenated. (...)are not limited to, such materials as cotton, wool, silk, rayon and any of the various synthetics such as nylon, polyethylene terephthalate (PET) fabric, KEVLAR™ para-aramid synthetic fabric, nonwoven polyethylene and/or polypropylene fabrics, and the like. The fabric is typically in the form of a cloth the surface of (...) The column and carousel compartments are operated at 140°C for polyethylene-based polymers. The columns are three Polymer Laboratories 10-micron, Mixed-B columns. The solvent is 1,2,4-trichlorobenzene. The samples are prepared at a concentr(...) The polystyrene standard peak molecular weights are converted to polyethylene molecular weights using the following equation (as described in Williams and Ward, J. Polym. Sci.. Polym. Let., 6, 621 (1968)): Polyethylene equivalent molecular weight calculations are performed using VISCOTEK™TriSEC software Version 3.0. The molecular weights for polypropylene-based polymers can be determined using Mark-Houwink ratios according to ASTM D6474.9714-1, where, for polystyrene a = 0.702 and log K = -3.9, and for polypropylene, a = 0.725 and log K = -3.721. For polypropylene-based samples, the column and carousel compartments are operated at 160°C. (...)the term "MI," is meant melt index, 12, in g/10 min, measured using ASTM D-1238-03, Condition 190°C/2.16 kg for polyethylene based sample (Condition 230°C/2.16 kg for polypropylene based sample). Melt indexes are also determined from Brookfield viscosity as described in USP 6,335,410; 6,054,544 and 6,723,810. Differential Scanning Calorimetry (DSC) is used to measure crystallinity in polyethylene (PE) based samples and polypropylene (PP) based samples. A sample is pressed into a thin film at a temperature of 190°C. About five to eight milligrams(...) (...)pan is placed in a DSC cell, and then heated, at a rate of approximately 10°C/min, to a temperature of 180°C for PE (230°C for PP). The sample is kept at this temperature for three minutes. Then the sample is cooled at a rate of 10°C/min to -60°C for PE (-40°C. for PP), and kept isothermally at that temperature for three minutes. The sample is next heated at a rate of 10°C/min, until complete melt(...) (...)the heat of fusion (Hf), determined from the second heat curve, by a theoretical heat of fusion of 292 J/g for PE (165 J/g, for PP), and multiplying this quantity by 100 (e.g., for PE, % cryst. = (Hf/292 J/g)100; and for PP, % cry St. = (Hf/165 J/g) 100). HARDLEN™ F2P, a g-MAH, chlorinated polyolefin from Toyobo, having an Mw of 75,000 g/mol, MA content of 1.6 wt%, chlorine content of 20 wt%, Tm of 72°C, Tg of 8°C, and a solution viscosity of 60 mPa*s (20 wt% in toluene, 25°C). The product i(...) EASTOFLEX™ E2030, an amorphous polyolefin available from Eastman Chemical. It is a saturated, low molecular weight propylene-based polymer. Brookfield viscosity 3,000 cP (190°C) (ASTM D 3236), ring and ball softening point 135°C (ASTM E 28)(...) DESC (WO2016176821) (...)adhesion, to cotton fabric while substrates comprising an ethylene/propylene/diene monomer (EPDM) polymer and/or a polyolefin elastomer (POE) exhibit relatively poor building tack to cotton fabric, and this poor building tack is a significa(...) WO 2007/146875 discloses compositions containing at least one functionalized polyolefin, and in particular, compositions containing at least one functionalized ethylene interpolymer, which has a melt viscosity less than 50,000 cP at 350°F ((...) The term "interpolymer, " as used herein, refers to polymers prepared by the polymerization of at least two different types of monomers. The term interpolymer thus includes the term copolymer (employed to refer to polymers prepared from two(...) Olefin-based interpolymers are polymers prepared by the polymerization of at least two different olefin monomers. “Olefin interpolymer” includes “olefin copolymers” , usually employed to refer to olefin polymers prepared from two different (...) Nonlimiting examples of ethylene-based polymers include low density polyethylene (LDPE) , linear low density polyethylene (LLDPE) , very low density polyethylene (VLDPE) , ultra-low density polyethylene (ULDPE) , medium density polyethylene (MDPE) , and high density polyethylene (HDPE) . The term “ethylene-based interpolymer” refers to an interpolymer that comprises a majority amount of polymerize(...) Such a dual polymerization is used to prepare in-reactor polymer blends having desirable properties. An example of this is disclosed in WO 94/00500, incorporated herein. Additionally, dual catalysts may be used in polymerizations in one or (...) Suitable polypropylene base interpolymers include VERSIFYTM interpolymers (The Dow Chemical Company) and VISTAMAXXTM interpolymers (ExxonMobil Chemical Co. ) , LICOCENETM interpolymers (Clariant) , EASTOFLEXTM interpolymers (Eastman Chemica(...) In another embodiment, the amount of maleic anhydride constituent grafted on the polyolefin chain (for example, ethylene interpolymer or propylene interpolymer) is greater than 0.05 wt% (based on the weight of the olefin interpolymer) , as (...) Exemplary blend polymers include, but are not limited to, polypropylene (PP) (e.g., impact modified polypropylene, isotactic polypropylene, atactic polypropylene, and random propylene/ethylene copolymers) , various types of polyethylene (PE) , including high pressure, free-radical Low Density Polyethylene (LDPE) , Ziegler Natta Linear Low Density Polyethylene (LLDPE) , metallocene PE, including multiple reactor PE ("in reactor" blends of Ziegler-Natta PE and metallocene PE, such as products disclosed in USP 6,545,088; 6,538,070; 6,566,446; 5,844,045; 5,8(...) Amorphous polyolefins (APO) are a particularly preferred class of blend polymers. APAO is a polymer of one or more alpha olefins (e.g. C2 to C10 olefins) . An APO can be a homopolymer, copolymer or terpolymer. APO can be manufactured by use of heterogeneous stereospecific polymerization using Ziegler-Natta technology. Such methods are well known in the art and include those methods disclosed in US(...) These resins are available in the E grade, R grade, L grade and W grade, indicating differing levels of hydrogenation, with E being the least hydrogenated and W being the most hydrogenated. (...)are not limited to, such materials as cotton, wool, silk, rayon and any of the various synthetics such as nylon, polyethylene terephthalate (PET) fabric, KEVLARTM para-aramid synthetic fabric, nonwoven polyethylene and/or polypropylene fabrics, and the like. The fabric is typically in the form of a cloth the surface of(...) The column and carousel compartments are operated at 140℃ for polyethylene-based polymers. The columns are three Polymer Laboratories 10-micron, Mixed-B columns. The solvent is 1, 2, 4-trichlorobenzene. The samples are prepared at a concent(...) The polystyrene standard peak molecular weights are converted to polyethylene molecular weights using the following equation (as described in Williams and Ward, J. Polym. Sci., Polym. Let., 6,621 (1968)) : Mpolyethylene=A (Mpolystyrene) B Polyethylene equivalent molecular weight calculations are performed using VISCOTEKTM TriSEC software Version 3.0. The molecular weights for polypropylene-based polymers can be determined using Mark-Houwink ratios according to ASTM D6474.9714-1, where, for polystyrene a=0.702 and log K=-3.9, and for polypropylene, a=0.725 and log K=-3.721. For polypropylene-based samples, the column and carousel compartments are operated at 160℃. (...)the term "MI, " is meant melt index, I2, in g/10 min, measured using ASTM D-1238-03, Condition 190℃/2.16 kg for polyethylene based sample (Condition 230℃/2.16 kg for polypropylene based sample) . Melt indexes are also determined from Brookfield viscosity as described in USP 6,335,410; 6,054,544 and 6,723,810. Differential Scanning Calorimetry (DSC) is used to measure crystallinity in polyethylene (PE) based samples and polypropylene (PP) based samples. A sample is pressed into a thin film at a temperature of 190℃. About five to eight milligrams (...) (...)sample pan is placed in a DSC cell, and then heated, at a rate of approximately 10℃/min, to a temperature of 180℃ for PE (230℃ for PP) . The sample is kept at this temperature for three minutes. Then the sample is cooled at a rate of 10℃/min to -60℃ for PE (-40℃. for PP), and kept isothermally at that temperature for three minutes. The sample is next heated at a rate of 10℃/min, until complete mel(...) (...)the heat of fusion (Hf) , determined from the second heat curve, by a theoretical heat of fusion of 292 J/g for PE (165 J/g, for PP) , and multiplying this quantity by 100 (e.g., for PE, %cryst. = (Hf/292 J/g) 100; and for PP, %cryst. = (Hf/165 J/g) 100) . HARDLENTM F2P, a g-MAH, chlorinated polyolefin from Toyobo, having an Mw of 75,000 g/mol, MA content of 1.6 wt%, chlorine content of 20 wt%, Tm of 72℃, Tg of 8℃, and a solution viscosity of 60 mPa*s (20 wt% in toluene, 25℃) . The product is(...) EASTOFLEXTM E2030, an amorphous polyolefin available from Eastman Chemical. It is a saturated, low molecular weight propylene-based polymer. Brookfield viscosity 3,000 cP (190℃) (ASTM D 3236) , ring and ball softening point 135℃ (ASTM E 28)(...) DESC (EP3292178) (...)adhesion, to cotton fabric while substrates comprising an ethylene/propylene/diene monomer (EPDM) polymer and/or a polyolefin elastomer (POE) exhibit relatively poor building tack to cotton fabric, and this poor building tack is a significa(...) WO 2007/146875 discloses compositions containing at least one functionalized polyolefin, and in particular, compositions containing at least one functionalized ethylene interpolymer, which has a melt viscosity less than 50,000 cP at 350°F ((...) (...)A-2003/096907 relates to a binder resin composition comprising a mixture of carboxyl group-containing chlorinated polyolefin (I) and an ethylene-vinyl acetate copolymer (II), wherein said carboxyl group-containing chlorinated polyolefin (I) comprises from 1 to 10 wt% of at least one unsaturated carboxylic acid monomer or carboxylic anhydride grafted to said carboxyl group-containing chlorinated polyolefin (I) and from 5 to 50 wt% chlorine. wherein the olefin-based polymer of component B' is an amorphous polyolefin (APO), wherein the term "functionalized halogenated olefin-based polymer," refers to an olefin-based polymer comprising at least one halogen, and at least one chemi(...) The term "interpolymer," as used herein, refers to polymers prepared by the polymerization of at least two different types of monomers. The term interpolymer thus includes the term copolymer (employed to refer to polymers prepared from two (...) Olefin-based interpolymers are polymers prepared by the polymerization of at least two different olefin monomers. "Olefin interpolymer" includes "olefin copolymers", usually employed to refer to olefin polymers prepared from two different o(...) Nonlimiting examples of ethylene-based polymers include low density polyethylene (LDPE), linear low density polyethylene (LLDPE), very low density polyethylene (VLDPE), ultra-low density polyethylene (ULDPE), medium density polyethylene (MDPE), and high density polyethylene (HDPE). The term "ethylene-based interpolymer" refers to an interpolymer that comprises a majority amount of polymerized ethy(...) Such a dual polymerization is used to prepare in-reactor polymer blends having desirable properties. An example of this is disclosed in WO 94/00500. Additionally, dual catalysts may be used in polymerizations in one or more reactors as disc(...) Suitable polypropylene base interpolymers include VERSIFY™ interpolymers (The Dow Chemical Company) and VISTAMAXX™ interpolymers (ExxonMobil Chemical Co.), LICOCENE™ interpolymers (Clariant), EASTOFLEX™ interpolymers (Eastman Chemical Co.),(...) In another embodiment, the amount of maleic anhydride constituent grafted on the polyolefin chain (for example, ethylene interpolymer or propylene interpolymer) is greater than 0.05 wt% (based on the weight of the olefin interpolymer), as d(...) The blend polymer is an amorphous polyolefin (APO). APAO is a polymer of one or more alpha olefins (e.g. C2 to C10 olefins). An APO can be a homopolymer, copolymer or terpolymer. APO can be manufactured by use of heterogeneous stereospecific polymerization using Ziegler-Natta technology. Such methods are well known in the art and include those methods disclosed in USP 4,859,757; 4,847,340; 4,736,0(...) These resins are available in the E grade, R grade, L grade and W grade, indicating differing levels of hydrogenation, with E being the least hydrogenated and W being the most hydrogenated. (...)are not limited to, such materials as cotton, wool, silk, rayon and any of the various synthetics such as nylon, polyethylene terephthalate (PET) fabric, KEVLAR™ para-aramid synthetic fabric, nonwoven polyethylene and/or polypropylene fabrics, and the like. The fabric is typically in the form of a cloth the surface of (...) The column and carousel compartments are operated at 140°C for polyethylene-based polymers. The columns are three Polymer Laboratories 10-micron, Mixed-B columns. The solvent is 1,2,4-trichlorobenzene. The samples are prepared at a concentr(...) The polystyrene standard peak molecular weights are converted to polyethylene molecular weights using the following equation (as described in Williams and Ward, J. Polym. Sci., Polym. Let., 6, 621 (1968)): Mpolyethylene=AMpolystyreneB Polyethylene equivalent molecular weight calculations are performed using VISCOTEK™ TriSEC software Version 3.0. The molecular weights for polypropylene-based polymers can be determined using Mark-Houwink ratios according to ASTM D6474.9714-1, where, for polystyrene a = 0.702 and log K = -3.9, and for polypropylene, a = 0.725 and log K = -3.721. For polypropylene-based samples, the column and carousel compartments are operated at 160°C. (...)the term "MI," is meant melt index, 12, in g/10 min, measured using ASTM D-1238-03, Condition 190°C/2.16 kg for polyethylene based sample (Condition 230°C/2.16 kg for polypropylene based sample). Melt indexes are also determined from Brookfield viscosity as described in USP 6,335,410; 6,054,544 and 6,723,810. Differential Scanning Calorimetry (DSC) is used to measure crystallinity in polyethylene (PE) based samples and polypropylene (PP) based samples. A sample is pressed into a thin film at a temperature of 190°C. About five to eight milligrams(...) (...)pan is placed in a DSC cell, and then heated, at a rate of approximately 10°C/min, to a temperature of 180°C for PE (230°C for PP). The sample is kept at this temperature for three minutes. Then the sample is cooled at a rate of 10°C/min to -60°C for PE (-40°C. for PP), and kept isothermally at that temperature for three minutes. The sample is next heated at a rate of 10°C/min, until complete melt(...) (...)the heat of fusion (Hf), determined from the second heat curve, by a theoretical heat of fusion of 292 J/g for PE (165 J/g, for PP), and multiplying this quantity by 100 (e.g., for PE, % cryst. = (Hf/292 J/g)100; and for PP, % cryst. = (Hf/165 J/g)100). HARDLEN™ F2P, a g-MAH, chlorinated polyolefin from Toyobo, having an Mw of 75,000 g/mol, MA content of 1.6 wt%, chlorine content of 20 wt%, Tm of 72°C, Tg of 8°C, and a solution viscosity of 60 mPa∗s (20 wt% in toluene, 25°C). The product i(...) EASTOFLEX™ E2030, an amorphous polyolefin available from Eastman Chemical. It is a saturated, low molecular weight propylene-based polymer. Brookfield viscosity 3,000 cP (190°C) (ASTM D 3236), ring and ball softening point 135°C (ASTM E 28)(...) (...)Comparative Formulation 1Comparative Formulation 2Inventive Formulation 3HARDLEN™ F2P (90C) (g-MAH, Chlorinated Polyolefin)30 g25 g15 gEASTOFLEX™ E2030 (amorphous polyalphaolefin)15 gREGALITE™6100 (C5 Tackifier)40 g35 g40 gCALSOL™ 550 (Oil)(...) DESC (JP2022058612) (...)i.e. self-adhesion, to cotton fabrics, while containing ethylene/propylene/diene monomer (EPDM) polymers and/ Or polyolefin elastomer (POE) exhibits relatively insufficient molding adhesion to cotton fabrics, and this insufficient molding a(...) WO2007/146875 discloses compositions comprising at least one functionalized polyolefin, particularly compositions comprising at least one functionalized ethylene interpolymer having a melt viscosity at 350 ° F (177 °C) of less than 50,000 c(...) As used herein, the term "interpolymer" refers to a polymer prepared by polymerization of at least two different types of monomers. Thus, the term interpolymer includes the term copolymer (2 used to refer to polymers prepared from different(...) Olefin-based interpolymers are polymers prepared by polymerization of at least two different olefin monomers. "Olefin interpolymer" includes "olefin copolymer" and is typically used to refer to olefin polymers prepared from two different ol(...) Non-limiting examples of ethylene-based polymers include low density polyethylene (LDPE), linear low density polyethylene (LLDPE), very low density polyethylene (VLDPE), very low density polyethylene (UL DPE), medium density polyethylene (MDPE), and high density polyethylene (HDPE). The term "ethylene-based interpolymer" refers to an interpolymer comprising a majority amount of polymerized ethylen(...) Suitable polypropylene-based interpolymers include VERSIF Y (TM) interpolymer (The Dow Chemical Company) and VISTAMAXX (TM) interpolymer (ExxonMobil Chemic al Co.); LICOCENE (TM) interpolymer (Clariant), E ASTOFLEX (TM) interpolymer (Eastma(...) In another embodiment, the amount of maleic anhydride component grafted to polyolefin chains (e.g., ethylene interpolymer or propylene interpolymer) is greater than) 0.05% by weight (based on the weight of the olefin interpolymer, as determ(...) Exemplary blend polymers include polypropylene (PP) (e.g., impact modified polypropylene, isotactic polypropylene, atactic polypropylene, and random propylene/ethylene copolymers); Various types of polyethylene (PE), multiple reactors PE (USP6,545,088, including high pressure, free radical low density polyethylene (LDPE), Ziegler-Natta linear low density polyethylene (LLDPE); Metallocene PE, including "in reactor" blends of Ziegler-Natta PE and metallocene PE, such as the products disclosed in 6,538,070, 6,566,446, 5,844,045, 5,869,575 and 6,448,341; Eth(...) Amorphous polyolefins (APO) are a particularly preferred class of blend polymers. A PAO is a polymer of one or more alpha olefins (e.g., olefins of C2~ C10). The APO may be a homopolymer, a copolymer, or a terpolymer. APO can be produced by the use of heterogeneous stereospecific polymerization using Ziegler-Natta technology. Such methods are well known in the art and include those disclosed in US(...) These resins are available of E grade, R grade, L grade and W grade that show different levels of hydrogenation, with E being least hydrogenated and W being most hydrogenated. Virtually any woven or knitted material can be used, including cotton, wool, silk, rayon and nylon, polyethylene terephthalate (PET) fibers; Any of a variety of fibers, such as KEVLAR (trademark) para-aramid synthetic fibers, non-woven polyethylene and/or polypropylene fibers, and the like. Fabrics are typically in the form of fabrics, the surfaces of which may vary widely, e.g., smooth, frizz, wr(...) The column and the rotatable compartment were operated at 140 °C for a polyethylene based polymer. The columns are three Polymer Laboratories10-micron, Mixed-B columns. The solvent is 1,2,4-trichlorobenzene. Samples are prepared at a concen(...) The molecular weight of the polystyrene standard peak was converted to polyethylene mole(...)
Жесткая упаковка, полимерные компаунды | Описывается метод изготовления покрытого контейнера, который включает выбор металлического субстрата, выбор одной или нескольких водных дисперсий, содержащих базовые полимеры, стабилизирующие агенты, воду и один или несколько связующих агентов, нанесение дисперсии на металлический субстрат, удаление части воды и образование на металлическом субстрате одного или нескольких слоев покрытия, и формирование покрытого металлического субстрата в покрытый контейнер. | US20220227536 EP3202681 CN107413607 EP2456679 BR112012000906 CN107413607 JP6200056 CN104691907 EP3202681 EP2456679 KR10-1719843 JP2017052564 BR112012000906 CN104691907 CN102498043 JP2013500211 CN102498043 EP2456679 US20120118785 KR10-2012-0042857 WO2011/011707 WO2011/011707 | DOW GLOBAL TECHNOLOGIES | 2009-07-24 2010-07-23 2012-01-24 2022-04-04 | (EP3202681) Method of making a coated container device | (EP3202681) The present invention relates to a method for making a coated container device comprising the steps of: selecting a metal substrate; selecting one or more aqueous dispersions comprising; one or more base polymers, said base polymers comprising one or more polyolefins; one or more stabilizing agents; one or more crosslinking agents; and water; applying said one or more aqueous dispersions to at least one surface of said metal substrate; removing at least a portion of the water from said one or more aqueous dispersions; thereby forming one or more crosslinked coating layers associated with said metal substrate; and forming said coated metal substrate into a coated container device. | (EP3202681) 1. A method for making a coated container device comprising the steps of: selecting a metal substrate; selecting one or more aqueous dispersions comprising; one or more base polymers, said base polymers comprising one or more polyolefins selected from the group consisting of homopolymers or copolymers of propylene; one or more stabilizing agents selected from the group consisting of ethylene acrylic acid, ethylene methacrylic acid copolymers, ethylene ethyl acrylate copolymer, ethylene methyl methacrylate, and ethylene butyl acrylate; one or more crosslinking agents; and water; applying said one or more aqueous dispersions to at least one surface of said metal substrate; removing at least a portion of the water from said one or more aqueous dispersions; thereby forming one or more crosslinked coating layers associated with said metal substrate; and forming said coated metal substrate into a coated container device. 2. A method for making a coated container device comprising the steps of: selecting a metal substrate; forming said metal into a container device; selecting one or more aqueous dispersions comprising; one or more base polymers, said base polymers comprising one or more polyolefins selected from the group consisting of homopolymers or copolymers of propylene; one or more stabilizing agents selected from the group consisting of ethylene acrylic acid, ethylene methacrylic acid copolymers, ethylene ethyl acrylate copolymer, ethylene methyl methacrylate, and ethylene butyl acrylate; one or more crosslinking agents; and water; applying said one or more aqueous dispersions to at least one surface of said container device; removing at least a portion of the water from said one or more aqueous dispersions; thereby forming one or more crosslinked coating layers associated with at least one surface of said container device; and thereby forming said coated container device. 3. The method of claim 1 or 2 wherein said metal substrate is a pre-coated metal substrate. | (EP3202681B1) GRANTED (EP2456679B2) GRANTED (US20220227536A1) PENDING (US20120118785A1) LAPSED (WO201111707A3) LAPSED (JP6200056B2) GRANTED (JP2013500211A) LAPSED (CN107413607BB) GRANTED (BR112012000906B1) GRANTED (CN104691907BB) GRANTED (KR101719843B1) GRANTED (CN102498043BB) GRANTED | (EP3202681) However, there is a need for food and beverage can liners as well as non-food container liners that provide improved properties such as having resistance to degradation in corrosive media as well as appropriate level of flexibility. It will be appreciated that the scope of the present invention is restricted by the claims only. Corrosion is particularly problematic when food and beverage products are highly acidic nature and/or are having a high salt content such as a rhubarb-based products or isotonic drinks. Rate the adhesion in accordance with the following scale. 5B The edges of the cuts are completely smooth; none of the squares of the lattice is detached. 4B Small flakes of the coating are detached at intersections; less than 5 % of the area is affected. 3B Small flakes of the coating are detached along the edges and at intersections of cuts. There is no limitation on the epoxy resin having two or more epoxy groups in its molecules, and all known epoxy resins with an epoxy functionality of greater or equal to two can be used. | (EP3202681) 1. A method for making a coated container device comprising the steps of: selecting a metal substrate; selecting one or more aqueous dispersions comprising; one or more base polymers, said base polymers comprising one or more polyolefins selected from the group consisting of homopolymers or copolymers of propylene; one or more stabilizing agents selected from the group consisting of ethylene acrylic acid, ethylene methacrylic acid copolymers, ethylene ethyl acrylate copolymer, ethylene methyl methacrylate, and ethylene butyl acrylate; one or more crosslinking agents; and water; applying said one or more aqueous dispersions to at least one surface of said metal substrate; removing at least a portion of the water from said one or more aqueous dispersions; thereby forming one or more crosslinked coating layers associated with said metal substrate; and forming said coated metal substrate into a coated container device. 2. A method for making a coated container device comprising the steps of: selecting a metal substrate; forming said metal into a container device; selecting one or more aqueous dispersions comprising; one or more base polymers, said base polymers comprising one or more polyolefins selected from the group consisting of homopolymers or copolymers of propylene; one or more stabilizing agents selected from the group consisting of ethylene acrylic acid, ethylene methacrylic acid copolymers, ethylene ethyl acrylate copolymer, ethylene methyl methacrylate, and ethylene butyl acrylate; one or more crosslinking agents; and water; applying said one or more aqueous dispersions to at least one surface of said container device; removing at least a portion of the water from said one or more aqueous dispersions; thereby forming one or more crosslinked coating layers associated with at least one surface of said container device; and thereby forming said coated container device. | (EP3202681) The instant invention provides a method of making a coated container device. In one embodiment, the instant invention provides a method for making a coated container device comprising the steps of: selecting a metal substrate; selecting one or more aqueous dispersions comprising: one or more base polymers, said base polymers comprising one or more polyolefins selected from the group consisting of homopolymers or copolymers of propylene; one or more stabilizing agents selected from the group consisting of ethylene acrylic acid, ethylene methacrylic acid copolymers, ethylene ethyl acrylate copolymer, ethylene methyl methacrylate, and ethylene butyl acrylate; one or more crosslinking agents; and water; applying said one or more aqueous dispersions to at least one surface of said metal substrate; removing at least a portion of the water from the one or more aqueous dispersions; thereby forming one or more crosslinked coating layers associated with said metal substrate; and forming said coated metal substrate into a coated container device. In another alternative embodiment, the instant invention further provides a method for making a coated container device comprising the steps of: selecting a metal substrate; forming said metal into a container device; selecting one or more aqueous dispersions comprising; one or more base polymers said base polymers comprising one or more polyolefins selected from the group consisting of homopolymers or copolymers of propylene; one or more stabilizing agents selected from the group consisting of ethylene acrylic acid, ethylene methacrylic acid copolymers, ethylene ethyl acrylate copolymer, ethylene methyl methacrylate, and ethylene butyl acrylate; one or more crosslinking agents; and water; and applying said one or more aqueous dispersions to at least one surface of said container device; removing at least a portion of the water from said one or more aqueous dispersions; thereby forming one or more crosslinked coating layers associated with at least one surface of said container device; and thereby forming said coated container device. In an alternative embodiment, the instant invention provides a method for making a coated container device, in accordance with any of the preceding embodiments, except that the metal substrate is a pre-coated metal substrate. In an alternative embodiment, the instant invention provides a method for making a coated container device, in accordance with any of the preceding embodiments, except that the one or more base polymers comprises one or more polyolefins having a crystalline melting point of greater than 60° C. In an alternative embodiment, the instant invention provides a method for making a coated container device, in accordance with any of the preceding embodiments, except that the one or more base polymers comprises one or more polyolefins having a crystalline melting point of greater than 90° C. In an alternative embodiment, the instant invention provides a method for making a coated container device, in accordance with any of the preceding embodiments, except that the one or more base polymers comprises one or more polyolefins having a crystalline melting point of greater than 100° C. In an alternative embodiment, the instant invention provides a method for making a coated container device, in accordance with any of the preceding embodiments, except that the one or more base polymers comprises one or more polyolefins having a crystalline melting point of greater than 120° C. In an alternative embodiment, the instant invention provides a method for making a coated container device, in accordance with any of the preceding embodiments, except that the one or more base polymers comprises one or more polyolefins having a crystalline melting point of greater than 130° C. The instant invention provides a method of making a coated container device. The instant invention relates to a coated container device, and method of making the same. The system can be heated to provide the polymer and neutralizer components at a suitable viscosity for pumping. | APD 2022-04-04 DESC (US20220227536) Such compositions may, for example, include polyethylene, polypropylene, or polyester compositions, and may be applied either as a film via film lamination process or melt-extrusion coating process onto the metal surface. In one embodiment, the one or more base polymers comprise one or more polyolefins. The one or more base polymers comprising one or more polyolefins may further include one or more non-polyolefin thermoplastic materials and/or one or more thermosetting materials. Such additional non-polyolefin base polymers include, but are not limited to, one or more acrylic based polymers, one or more polyester b(...) Examples of the polyolefins include, but are not limited to, homopolymers and copolymers (including elastomers) of one or more alpha-olefins such as ethylene, propylene, 1-butene, 3-methyl-1-butene, 4-methyl-1-pentene, 3-methyl-1-pentene, 1(...)pentene, 3-methyl-1-pentene, 1-heptene, 1-hexene, 1-octene, 1-decene, and 1-dodecene, as typically represented by polyethylene, polypropylene, poly-1-butene, poly-3-methyl-1-butene, poly-3-methyl-1-pentene, poly-4-methyl-1-pentene, ethylene(...)diene, as typically represented by ethylene-butadiene copolymer and ethylene-ethylidene norbornene copolymer; and polyolefins (including elastomers) such as copolymers of two or more alpha-olefins with a conjugated or non-conjugated diene, (...) In certain embodiments, one or more of the polyolefin base polymers may be functionalized polyolefins such as polypropylene or polyethylene homopolymer or copolymer in which the polymer has been modified with hydroxyl, amine, aldehyde, epox(...) These functionalized polyolefins such as polypropylene or polyethylene homopolymers or copolymers are available, for example, from Baker Petrolite, a subsidiary of Baker Hughes, Inc. Exemplary polyolefins include, but are not limited to, one or more thermoplastic polyolefin homopolymers or copolymers of one or more alpha-olefins such as ethylene, propylene, 1-butene, 3-methyl-1-butene, 4-methyl-1-pentene, 3-methyl-1-pen(...)pentene, 3-methyl-1-pentene, 1-heptene, 1-hexene, 1-octene, 1-decene, and 1-dodecene, as typically represented by polyethylene, polypropylene, poly-1-butene, poly-3-methyl-1-butene, poly-3-methyl-1-pentene, poly-4-methyl-1-pentene, ethylene(...) Such exemplary polyolefins may have a molecular weight of greater than 800 grams/mole; for example, greater than 5,000 grams/mole; or in the alternative, greater than 50,000 grams/mole. In one embodiment, the one or more polyolefins have crystalline melting point of greater than 60° C.; for example, greater than 95° C.; or in the alternative, greater than 100° C.; or in the alternative, greater than 120° C.; or in the alte(...) In one embodiment, at least one of the one or more base polymers comprises a thermoplastic polar polyolefin polymer, having a polar group as either a comonomer or grafted monomer. Exemplary polar polyolefins include, but are not limited to, maleic anhydride grafted polyethylene homopolymer or copolymer, maleic anhydride grafted polypropylene homopolymer or copolymer, ethylene-acrylic acid (EAA) and ethylene-methacrylic acid copolymers, such as those available under the tradem(...)4,988,781, and 5,938,437, each of which is incorporated herein by reference to the extent describing such polar polyolefins. Other exemplary polar polyolefins include, but are not limited to, ethylene ethyl acrylate (EEA) copolymer, ethylen(...) In one embodiment, the polar polyolefin polymer is an ethylene-acrylic acid (EAA) or ethylene-methacrylic acid copolymer, which may be neutralized with one or more neutralizing agents, e.g. a base such as an alkali metal hydroxide, ammonia,(...) Thermoplastic material may comprise non-polyolefin thermoplastic materials. Such non-polyolefin thermoplastic materials include polymers such as polystyrene, styrenic copolymers (including elastomers), ABS, acrylonitrile-styrene copolymer, (...)polymethyl methacrylate; polyamides such as nylon 6, nylon 6,6, and nylon 12; thermoplastic polyesters such as polyethylene terephthalate and polybutylene terephthalate and the like; epoxy resins such as polyhydroxy ethers, polyhydroxyamino(...)methacrylonitrile, acrylamide, mixtures thereof, resins produced by ring opening metathesis and cross metathesis polymerization and the like. These resins may be used either alone or in combinations of two or more. In selected embodiments, the base polymer may, for example, comprise one or more polyolefins selected from the group consisting of ethylene-alpha olefin copolymers, propylene-alpha olefin copolymers, and olefin block copolymers. In particular, in some embodiments, the base polymer may comprise one or more non-polar polyolefins. In certain specific embodiments, polyolefins such as polypropylene, polyethylene, copolymers thereof, and blends thereof, as well as ethylene-propylene-diene terpolymers, may be used. (...)olefinic polymers include homogeneous polymers, as for example described in U.S. Pat. No. 3,645,992; high density polyethylene (HDPE), as for example described in U.S. Pat. No. 4,076,698; heterogeneously branched linear low density polyethylene (LLDPE); heterogeneously branched ultra low linear density polyethylene (ULDPE); homogeneously branched, linear ethylene/alpha-olefin copolymers; homogeneo(...)by reference; and high pressure, free radical polymerized ethylene polymers and copolymers such as low density polyethylene (LDPE) or ethylene vinyl acetate polymers (EVA). In exemplary embodiments, the base polymer may, for example, comprise one or more polar polyolefins, having a polar group as either a comonomer or grafted monomer. Exemplary polar polyolefins include, but are not limited to, ethylene-acrylic acid (EAA) and ethylene-methacrylic acid copolymers, such as those available u(...) In one embodiment, the base polymer may, for example, comprise a polar polyolefin selected from the group consisting of ethylene-acrylic acid (EAA) copolymer, ethylene-methacrylic acid copolymer, and combinations thereof, and the stabilizing agent may, for example, comprise a polar polyolefin selected from the group consisting of ethylene-acrylic acid (EAA) copolymer, ethylene-methacrylic acid cop(...) (...)the polyesters include, but are not limited to ethylene glycol, diethylene glycol, triethylene glycol and higher polyethylene glycols, propylene glycol, dipropylene glycol, tripropylene glycol and higher polypropylene glycols, 1,3-propanediol, 1,4-butanediol and other butanediols, 1,5-pentanediol and other pentane diol(...)glycerol, trimethylolpropane, trimethylolethane, neopentyl glycol, pentaerythritol, cyclohexanedimethanol, a polyethylene or polypropylene glycol having an mw of about 500 or less, isopropylidene bis (p-phenylene-oxypropanol-2), and mixture(...) Other useful epoxide compounds include aliphatic epoxides such as polypropylene glycol diglycidyl ether, dipropylene glycol diglycidyl ether, 1,4 butanediol digylcidyl ether, neopentylglycol digylcidyl ether, 1,6 hexanediol diglycidyl ether(...) In exemplary embodiments, the stabilizing agent comprises one or more polar polyolefins, having a polar group as either a comonomer or grafted monomer. Exemplary polymeric stabilizing agents include, but are not limited to, ethylene-acrylic(...) In certain embodiments, the stabilizing agent may be a functionalized polyolefin such as polypropylene or polyethylene homopolymer or copolymer in which the polymer has been modified with hydroxyl, amine, aldehyde, epoxide, ethoxylate, carboxylic acid, ester, or anhydride groups. These functionalized polyolefins such as polypropylene or polyethylene homopolymers and copolymers are available, for example, from Clariant Corporation under the tradenames LICOCENE 4351 and LICOCEN(...) Polyester acrylates as stabilizing agents may be formed via in-situ polymerization of copolymerizable ethylenically unsaturated monomers in presence of polyesters. Examples include ethylenically unsaturated mono- or polyfunctional acids, et(...) Epoxy acrylates for producing stabilizing agents may be formed via in-situ polymerization of copolymerizable ethylenically unsaturated monomers in presence of epoxy resins. Examples include, but are not limited to, ethylenically unsaturated(...) (...)promoters; optionally one or more lubricants such as fatty acid ester wax, silicon-based wax, fluorine-based wax, polyethylene or any other similar polyolefin wax, carnauba wax, lanolin wax or the like; optionally one or more corrosion inhi(...) In the alternative, polyolefinic materials may be crosslinked via free radical crosslinking, initiated by addition of peroxides or via radiation, e.g., electron beam. (...)acid salts having at least one reactive hydroxyl group (e.g., sodiumhydroxypropanesulfonate); a mixture of polyethylene oxide or polyethylene oxide, whose terminal is capped with an alkoxy group, and a polypropylene oxide (e.g., polyethylene oxide whose terminal position is capped with a methoxygroup or an ethoxy group(...) (...)F, bisphenol S, resorcinol, hydroquinone or catechin; alkylene oxide-added bisphenol A; polyalcohols such as polypropylene glycol, 1,6-hexanediol, trimethylol propane, glycerin, cyclohexanedimethanol; and polyglycidyl ester and polyglycidyl(...) (...)a hydrophilic surfactant having at least one active hydrogen group which can react with an isocyanate group or polyethylene ether alcohol containing at least three poly-ethylene oxide units with fatty acid ester in which the sum of the numb(...) (...)promoters; optionally one or more lubricants such as fatty acid ester wax, silicon-based wax, fluorine-based wax, polyethylene or any other similar polyolefin wax, carnauba wax, lanolin wax or the like; optionally one or more corrosion inhi(...) Examples include, but are not limited to, acrylic, epoxy, polyester, polyurethane, polyolefin, polyamide and the like containing dispersions, emulsions, suspensions, colloidal suspensions. (...)is generally known, and exemplary lamination layers may include, but are not limited to, polyester laminates, polyolefin based laminates such as polypropylene laminates. (...)from The Dow Chemical Company, as the base polymer, and HDPE 30460M (CAS No. 26211-73-8), a high density polyethylene with a density of approximately in the range of 0.958 to 0.962 g/cm3 and a melt index of approximately in the range of 24 (...) Step 3: A tin plate panel, provided by Rasselstein, having grade TS-245 standard finish, with approximately 10 cm to 20 cm size was cleaned with acetone, and then dried. About 3 grams of the coating formulation was applied to the tin plate (...) A tin plate panel, provided by Rasselstein, having grade TS-245 standard finish, with approximately 10 cm to 20 cm size was cleaned with acetone, and then dried. About 3 grams of the coating formulation was applied to the tin plate panel vi(...) A tin plate panel, provided by Rasselstein, having grade TS-245 standard finish, with approximately 10 cm to 20 cm size was cleaned with acetone, and then dried. About 3 grams of the coating formulation was applied to the tin plate panel vi(...) A tin plate panel, provided by Rasselstein, having grade TS-245 standard finish, with approximately 10 cm to 20 cm size was cleaned with acetone, and then dried. About 3 grams of the coating formulation was applied to the tin plate panel vi(...) A tin plate panel, provided by Rasselstein, having grade TS-245 standard finish, with approximately 10 cm to 20 cm size was cleaned with acetone, and then dried. About 3 grams of the inventive coating formulations 1-3 were applied individua(...) A tin plate panel, provided by Rasselstein, having grade TS-245 standard finish, with approximately 10 cm to 20 cm size was cleaned with acetone, and then dried. About 3 grams of an inventive dispersion listed in Table IV was applied to the(...) (...)the procedure for assessing the adhesion of coating films to metallic substrates by applying and removing a tape (grade: TESA 4124 clear) over the cuts made in the film. Place the center of a piece of tape over the grid and in the area of t(...) (...)PRIMACOR ™NoneDMEA (11.2)331200.3 1410 (47.6)5980i (20.4) S1 109MFR ExpPRIMACOR ™noneDMEA (7.55)20.6802.1 polypropylene 5980i (22.7) (52.9) S2 109MFR ExpPRIMACOR ™EPOLENE ™DMEA (6.08)19802.0 polypropylene 5980i (17.0)E-25 (5.7) (52.9) S3 D118.01PRIMACOR ™EPOLENE ™DMEA (7.79)24.68808.85 polypropylene 5980i (22.7)E-25 (5.7) (47.3) S4 PRIMACOR ™PRIMACOR ™NoneAMP-95 ™ ((...) (...)HDPEPRIMACOR ™NoneDMEA (10)17640.8 DMDA-8965 (30)5980i (20) S176D43PRIMACOR ™LICOCENE ™DMEA (9.64)24.71101.0 polypropylene5980i (25.5)6452 (8.5) (79.4) S186D43PRIMACOR ™LICOCENE ™DMEA (6.35)14.31800.84 polypropylene 5980i (17.0)6452 (5.7) (52.9) S196D43PRIMACOR ™LICOCENE ™ DMEA (4.01)12.84752.48 polypropylene5980i (5.7) and 6452 (5.7) (61)behenic acid (3.0) S206D43PRIMACOR ™LICOCENE ™DMEA (4.99)13.02831.45 polypropylene5980i (11.3)6452 (11.3) (52.9) S216D43PRIMACOR ™noneAMP-95 ™ (6.07)19.97852.57 polypropylene 5980i (22.7) (52.9) S226D43PRIMACOR ™none28% Ammonia 16.79703.67 polypropylene 5990 (22.7) (5.13) (52.9) S236D43PRIMACOR ™none1,2 diaminopropane14.93702.29 polypropylene 5980i (22.7) (2.72) (52.9) S246D43NUCREL ™noneDMEA (6.6)17.87901.06 polypropylene 2806 (22.7) (52.9) S256D43NUCREL ™none1,2 diaminopropane 14.88801.37 polypropylene2806 (22.7) (2.93) (52.9) S266D43PRIMACOR ™EPOLENE ™DMEA (6.05)18.98801.98 polypropylene5980i (17.0)E-25 (5.7) (52.9) S276D43PRIMACOR ™PRIMACOR ™DMEA (5.3)14.33802.59 polypropylene 5980i (17.0)3340 (5.7) (52.9) S286D43PRIMACOR ™EXXELOR ™DMEA (7.75)23.25801.6 polypropylene 5980i (22.7)PO1020 (5.7) (47.3) DESC (US20220227536) (...)accordance with any of the preceding embodiments, except that the one or more base polymers comprises one or more polyolefins. (...)accordance with any of the preceding embodiments, except that the one or more base polymers comprises one or more polyolefins selected from the group consisting of an ethylene base polymer and a propylene based polymer. (...)accordance with any of the preceding embodiments, except that the one or more base polymers comprises one or more polyolefins having a crystalline melting point of greater than 60° C. (...)accordance with any of the preceding embodiments, except that the one or more base polymers comprises one or more polyolefins having a crystalline melting point of greater than 90° C. (...)accordance with any of the preceding embodiments, except that the one or more base polymers comprises one or more polyolefins having a crystalline melting point of greater than 100° C. (...)accordance with any of the preceding embodiments, except that the one or more base polymers comprises one or more polyolefins having a crystalline melting point of greater than 120° C. (...)accordance with any of the preceding embodiments, except that the one or more base polymers comprises one or more polyolefins having a crystalline melting point of greater than 130° C. DESC (US20120118785) Such compositions may, for example, include polyethylene, polypropylene, or polyester compositions, and may be applied either as a film via film lamination process or melt-extrusion coating process onto the metal surface. In one embodiment, the one or more base polymers comprise one or more polyolefins. The one or more base polymers comprising one or more polyolefins may further include one or more non-polyolefin thermoplastic materials and/or one or more thermosetting materials. Such additional non-polyolefin base polymers include, but are not limited to, one or more acrylic based polymers, one or more polyester b(...) Examples of the polyolefins include, but are not limited to, homopolymers and copolymers (including elastomers) of one or more alpha-olefins such as ethylene, propylene, 1-butene, 3-methyl-1-butene, 4-methyl-1-pentene, 3-methyl-1-pentene, 1(...)pentene, 3-methyl-1-pentene, 1-heptene, 1-hexene, 1-octene, 1-decene, and 1-dodecene, as typically represented by polyethylene, polypropylene, poly-1-butene, poly-3-methyl-1-butene, poly-3-methyl-1-pentene, poly-4-methyl-1-pentene, ethylene(...)diene, as typically represented by ethylene-butadiene copolymer and ethylene-ethylidene norbornene copolymer; and polyolefins (including elastomers) such as copolymers of two or more alpha-olefins with a conjugated or non-conjugated diene, (...) In certain embodiments, one or more of the polyolefin base polymers may be functionalized polyolefins such as polypropylene or polyethylene homopolymer or copolymer in which the polymer has been modified with hydroxyl, amine, aldehyde, epox(...) These functionalized polyolefins such as polypropylene or polyethylene homopolymers or copolymers are available, for example, from Baker Petrolite, a subsidiary of Baker Hughes, Inc. Exemplary polyolefins include, but are not limited to, one or more thermoplastic polyolefin homopolymers or copolymers of one or more alpha-olefins such as ethylene, propylene, 1-butene, 3-methyl-1-butene, 4-methyl-1-pentene, 3-methyl-1-pen(...)pentene, 3-methyl-1-pentene, 1-heptene, 1-hexene, 1-octene, 1-decene, and 1-dodecene, as typically represented by polyethylene, polypropylene, poly-1-butene, poly-3-methyl-1-butene, poly-3-methyl-1-pentene, poly-4-methyl-1-pentene, ethylene(...) Such exemplary polyolefins may have a molecular weight of greater than 800 grams/mole; for example, greater than 5,000 grams/mole; or in the alternative, greater than 50,000 grams/mole. In one embodiment, the one or more polyolefins have crystalline melting point of greater than 60° C.; for example, greater than 95° C.; or in the alternative, greater than 100° C.; or in the alternative, greater than 120° C.; or in the alte(...) In one embodiment, at least one of the one or more base polymers comprises a thermoplastic polar polyolefin polymer, having a polar group as either a comonomer or grafted monomer. Exemplary polar polyolefins include, but are not limited to, maleic anhydride grafted polyethylene homopolymer or copolymer, maleic anhydride grafted polypropylene homopolymer or copolymer, ethylene-acrylic acid (EAA) and ethylene-methacrylic acid copolymers, such as those available under the tradem(...)4,988,781, and 5,938,437, each of which is incorporated herein by reference to the extent describing such polar polyolefins. Other exemplary polar polyolefins include, but are not limited to, ethylene ethyl acrylate (EEA) copolymer, ethylen(...) In one embodiment, the polar polyolefin polymer is an ethylene-acrylic acid (EAA) or ethylene-methacrylic acid copolymer, which may be neutralized with one or more neutralizing agents, e.g. a base such as an alkali metal hydroxide, ammonia,(...) Thermoplastic material may comprise non-polyolefin thermoplastic materials. Such non-polyolefin thermoplastic materials include polymers such as polystyrene, styrenic copolymers (including elastomers), ABS, acrylonitrile-styrene copolymer, (...)polymethyl methacrylate; polyamides such as nylon 6, nylon 6,6, and nylon 12; thermoplastic polyesters such as polyethylene terephthalate and polybutylene terephthalate and the like; epoxy resins such as polyhydroxy ethers, polyhydroxyamino(...)methacrylonitrile, acrylamide, mixtures thereof; resins produced by ring opening metathesis and cross metathesis polymerization and the like. These resins may be used either alone or in combinations of two or more. In selected embodiments, the base polymer may, for example, comprise one or more polyolefins selected from the group consisting of ethylene-alpha olefin copolymers, propylene-alpha olefin copolymers, and olefin block copolymers. In particular, in some embodiments, the base polymer may comprise one or more non-polar polyolefins. In certain specific embodiments, polyolefins such as polypropylene, polyethylene, copolymers thereof, and blends thereof, as well as ethylene-propylene-diene terpolymers, may be used. (...)olefinic polymers include homogeneous polymers, as for example described in U.S. Pat. No. 3,645,992; high density polyethylene (HDPE), as for example described in U.S. Pat. No. 4,076,698; heterogeneously branched linear low density polyethylene (LLDPE); heterogeneously branched ultra low linear density polyethylene (ULDPE); homogeneously branched, linear ethylene/alpha-olefin copolymers; homogeneo(...)by reference; and high pressure, free radical polymerized ethylene polymers and copolymers such as low density polyethylene (LDPE) or ethylene vinyl acetate polymers (EVA). In exemplary embodiments, the base polymer may, for example, comprise one or more polar polyolefins, having a polar group as either a comonomer or grafted monomer. Exemplary polar polyolefins include, but are not limited to, ethylene-acrylic acid (EAA) and ethylene-methacrylic acid copolymers, such as those available u(...) In one embodiment, the base polymer may, for example, comprise a polar polyolefin selected from the group consisting of ethylene-acrylic acid (EAA) copolymer, ethylene-methacrylic acid copolymer, and combinations thereof, and the stabilizing agent may, for example, comprise a polar polyolefin selected from the group consisting of ethylene-acrylic acid (EAA) copolymer, ethylene-methacrylic acid cop(...) (...)the polyesters include, but are not limited to ethylene glycol, diethylene glycol, triethylene glycol and higher polyethylene glycols, propylene glycol, dipropylene glycol, tripropylene glycol and higher polypropylene glycols, 1,3-propanediol, 1,4-butanediol and other butanediols, 1,5-pentanediol and other pentane diol(...)glycerol, trimethylolpropane, trimethylolethane, neopentyl glycol, pentaerythritol, cyclohexanedimethanol, a polyethylene or polypropylene glycol having an mw of about 500 or less, isopropylidene bis (p-phenylene-oxypropanol-2), and mixture(...) Other useful epoxide compounds include aliphatic epoxides such as polypropylene glycol diglycidyl ether, dipropylene glycol diglycidyl ether, 1,4 butanediol digylcidyl ether, neopentylglycol digylcidyl ether, 1,6 hexanediol diglycidyl ether(...) In exemplary embodiments, the stabilizing agent comprises one or more polar polyolefins, having a polar group as either a comonomer or grafted monomer. Exemplary polymeric stabilizing agents include, but are not limited to, ethylene-acrylic(...) In certain embodiments, the stabilizing agent may be a functionalized polyolefin such as polypropylene or polyethylene homopolymer or copolymer in which the polymer has been modified with hydroxyl, amine, aldehyde, epoxide, ethoxylate, carboxylic acid, ester, or anhydride groups. These functionalized polyolefins such as polypropylene or polyethylene homopolymers and copolymers are available, for example, from Clariant Corporation under the tradenames LICOCENE 4351 and LICOCEN(...) Polyester acrylates as stabilizing agents may be formed via in-situ polymerization of copolymerizable ethylenically unsaturated monomers in presence of polyesters. Examples include ethylenically unsaturated mono- or polyfunctional acids, et(...) Epoxy acrylates for producing stabilizing agents may be formed via in-situ polymerization of copolymerizable ethylenically unsaturated monomers in presence of epoxy resins. Examples include, but are not limited to, ethylenically unsaturated(...) (...)promoters; optionally one or more lubricants such as fatty acid ester wax, silicon-based wax, fluorine-based wax, polyethylene or any other similar polyolefin wax, carnauba wax, lanolin wax or the like; optionally one or more corrosion inhi(...) In the alternative, polyolefinic materials may be crosslinked via free radical crosslinking, initiated by addition of peroxides or via radiation, e.g., electron beam. (...)acid salts having at least one reactive hydroxyl group (e.g., sodiumhydroxypropanesulfonate); a mixture of polyethylene oxide or polyethylene oxide, whose terminal is capped with an alkoxy group, and a polypropylene oxide (e.g., polyethylene oxide whose terminal position is capped with a methoxygroup or an ethoxy group(...) (...)F, bisphenol S, resorcinol, hydroquinone or catechin; alkylene oxide-added bisphenol A; polyalcohols such as polypropylene glycol, 1,6-hexanediol, trimethylol propane, glycerin, cyclohexanedimethanol; and polyglycidyl ester and polyglycidyl(...) (...)a hydrophilic surfactant having at least one active hydrogen group which can react with an isocyanate group or polyethylene ether alcohol containing at least three poly-ethylene oxide units with fatty acid ester in which the sum of the numb(...) (...)promoters; optionally one or more lubricants such as fatty acid ester wax, silicon-based wax, fluorine-based wax, polyethylene or any other similar polyolefin wax, carnauba wax, lanolin wax or the like; optionally one or more corrosion inhi(...) Examples include, but are not limited to, acrylic, epoxy, polyester, polyurethane, polyolefin, polyamide and the like containing dispersions, emulsions, suspensions, colloidal suspensions. (...)is generally known, and exemplary lamination layers may include, but are not limited to, polyester laminates, polyolefin based laminates such as polypropylene laminates. (...)from The Dow Chemical Company, as the base polymer, and HDPE 30460M (CAS No. 26211-73-8), a high density polyethylene with a density of approximately in the range of 0.958 to 0.962 g/cm3 and a melt index of approximately in the range of 24 (...) - Step 3: A tin plate panel, provided by Rasselstein, having grade TS-245 standard finish, with approximately 10 cm to 20 cm size was cleaned with acetone, and then dried. About 3 grams of the coating formulation was applied to the tin plat(...) A tin plate panel, provided by Rasselstein, having grade TS-245 standard finish, with approximately 10 cm to 20 cm size was cleaned with acetone, and then dried. About 3 grams of the coating formulation was applied to the tin plate panel vi(...) A tin plate panel, provided by Rasselstein, having grade TS-245 standard finish, with approximately 10 cm to 20 cm size was cleaned with acetone, and then dried. About 3 grams of the coating formulation was applied to the tin plate panel vi(...) A tin plate panel, provided by Rasselstein, having grade TS-245 standard finish, with approximately 10 cm to 20 cm size was cleaned with acetone, and then dried. About 3 grams of the coating formulation was applied to the tin plate panel vi(...) A tin plate panel, provided by Rasselstein, having grade TS-245 standard finish, with approximately 10 cm to 20 cm size was cleaned with acetone, and then dried. About 3 grams of the inventive coating formulations 1-3 were applied individua(...) A tin plate panel, provided by Rasselstein, having grade TS-245 standard finish, with approximately 10 cm to 20 cm size was cleaned with acetone, and then dried. About 3 grams of an inventive dispersion listed in Table IVwas applied to the (...) (...)the procedure for assessing the adhesion of coating films to metallic substrates by applying and removing a tape (grade: TESA 4124 clear) over the cuts made in the film. Place the center of a piece of tape over the grid and in the area of t(...) (...)35)(15)DPRIMACOR ™PRIMACOR ™NoneDMEA331200.3 14105980i (11.2) (47.6)(20.4)S1109MFR ExpPRIMACOR ™noneDMEA20.6802.1 polypropylene5980i (7.55) (52.9)(22.7)S2109MFR ExpPRIMACOR ™EPOLENE ™DMEA19802.0 polypropylene5980iE-25(6.08) (52.9)(17.0)(5.7)S3D118.01PRIMACOR ™EPOLENE ™DMEA24.68808.85 polypropylene5980iE-25(7.79) (47.3)(22.7)(5.7)S4PRIMACOR ™PRIMACOR ™NoneAMP-95 ™301020.7 13215980i (13.5) (42)(18)S(...) (...)19.4) (35)S16HDPEPRIMACOR ™NoneDMEA (10)17640.8 DMDA-89655980i (30)(20)S176D43PRIMACOR ™LICOCENE ™DMEA24.71101.0 polypropylene5980i6452(9.64) (79.4)(25.5)(8.5)S186D43PRIMACOR ™LICOCENE ™DMEA14.31800.84 polypropylene5980i6452(6.35) (52.9)(17.0)(5.7)S196D43PRIMACOR ™LICOCENE ™DMEA12.84752.48 polypropylene5980i (5.7) and6452(4.01) (61)behenic acid(5.7) (3.0)S206D43PRIMACOR ™LICOCENE ™DMEA13.02831.45 polypropylene5980i6452(4.99) (52.9)(11.3)(11.3)S216D43PRIMACOR ™noneAMP-95 ™19.97852.57 polypropylene5980i (22.7) (6.07) (52.9)S226D43PRIMACOR ™none28%16.79703.67 polypropylene5990 Ammonia (52.9)(22.7) (5.13)S236D43PRIMACOR ™none1,214.93702.29 polypropylene5980i diaminopropane (52.9)(22.7) (2.72)S246D43NUCREL ™noneDMEA (6.6)17.87901.06 polypropylene2806 (22.7) (52.9)S256D43NUCREL ™none1,214.88801.37 polypropylene2806 diaminopropane (52.9)(22.7) (2.93)S266D43PRIMACOR ™EPOLENE ™ DMEA18.98801.98 polypropylene5980iE-25(6.05) (52.9)(17.0)(5.7)S276D43PRIMACOR ™PRIMACOR ™DMEA14.33802.59 polypropylene5980i3340(5.3) (52.9)(17.0)(5.7)S286D43PRIMACOR ™EXXELOR ™DMEA23.25801.6 polypropylene5980iPO1020(7.75) (47.3)(22.7)(5.7) DESC (US20120118785) (...)accordance with any of the preceding embodiments, except that the one or more base polymers comprises one or more polyolefins. (...)accordance with any of the preceding embodiments, except that the one or more base polymers comprises one or more polyolefins selected from the group consisting of an ethylene base polymer and a propylene based polymer. (...)accordance with any of the preceding embodiments, except that the one or more base polymers comprises one or more polyolefins having a crystalline melting point of greater than 60° C. (...)accordance with any of the preceding embodiments, except that the one or more base polymers comprises one or more polyolefins having a crystalline melting point of greater than 90° C. (...)accordance with any of the preceding embodiments, except that the one or more base polymers comprises one or more polyolefins having a crystalline melting point of greater than 100° C. (...)accordance with any of the preceding embodiments, except t(...)
Полимерные трубы | Представлен способ снижения содержания нереагировавшего этиленового мономера в процессе полимеризации полиэтилена низкой плотности (LDPE). Способ включает использование компрессорной системы для создания давления не менее 2000 бар для подачи мономерного сырья в свободнорадикальный полимеризационный реактор и последующую обработку продукта полимеризации с помощью системы разделения, включающей три сепарационных сосуда в серии, с третьим сосудом, работающим при давлении не более 0,05 бар, и без применения разгонного агента до третьего сосуда. Результатом является продукт разделения, содержащий LDPE с содержанием нереагировавшего этилена не более 50 ppm. | KR10-2023-0026428 BR112022025697 BR112022025697 WO2021/257286 | DOW GLOBAL TECHNOLOGIES | 2020-06-15 2021-06-03 | (WO2021257286) Process for reducing ethylene volatiles during ldpe polymerization | (WO2021/257286) Embodiments of a method for reducing unreacted ethylene monomer in a low density polyethylene (LDPE) polymerization process comprises: delivering a monomer feedstock comprising ethylene monomer to a compressor system to produce a pressurized feedstock having a pressure of at least 2000 bar; passing the pressurized feedstock to at least one free radical polymerization reactor to produce a reactor effluent comprising the LDPE and unreacted ethylene monomer; and delivering the reactor effluent to a separation system comprising a first separation vessel, a second separation vessel, and a third separation vessel in series, the third separation vessel having an operating pressure of less than or equal to 0.05 bar, wherein the third separation vessel produces a separation product comprising LDPE and less than or equal to 50 ppm of the unreacted ethylene monomer, wherein there is no stripping agent added upstream of the third separation vessel. | (WO2021/257286) CLAIMS 1. A method for reducing unreacted ethylene monomer in a low density polyethylene (LDPE) polymerization process comprising: delivering a monomer feedstock comprising ethylene monomer to a compressor system to produce a pressurized feedstock having a pressure of at least 2000 bar; passing the pressurized feedstock to at least one free radical polymerization reactor to produce a reactor effluent comprising the LDPE and unreacted ethylene monomer; and delivering the reactor effluent to a separation system comprising a first separation vessel, a second separation vessel, and a third separation vessel in series, the third separation vessel having an operating pressure of less than or equal to 0.05 bar, wherein the third separation vessel produces a separation product comprising LDPE and less than or equal to 50 ppm of the unreacted ethylene monomer, wherein there is no stripping agent added upstream of the third separation vessel. 2. The method of claim 1, further comprising pelletizing the separation product without a subsequent purging step. 3. The method of claims 1 or 2, further comprising adding additives into the separation system upstream of the third separation vessel. 4. The method of claim 3, wherein the additives are added between the second separation vessel and the third separation vessel. 5. The method of claims 3 or 4, wherein less than 200 ppm of additives is added. 6. The method of any of claims 1-5, wherein the separation product comprises less than or equal to 30 ppm of unreacted ethylene monomer. 7. The method of any of claims 1-6, wherein the third separation vessel operates at a temperature from 180 to 260 °C. 8. The method of any of claims 1-7, wherein the first separation vessel operates at a pressure of 150 to 350 bar. 9. The method of any of claims 1-8, wherein the second separation vessel operates at a pressure from 1 to 5 bar. 10. The method of any of claims 1-9, wherein the separation system includes a letdown valve disposed between the first separation vessel and the second separation vessel. 11. The method of any of claims 1-10, wherein the compressor system comprises a primary compressor and a secondary compressor downstream of the primary compressor. 12. The method of any of claim 11, wherein the primary compressor raises the pressure of the monomer feedstock to a pressure of at least 200 bar prior to feeding to the secondary compressor. 13. The method of any of claims 1-12, wherein the free radical polymerization reactor comprises at least one tubular reactor, or at least one autoclave reactor. 14. The method of any of claims 1-13, wherein the reactor effluent is passed to a letdown valve upstream of the separation system. 15. The method of any of claims 1-14, wherein the monomer feedstock comprises C3-C12 olefin comonomer or polar comonomer. | (WO2021257286A1) PENDING (KR20230026428A) PENDING (BR112022025697A2) PENDING | (WO2021/257286) Accordingly, there is a continual need for improved separation processes that yield an LDPE product from the separation system with an unreacted ethylene monomer amount in the LDPE product to below 50 ppm. Consequently, it may be desirable for this release of volatiles (from the bubbles) to occur in a separate device such as a distributor as opposed to a heating device. The following detailed description of specific embodiments of the present disclosure can be best understood when read in conjunction with the following drawings, where like structure is indicated with like reference numerals and in which: For example and not by way of limitation, these materials may include but are not limited to polytetrafluoroethylene or stainless steel. This extra step is costly and the venting is environmentally undesirable. | (WO2021/257286) 1. A method for reducing unreacted ethylene monomer in a low density polyethylene (LDPE) polymerization process comprising: delivering a monomer feedstock comprising ethylene monomer to a compressor system to produce a pressurized feedstock having a pressure of at least 2000 bar; passing the pressurized feedstock to at least one free radical polymerization reactor to produce a reactor effluent comprising the LDPE and unreacted ethylene monomer; and delivering the reactor effluent to a separation system comprising a first separation vessel, a second separation vessel, and a third separation vessel in series, the third separation vessel having an operating pressure of less than or equal to 0.05 bar, wherein the third separation vessel produces a separation product comprising LDPE and less than or equal to 50 ppm of the unreacted ethylene monomer, wherein there is no stripping agent added upstream of the third separation vessel. | (WO2021/257286) Embodiments of a method for reducing unreacted ethylene monomer in a low density polyethylene (LDPE) polymerization process comprises: delivering a monomer feedstock comprising ethylene monomer to a compressor system to produce a pressurized feedstock having a pressure of at least 2000 bar; passing the pressurized feedstock to at least one free radical polymerization reactor to produce a reactor effluent comprising the LDPE and unreacted ethylene monomer; and delivering the reactor effluent to a separation system comprising a first separation vessel, a second separation vessel, and a third separation vessel in series, the third separation vessel having an operating pressure of less than or equal to 0.05 bar, wherein the third separation vessel produces a separation product comprising LDPE and less than or equal to 50 ppm of the unreacted ethylene monomer, wherein there is no stripping agent added upstream of the third separation vessel. | AB (WO2021/257286) Embodiments of a method for reducing unreacted ethylene monomer in a low density polyethylene (LDPE) polymerization process comprises: delivering a monomer feedstock comprising ethylene monomer to a compressor system to produce a pressurized feedstock having a pressure of at least 2000 bar; passing the pressurized feedstock to at least one free radical polymerization reactor to produce a reactor effluent comprising the LDPE and unreacted ethylene monomer; and delivering the reactor effluent to a separation system comprising a first separation vessel, a second separation vessel, and a third separation vessel in series, the third separation vessel having an operating pressure of less than or equal to 0.05 bar, wherein the third separation vessel produces a separation product comprising LDPE and less than or equal to 50 ppm of the unreacted ethylene monomer, wherein there is no stripping agent added upstream of the third separation vessel. APD 2021-06-03 2021-06-03 2021-06-03 CLMS (WO2021/257286) CLAIMS 1. A method for reducing unreacted ethylene monomer in a low density polyethylene (LDPE) polymerization process comprising: delivering a monomer feedstock comprising ethylene monomer to a compressor system to produce a pressurized feedstock having a pressure of at least 2000 bar; passing the pressurized feedstock to at least one free radical polymerization reactor to produce a reactor effluent comprising the LDPE and unreacted ethylene monomer; and delivering the reactor effluent to a separation system comprising a first separation vessel, a second separation vessel, and a third separation vessel in series, the third separation vessel having an operating pressure of less than or equal to 0.05 bar, wherein the third separation vessel produces a separation product comprising LDPE and less than or equal to 50 ppm of the unreacted ethylene monomer, wherein there is no stripping agent added upstream of the third separation vessel. 2. The method of claim 1, further comprising pelletizing the separation product without a subsequent purging step. 3. The method of claims 1 or 2, further comprising adding additives into the separation system upstream of the third separation vessel. 4. The method of claim 3, wherein the additives are added between the second separation vessel and the third separation vessel. 5. The method of claims 3 or 4, wherein less than 200 ppm of additives is added. 6. The method of any of claims 1-5, wherein the separation product comprises less than or equal to 30 ppm of unreacted ethylene monomer. 7. The method of any of claims 1-6, wherein the third separation vessel operates at a temperature from 180 to 260 °C. 8. The method of any of claims 1-7, wherein the first separation vessel operates at a pressure of 150 to 350 bar. 9. The method of any of claims 1-8, wherein the second separation vessel operates at a pressure from 1 to 5 bar. 10. The method of any of claims 1-9, wherein the separation system includes a letdown valve disposed between the first separation vessel and the second separation vessel. 11. The method of any of claims 1-10, wherein the compressor system comprises a primary compressor and a secondary compressor downstream of the primary compressor. 12. The method of any of claim 11, wherein the primary compressor raises the pressure of the monomer feedstock to a pressure of at least 200 bar prior to feeding to the secondary compressor. 13. The method of any of claims 1-12, wherein the free radical polymerization reactor comprises at least one tubular reactor, or at least one autoclave reactor. 14. The method of any of claims 1-13, wherein the reactor effluent is passed to a letdown valve upstream of the separation system. 15. The method of any of claims 1-14, wherein the monomer feedstock comprises C3-C12 olefin comonomer or polar comonomer. DESC (WO2021257286) POLYMERIZATION Embodiments described herein generally relate to low density polyethylene (LDPE) polymerization processes, and specifically relate to LDPE polymerization processes which reduces unreacted ethylene monomer during LDPE polymerization. Like many polymerization processes, the LDPE polymerization process may have some amount of unreacted monomer at the end of the process. Consequently, the current LDPE polymerization systems use separation systems to remove unreacted ethylene monomer. Despite these separation systems, it is a continual challenge to yie(...) According to one embodiment, a method for reducing unreacted ethylene monomer in a low density polyethylene (LDPE) polymerization process is provided. The method comprises: delivering a monomer feedstock comprising ethylene monomer to a com(...)feedstock having a pressure of at least 2000 bar; passing the pressurized feedstock to at least one free radical polymerization reactor to produce a reactor effluent comprising the LDPE and unreacted ethylene monomer; and delivering the rea(...) FIG. 1 is a schematic illustration of the present LDPE polymerization process according to one or more embodiments of the present disclosure; and FIG. 2 is a schematic illustration of the three stage separation system utilized in the present LDPE polymerization process of FIG. 1 according to one or more embodiments of the present disclosure The term “interpolymer,” as used herein, refers to a polymer prepared by the polymerization of at least two different types of monomers. The generic term interpolymer thus includes a copolymer or polymer prepared from more than two differen(...) “Polyethylene” or “ethylene-based polymer” shall mean polymers comprising greater than 50% by mole of units derived from ethylene monomer. This includes ethylene-based homopolymers or copolymers (meaning units derived from two or more comon(...) Common forms of ethylene-based polymers known in the art include, but are not limited to, Low Density Polyethylene (LDPE); Linear Low Density Polyethylene (LLDPE); Ultra Low Density Polyethylene (ULDPE); Very Low Density Polyethylene (VLDPE); single-site catalyzed Linear Low Density Polyethylene, including both linear and substantially linear low density resins (m- LLDPE); Medium Density Polyethylene (MDPE); and High Density Polyethylene (HDPE). Embodiments of the present process for reducing unreacted ethylene monomer in low density polyethylene (LDPE) polymerization will now be described. Referring to the system 10 of FIG. 1, monomer feedstock 5 comprising ethylene monomer is fed(...) (...)to FIG. 1, the pressurized feedstock 26 exiting the compressor system 20 is passed to at least one free radical polymerization reactor 30 to produce a reactor effluent 32 comprising the FDPE and unreacted ethylene monomer. As shown, a polymerization initiator 40 may be added to the free radical polymerization reactor 30. The free radical polymerization reactor 30 may include one or more autoclave reactors or tubular reactors. The pressure in each autoclave or tubular reactor zone may be from 1000 to 4000 bar, or from 1500 to 3600 bar, or from 2000 to 3200 Bar. The polymerization temperature in each tubular reactor zone may be from 100 to 400 °C, or from 150 to 360 °C, or from 180 to 340° C. The polymerization temperature in each autoclave reactor zone may be from 150 to 300, more typically fr(...) Referring to FIG. 1 and also FIG. 2, the reactor effluent 32 from the free radical polymerization reactor 30 may be fed to a separation system comprising a first separation vessel 70, a second separation vessel 90, and a third separation ve(...) Chain transfer agents (CTAs) or telogens are used to control the melt index in a polymerization process. Chain transfer involves the termination of growing polymer chains, thus limiting the ultimate molecular weight of the polymer material.(...) (...)transfer agents are typically hydrogen atom donors that will react with a growing polymer chain and stop the polymerization reaction of the chain. These agents can be of many different types, from saturated hydrocarbons or unsaturated hydro(...) (...)based polymers can be blended with one or more other polymers, such as, but not limited to, linear low density polyethylene (LLDPE); copolymers of ethylene with one or more alpha-olefins, such as, but not limited to, propylene, butene- 1, p(...)to, propylene, butene- 1, pentene- 1,4-methylpentene-l, pentene-1, hexene- 1 and octene-1; and high density polyethylenes (HDPE) having a density of 0.940 to 0.970 g/cc. The amount of the present ethylene-based polymer in the blend can vary(...) For the experimental pilot plant set up, two commercially available Dow grades were used - LDPE 780E, which has a melt index of 20 g/10 min (Example 1), and LDPE 150E (Example 2) which has a melt index of 0.25 g/10 min. DESC (KR20230026428) Embodiments described herein generally relate to low density polyethylene (LDPE) polymerization processes, and particularly to LDPE polymerization processes that reduce unreacted ethylene monomer during LDPE polymerization. Like many polymerization processes, LDPE polymerization processes may have some amount of unreacted monomer at the end of the process. Consequently, current LDPE polymerization systems use a separation system to remove unreacted ethylene monomer. Despite these separation systems, it is a continuous challenge to produce(...) (...)According to one embodiment, there is provided a process for reducing unreacted ethylene monomer in a low density polyethylene (LDPE) polymerization process. The process comprises passing a monomer feedstock comprising ethylene monomer to a(...)having a pressure of at least 2000 atmospheres; passing the pressurized feedstock to at least one free radical polymerization reactor to produce a reactor effluent comprising the LDPE and unreacted ethylene monomer; and separating a first s(...) (...)where like structures are indicated by like reference numerals. FIG. 1 is a schematic diagram of an LDPE polymerization process of the present disclosure in accordance with one or more embodiments of the present disclosure. FIG. 2 is a schematic illustration of a three-stage separation system used in the present LDPE polymerization process of FIG. 1, in accordance with one or more implementations (...) As used herein, the term "interpolymer" refers to a polymer prepared by polymerization of at least two different types of monomers. Thus, the generic term interpolymer includes copolymers or polymers made from more than two different types (...) "Polyethylene" or "ethylene-based polymer" shall mean a polymer comprising greater than 50 mole percent units derived from ethylene monomers. This includes ethylene-based homo-or copolymers (meaning units derived from two or more comonomers(...) General forms of ethylene-based polymers known in the art include low density polyethylene (LDPE); linear low density polyethylene (LLDPE); very low density polyethylene (ULDPE); very low density polyethylene (VLDPE); Single-site catalyzed linear low density polyethylene (m-LLDPE) comprising both linear and substantially linear low density resins; medium density polyethylene (MDPE); and high density polyethylene (HDPE). Embodiments of the process hereof for reducing unreacted ethylene monomer in low density polyethylene (LDPE) polymerization will now be described. Referring to the system 10 of FIG. 1, a monomer feedstock 5 comprising ethylene monomer is fe(...) (...)again to FIG. 1, pressurized feedstock 26 exiting compressor system 20 is passed to at least one free radical polymerization reactor 30 to produce a reactor effluent 32 comprising LDPE and unreacted ethylene monomer. As shown, polymerization initiator 40 may be added to free radical polymerization reactor 30. Free radical polymerization reactor 30 may include one or more autoclave reactors or tubular reactors. The pressure in each autoclave or tubular reactor zone may be between 1000 and 4000 atmospheres, or between 1500 and 3600 atmospheres, or between 2000 and 3200 atmospheres. The polymerization temperature in each tubular reactor zone may be from 100 to 400 °C, or from 150 to 360 °C, or from 180 to 340 °C. The polymerization temperature in each autoclave reactor zone may be from 150 to 300, more typically from 165 to 290, and even more typically from 180 (...) Referring to figs. 1 and 2, the reactor effluent 32 from the free radical polymerization reactor 30 may be fed to a separation system including a first separation vessel 70, a second separation vessel 90, and a third separation vessel 110. (...) Chain transfer agents (CTAs) or telogens are used to control melt index in the polymerization process. Chain transfer involves termination of growing polymer chains, thus limiting the final molecular weight of the polymer material. Chain transfer agents are typically hydrogen atom donors that react with growing polymer chains and stop the polymerization reaction of the chains. These agents can be of many different types from saturated hydrocarbons or unsaturated hydro(...) The ethylene-based polymer comprises: a linear low density polyethylene (LLDPE); an ethylene and one or more alpha-olefins such as, but not limited to, propylene, butene-1, pentene-1,4-methylpentene-1, pentene-1, pentene-1, Copolymers with hexene-1 and octene-1; and high density polyethylene (HDPE) having a density from 0.940 to 0.970 g/cc. For experimental pilot plant settings, two compatible Dow grades-LDPE 780 e with melt index of 20 g/10 min (Example 1), and LDPE 150 e with melt index of 0.25 g/10 min (Example 2). Nitrogen purged pellets were fed to a single screw extruder(...) EAB (KR20230026428) Embodiments of a process for reducing unreacted ethylene monomer in a low density polyethylene (LDPE) polymerization process include delivering a monomer feedstock comprising ethylene monomer to a compressor system to produce a pressurized (...) EAB (BR112022025697) (...)UNREACTED ETHYLENE MONOMER. Embodiments of a method for reducing unreacted ethylene monomer in a low density polyethylene (LDPE) polymerization process comprise: delivering a monomer feedstock comprising ethylene monomer to a compressor sys(...) EAB (WO2021257286) Embodiments of a method for reducing unreacted ethylene monomer in a low density polyethylene (LDPE) polymerization process comprises: delivering a monomer feedstock comprising ethylene monomer to a compressor system to produce a pressurize(...) ECLM (WO2021257286) 1. A method for reducing unreacted ethylene monomer in a low density polyethylene (LDPE) polymerization process comprising: delivering a monomer feedstock comprising ethylene monomer to a compressor system to produce a pressurized feedstock(...) ECLM (KR20230026428) 1. A method of reducing unreacted ethylene monomer in a low density polyethylene (LDPE) polymerization process, the method comprising: delivering a monomer feedstock comprising ethylene monomer to a compressor system to produce a pressurize(...) FAB (WO2021257286) Modes de réalisation d'un procédé de réduction de monomère d'éthylène n'ayant pas réagi dans un polyéthylène basse densité (LDPE), le procédé de polymérisation consistant à : administrer une charge de monomère comprenant un monomère d'éthyl(...) ICLM (WO2021/257286) 1. A method for reducing unreacted ethylene monomer in a low density polyethylene (LDPE) polymerization process comprising: delivering a monomer feedstock comprising ethylene monomer to a compressor system to produce a pressurized feedstock having a pressure of at least 2000 bar; passing the pressurized feedstock to at least one free radical polymerization reactor to produce a reactor effluent comprising the LDPE and unreacted ethylene monomer; and delivering the reactor effluent to a separation system comprising a first separation vessel, a second separation vessel, and a third separation vessel in series, the third separation vessel having an operating pressure of less than or equal to 0.05 bar, wherein the third separation vessel produces a separation product comprising LDPE and less than or equal to 50 ppm of the unreacted ethylene monomer, wherein there is no stripping agent added upstream of the third separation vessel. KEYW DENSITY POLYETHYLENE(100,9) LINEAR LOW DENSITY POLYETHYLENE(100,44) LOW DENSITY POLYETHYLENE(100,45) POLYETHYLENE(100,14) PAN DOW GLOBAL TECHNOLOGIES
Полимерные смеси | Данный патент описывает влагостойкую полимерную смесь, которая может использоваться для создания полупроводящих изделий. Смесь состоит из полиэтиленовой полимерной смеси и углерода черной краски. В патенте описывается состав и свойства смеси, а также способы ее изготовления и использования для создания полупроводящих изделий. | TW202239855 WO2022/212137 | DOW GLOBAL TECHNOLOGIES | 2021-03-31 | (WO2022212137) Moisture-curable semiconductive formulation | (WO2022/212137) A moisture-curable semiconductive formulation consisting essentially of a polyethylene-based polymer blend (uncured) and a conventional carbon black. The polyethylene-based polymer blend comprises a mixture of an ethylene/(alkenyl-functional hydrolyzable silane)/(optional olefinic hydrocarbon) copolymer and an ethylene/unsaturated carboxylic ester copolymer that is free of moisture curable groups. We also discovered methods of making and using same, a moisture-cured semiconductive product made therefrom, and articles containing or made from same. | (WO2022/212137) CLAIMS 1. A moisture-curable semiconductive formulation consisting essentially of from 40.0 to 70.0 weight percent (wt%) of (A) an ethylene/(alkenyl-functional hydrolyzable silane)/(optional olefinic hydrocarbon) copolymer (“(A) Curable Copolymer” or, simply, “(A)”); from 16 to 34 wt% of (B) an ethylene/unsaturated carboxylic ester copolymer that is free of moisture curable groups (“(B) Polar Copolymer” or, simply, “(B)”); from 14.0 to 30.0 wt% of (C) a conventional carbon black (“(C) Carbon Black” or, simply, “(C)”); and a total amount of from 0 to 30.0 wt% of (X) at least one additive, which is not selected from (A), (B), and (C); wherein the composition of the (A) ethylene/(alkenyl-functional hydrolyzable silane)/(optional olefinic hydrocarbon) copolymer is from 58.5 to 99.5 wt% of ethylenic units, from 0.5 to 5.0 wt% of comonomeric units derived from the alkenyl-functional hydrolyzable silane, and from 0 to 40 wt% of comonomeric units derived from one or more olefinic hydrocarbons, all based on weight of (A); and wherein the (A) ethylene/(alkenyl-functional hydrolyzable silane)/(optional olefinic hydrocarbon) copolymer has a melt index (I2, 190° C., 2.16 kg) from 1.2 to 1.7 grams per 10 minutes (g/10 min.); wherein the composition of the (B) ethylene/(unsaturated carboxylic ester)(optional olefinic hydrocarbon) copolymer is from 60 to 95 wt% of ethylenic units and from 5 to 40 wt% of comonomeric units derived from the unsaturated carboxylic ester, and from 0 to 40 wt% of comonomeric units derived from one or more olefinic hydrocarbons, all based on weight of (B); wherein the (C) Carbon Black has either: a Brunauer, Emmett and Teller (BET) total surface area (“BET-1”) from 205 to 840 square meters per gram (m2/g) measured by a multipoint nitrogen adsorption method according to ASTM D6556-19a (Standard Test Method for Carbon Black—Total and External Surface Area by Nitrogen Adsorption), or an oil absorption number (“OAN-1”) of greater than 185 milliliters oil per 100 grams carbon black (mL/100 g) measured according to ASTM D2414-19 (Standard Test Method for Carbon Black—Oil Absorption Number (OAN)), or both BET-1 and OAN-1; wherein the (X) at least one additive comprises (D) a silanol condensation catalyst and/or (E) an antioxidant; and wherein the wt% of (A) in the formulation and the wt% of the comonomeric units derived from the alkenyl-functional hydrolyzable silane in (A) together are sufficient such that the amount of the comonomeric units derived from the alkenyl-functional hydrolyzable silane is from 0.7 to 3.0 wt% of the formulation; and wherein the formulation has a volume resistivity measured at 130° C. of less than 100,000 Ohm-centimeters (Ohm-cm), as measured according to the Volume Resistivity Test Method. 2. The moisture-curable semiconductive formulation of claim 1 wherein the (A) Curable Copolymer has any one of limitations (i) to (v): (i) the optional olefinic hydrocarbon is absent and the (A) ethylene/(alkenyl-functional hydrolyzable silane)/(optional olefinic hydrocarbon) copolymer is an ethylene/(alkenyl-functional hydrolyzable silane) copolymer; (ii) the optional olefinic hydrocarbon is present and is a (C3-C40)alpha-olefin and the (A) ethylene/(alkenyl- functional hydrolyzable silane)/(optional olefinic hydrocarbon) copolymer is an ethylene/(alkenyl-functional hydrolyzable silane)/(C3-C40)alpha-olefin copolymer; (iii) the alkenyl-functional hydrolyzable silane is of formula H2C=C(Ra)-((C1-C20)alkylene)k-(C=O)j- ((C1-C20)alkylene)k-Si(R)m(R1)3-m, wherein subscript j is 0 or 1; subscript k is 0 or 1; subscript m is 1, 2, or 3; Ra is H or methyl; each R independently is H, hydroxyl (-OH), an alkoxy, a carboxy, an N,N-dialkylamino, an alkyloximo, or a dialkyloximo; and each R1 independently is hydrocarbyl; (iv) both (i) and (iii); and (v) both (ii) and (iii). 3. The moisture-curable semiconductive formulation of claim 1 or 2 wherein the (B) Polar Copolymer has any one of limitations (i) to (vii): (i) (B) is an ethylene/ethyl acrylate copolymer or an ethylene/butyl acrylate copolymer; (ii) (B) is an ethylene vinyl acetate (EVA) copolymer; (iii) (B) is a blend of EEA and EVA, a blend of EBA and EVA, or a blend or EEA and EBA; (iv) (B) is from 16 to 22 wt% of the formulation; (v) (B) is from 26 to 32 wt% of the formulation; (vi) both (i) and (iv); and (vii) both (i) and (v). 4. The moisture-curable semiconductive formulation of any one of claims 1 to 3 wherein the (C) Carbon Black has any one of limitations (i) to (vi): (i) the BET total surface area BET- 1 is from 61 to 69 m2/g and the oil absorption number OAN-1 is greater than 185 mL/100 g; (ii) the BET total surface area BET-1 is from 221 to 259 m2/g and the oil absorption number OAN-1 is greater than 170 mL/100 g; (iii) the BET total surface area BET-1 is from 321 to 349 m2/g and the oil absorption number OAN-1 is greater than 170 mL/100 g; (iv) the BET total surface area BET-1 is from 755 to 844 m2/g and the oil absorption number OAN-1 is greater than 170 mL/100 g; (v) the oil absorption number OAN-1 is greater than 185 mL/100 g; (vi) the (C) Carbon Black is a furnace black. 5. The moisture-curable semiconductive formulation of any one of claims 1 to 4 wherein the (X) at least one additive is present in the formulation and comprises the (D) silanol condensation catalyst and the (E) antioxidant; and optionally (F) a carrier resin, (G) a metal deactivator, or (H) a moisture scavenger, or a combination of any two or more of (F) to (H). 6. A method of making a moisture-curable semiconductive formulation of any one of claims 1 to 5, the method comprising mixing the (C) Carbon Black into a pre-made blend of the (A) ethylene/(alkenyl-functional hydrolyzable silane)/(optional olefinic hydrocarbon) copolymer and (B) ethylene/(unsaturated carboxylic ester)(optional olefinic hydrocarbon) copolymer in such a way so as to make the moisture-curable semiconductive formulation. 7. A moisture-cured semiconductive product that is made by moisture curing the moisture-curable semiconductive formulation of any one of claims 1 to 5 to give the moisture- cured semiconductive product, which has a crosslinked polyethylene network made by cross- linking molecules of the (A) ethylene/(alkenyl-functional hydrolyzable silane)/(optional olefinic hydrocarbon) copolymer and wherein the crosslinked polyethylene network contains dispersed therein the (B) ethylene/(unsaturated carboxylic ester)(optional olefinic hydrocarbon) copolymer and the (C) Carbon Black, and, optionally, the (X) at least one additive. 8. The moisture-cured semiconductive product of claim 7 having any one of the following properties (i) to (vii): (i) a gel content of greater than 40.0 wt%, as measured according the Gel Content Test Method; (ii) a volume resistivity measured separately at 90° C. and 130° C. of less than 10,000 Ohm-centimeters (Ohm-cm) each, as measured according to the Volume Resistivity Test Method; (iii) an elongation of greater than 100.0% after 7 days at 121° C., measured according to the Hot Creep and Elongation Test Method; (iv) a low-temperature brittleness failure at less than or equal to -25° C., determined according to the Low- Temperature Brittleness Test Method; (v) surface roughness, Ra, of less than 2.06 micrometers (μm), wherein Ra is the arithmetic average deviation above and below a center line of a stylus passing over the surface of the tape, measured according to the Surface Roughness Test Method; (vi) free of scorch lumps as determined according to the Scorch Lumps on Wire Insulation Test Method; and (vii) passes the Wafer Boil Test as determined according to the Wafer Boil Test Method. 9. A manufactured article comprising a shaped form of the moisture-cured semiconductive product of claim 7 or 8. 10. A method of making the manufactured article of claim 9, the method comprising shaping a melt of the moisture-curable semiconductive formulation to give a shaped moisture- curable semiconductive formulation, and then subjecting the shaped moisture-curable semiconductive formulation to moisture-curing conditions to give the manufactured article. 11. A coated conductor comprising a conductive core and a semiconductive layer at least partially surrounding the conductive core, wherein at least a portion of the semiconductive layer comprises the moisture-cured semiconductive product of claim 7 or 8. 12. A method of making the coated conductor of claim 11, the method comprising extruding a layer of a melt of the moisture-curable semiconductive formulation onto the conductive core to give a conductive core covered by the extruded layer of the moisture- curable semiconductive formulation, and then subjecting the extruded layer of moisture- curable semiconductive formulation to moisture-curing conditions to give the a coated conductor comprising the conductive core covered by the semiconductive layer. 13. A method of conducting electricity, the method comprising applying a voltage across the conductive core of the coated conductor of claim 11 so as to generate a flow of electricity through the conductive core. | (WO2022212137A1) PENDING (TW202239855A) PENDING | (WO2022/212137) Although the weight fraction of the constituent units derived from the unsaturated carboxylic ester in (B) cannot be easily adjusted (but would require conducting a new polymerization reaction to make a completely new (B) Polar Copolymer), advantageously, the wt% of the constituent units derived from the unsaturated carboxylic ester in the formulation can be easily adjusted by adding more or less of the already used (B) Polar Copolymer during the mixing step of the making of the formulation. Said differently, if elongation of an aged tape lies outside the claimed range therefor, but the elongation of an aged coated wire made from the same formulation lies inside the claimed range therefor, the measurement made on the aged coated wire controls. [0027] As indicated by the phrase "consisting essentially of", the moisture-curable semiconductive formulation advantageously is free of an ethylene/hydrolyzable silane/polar comonomer terpolymer, free of a polyorganosiloxane (also known as an organopolysiloxane) containing two or more functional end groups (such as two or more hydroxyl end groups), and free of ultra-low wettability carbon black (such as LITX 50 and LITX 200). [0028] The moisture-curable semiconductive formulation uses the (A) ethylene/(alkenyl- functional hydrolyzable silane)/(optional olefinic hydrocarbon) copolymer, which is free of polar comonomer (e.g., free of an unsaturated carboxylic ester comonomer) and yet it is believed that the formulation can accept higher loadings of the (C) Carbon Black and/or a wider variety of carbon blacks (low structure to high structure) compared to a comparative formulation that is identical except wherein the (B) Polar Copolymer is replaced by a same amount of either (A) Curable Copolymer or a low-density polyethylene (LDPE) polymer. | (WO2022/212137) 1. A moisture-curable semiconductive formulation consisting essentially of from 40.0 to 70.0 weight percent (wt%) of (A) an ethylene/(alkenyl-functional hydrolyzable silane)/(optional olefinic hydrocarbon) copolymer ("(A) Curable Copolymer" or, simply, "(A)"); from 16 to 34 wt% of (B) an ethylene/unsaturated carboxylic ester copolymer that is free of moisture curable groups ("(B) Polar Copolymer" or, simply, "(B)"); from 14.0 to 30.0 wt% of (C) a conventional carbon black ("(C) Carbon Black" or, simply, "(C)"); and a total amount of from 0 to 30.0 wt% of (X) at least one additive, which is not selected from (A), (B), and (C); wherein the composition of the (A) ethylene/(alkenyl-functional hydrolyzable silane)/(optional olefinic hydrocarbon) copolymer is from 58.5 to 99.5 wt% of ethylenic units, from 0.5 to 5.0 wt% of comonomeric units derived from the alkenyl-functional hydrolyzable silane, and from 0 to 40 wt% of comonomeric units derived from one or more olefinic hydrocarbons, all based on weight of (A); and wherein the (A) ethylene/(alkenyl-functional hydrolyzable silane)/(optional olefinic hydrocarbon) copolymer has a melt index (I2, 190° C., 2.16 kg) from 1.2 to 1.7 grams per 10 minutes (g/10 min.); wherein the composition of the (B) ethylene/(unsaturated carboxylic ester)(optional olefinic hydrocarbon) copolymer is from 60 to 95 wt% of ethylenic units and from 5 to 40 wt% of comonomeric units derived from the unsaturated carboxylic ester, and from 0 to 40 wt% of comonomeric units derived from one or more olefinic hydrocarbons, all based on weight of (B); wherein the (C) Carbon Black has either: a Brunauer, Emmett and Teller (BET) total surface area ("BET-1") from 205 to 840 square meters per gram (m2/g) measured by a multipoint nitrogen adsorption method according to ASTM D6556-19a (Standard Test Method for Carbon Black-Total and External Surface Area by Nitrogen Adsorption), or an oil absorption number ("OAN-1") of greater than 185 milliliters oil per 100 grams carbon black (mL/100 g) measured according to ASTM D2414-19 (Standard Test Method for Carbon Black-Oil Absorption Number (OAN)), or both BET-1 and OAN-1; wherein the (X) at least one additive comprises (D) a silanol condensation catalyst and/or (E) an antioxidant; and wherein the wt% of (A) in the formulation and the wt% of the comonomeric units derived from the alkenyl-functional hydrolyzable silane in (A) together are sufficient such that the amount of the comonomeric units derived from the alkenyl-functional hydrolyzable silane is from 0.7 to 3.0 wt% of the formulation; and wherein the formulation has a volume resistivity measured at 130° C. of less than 100,000 Ohm-centimeters (Ohm-cm), as measured according to the Volume Resistivity Test Method. | (WO2022/212137) A moisture-curable semiconductive formulation consisting essentially of a polyethylene-based polymer blend (uncured) and a conventional carbon black. The present inventors provide a new moisture-curable semiconductive formulation and a new crosslinked semiconductive product made therefrom by moisture curing. | AB (WO2022/212137) A moisture-curable semiconductive formulation consisting essentially of a polyethylene-based polymer blend (uncured) and a conventional carbon black. The polyethylene-based polymer blend comprises a mixture of an ethylene/(alkenyl-functional hydrolyzable silane)/(optional olefinic hydrocarbon) copolymer and an ethylene/unsaturated carboxylic ester copolymer that is free of moisture curable groups. We also discovered methods of making and using same, a moisture-cured semiconductive product made therefrom, and articles containing or made from same. APD 2022-03-23 2022-03-30 CLMS (WO2022/212137) CLAIMS 1. A moisture-curable semiconductive formulation consisting essentially of from 40.0 to 70.0 weight percent (wt%) of (A) an ethylene/(alkenyl-functional hydrolyzable silane)/(optional olefinic hydrocarbon) copolymer (“(A) Curable Copolymer” or, simply, “(A)”); from 16 to 34 wt% of (B) an ethylene/unsaturated carboxylic ester copolymer that is free of moisture curable groups (“(B) Polar Copolymer” or, simply, “(B)”); from 14.0 to 30.0 wt% of (C) a conventional carbon black (“(C) Carbon Black” or, simply, “(C)”); and a total amount of from 0 to 30.0 wt% of (X) at least one additive, which is not selected from (A), (B), and (C); wherein the composition of the (A) ethylene/(alkenyl-functional hydrolyzable silane)/(optional olefinic hydrocarbon) copolymer is from 58.5 to 99.5 wt% of ethylenic units, from 0.5 to 5.0 wt% of comonomeric units derived from the alkenyl-functional hydrolyzable silane, and from 0 to 40 wt% of comonomeric units derived from one or more olefinic hydrocarbons, all based on weight of (A); and wherein the (A) ethylene/(alkenyl-functional hydrolyzable silane)/(optional olefinic hydrocarbon) copolymer has a melt index (I2, 190° C., 2.16 kg) from 1.2 to 1.7 grams per 10 minutes (g/10 min.); wherein the composition of the (B) ethylene/(unsaturated carboxylic ester)(optional olefinic hydrocarbon) copolymer is from 60 to 95 wt% of ethylenic units and from 5 to 40 wt% of comonomeric units derived from the unsaturated carboxylic ester, and from 0 to 40 wt% of comonomeric units derived from one or more olefinic hydrocarbons, all based on weight of (B); wherein the (C) Carbon Black has either: a Brunauer, Emmett and Teller (BET) total surface area (“BET-1”) from 205 to 840 square meters per gram (m2/g) measured by a multipoint nitrogen adsorption method according to ASTM D6556-19a (Standard Test Method for Carbon Black—Total and External Surface Area by Nitrogen Adsorption), or an oil absorption number (“OAN-1”) of greater than 185 milliliters oil per 100 grams carbon black (mL/100 g) measured according to ASTM D2414-19 (Standard Test Method for Carbon Black—Oil Absorption Number (OAN)), or both BET-1 and OAN-1; wherein the (X) at least one additive comprises (D) a silanol condensation catalyst and/or (E) an antioxidant; and wherein the wt% of (A) in the formulation and the wt% of the comonomeric units derived from the alkenyl-functional hydrolyzable silane in (A) together are sufficient such that the amount of the comonomeric units derived from the alkenyl-functional hydrolyzable silane is from 0.7 to 3.0 wt% of the formulation; and wherein the formulation has a volume resistivity measured at 130° C. of less than 100,000 Ohm-centimeters (Ohm-cm), as measured according to the Volume Resistivity Test Method. 2. The moisture-curable semiconductive formulation of claim 1 wherein the (A) Curable Copolymer has any one of limitations (i) to (v): (i) the optional olefinic hydrocarbon is absent and the (A) ethylene/(alkenyl-functional hydrolyzable silane)/(optional olefinic hydrocarbon) copolymer is an ethylene/(alkenyl-functional hydrolyzable silane) copolymer; (ii) the optional olefinic hydrocarbon is present and is a (C3-C40)alpha-olefin and the (A) ethylene/(alkenyl- functional hydrolyzable silane)/(optional olefinic hydrocarbon) copolymer is an ethylene/(alkenyl-functional hydrolyzable silane)/(C3-C40)alpha-olefin copolymer; (iii) the alkenyl-functional hydrolyzable silane is of formula H2C=C(Ra)-((C1-C20)alkylene)k-(C=O)j- ((C1-C20)alkylene)k-Si(R)m(R1)3-m, wherein subscript j is 0 or 1; subscript k is 0 or 1; subscript m is 1, 2, or 3; Ra is H or methyl; each R independently is H, hydroxyl (-OH), an alkoxy, a carboxy, an N,N-dialkylamino, an alkyloximo, or a dialkyloximo; and each R1 independently is hydrocarbyl; (iv) both (i) and (iii); and (v) both (ii) and (iii). 3. The moisture-curable semiconductive formulation of claim 1 or 2 wherein the (B) Polar Copolymer has any one of limitations (i) to (vii): (i) (B) is an ethylene/ethyl acrylate copolymer or an ethylene/butyl acrylate copolymer; (ii) (B) is an ethylene vinyl acetate (EVA) copolymer; (iii) (B) is a blend of EEA and EVA, a blend of EBA and EVA, or a blend or EEA and EBA; (iv) (B) is from 16 to 22 wt% of the formulation; (v) (B) is from 26 to 32 wt% of the formulation; (vi) both (i) and (iv); and (vii) both (i) and (v). 4. The moisture-curable semiconductive formulation of any one of claims 1 to 3 wherein the (C) Carbon Black has any one of limitations (i) to (vi): (i) the BET total surface area BET- 1 is from 61 to 69 m2/g and the oil absorption number OAN-1 is greater than 185 mL/100 g; (ii) the BET total surface area BET-1 is from 221 to 259 m2/g and the oil absorption number OAN-1 is greater than 170 mL/100 g; (iii) the BET total surface area BET-1 is from 321 to 349 m2/g and the oil absorption number OAN-1 is greater than 170 mL/100 g; (iv) the BET total surface area BET-1 is from 755 to 844 m2/g and the oil absorption number OAN-1 is greater than 170 mL/100 g; (v) the oil absorption number OAN-1 is greater than 185 mL/100 g; (vi) the (C) Carbon Black is a furnace black. 5. The moisture-curable semiconductive formulation of any one of claims 1 to 4 wherein the (X) at least one additive is present in the formulation and comprises the (D) silanol condensation catalyst and the (E) antioxidant; and optionally (F) a carrier resin, (G) a metal deactivator, or (H) a moisture scavenger, or a combination of any two or more of (F) to (H). 6. A method of making a moisture-curable semiconductive formulation of any one of claims 1 to 5, the method comprising mixing the (C) Carbon Black into a pre-made blend of the (A) ethylene/(alkenyl-functional hydrolyzable silane)/(optional olefinic hydrocarbon) copolymer and (B) ethylene/(unsaturated carboxylic ester)(optional olefinic hydrocarbon) copolymer in such a way so as to make the moisture-curable semiconductive formulation. 7. A moisture-cured semiconductive product that is made by moisture curing the moisture-curable semiconductive formulation of any one of claims 1 to 5 to give the moisture- cured semiconductive product, which has a crosslinked polyethylene network made by cross- linking molecules of the (A) ethylene/(alkenyl-functional hydrolyzable silane)/(optional olefinic hydrocarbon) copolymer and wherein the crosslinked polyethylene network contains dispersed therein the (B) ethylene/(unsaturated carboxylic ester)(optional olefinic hydrocarbon) copolymer and the (C) Carbon Black, and, optionally, the (X) at least one additive. 8. The moisture-cured semiconductive product of claim 7 having any one of the following properties (i) to (vii): (i) a gel content of greater than 40.0 wt%, as measured according the Gel Content Test Method; (ii) a volume resistivity measured separately at 90° C. and 130° C. of less than 10,000 Ohm-centimeters (Ohm-cm) each, as measured according to the Volume Resistivity Test Method; (iii) an elongation of greater than 100.0% after 7 days at 121° C., measured according to the Hot Creep and Elongation Test Method; (iv) a low-temperature brittleness failure at less than or equal to -25° C., determined according to the Low- Temperature Brittleness Test Method; (v) surface roughness, Ra, of less than 2.06 micrometers (μm), wherein Ra is the arithmetic average deviation above and below a center line of a stylus passing over the surface of the tape, measured according to the Surface Roughness Test Method; (vi) free of scorch lumps as determined according to the Scorch Lumps on Wire Insulation Test Method; and (vii) passes the Wafer Boil Test as determined according to the Wafer Boil Test Method. 9. A manufactured article comprising a shaped form of the moisture-cured semiconductive product of claim 7 or 8. 10. A method of making the manufactured article of claim 9, the method comprising shaping a melt of the moisture-curable semiconductive formulation to give a shaped moisture- curable semiconductive formulation, and then subjecting the shaped moisture-curable semiconductive formulation to moisture-curing conditions to give the manufactured article. 11. A coated conductor comprising a conductive core and a semiconductive layer at least partially surrounding the conductive core, wherein at least a portion of the semiconductive layer comprises the moisture-cured semiconductive product of claim 7 or 8. 12. A method of making the coated conductor of claim 11, the method comprising extruding a layer of a melt of the moisture-curable semiconductive formulation onto the conductive core to give a conductive core covered by the extruded layer of the moisture- curable semiconductive formulation, and then subjecting the extruded layer of moisture- curable semiconductive formulation to moisture-curing conditions to give the a coated conductor comprising the conductive core covered by the semiconductive layer. 13. A method of conducting electricity, the method comprising applying a voltage across the conductive core of the coated conductor of claim 11 so as to generate a flow of electricity through the conductive core. DESC (WO2022212137) MOISTURE-CURABLE SEMICONDUCTIVE FORMULATION FIELD [0001] Polyethylene-containing semiconductive materials, methods, and articles. INTRODUCTION [0002] Patent application publications in or about the field include CA 2161991A1; CN105754185A; (...)in the field include G. I. Razd’yakonova, et al., Comparison of the physiochemical properties of similar grades of carbon black, Kauchuk i Rezina, 2015, no.2, pages 10 to 13, (as reported therein to be translated into English by P. Curtis f(...) The moisture-curable semiconductive formulation consists essentially of a polyethylene-based polymer blend (uncured) and a conventional carbon black. The polyethylene-based polymer blend comprises a mixture of an ethylene/(alkenyl-functiona(...) (...)incorporated here by reference. [0006] A moisture-curable semiconductive formulation consisting essentially of a polyethylene-based polymer blend (uncured) and a conventional carbon black. The polyethylene-based polymer blend comprises a mixture of an ethylene/(alkenyl-functional hydrolyzable silane)/(optional olefinic(...) (...)D) silanol condensation catalyst and the (E) antioxidant; and optionally (F) a carrier resin (e.g., a low-density polyethylene or high-density polyethylene), (G) a metal deactivator (e.g., oxalyl bis(benzylidene)hydrazide (OABH)), or (H) a (...) (...)of any one of aspects 1 to 5 to give the moisture-cured semiconductive product, which has a crosslinked polyethylene network made by cross-linking molecules of the (A) ethylene/(alkenyl-functional hydrolyzable silane)/(optional olefinic hydrocarbon) copolymer and wherein the crosslinked polyethylene network contains dispersed therein the (B) ethylene/(unsaturated carboxylic ester)(optional olefini(...) (...)wherein the (B) Polar Copolymer is replaced by a same amount of either (A) Curable Copolymer or a low-density polyethylene (LDPE) polymer. Although a high- structure carbon black can be used as the (C) Carbon Black in the formulation, a hig(...) (...)from the unsaturated carboxylic ester in (B) cannot be easily adjusted (but would require conducting a new polymerization reaction to make a completely new (B) Polar Copolymer), advantageously, the wt% of the constituent units derived from (...) The moisture-curable polyolefin composition may be a one-part formulation, alternatively a multi-part formulation such as a two-part formulation. The two-part formulation may comprise first and second parts wherein constituents that may rea(...) (...)to provide antioxidizing properties to the moisture-curable semiconductive formulation and/or crosslinked polyolefin product. Examples of suitable (E) are bis(4-(1-methyl-1-phenylethyl)phenyl)amine (e.g., NAUGARD 445); 2,2′-methylene-bis(4-(...) In some embodiments the moisture-curable semiconductive formulation and/or crosslinked polyolefin product is freeof (E). When present, the total amount of the (E) antioxidant may be from 0.01 to 8 wt%, alternatively 0.05 to 7 wt%, alternati(...)alternatively 3 to 6 wt% of the total weight of the moisture-curable semiconductive formulation and/or crosslinked polyolefin product. In some embodiments the formulation and product independently comprise from 2.7 to 3.9 wt% of pentaerythr(...) For example the (F) carrier resin may be a blend consisting of an ethylene/1- butene copolymer and a polyethylene homopolymer, such as a blend consisting of 85 to 90 wt% of the ethylene/1-butene copolymer and from 10 to 15 wt% of the polyethylene homopolymer. [0089] Optional constituent (additive) (G) a metal deactivat(...) The (G) metal deactivator functions to chelate with transition metal ions (e.g., residues of olefin polymerization catalysts) to render them inactive as oxidation catalysts. Examples of (G) are N′1,N′12-bis(2- hydroxybenzoyl)dodecanedihydra(...) (...)Carrier Resin (F)-1”): a blend consisting of 85 to 90 wt% of an ethylene/1-butene copolymer and 10 to 15 wt% of a polyethylene homopolymer. [00128] (H) Moisture Scavenger number 1 (“Moisture Scavenger (H)-1”): octyltriethoxysilane. [00129] (...) The extrusion conditions included a melt temperature around 180º to 190º C. (using PE/pineapple/Maddock screw). The wire samples were cured overnight for at least 12 hours (e.g., from 12 to 24 hours) in a 90º C. water bath to make crosslink(...) DESC (TW202239855) Polyethylene-containing semiconductive materials, methods, and articles. Comparison of the physiochemical properties of similar grade carbon black. Kauchuki Rezina, 2015, No. 2, Pages 10 to 13 (e.g. , by P. Curtis, International Polymer Science and Technology, 42, No. 8, 2014) Reference is made to KR 15/02/10; t(...) The moisture-curable semiconductive formulation consists essentially of a polyethylene-based polymer blend (uncured) and conventional carbon black. The polyethylene-based polymer blend comprises a mixture of an ethylene/(alkenyl-functional (...) a moisture curable semiconductive formulation consisting essentially of a polyethylene-based polymer blend (uncured) and conventional carbon black. The polyethylene-based polymer blend comprises a mixture of an ethylene/(alkenyl-functional (...) (...)D) a silanol condensation catalyst and (E) an antioxidant, and optionally (F) a support resin (e.g. , low density polyethylene or high density polyethylene), optionally (F) a support resin (e.g. , low density polyethylene or high density polyethylene); (G) a metal deactivator (e.g. , oxalyl bis (benzylidene) hydrazide (...) (...)forms 1 to 5 to obtain a moisture-cured semiconductive product (i.e. , a reaction product) It has a crosslinked polyethylene network prepared by (a) a crosslinked molecule of an ethylene/(alkenyl-functional hydrolyzable silane)/(optionally olefinic hydrocarbon) copolymer and wherein the crosslinked polyethylene network comprises dispersed therein (B) an ethylene/(unsaturated carboxylic acid ester)(...) (...)except that (B) polar copolymer is displaced by the same amount of (a) curable copolymer or low density polyethylene (LDPE) polymer. Although high structure carbon black can be used as (C) carbon black in the formulation, high structure car(...) (...)formulations advantageously achieve greater degree of processing freedom or flexibility and require less polymerization. The amount (wt%) of component units derived from unsaturated carboxylic acid ester in the form of total weight percent (...) (...)the component units derived from the unsaturated carboxylic acid ester in (B) cannot be easily adjusted (but new polymerization will be required to produce a completely new polar copolymer of (B)), advantageously, The wt% of component units(...) The moisture curable polyolefin composition may be a one-part formulation, alternatively a multi-part formulation, such as a two-part formulation. The two-part formulation may comprise a first part and a second part in which the components (...) (...)to provide antioxidant properties to the moisture curable semiconductive formulation and/or crosslinked polyolefin product. Examples of suitable (E) are bis (4- (1-methyl-1-phenylethyl) phenyl) amine (e.g. NAUGARD445); 2,2'-methylene-bis (4(...)IRGANOX 1726), 4,6-bis (octylthiomethyl)-o-cresol (e.g. IRGANOX 1520), and 2', 3-bis [ [3- [3, 5-bis-tris Grade butyl-4-hydroxyphenyl] propionyl] propionyl hydrazide (IRGANOX 1024). (...)propionyl] hydrazide; In some embodiments, the moisture curable semiconductive formulation and/or the crosslinked polyolefin product does not contain (E). When present, the total amount of (E) antioxidant may be from 0.01 to 8 wt%, alternat(...)from 3 to 6 wt%, based on the total weight of the moisture curable semiconductive formulation and/or crosslinked polyolefin product. In some embodiments, The formulations and products independently contained 2.7 to 3.9 weight percent neopen(...) For example, (F) the carrier resin may be a blend of ethylene/1-butene copolymer and a polyethylene homopolymer, such as a blend consisting of 85 to 90 weight percent of ethylene/1-butene copolymer and 10 to 15 weight percent of polyethylene homopolymer. And (G) a metal deactivator is used to chelate a transition metal ion (e.g. , the residue of an olefin polymerization catalyst) to deactivate it as an oxidation catalyst. Examples of (G) are N'1, N'12-bis (2-hydroxybenzoyl) dodecanedihydraz(...) (...)mixing a melt of a first polymer with a melt of a second polymer in an extruder) or a reactor blend (prepared by polymerization in the presence of a second polymer or by simultaneous use of a bimodal catalyst system). (B) not detectable. (...)Carrier resin (F)-1"): A blend consisting of 85 to 90 wt% of an ethylene/1-butene copolymer and 10 to 15 wt% of a polyethylene homopolymer. Extrusion conditions included melt temperatures of about 180°C to 190°C (PE/pineapple/Maddock screw). The wire sample is cured in a water bath at 90°C overnight for at least 12 hours (e.g. , 12 to 24 hours) to produce a crosslinked semicond(...) EAB (TW202239855) A moisture-curable semiconductive formulation consisting essentially of a polyethylene-based polymer blend (uncured) and a conventional carbon black. The polyethylene-based polymer blend comprises a mixture of an ethylene/(alkenyl-functiona(...) EAB (WO2022212137) A moisture-curable semiconductive formulation consisting essentially of a polyethylene-based polymer blend (uncured) and a conventional carbon black. The polyethylene-based polymer blend comprises a mixture of an ethylene/(alkenyl-functiona(...) ECLM (WO2022212137) (...)of any one of claims 1 to 5 to give the moisture- cured semiconductive product, which has a crosslinked polyethylene network made by cross- linking molecules of the (A) ethylene/(alkenyl-functional hydrolyzable silane)/(optional olefinic hydrocarbon) copolymer and wherein the crosslinked polyethylene network contains dispersed therein the (B) ethylene/(unsaturated carboxylic ester)(optional olefin(...) ECLM (TW202239855) (...)to obtain the moisture-cured semiconductive product, The moisture-cured semiconductive product has a crosslinked polyethylene network made from crosslinked molecules of the (a) ethylene/ (alkenyl-functional hydrolyzable silane)/ (optionally olefinic hydrocarbon) copolymer and wherein the crosslinked polyethylene network comprises dispersed therein the (B) ethylene/ (unsaturated carboxylic acid est(...) FAB (WO2022212137) (...)semi-conductrice durcissable à l'humidité est constituée essentiellement d'un mélange de polymères à base de polyéthylène (non durci) et d'un noir de carbone classique. Le mélange de polymères à base de polyéthylène comprend un mélange d'un silane hydrolysable à fonction éthylène/(alcényle-fonctionnel))/ (éventuellemen(...) KEYW CROSSLINKED POLYETHYLENE NETWORK(25,4) POLYETHYLENE POLYMER BLEND(20,5) POLYETHYLENE HOMOPOLYMER(6,3) LOW DENSITY POLYETHYLENE(2,2) ODES (TW202239855) (...)公開案包括G. I. Razd'yakonova等人, 《類似等級之碳黑的生理化學特性之比較（Comparison of the physiochemical properties of similar grades of carbon black）》, Kauchuk i Rezina, 2015, 第2期, 第10至13頁, （如其中由P. Curtis自《國際聚合物科學與技術（International Polyme(...) 擠出條件包括約180℃至190℃之熔融溫度（使用PE/菠蘿/Maddock螺桿）。 將電線樣本在90℃水浴中固化隔夜持續至少12小時（例如，12至24小時），以製造呈經塗佈導體之實施例之形式的交聯半導電產物。 使用經塗佈導體之電線絕緣測試以下特性：焦化結塊之存在或不存在；及晶圓沸騰測試。 PAN DOW GLOBAL TECHNOLOGIES
Рецептуры полимерных смесей, полимерные компаунды | Данный патент относится к полимерной смеси для формул средств по уходу за телом. Смесь включает многоступенчатый полимер, содержащий акрилатную и карбосилоксанную стадии, а также виниловый кополимер, модифицированный кремнийорганической соединенной дендримером. Патент также относится к персональным средствам по уходу за телом, содержащим эту полимерную смесь в косметически приемлемом носителе, которые могут также включать солнцезащитные активные вещества. | JP2022514199 US20210401725 IN202117026267 EP3894017 KR10-2021-0102938 BR112021009058 CN113164793 BR112021009058 WO2020/123197 | DOW CORNING DOW GLOBAL TECHNOLOGIES DOW SILICONES ROHM & HAAS | 2018-12-12 2019-12-03 | (EP3894017) Polymer blend for personal care formulation | (EP3894017) A polymer blend is provided comprising: (A) multistage polymer, comprising: acrylate rich stage comprising: structural units of monoethylenically unsaturated non‑ionic, acrylate rich stage monomer selected from C1‑22 alkyl (meth)acrylates and mixtures thereof; and carbosiloxane rich stage, comprising: structural units of carbosiloxane monomer of formula (I); and (B) silicone-grafted vinyl copolymer, wherein the silicone-grafted vinyl copolymer, comprises: structural units of a vinyl (B) monomer; and structural units of a carbosiloxane dendrimer of formula (V). Also provided are personal care formulations comprising the polymer blend. | (US20210401725) We claim: 1. A polymer blend, comprising: (A) a multistage polymer, comprising: (a) an acrylate rich stage comprising: 88 to 100 wt %, based on weight of the acrylate rich stage, of structural units of a monoethylenically unsaturated non-ionic, acrylate rich stage monomer, wherein the monoethylenically unsaturated non-ionic, acrylate rich stage monomer is selected from the group consisting of C1-22 alkyl (meth)acrylates and mixtures thereof; 0 to 10 wt %, based on weight of the acrylate rich stage, of structural units of a monoethylenically unsaturated carboxylic acid, acrylate rich stage monomer; and 0 to 2 wt %, based on weight of the acrylate rich stage, of structural units of a multiethylenically unsaturated, acrylate rich stage monomer having at least two ethylenically unsaturated groups per molecule; and (b) a carbosiloxane rich stage, comprising: 0 to 90 wt %, based on weight of the carbosiloxane rich stage, of structural units of a vinyl (A) monomer; and 10 to 100 wt %, based on weight of the carbosiloxane rich stage, of structural units of a carbosiloxane monomer of formula (I) wherein a is 0 to 3; wherein d is 0 or 1; wherein each R1 is independently selected from the group consisting of a hydrogen, a C1-10 alkyl group and an aryl group; wherein each R2 is independently selected from the group consisting of a hydrogen and a C1-10 alkyl group; wherein each R8 is a —O—Si(CH3)2—O—Si(CH3)3 group; wherein Y is selected from the group consisting of formula (II), (III) and (IV) wherein each R4 and R6 are independently selected from the group consisting of a hydrogen and a methyl group; wherein each R3 and R5 are independently a C1-10 alkylene group; wherein each R7 is independently a C1-10 alkyl group; wherein b is 0 to 4 and wherein c is 0 or 1; and (B) a silicone-grafted vinyl copolymer, wherein the silicone-grafted vinyl copolymer, comprises: 25 to 95 wt %, based on weight of the silicone-grafted vinyl copolymer, of structural units of a vinyl (B) monomer; and 5 to 75 wt %, based on weight of the silicone-grafted vinyl copolymer, of structural units of a carbosiloxane dendrimer of formula (V) wherein each R9 is independently selected from the group consisting of a C1-10 alkyl group and an aryl group; wherein each X is a silylalkyl group of formula (VI) wherein R10 is a C2-10 alkylene group; wherein each R11 is independently a C1-10 alkyl group; wherein each Z is independently selected from the group consisting of a hydrogen, a C1-10 alkyl group, an aryl group and a silylalkyl group of formula (VI); wherein e is 0 to 3; wherein A is selected from the group consisting of formula (VII), (VIII) and (IX) wherein each R12 and R14 are independently a hydrogen or a methyl group; wherein each R13 and R16 are independently a C1-10 alkylene group; wherein each R15 is independently a C1-10 alkyl group; wherein f is 0 to 4 and wherein g is 0 or 1. 2. A personal care formulation, comprising: a polymer blend of claim 1 dispersed in a cosmetically acceptable carrier. 3. The personal care formulation of claim 1, wherein the monoethylenically unsaturated non-ionic, acrylate rich stage monomer is selected from the group consisting of a mixture of (i) 40 to 75 wt % of a C1-4 alkyl (meth)acrylate and (ii) 25 to 60 wt % of a C6-22 alkyl (meth)acrylate selected from the group consisting of ethylhexyl (meth)acrylate, lauryl (meth)acrylate, stearyl (meth)acrylate, cetyl-eicosyl (meth)acrylate, behenyl (meth)acrylate and mixtures thereof; wherein the monoethylenically unsaturated carboxylic acid, acrylate rich stage monomer is selected from the group consisting of acrylic acid, methacrylic acid, itaconic acid, crotonic acid and mixtures thereof; wherein the multiethylenically unsaturated, acrylate rich stage monomer having at least two ethylenically unsaturated groups per molecule is selected from the group consisting of divinylaromatic compounds, di-(meth)acrylate esters, tri-(meth)acrylate esters, tetra-(methacrylate)esters, di-allyl ethers, tri-allyl ethers, tetra-allyl ethers, di-allyl esters, tri-allyl esters, tetra-allyl esters, allyl (meth)acrylate and mixtures thereof; wherein the vinyl (A) monomer is selected from the group consisting of a mixture of methacrylic acid and methyl methacrylate; wherein a is 1; wherein d is 0; wherein each R1 is a methyl group; wherein each R2 is a methyl group; wherein Y is of formula (II); wherein each R3 is a C3-5 alkylene group; and wherein each R4 is a methyl group; and wherein the vinyl (B) monomer is selected from the group consisting of C1-3 alky (meth)acrylates; C4-20 alkyl (meth)acrylates; vinyl esters of lower aliphatic acids; vinyl esters of higher aliphatic acids; aromatic vinyl monomers; amino functional vinyl monomers; amide functional vinyl monomers; hydroxyl-functional vinyl monomers; fluorinated vinyl monomers; epoxy-functional vinyl monomers; ether linkage containing vinyl monomers; alkoxysilanes that contain a radically polymerizable unsaturated group; unsaturated group-functionalized silicone compounds; butadiene; vinyl chloride; vinylidene chloride; acrylonitrile; methacrylonitrile; dibutyl fumarate; maleic anhydride, dodecylsuccinic anhydride; radically polymerizable unsaturated carboxylic acids; radically polymerizable unsaturated monomers containing a sulfonic acid residue; quaternary ammonium salts that are derived from (meth)acrylic acid; methacrylate esters of alcohols that contain a tertiary amine group and mixtures thereof; and wherein the carbosiloxane dendrimer is of formula (V), wherein each R9 is a methyl group; wherein R10 is a C2 alkylene group; wherein e is 0; wherein each Z is a methyl group; wherein A is of formula (VII); wherein R12 is a methyl group and wherein R13 is a C3 alkylene group. 4. The personal care formulation of claim 3, further comprising a suncare active. 5. The personal care formulation of claim 4, having 30 to 92 wt % of the cosmetically acceptable carrier; 0.1 to 10 wt %, on a solids basis, of the polymer blend; and 0.1 to 70 wt % of the suncare active. 6. The personal care formulation of claim 5, wherein the cosmetically acceptable carrier includes water. 7. The personal care formulation of claim 6, wherein the suncare active is a UV radiation absorbing agent is selected from the group consisting of physical blockers and chemical absorbers. 8. The personal care formulation of claim 7, wherein the suncare active is a UV radiation absorbing agent selected from the group consisting of red petrolatum; titanium dioxide; zinc oxide; 1-(4-methoxyphenol)-3-(4-tert-butylphenyl)propane-1,3-dione; 2-hydroxy-4-methoxybenzophenone; dioxybenzone; sulisobenzone; menthyl anthranilate; para-aminobenzoic acid; amyl paradimethylaminobenzoic acid; octyl para-dimethylaminobenzoate; ethyl 4-bis (hydroxypropyl) para-aminobenzoate; polyethylene glycol (PEG-25) para-aminobenzoate; ethyl 4-bis (hydroxypropyl) aminobenzoate; diethanolamine para-methyoxycinnamate; 2-ethoxyethyl para-methoxycinnamate; ethylhexyl para-methoxycinnamate; octyl para-methoxycinnamate; isoamyl para-methoxycinnamate; 2-ethylhexyl-2-cyano-3,3-diphenyl-acrylate; 2-ethylhexyl-2-cyano-3,3-diphenyl-2-propenoate; 2-ethylhexyl-2-hydroxybenzoate; homomenthyl salicylate; glyceryl aminobenzoate; triethanolamine salicylate; digalloyl trioleate; lawsone with dihydroxyacetone; 2-phenylbenzimidazole-5-sulfonic acid; 4-methylbenzylidine camphor; avobenzone; triazines; benzotriazoles; vinyl group-containing amides; cinnamic acid amides; sulfonated benzimidazoles); 3,3,5-trimethylcyclohexyl 2-hydroxybenzoate and mixtures thereof. 9. The personal care formulation of claim 8, wherein the suncare active is a UV radiation absorbing agent is a mixture of UV absorbing agents including 1-(4-methoxyphenol)-3-(4-tert-butylphenyl)propane-1,3-dione; 2-ethylhexyl 2-hydroxybenzoate; 2-ethyhexyl-2-cyano-3,3-diphenyl-2-propenoate and 2-hydroxy-4-methoxybenzophenone; and wherein R3 is a C3 alkylene group. 10. The personal care formulation of claim 9, further comprising an optional additive selected from the group consisting of water proofing agents, emollients, preservatives, antioxidants, fragrances, deodorants, antiperspirant actives, skin coolants, humectants, rheology modifiers, aesthetic modifiers, Vitamins, skin protectants, oils, emulsifiers, surfactants, pearlizers, consistency factors, thickeners, super fatting agents, stabilizers, polymers, silicone oils, fats, waxes, lecithins, phospholipids, fillers, pigments, colorants, light management powders and particles, moisturizers, cleansers, hair treatment actives, anti-dandruff agents, skin care actives and mixtures thereof. | (EP3894017A1) PENDING (US20210401725A1) PENDING (WO2020123197A1) LAPSED (JP2022514199A) PENDING (IN202117026267A) PENDING (KR20210102938A) PENDING (BR112021009058A2) PENDING (CN113164793A) PENDING | (US20210401725) It is also desirable that personal care formulations exhibit water resistance and retention of the suncare active ingredients in personal care formulations during use. The personal care formulations of the present invention are useful for the protection of skin or hair. Preferably, the personal care formulations of the present invention are useful for protecting skin from UV damage from exposure to the sun. Therefore, it is desirable to reduce the level of suncare actives present in sunscreen formulations without reducing the SPF protection. | (US20210401725) 1 . A polymer blend, comprising: (A) a multistage polymer, comprising: (a) an acrylate rich stage comprising: 88 to 100 wt %, based on weight of the acrylate rich stage, of structural units of a monoethylenically unsaturated non-ionic, acrylate rich stage monomer, wherein the monoethylenically unsaturated non-ionic, acrylate rich stage monomer is selected from the group consisting of C1-22 alkyl (meth)acrylates and mixtures thereof; 0 to 10 wt %, based on weight of the acrylate rich stage, of structural units of a monoethylenically unsaturated carboxylic acid, acrylate rich stage monomer; and 0 to 2 wt %, based on weight of the acrylate rich stage, of structural units of a multiethylenically unsaturated, acrylate rich stage monomer having at least two ethylenically unsaturated groups per molecule; and (b) a carbosiloxane rich stage, comprising: 0 to 90 wt %, based on weight of the carbosiloxane rich stage, of structural units of a vinyl (A) monomer; and 10 to 100 wt %, based on weight of the carbosiloxane rich stage, of structural units of a carbosiloxane monomer of formula (I) wherein a is 0 to 3; wherein d is 0 or 1; wherein each R1 is independently selected from the group consisting of a hydrogen, a C1-10 alkyl group and an aryl group; wherein each R2 is independently selected from the group consisting of a hydrogen and a C1-10 alkyl group; wherein each R8 is a -O-Si(CH3)2-O-Si(CH3)3 group; wherein Y is selected from the group consisting of formula (II), (III) and (IV) wherein each R4 and R6 are independently selected from the group consisting of a hydrogen and a methyl group; wherein each R3 and R5 are independently a C1-10 alkylene group; wherein each R7 is independently a C1-10 alkyl group; wherein b is 0 to 4 and wherein c is 0 or 1; and (B) a silicone-grafted vinyl copolymer, wherein the silicone-grafted vinyl copolymer, comprises: 25 to 95 wt %, based on weight of the silicone-grafted vinyl copolymer, of structural units of a vinyl (B) monomer; and 5 to 75 wt %, based on weight of the silicone-grafted vinyl copolymer, of structural units of a carbosiloxane dendrimer of formula (V) wherein each R9 is independently selected from the group consisting of a C1-10 alkyl group and an aryl group; wherein each X is a silylalkyl group of formula (VI) wherein R10 is a C2-10 alkylene group; wherein each R11 is independently a C1-10 alkyl group; wherein each Z is independently selected from the group consisting of a hydrogen, a C1-10 alkyl group, an aryl group and a silylalkyl group of formula (VI); wherein e is 0 to 3; wherein A is selected from the group consisting of formula (VII), (VIII) and (IX) wherein each R12 and R14 are independently a hydrogen or a methyl group; wherein each R13 and R16 are independently a C1-10 alkylene group; wherein each R15 is independently a C1-10 alkyl group; wherein f is 0 to 4 and wherein g is 0 or 1. | (US20210401725) Also provided are personal care formulations comprising the polymer blend. Preferably, the personal care formulation of the present invention is provided a product form selected from the group consisting of a cream, an aqueous solution, an oil, an ointment, a paste, a gel, a lotion, a milk, a foam, a suspension, a stick and a spray. Thus, the present invention provides personal care formulations that can be used in a method for protecting skin from UV damage comprising topically administering the personal care formulation to the skin. | APD 2021-06-12 CLMS (US20210401725) We claim: 1. A polymer blend, comprising: (A) a multistage polymer, comprising: (a) an acrylate rich stage comprising: 88 to 100 wt %, based on weight of the acrylate rich stage, of structural units of a monoethylenically unsaturated non-ionic, acrylate rich stage monomer, wherein the monoethylenically unsaturated non-ionic, acrylate rich stage monomer is selected from the group consisting of C1-22 alkyl (meth)acrylates and mixtures thereof 0 to 10 wt %, based on weight of the acrylate rich stage, of structural units of a monoethylenically unsaturated carboxylic acid, acrylate rich stage monomer; and 0 to 2 wt %, based on weight of the acrylate rich stage, of structural units of a multiethylenically unsaturated, acrylate rich stage monomer having at least two ethylenically unsaturated groups per molecule; and (b) a carbosiloxane rich stage, comprising: 0 to 90 wt %, based on weight of the carbosiloxane rich stage, of structural units of a vinyl (A) monomer; and 10 to 100 wt %, based on weight of the carbosiloxane rich stage, of structural units of a carbosiloxane monomer of formula (I) wherein a is 0 to 3; wherein d is 0 or 1; wherein each R1 is independently selected from the group consisting of a hydrogen, a C1-10 alkyl group and an aryl group; wherein each R2 is independently selected from the group consisting of a hydrogen and a C1-10 alkyl group; wherein each R8 is a —O—Si(CH3)2—O—Si(CH3)3 group; wherein Y is selected from the group consisting of formula (II), (III) and (IV) wherein each R4 and R6 are independently selected from the group consisting of a hydrogen and a methyl group; wherein each R3 and R5 are independently a C1-10 alkylene group; wherein each R7 is independently a C1-10 alkyl group; wherein b is 0 to 4 and wherein c is 0 or 1; and (B) a silicone-grafted vinyl copolymer, wherein the silicone-grafted vinyl copolymer, comprises: 25 to 95 wt %, based on weight of the silicone-grafted vinyl copolymer, of structural units of a vinyl (B) monomer; and 5 to 75 wt %, based on weight of the silicone-grafted vinyl copolymer, of structural units of a carbosiloxane dendrimer of formula (V) wherein each R9 is independently selected from the group consisting of a C1-10 alkyl group and an aryl group; wherein each X is a silylalkyl group of formula (VI) wherein R10 is a C2-10 alkylene group; wherein each R11 is independently a C1-10 alkyl group; wherein each Z is independently selected from the group consisting of a hydrogen, a C1-10 alkyl group, an aryl group and a silylalkyl group of formula (VI) wherein e is 0 to 3; wherein A is selected from the group consisting of formula (VII), (VIII) and (IX) wherein each R12 and R14 are independently a hydrogen or a methyl group; wherein each R13 and R16 are independently a C1-10 alkylene group; wherein each R15 is independently a C1-10 alkyl group; wherein f is 0 to 4 and wherein g is 0 or 1. 2. A personal care formulation, comprising: a polymer blend of claim 1 dispersed in a cosmetically acceptable carrier. 3. The personal care formulation of claim 1, wherein the monoethylenically unsaturated non-ionic, acrylate rich stage monomer is selected from the group consisting of a mixture of (i) 40 to 75 wt % of a C1-4 alkyl (meth)acrylate and (ii) 25 to 60 wt % of a C6-22 alkyl (meth)acrylate selected from the group consisting of ethylhexyl (meth)acrylate, lauryl (meth)acrylate, stearyl (meth)acrylate, cetyl-eicosyl (meth)acrylate, behenyl (meth)acrylate and mixtures thereof wherein the monoethylenically unsaturated carboxylic acid, acrylate rich stage monomer is selected from the group consisting of acrylic acid, methacrylic acid, itaconic acid, crotonic acid and mixtures thereof wherein the multiethylenically unsaturated, acrylate rich stage monomer having at least two ethylenically unsaturated groups per molecule is selected from the group consisting of divinylaromatic compounds, di-(meth)acrylate esters, tri-(meth)acrylate esters, tetra-(methacrylate)esters, di-allyl ethers, tri-allyl ethers, tetra-allyl ethers, di-allyl esters, tri-allyl esters, tetra-allyl esters, allyl (meth)acrylate and mixtures thereof wherein the vinyl (A) monomer is selected from the group consisting of a mixture of methacrylic acid and methyl methacrylate wherein a is 1; wherein d is 0; wherein each R1 is a methyl group; wherein each R2 is a methyl group; wherein Y is of formula (II); wherein each R3 is a C3-5 alkylene group; and wherein each R4 is a methyl group; and wherein the vinyl (B) monomer is selected from the group consisting of C1-3 alky (meth)acrylates; C4-20 alkyl (meth)acrylates; vinyl esters of lower aliphatic acids; vinyl esters of higher aliphatic acids; aromatic vinyl monomers; amino functional vinyl monomers; amide functional vinyl monomers; hydroxyl-functional vinyl monomers; fluorinated vinyl monomers; epoxy-functional vinyl monomers; ether linkage containing vinyl monomers; alkoxysilanes that contain a radically polymerizable unsaturated group; unsaturated group-functionalized silicone compounds; butadiene; vinyl chloride; vinylidene chloride; acrylonitrile; methacrylonitrile; dibutyl fumarate; maleic anhydride, dodecylsuccinic anhydride; radically polymerizable unsaturated carboxylic acids; radically polymerizable unsaturated monomers containing a sulfonic acid residue; quaternary ammonium salts that are derived from (meth)acrylic acid; methacrylate esters of alcohols that contain a tertiary amine group and mixtures thereof; and wherein the carbosiloxane dendrimer is of formula (V), wherein each R9 is a methyl group; wherein R10 is a C2 alkylene group; wherein e is 0; wherein each Z is a methyl group; wherein A is of formula (VII); wherein R12 is a methyl group and wherein R13 is a C3 alkylene group. 4. The personal care formulation of claim 3, further comprising a suncare active. 5. The personal care formulation of claim 4, having 30 to 92 wt % of the cosmetically acceptable carrier 0.1 to 10 wt %, on a solids basis, of the polymer blend; and 0.1 to 70 wt % of the suncare active. 6. The personal care formulation of claim 5, wherein the cosmetically acceptable carrier includes water. 7. The personal care formulation of claim 6, wherein the suncare active is a UV radiation absorbing agent is selected from the group consisting of physical blockers and chemical absorbers. 8. The personal care formulation of claim 7, wherein the suncare active is a UV radiation absorbing agent selected from the group consisting of red petrolatum; titanium dioxide; zinc oxide; 1-(4-methoxyphenol)-3-(4-tert-butylphenyl)propane-1,3-dione 2-hydroxy-4-methoxybenzophenone; dioxybenzone; sulisobenzone; menthyl anthranilate para-aminobenzoic acid; amyl paradimethylaminobenzoic acid; octyl para-dimethylaminobenzoate; ethyl 4-bis (hydroxypropyl) para-aminobenzoate; polyethylene glycol (PEG-25) para-aminobenzoate; ethyl 4-bis (hydroxypropyl) aminobenzoate diethanolamine para-methyoxycinnamate; 2-ethoxyethyl para-methoxycinnamate; ethylhexyl para-methoxycinnamate; octyl para-methoxycinnamate; isoamyl para-methoxycinnamate 2-ethylhexyl-2-cyano-3,3-diphenyl-acrylate 2-ethylhexyl-2-cyano-3,3-diphenyl-2-propenoate; 2-ethylhexyl-2-hydroxybenzoate homomenthyl salicylate; glyceryl aminobenzoate; triethanolamine salicylate; digalloyl trioleate; lawsone with dihydroxyacetone; 2-phenylbenzimidazole-5-sulfonic acid; 4-methylbenzylidine camphor; avobenzone; triazines; benzotriazoles; vinyl group-containing amides; cinnamic acid amides; sulfonated benzimidazoles); 3,3,5-trimethylcyclohexyl 2-hydroxybenzoate and mixtures thereof. 9. The personal care formulation of claim 8, wherein the suncare active is a UV radiation absorbing agent is a mixture of UV absorbing agents including 1-(4-methoxyphenol)-3-(4-tert-butylphenyl)propane-1,3-dione; 2-ethylhexyl 2-hydroxybenzoate; 2-ethyhexyl-2-cyano-3,3-diphenyl-2-propenoate and 2-hydroxy-4-methoxybenzophenone; and wherein R3 is a C3 alkylene group. 10. The personal care formulation of claim 9, further comprising an optional additive selected from the group consisting of water proofing agents, emollients, preservatives, antioxidants, fragrances, deodorants, antiperspirant actives, skin coolants, humectants, rheology modifiers, aesthetic modifiers, Vitamins, skin protectants, oils, emulsifiers, surfactants, pearlizers, consistency factors, thickeners, super fatting agents, stabilizers, polymers, silicone oils, fats, waxes, lecithins, phospholipids, fillers, pigments, colorants, light management powders and particles, moisturizers, cleansers, hair treatment actives, anti-dandruff agents, skin care actives and mixtures thereof. DESC (US20210401725) (...)vinyl monomers (e.g., tetrahydrofurfuryl acrylate, butoxyethyl acrylate, ethoxydiethylene glycol acrylate, polyethylene glycol acrylate, polypropylene glycol monoacrylate, hydroxybutyl vinyl ether, cetyl vinyl ether, 2-ethylhexyl vinyl ethe(...)vinyl ether, tetrahydrofurfuryl methacrylate, butoxyethyl methacrylate, ethoxydiethyleneglycol methacrylate, polyethylene glycol methacrylate, polypropyleneglycol monomethacrylate); alkoxysilanes that contain a radically polymerizable unsat(...) (...)paradimethylaminobenzoic acid; octyl para-dimethylaminobenzoate; ethyl 4-bis (hydroxypropyl) para-aminobenzoate; polyethylene glycol (PEG-25) para-aminobenzoate; ethyl 4-bis (hydroxypropyl) aminobenzoate; diethanolamine para-methyoxycinnama(...) The multistage polymer can be prepared by conventional polymerization techniques, such as, for example, by emulsion polymerization. Preferably, the multistage polymer of the present invention is an emulsion polymer. After initial polymerization and at 85° C., a monomer emulsion cofeed to the flask of the above prepared monomer emulsion was begun at a rate of 1.97 g/min for 15 minutes and then at a rate of 3.93 g/min. for the next 75 minutes. After the initial polymerization, the remainder of the acrylate rich monomer emulsion in the first container was cofeed to the flask contents at a rate of 3.08 g/min. for 15 minutes and then at 6.15 g/min for 60 minutes. DESC (WO2020123197) (...)vinyl monomers (e.g., tetrahydrofurfuryl acrylate, butoxy ethyl acrylate, ethoxy diethylene glycol acrylate, polyethylene glycol acrylate, polypropylene glycol monoacrylate, hydroxybutylvinyl ether, cetyl vinyl ether, 2-ethylhexyl vinyl eth(...)vinyl ether, tetrahydrofurfuryl methacrylate, butoxyethyl methacrylate, ethoxydiethyleneglycol methacrylate, polyethylene glycol methacrylate, polypropyleneglycol monomethacrylate); alkoxy silanes that contain a radically polymerizable unsa(...) (...)paradimethylaminobenzoic acid; octyl para-dimethylaminobenzoate; ethyl 4-bis (hydroxypropyl) para-aminobenzoate; polyethylene glycol (PEG-25) para-aminobenzoate; ethyl 4-bis (hydroxypropyl) aminobenzoate; diethanolamine para-methyoxycinnama(...) The multistage polymer can be prepared by conventional polymerization techniques, such as, for example, by emulsion polymerization. Preferably, the multistage polymer of the present invention is an emulsion polymer. After initial polymerization and at 85 °C, a monomer emulsion cofeed to the flask of the above prepared monomer emulsion was begun at a rate of 1.97 g/min. for 15 minutes and then at a rate of 3.93 g/min. for the next 75 minutes. After the initial polymerization, the remainder of the acrylate rich monomer emulsion in the first container was cofeed to the flask contents at a rate of 3.08 g/min. for 15 minutes and then at 6.15 g/min for 60 minutes. DESC (JP2022514199) (...)0.05~ 0.1%, most preferably 0.07~ 0.08%) by weight of the acrylate-rich stage of: Structural units of a polyethylenically unsaturated acrylate-rich monomer having at least two ethylenically unsaturated groups per molecule, wherein the polyethylenically unsaturated monomer having at least two ethylenically unsaturated g(...) (...)vinyl monomers (e.g. tetrahydrofurfuryl acrylate, butoxyethyl acrylate; Ethoxydiethylene glycol acrylate, polyethylene glycol acrylate, polypropylene glycol monoacrylate, hydroxybutyl vinyl ether; Cetyl vinyl ether, 2-ethylhexyl vinyl ether(...)vinyl ether, tetrahydrofurfuryl methacrylate, butoxyethyl methacrylate, ethoxydiethylene glycol methacrylate; Polyethylene glycol methacrylate, polypropylene glycol monomethacrylate), alkoxysilanes containing a radically polymerizable unsat(...) (...)dimethylaminobenzoic acid, octylpara-dimethylaminobenzoate, ethyl 4-bis (hydroxypropyl) para-aminobenzoate, polyethylene glycol (PEG-25) para-aminobenzoate; Ethyl 4-bis (hydroxypropyl) aminobenzoate, diethanolamine para-methyloxycinnamate, (...) Multi-stage polymers may be prepared by conventional polymerization techniques such as, for example, emulsion polymerization. Preferably, the multi-stage polymer of the invention is an emulsion polymer. After the initial polymerization, cofeeding of the monomer emulsion into the flask of the monomer emulsion prepared above was started at a rate of 1.97 g/min for 15 min, and then the next 75 min was started at a rate of 3.93 g/min at 85 °C.(...) After the first polymerization, the remainder of the acrylate-rich monomer emulsion in the first vessel was co-fed to the contents of the flask at a rate of 3.08 g/min for 15 minutes and then at a rate of 6.15 g/min for 60 minutes. DESC (BR112021009058) (...)vinyl monomers (e.g. tetrahydrofurfuryl acrylate, butoxyethyl acrylate, ethoxydiethylene glycol acrylate, polyethylene glycol acrylate, polypropylene glycol monoacrylate, hydroxybutyl vinyl ether, cetyl vinyl ether, 2-ethylhexyl vinyl ether(...)vinyl ether, tetrahydrofurfuryl methacrylate, butoxyethyl methacrylate, ethoxydiethylene glycol methacrylate, polyethylene glycol methacrylate, polypropylene glycol monomethacrylate); alkoxysilanes containing a radically polymerizable unsat(...) (...)amyl para-dimethylaminobenzoic acid; octyl paraaminobenzoate; ethyl 4-bis (hydroxypropyl) para-aminobenzoate; polyethylene glycol para-aminobenzoate (PEG-25); ethyl 4-bis (hydroxypropyl) aminobenzoate; diethanolamine para-methoxyacinamate; (...) [0044] The multi-stage polymer may be prepared by conventional polymerization techniques, such as, for example, by emulsion polymerization. Preferably, the multi-stage polymer of the present invention is an emulsion polymer. After the initial polymerization and at 85 °C, a monomer emulsion co-fed to the flask of the monomer emulsion prepared above was started at a rate of 1.97 g/min. for 15 minutes and then at a rate of 3.93 g/min. for the next 75 minutes. After the initial polymerization, the remainder of the acrylate rich monomer emulsion in the first vessel was co-fed to the flask contents at a rate of 3.08 g/min for 15 minutes and then at 6.15 g/min for 60 minutes. DESC (CN113164793) (...)selected from (meth) acrylic acid C1-22Structural units of monoethylenically unsaturated nonionic acrylate-rich grade monomers of alkyl esters and mixtures thereof; and a carbon-rich siloxane stage comprising: structural units of carbosilox(...) The present invention provides a polymer blend comprising: (A) a multistage polymer comprising: (a) an acrylate-rich grade comprising: 88 to 100 wt% structural units of a monoethylenically unsaturated nonionic acrylate-rich monomer, based o(...)of the acrylate-rich stage; and 0 to 2 wt%, by weight of the acrylate-rich stage, of structural units of a polyethylenically unsaturated acrylate-rich stage monomer having at least two ethylenically unsaturated groups per molecule; and (b) a carbon-rich siloxane grade comprising: 0 to 90 wt% structural units of a vinyl (A) monomer, based on the weight of the carbosiloxane-rich grade; and 10 to 100 wt%, based on the weight of the carbosiloxane-rich fraction, of structural unit(...) (...)05 to 0.1 wt%, most preferably 0.07 to 0.08 wt%) by weight of the acrylate rich stage of structural units of a polyethylenically unsaturated acrylate rich stage monomer having at least two ethylenically unsaturated groups per molecule; and (...)wt%, most preferably from 19 to 21 wt%) structural units of a vinyl (a) monomer, by weight of the carbosiloxane-rich grade; and 10 to 100 wt% (preferably 50 to 100 wt%) by weight of the carbon rich siloxane grade90 wt%; more preferably 70 to 87.5 wt%; even more preferably 75 to 85 wt%; most preferably from 79 to 81 wt.(...) (...)02 to 0.5 wt%, even more preferably 0.05 to 0.1 wt%, most preferably 0.07 to 0.08 wt%) of structural units of a polyethylenically unsaturated acrylate-rich stage monomer having at least two ethylenically unsaturated groups per molecule, by (...) (...)based on the weight of the acrylate-rich stage; wherein the monoethylenically unsaturated nonionic acrylate-rich grade monomer is selected from the group consisting of: (i)40 to 75 wt% (more preferably 50 to 70 wt%, most preferably 55 to 65(...) (...)based on the weight of the acrylate-rich stage; wherein the monoethylenically unsaturated nonionic acrylate-rich grade monomer is selected from the group consisting of: (i)40 to 75 wt% (more preferably 50 to 70 wt%, most preferably 55 to 65(...) (...)based on the weight of the acrylate-rich stage; wherein the monoethylenically unsaturated nonionic acrylate-rich grade monomer is selected from the group consisting of: (i)40 to 75 wt% (more preferably 50 to 70 wt%, most preferably 55 to 65(...) (...)based on the weight of the acrylate-rich stage; wherein the monoethylenically unsaturated nonionic acrylate-rich grade monomer is selected from the group consisting of: (i)40 to 75 wt% (more preferably 50 to 70 wt%, most preferably 55 to 65(...) (...)5 wt%, even more preferably from 0.05 to 0.1 wt%, most preferably from 0.07 to 0.08 wt%) structural units of a polyethylenically unsaturated acrylate-rich stage monomer having at least two ethylenically unsaturated groups per molecule, by w(...) (...)5 wt%, even more preferably from 0.05 to 0.1 wt%, most preferably from 0.07 to 0.08 wt%) structural units of a polyethylenically unsaturated acrylate-rich stage monomer having at least two ethylenically unsaturated groups per molecule, by weight of the acrylate-rich stage; wherein the polyethylenically unsaturated monomer having at least two ethylenically unsaturated groups per molecule is selecte(...) (...)5 wt%, even more preferably from 0.05 to 0.1 wt%, most preferably from 0.07 to 0.08 wt%) structural units of a polyethylenically unsaturated acrylate-rich stage monomer having at least two ethylenically unsaturated groups per molecule, by weight of the acrylate-rich stage; wherein the polyethylenically unsaturated monomer having at least two ethylenically unsaturated groups per molecule is selecte(...) (...)5 wt%, even more preferably from 0.05 to 0.1 wt%, most preferably from 0.07 to 0.08 wt%) structural units of a polyethylenically unsaturated acrylate-rich stage monomer having at least two ethylenically unsaturated groups per molecule, by weight of the acrylate-rich stage; wherein the polyethylenically unsaturated monomer having at least two ethylenically unsaturated groups per molecule is selecte(...)5 wt%, even more preferably from 0.05 to 0.1 wt%, most preferably from 0.07 to 0.08 wt%) structural units of a polyethylenically unsaturated acrylate-rich stage monomer having at least two ethylenically unsaturated groups per molecule, by weight of the acrylate-rich stage; wherein the polyethylenically unsaturated monomer having at least two ethylenically unsaturated groups per molecule comprises (...)5 wt%, even more preferably from 0.05 to 0.1 wt%, most preferably from 0.07 to 0.08 wt%) structural units of a polyethylenically unsaturated acrylate-rich stage monomer having at least two ethylenically unsaturated groups per molecule, by weight of the acrylate-rich stage; wherein the polyethylenically unsaturated monomer having at least two ethylenically unsaturated groups per molecule is ALMA. (...)wt% (preferably 10 to 35 wt%, more preferably 15 to 30 wt%, most preferably 18 to 25 wt%) of a carbon rich siloxane grade, based on the weight of the multi-stage polymer. Most preferably, the multistage polymer comprises: 5 to 40 wt% (prefe(...)wt% (preferably 10 to 35 wt%, more preferably 15 to 30 wt%, most preferably 18 to 25 wt%) of a carbon rich siloxane grade, by weight of the multi-stage polymer; wherein the carbon-rich siloxane stage comprises: from 0 to 90 wt% (preferably (...)to 25 wt%, most preferably 19 to 21 wt%) structural units of a vinyl monomer, by weight of the carbon-rich siloxane grade; and from 10 to 100 wt% (preferably from 50 to 90 wt%, more preferably from 70 to 87.5 wt%, even more preferably from (...)from 79 to 81 wt%) structural units of carbosiloxane monomers of formula (I) by weight of the carbosiloxane-rich grade. Preferably, the carbon-rich siloxane grade comprises: from 0 to 90 wt% (preferably from 10 to 50 wt%, more preferably from 12.5 to 30 wt%, even more preferably from 15 to 25 wt%, most preferably from 19 to 21 wt%) structural units of a vinyl (a) monomer, based on the weight of the carbon-rich siloxane grade. More preferably, the carbon-rich siloxane grade comprises: from 0 to 90 wt% (preferably from 10 to 50 wt%, more preferably from 12.5 to 30 wt%, even more preferably from (...)wt%, most preferably from 19 to 21 wt%) structural units of a vinyl (a) monomer, by weight of the carbosiloxane-rich grade; wherein the vinyl (A) monomer contains at least one free-radically polymerizable vinyl group per molecule. Even more preferably, the carbon-rich siloxane grade comprises: from 0 to 90 wt% (preferably from 10 to 50 wt%, more preferably from 12.5 to 30 wt%, even more preferably(...)wt%, most preferably from 19 to 21 wt%) structural units of a vinyl (a) monomer, by weight of the carbosiloxane-rich grade; wherein the vinyl (A) monomer is selected from the group consisting of: acrylic acid C1-3Alkyl esters (e.g., methyl (...) Still more preferably, the carbon-rich siloxane grade comprises: from 0 to 90 wt% (preferably from 10 to 50 wt%, more preferably from 12.5 to 30 wt%, even more preferably from 15 to 25 wt%, most preferably from 19 to 21 wt%) structural units of a vinyl (a) monomer, by weight of the carbosiloxane-rich grade; wherein the vinyl (A) monomer is selected from the group consisting of: methyl acrylate, et(...) Most preferably, the carbon-rich siloxane grade comprises: from 0 to 90 wt% (preferably from 10 to 50 wt%, more preferably from 12.5 to 30 wt%, even more preferably from 15 to 25 wt%, most preferably from 19 to 21 wt%) structural units of a vinyl (a) monomer, by weight of the carbosiloxane-rich grade; wherein the vinyl (A) monomer includes methyl methacrylate and methacrylic acid. Preferably, the carbon-rich siloxane grade comprises: from 10 to 100 wt% (preferably from 50 to 90 wt%, more preferably from 70 to 87.5 wt%, even more preferably from 75 to 85 wt%, most preferably from 79 to 81 wt%) structural units of carbosiloxane monomers of formula (I) by weight of the carbosiloxane-rich grade. More preferably, the carbon-rich siloxane grade comprises: from 10 to 100 wt% (preferably from 50 to 90 wt%, more preferably from 70 to 87.5 wt%, even more prefera(...)formula (I) wherein a is from 0 to 3 (preferably from 0 to 2; most preferably 1) by weight of the carbosiloxane-rich grade; wherein d is 0 or 1 (preferably 0); wherein each R1Independently selected from hydrogen, C1-10Alkyl and aryl (prefer(...) Most preferably, the carbon-rich siloxane grade comprises: 10 to 100 wt% (preferably 50 to 90 wt%, more preferably 70 to 87.5 wt%, even more preferably 75 to 85 wt%, most preferably 79 to 81 wt%) structural units of carbosiloxane monomers o(...) (...)bond-containing vinyl monomers (e.g., tetrahydrofurfuryl acrylate, butoxyethyl acrylate, ethoxydiglycol acrylate, polyethylene glycol acrylate, polypropylene glycol monoacrylate, hydroxybutyl vinyl ether, hexadecyl vinyl ether, 2-ethylhexyl(...)2-ethylhexyl vinyl ether, tetrahydrofurfuryl methacrylate, butoxyethyl methacrylate, ethoxydiglycol methacrylate, polyethylene glycol methacrylate, polypropylene glycol monomethacrylate); alkoxysilanes (e.g., CH) containing free radically p(...) (...)amyl p-dimethylaminobenzoic acid, octyl p-dimethylaminobenzoate, ethyl 4-bis (hydroxypropyl) p-aminobenzoate, polyethylene glycol (PEG-25) p-aminobenzoate, ethyl 4-bis (hydroxypropyl) aminobenzoate, diethanolamine p-methoxycinnamate, 2-etho(...) The multistage polymers may be prepared by conventional polymerization techniques, for example by emulsion polymerization. Preferably, the multistage polymer of the present invention is an emulsion polymer. After the initial polymerization, the co-feeding of the monomer emulsion into the flask of the monomer emulsion prepared above was started at a rate of 1.97 g/min at 85 ℃ for 15 minutes and then at a rate of 3.93 g/min for the next 75 minut(...) After the initial polymerization, the remaining acrylate-rich monomer emulsion in the first vessel was co-fed to the flask contents at a rate of 3.08 grams/minute for 15 minutes, and then at 6.15 grams/minute for 60 minutes. DESC (IN202117026267) (...)vinyl monomers (e.g., tetrahydrofurfuryl acrylate, butoxy ethyl acrylate, ethoxy diethylene glycol acrylate, polyethylene glycol acrylate, polypropylene glycol monoacrylate, hydroxybutyl vinyl ether, cetyl vinyl ether, 2-ethylhexyl vinyl et(...)vinyl ether, tetrahydrofurfuryl methacrylate, butoxyethyl methacrylate, ethoxydiethyleneglycol methacrylate, polyethylene glycol methacrylate, polypropyleneglycol monomethacrylate); alkoxy silanes that contain a radically polymerizable unsa(...) (...)paradimethylaminobenzoic acid; octyl para-dimethylaminobenzoate; ethyl 4-bis (hydroxypropyl) para-aminobenzoate; polyethylene glycol (PEG-25) para-aminobenzoate; ethyl 4-bis (hydroxypropyl) aminobenzoate; diethanolamine para-methyoxycinnama(...) The multistage polymer can be prepared by conventional polymerization techniques, such as, for example, by emulsion polymerization. Preferably, the multistage polymer of the present invention is an emulsion polymer. After initial polymerization and at 85 °C, a monomer emulsion cofeed to the flask of the above prepared monomer emulsion was begun at a rate of 1.97 g/min. for 15 minutes and then at a rate of 3.93 g/min. for the next 75 minutes. After the initial polymerization, the remainder of the acrylate rich monomer emulsion in the first container was cofeed to the flask contents at a rate of 3.08 g/min. for 15 minutes and then at 6.15 g/min for 60 minutes. DESC (KR20210102938) (...)an ether bond (e.g., tetrahydrofurfuryl acrylate, butoxyethyl acrylate, ethoxydiethyleneglycol acrylate, polyethylene glycol acrylate, polypropylene glycol monoacrylate, hydroxybutyl vinyl ether, Cetyl vinyl ether, 2-ethylhexyl vinyl ether,(...)vinyl ether, tetrahydrofurfuryl methacrylate, butoxyethyl methacrylate, ethoxydiethylene glycol methacrylate, polyethylene glycol methacrylate, polypropylene glycol monomethacrylate); alkoxysilanes containing radically polymerizable unsatur(...) (...)acid; Octyl para-dimethylaminobenzoate; ethyl 4-bis (hydroxypropyl) para-aminobenzoate; polyethylene glycol (peg-25) para-aminobenzoate; ethyl 4-bis (hydroxy propyl) aminobenzoate; Diethanolamine para-methoxycinnamate; 2-ethoxyethyl para-me(...) The multistage polymer can be prepared by conventional polymerization techniques such as, for example, emulsion polymerization. Preferably, the multi-stage polymer of the present invention is an emulsion polymer. After the initial polymerization and at 85 °C, the monomer emulsion co-feed to the flask of the previously prepared monomer emulsion began at a rate of 1.97 g/min for 15 minutes, then at a rate of 3.93 g/min for the next 75 minutes. After initial polymerization, the remainder of the acrylate rich monomer emulsion in the first vessel was co-fed to the flask contents at a rate of 3.08 g/min for 15 minutes, then 6.15 g/min for 60 minutes. ECLM (US20210401725) (...)paradimethylaminobenzoic acid; octyl para-dimethylaminobenzoate; ethyl 4-bis (hydroxypropyl) para-aminobenzoate; polyethylene glycol (PEG-25) para-aminobenzoate; ethyl 4-bis (hydroxypropyl) aminobenzoate ECLM (WO2020123197) para-dimethylaminobenzoate; ethyl 4-bis (hydroxypropyl) para-aminobenzoate; polyethylene glycol (PEG-25) para-aminobenzoate; ethyl 4-bis (hydroxypropyl) aminobenzoate diethanolamine para-methyoxycinnamate; 2-ethoxyethyl para-methoxycinna(...) ECLM (JP2022514199) (...)dimethylaminobenzoic acid, octylpara-dimethylaminobenzoate; Ethyl 4-bis (hydroxypropyl) para-aminobenzoate, polyethylene glycol (PEG-25) para-aminobenzoate, ethyl 4-bis (hydroxypropyl) aminobenzoate; Diethanolamine para-methoxycinnamate, 2-(...) ECLM (BR112021009058) (...)paradimethylaminobenzoic acid; octyl para-dimethylaminobenzoate; ethyl 4-bis (hydroxypropyl) paraaminobenzoate; polyethylene glycol (PEG-25) para-aminobenzoate; ethyl 4-bis (hydroxypropyl) aminobenzoate; diethanolamine para-methyoxycinnamat(...) ECLM (CN113164793) 0 to 2 wt%, by weight of the acrylate-rich stage, of structural units of a polyethylenically unsaturated acrylate-rich stage monomer having at least two ethylenically unsaturated groups per molecule; and (b) a carbon-rich siloxane grade comp(...) (...)amyl p-dimethylaminobenzoic acid; octyl p-dimethylaminobenzoate; 4-bis (hydroxypropyl) ethyl p-aminobenzoate; polyethylene glycol (PEG-25) p-aminobenzoate; ethyl 4-bis (hydroxypropyl) aminobenzoate; diethanolamine p-methoxycinnamate; 2-etho(...) ECLM (IN202117026267) (...)paradimethylaminobenzoic acid; octyl para-dimethylaminobenzoate; ethyl 4-bis (hydroxypropyl) para-aminobenzoate; polyethylene glycol (PEG-25) para-aminobenzoate; ethyl 4-bis (hydroxypropyl) aminobenzoate; diethanolamine para-methyoxycinnama(...) ECLM (KR20210102938(...)
Полимерные компаунды, полимерные волокна | Патент описывает способы получения полифункциональных органосилоксанов с использованием катализатора фторированного триарилборана Льюиса и их дальнейшую функционализацию с целью получения скопированных функциональных органосилоксанов. Полученные полифункциональные органосилоксаны могут использоваться для создания композиций терморадикального клея, а скопированные функциональные органосилоксаны - для создания терморадикально-вылечивающихся клеевых композиций. Таким образом, данный патент относится к темам полимерные компаунды и полимерные волокна. | KR10-2023-0028305 CN115698137 WO2021/262494 | DOW CORNING DOW GLOBAL TECHNOLOGIES DOW SILICONES | 2020-06-24 2021-06-16 | (WO2021262494) Methods for making polyfunctional organosiloxanes and compositions containing same | (WO2021/262494) A polyfunctional organohydrogensiloxane is prepared using a fluorinated triarylborane Lewis acid as catalyst. The polyfunctional organohydrogensiloxane may be formulated into release coating compositions. Alternatively, the polyfunctional organohydrogensiloxane may be further functionalized with a curable group to form a clustered functional organosiloxane. The clustered functional organosiloxane may be formulated into thermal radical cure adhesive compositions. | (WO2021/262494) Claims: 1. A method for preparing a product comprising a polyfunctional organohydrogensiloxane, where the method comprises: 1) combining starting materials comprising A) a fluorinated triarylborane Lewis acid of formulafunctional group or a functional polymer group; and subscript x is 0 or 1; with the provisos that: not all of Ro1, R°2, R°3, R°4, R°5, R°6, Rml, Rm2, Rm3, Rm4, Rm5, Rm6, RP1, R?2, and R?3 can be F simultaneously; not all of R01 6, Rm^ ^, and RP^ 3 can be H simultaneously; and when two or more of R°l, R°2, R°3, and R°4 are CF3, then R°3 and R0^ are each selected from H or F; B) a hydroxyl-functional organosilicon compound of formulasubscript n is 1 to 2,000, and eachis independently selected from the group consisting of monovalent hydrocarbon groups and monovalent halogenated hydrocarbon groups; and C) a cyclic poly organohydrogensiloxane of formula (RHSiCh^iy where subscript v is 3 to 12; and each R is an independently selected monovalent hydrocarbon group; thereby preparing the product comprising a polyfunctional organohydrogensiloxane and a by-product comprising H^. 2. The method of claim 1, where the fluorinated triarylborane is selected from the group consisting of tris(3,5- bis(trifluoromethyl)phenyl)borane THF adduct; bis(3,5-bis(trifluoromethyl)phenyl)(2,4,6-trifluorophenyl)borane THF adduct; and bis(3,5-bis(trifluoromethyl)phenyl)(2,5-bis(trifluoromethyl)phenyl)borane. 3. The method of claim 1 or claim 2, where starting material B) comprises a hydroxyl-terminated polydiorganosiloxane, subscript n is 2 to 1,000, and each R^ is selected from the group consisting of an alkyl group of 1 to 20 carbon atoms, an alkenyl group of 2 to 20 carbon atoms, an aryl group of 6 to 20 carbon atoms, or a halogenated alkyl group of 1 to 20 carbon atoms. 4. The method of any one of the preceding claims, where in the cyclic polyorganohydrogensiloxane, subscript v is 4 to 10, and each R is an alkyl group of 1 to 6 carbon atoms. 5. The method of any one of the preceding claims further comprising: 2) during and/or after step 1), removing the H2 generated during formation of the polyfunctional organohydrogensiloxane. 6. The method of any one of the preceding claims, further comprising: 3) neutralizing residual fluorinated triarylborane compound in the polyfunctional organohydrogensiloxane. 7. The method of claim 6, where the polyfunctional organohydrogensiloxane has general formula a-1):each subscript v is independently 3 to 12; each subscript n is independently 1 to 1,000; each R is an independently selected monovalent hydrocarbon group; and each R * is independently selected from monovalent hydrocarbon groups and monovalent halogenated hydrocarbon groups, with the proviso that one or more hydrogen atoms in formula a-1) may be replaced by a group of formulaeach of subscript n, subscript p, R and are independently selected and described above. 8. The method of claim 7, where the polyfunctional organohydrogensiloxane has formula: 9. The method of any one of the preceding claims, further comprising recovering the polyfunctional organohydrogensiloxane from the product. 10. A method for preparing a clustered functional organopolysiloxane comprising: 1) preparing a) the product by the method of any one of claims 1 to 9, and 2) combining starting materials comprising a) the product, b) a hydrosilylation reaction catalyst, and c) a reactive species having an average, per molecule at least one aliphatically unsaturated group capable of undergoing an addition reaction with a silicon-bonded hydrogen atom of starting material a) and further comprising one or more curable groups per molecule. 11. The method of claim 10, where the reactive species is selected from the group consisting of: i) a silane of formula R^ySiR ^.yy where subscript y is 1 to 3, each R^ is the aliphatically unsaturated group capable of undergoing an addition reaction, and each R^ is the curable group; thereby preparing a product comprising a clustered functional organosiloxane; and ii) an organic compound of formula R^R^, where each R^ is the aliphatically unsaturated group capable of undergoing an addition reaction, and each R^ is the curable group. 12. The method of claim 10 or claim 11, where the clustered functional organopolysiloxane has general formula a’-each subscript v is independently 3 to 12; each subscript n is independently 1 to 1,000; each R is an independently selected monovalent hydrocarbon group; eachis independently selected from monovalent hydrocarbon groups and monovalent halogenated hydrocarbon groups; and where each R^ is independently selected from the group consisting of H and a curable group, and with the proviso that one or more of R^ may be replaced with a group of formula a’ -2):subscript n, subscript v, R, R^, and R^ are as described above; with the proviso that at least one R^ per molecule is the curable group. 13. The method of claim 12, where the clustered functional organopolysiloxane has formula: 14. A curable composition comprising: (I) the product prepared by the method of any one of claims 1 to 13, and (II) a curing agent. 15. A composition comprising: A) a fluorinated triarylborane Lewis acid of formulafunctional group or a functional polymer group; and subscript x is 0 or 1; with the provisos that: not all of Ro1, R°2, R°3, R°4, R°5, R°6, Rml, Rm2, Rm3, Rm4, Rm5, Rm6, RP1, R?2, and R?3 can be F simultaneously; not all of R01 6, Rm^ ^, and RP^ 3 can be FI simultaneously; and when two or more of R°l, R°2, R°3, and R°4 are CF3, then R°3 and R0^ are each selected from FI or F; B) a hydroxyl-functional organosilicon compound of formulasubscript n is 1 to 2,000, and each R^ is independently selected from the group consisting of monovalent hydrocarbon groups and monovalent halogenated hydrocarbon groups; and C) a cyclic polyorganohydrogensiloxane of formula (RHSiCh^ty where subscript v is 3 to 12; and each R is an independently selected monovalent hydrocarbon group; thereby preparing the product comprising a polyfunctional organohydrogensiloxane and a by-product comprising H y | (WO2021262494A1) PENDING (KR20230028305A) PENDING (CN115698137A) PENDING | (WO2021/262494) "Free of' as used herein includes none, alternatively an amount non- detectable by GC, and alternatively an amount insufficient to cause performance problems of release coatings prepared from release coating compositions including the polyfunctional organohydrogensiloxane made by the method described herein. | (WO2021/262494) 1. A method for preparing a product comprising a polyfunctional organohydrogensiloxane, where the method comprises: 1) combining starting materials comprising A) a fluorinated triarylborane Lewis acid of formula functional group or a functional polymer group; and subscript x is 0 or 1; with the provisos that: not all of Ro1, R°2, R°3, R°4, R°5, R°6, Rml, Rm2, Rm3, Rm4, Rm5, Rm6, RP1, R?2, and R?3 can be F simultaneously; not all of R01 6, Rm^ ^, and RP^ 3 can be H simultaneously; and when two or more of R°l, R°2, R°3, and R°4 are CF3, then R°3 and R0^ are each selected from H or F; B) a hydroxyl-functional organosilicon compound of formula subscript n is 1 to 2,000, and each is independently selected from the group consisting of monovalent hydrocarbon groups and monovalent halogenated hydrocarbon groups; and C) a cyclic poly organohydrogensiloxane of formula (RHSiCh^iy where subscript v is 3 to 12; and each R is an independently selected monovalent hydrocarbon group; thereby preparing the product comprising a polyfunctional organohydrogensiloxane and a by-product comprising H^. 15. A composition comprising: A) a fluorinated triarylborane Lewis acid of formula functional group or a functional polymer group; and subscript x is 0 or 1; with the provisos that: not all of Ro1, R°2, R°3, R°4, R°5, R°6, Rml, Rm2, Rm3, Rm4, Rm5, Rm6, RP1, R?2, and R?3 can be F simultaneously; not all of R01 6, Rm^ ^, and RP^ 3 can be FI simultaneously; and when two or more of R°l, R°2, R°3, and R°4 are CF3, then R°3 and R0^ are each selected from FI or F; B) a hydroxyl-functional organosilicon compound of formula subscript n is 1 to 2,000, and each R^ is independently selected from the group consisting of monovalent hydrocarbon groups and monovalent halogenated hydrocarbon groups; and C) a cyclic polyorganohydrogensiloxane of formula (RHSiCh^ty where subscript v is 3 to 12; and each R is an independently selected monovalent hydrocarbon group; thereby preparing the product comprising a polyfunctional organohydrogensiloxane and a by-product comprising H y | (WO2021/262494) A polyfunctional organohydrogensiloxane is prepared using a fluorinated triarylborane Lewis acid as catalyst. The polyfunctional organohydrogensiloxane may be formulated into release coating compositions. | APD 2021-06-16 2021-06-16 2021-06-16 DESC (WO2021262494) (...)V) an adhesion promoter, (VI) a colorant, (VII) a reactive diluent, (VIII) a corrosion inhibitor, (IX) a polymerization inhibitor, (X) a filler, (XI) a filler treating agent, (XII) an acid acceptor, and a combination thereof. (xmmR22(3-mm)si°l/2)oo(Rl4R222siol/2)pp(R222sio2/2)qq(R22xsi°2/2)rr (Rl4R22si02/2)ssand X and subscript mm are as described above, subscript oo > 0, subscript pp > 0, subscript qq > 0, subscript rr > 0, subscript ss > 0, subscript ww > 0, s(...)subscript ww > 0, subscript tt > 0, and subscript uu > 0, with the provisos that a quantity (oo + rr) > 1, a quantity (pp + ss + ww) > 1, and a quantity (oo + pp + qq + rr + ss + ww + tt + uu) > 2. Alternatively, subscript pp may be 0 to 100, alternatively 0 to 50, alternatively 0 to 20, alternatively 0 to 10, alternatively 1 to 50, alternatively 1 to 20, and alternatively 1 to 10. (...)ethylene glycol diacrylate, triethylene glycol dimethacrylate, diethylene glycol bismethacryloxy carbonate, polyethylene glycol diacrylate, tetraethylene glycol dimethacrylate, diglycerol diacrylate, diethylene glycol dimethacrylate, pentae(...) Specific examples of suitable substrates include paper substrates such as Kraft paper, polyethylene-coated Kraft paper (PEK coated paper), and regular papers; polymeric substrates such as polyamides (PA); polyesters such as polyethylene terephthalates (PET), polybutylene terephthalates (PET), polytrimethylene terephthalates (PTT), polyethylene naphthalates (PEN), and liquid crystalline polyesters; polyolefins such as polyethylenes (PE), polypropylenes (PP), and polybutylenes; styrenic resins; polyoxymethylenes (POM); polycarbonates (PC); polymethylenemet(...)fluorinated resins, such as polytetrafluoroethylenes; thermoplastic elastomers, such as polystyrene types, polyolefin types, polyurethane types, polyester types, polyamide types, polybutadiene types, polyisoprene types, and fluoro types; an(...) (...)the release coating composition may be applied to polymer film substrates, for example polyester, particularly polyethylene terephthalate (PET), polyethylene, polypropylene, or polystyrene films. (...)can alternatively be applied to a paper substrate, including plastic-coated paper, for example paper coated with polyethylene, glassine, super calender paper, or clay coated kraft. All other solvents were purchased from Aldrich anhydrous grade and stored over activated 3 A molecular sieves prior to use. NMR solvents (CDCI3, CD2CI2, and CgDg), obtained from Cambridge Isotope Laboratories, Inc., were dried over active 3(...) However, a side reaction (ring-opening polymerization/crosslinking) occurred when using FAB, monitored by the consumption of MH-1109 over time in the presence of the fluorinated triarylborane Lewis acid catalyst. The MH-1109 was monitored o(...) DESC (CN115698137) (...)agents, (IV) solvents, (V) adhesion promoters, (VI) colorants, (VII) reactive diluents, (VIII) resists, (IX) polymerization inhibitors, (X) fillers, (XI) filler treating agents, (XII) acid acceptors, and combinations thereof. (...)E) may comprise a polyorganosiloxane having the unit formula: (X) mm R 22(3-mm) SiO 1/2 ) oo (R 14 R 222 SiO 1/2 ) pp (R 222 SiO 2/2 ) qq (R 22 XSiO 2/2 ) rr (R 14 R 22 SiO 2/2 ) ss (R 14 SiO 3/2 ) ww (R 22 SiO 3/2 ) tt (SiO 4/2 ) uu Wherei(...)R 22 SiO 3/2 ) tt (SiO 4/2 ) uu Wherein R is 22 、R 14 And X and subscript mm are as above, subscript oo ≥ 0, subscript pp ≥ 0, subscript qq ≥ 0, subscript rr ≥ 0, subscript ss ≥ 0, subscript ww ≥ 0, subscript tt ≥ 0, and subscript uu ≥ 0, provided that the amount (oo + rr) is ≥ 1, the amount (pp + ss + ww) is ≥ 1, and the amount (oo + pp + qq + rr + ss + ww + tt + uu)>2. Alternatively, subscript oo is 0 to 100, alternatively 0 to 50, alternatively 0 to 20, alternatively 0 to (...) Alternatively, subscript pp may be 0 to 100, alternatively 0 to 50, alternatively 0 to 20, alternatively 0 to 10, alternatively 1 to 50, alternatively 1 to 20, and alternatively 1 to 10. (...)diacrylate, triethylene glycol dimethacrylate, diethylene glycol dimethacrylate, bis-methacryloxy carbonate, polyethylene glycol diacrylate, tetraethylene glycol diacrylate, diglycerol diacrylate, diethylene glycol dimethacrylate, pentaeryt(...) Specific examples of suitable substrates include paper substrates such as kraft paper, polyethylene coated kraft paper (PEK coated paper), and conventional paper; polymeric substrates such as Polyamide (PA); polyesters such as polyethylene terephthalate (PET), polybutylene terephthalate (PET), polytrimethylene terephthalate (PTT), polyethylene naphthalate (PEN), and liquid crystal polyesters; polyolefins such as Polyethylene (PE), polypropylene (PP), and polybutylene; styrene resin; polyoxymethylene (POM); polycarbonate (PC); polymethyl methacrylate (PMM(...)cellophane; fluorinated resins such as polytetrafluoroethylene; thermoplastic elastomers such as polystyrene type, polyolefin type, polyurethane type, polyester type, polyamide type, polybutadiene type, polyisoprene type and fluorine type; (...) (...)the release coating composition may be applied to a polymeric film substrate, such as a polyester, particularly polyethylene terephthalate (PET), polyethylene, polypropylene or polystyrene film. Alternatively, the release coating composition can be applied to paper substrates, including plastic coated paper (e.g., polyethylene coated paper), glassine paper, super-calender paper, or clay coated kra(...) What is needed isWith other solvents purchased from Aldrich anhydrous grade and activated prior to useAnd (4) storing the molecular sieve. NMR solvent (CDCl) 3 、CD 2 Cl 2 And C 6 D 6 ) Obtained from Cambridge Isotrope Laboratories, inc., by(...) However, side reactions (ring opening polymerization/crosslinking) occurred when FAB was used, as monitored by the consumption of MH-1109 over time in the presence of a fluorinated triarylborane Lewis acid catalyst. MH-1109 was monitored ov(...) DESC (KR20230028305) (...)V) an adhesion promoter, (VI) a colorant, (VII) a reactive diluent, (VIII) a corrosion inhibitor, (IX) a polymerization inhibitor, (x) a filler, (XI) a filler treating agent, (XII) an acid acceptor, and combinations thereof. (XmmR22(3-mm)SiO1/2)oo(R14R222SiO1/2)pp(R222SiO2/2)qq(R22XSiO2/2)rr (R14R22SiO2/2)ss (R14SiO3/2)ww(R22SiO3/2)tt(SiO4/2)uu, wherein R22, R14And x and subscript mmare as described above, subscript oo ≥ 0, subscript pp ≥ 0, subscript qq ≥ 0, subscript rr ≥ 0, subscript ss ≥ 0, subscript ww ≥ 0, Subscript tt ≥ 0, subscript uu ≥ 0, with the proviso that a quantity (oo+ rr) ≥ 1, a quantity (pp+ ss+ ww) ≥ 1, and a quantity (oo+ pp+ qq+ rr+ ss+ ww+ tt+ uu) > 2. Alternatively, subscript oo is 0 to 100, alternatively 0 to 50, alternatively 0 to 20, alternatively 0(...) (...)ethylene glycol diacrylate, triethylene glycol dimethacrylate, diethylene glycol bismethacryloxy carbonate, polyethylene glycol diacrylate, tetraethylene glycol dimethacrylate, Pentaerythritol triacrylate, trimethylolpropane triglycidyl eth(...) Specific examples of suitable substrates include paper substrates such as Kraft paper, polyethylene coated Kraft paper (PEK coated paper), and plain paper; polymeric substrates such as polyamide (PA); Polyesters such as polyethylene terephthalate (pet), polybutylene terephthalate (pet), polytrimethylene terephthalate (PTT), polyethylene naphthalate (pen), And liquid crystalline polyesters; polyolefins such as polyethylene (PE), polypropylene (pp), and polybutylene; styrene resins; polyoxymethylene (POM); polycarbonate (PC); polymethylenemethacrylate (PMM(...)cellophane; fluorinated resins such as polytetrafluoroethylene; thermoplastic elastomers such as polystyrene type, polyolefin type, polyurethane type, polyester type, polyamide type, polybutadiene type, polyisoprene type, and fluoro type; a(...) (...)the release coating composition may be applied to a polymeric film substrate, such as polyester, particularly polyethylene terephthalate (pet), polyethylene, polypropylene, or polystyrene film. (...)may alternatively be applied to paper substrates including plastic coated paper such as paper coated with polyethylene, glassine, super calender paper, or clay coated kraft paper. All other solvents were purchased from Aldrich anhydrous grades and stored over activated 3 å molecular sieves prior to use. Nmr Solvent from Cambridge Isotope Laboratories, Inc.(CDCl3, CD2Cl2, and C6D6) dried over 3 å molecular sieves, or (...) However, side reactions (ring-opening polymerization/crosslinking) occurred when using an fabb, which was monitored by MH-1109 consumption over time in the presence of a fluorinated triarylborane Lewis acid catalyst. MH-1109 was monitored o(...) KEYW SUBSCRIPT PP(7,2) POLYETHYLENE GLYCOL DIACRYLATE(4,1) ODES (CN115698137) 另选地,用于起始物质E)的有机硅化合物可包含具有以下单元式的聚有机硅氧烷:(XmmR22(3-mm)SiO1/2)oo(R14R222SiO1/2)pp(R222SiO2/2)qq(R22XSiO2/2)rr(R14R22SiO2/2)ss(R14SiO3/2)ww(R22SiO3/2)tt(SiO4/2)uu,其中R22、R14和X以及下标mm如上所述,下标oo≥0,下标pp≥0,下标qq≥0,下标rr≥0,下标ss≥0,下标ww≥0,下标tt≥0,并且下标uu≥0,前提条件是量(oo+rr)≥1,量(pp+ss+ww)≥1,并且量(oo+pp+qq+rr+ss+ww+tt+uu)>2。 另选地,下标oo为0至100、另选地0至50、另选地0至20、另选地0至10、另选地1至50、另选地1至20、以及另选地1至10。 另选地,下标pp可为0至100、另选地0至50、另选地0至20、另选地0至10、另选地1至50、另选地1至20、以及另选地1至10。 另选地,下标qq为0至1,000、另选地0至500(...) (...)聚合物基底,诸如聚酰胺(PA);聚酯,诸如聚对苯二甲酸乙二醇酯(PET)、聚对苯二甲酸丁二醇酯(PET)、聚对苯二甲酸丙二醇酯(PTT)、聚萘二甲酸乙二醇酯(PEN)和液晶聚酯;聚烯烃,诸如聚乙烯(PE)、聚丙烯(PP)和聚丁烯;苯乙烯系树脂;聚甲醛(POM);聚碳酸酯(PC);聚甲基丙烯酸甲酯(PMMA);聚氯乙烯(PVC);聚苯硫醚(PPS);聚苯醚(PPE);聚酰亚胺(PI);聚酰胺酰亚胺(PAI)(...) ODES (KR20230028305) (XmmR22(3-mm)SiO1/2)oo(R14R222SiO1/2)pp(R222SiO2/2)qq(R22XSiO2/2)rr (R14R22SiO2/2)ss (R14SiO3/2)ww(R22SiO3/2)tt(SiO4/2)uu, 상기 식에서, R22, R14, 및 X 및 하위첨자 mm은 상기 기재된 바와 같고, 하위첨자 oo≥0이고, 하위첨자 pp≥0이고, 하위첨자 qq≥0이고, 하위첨자 rr≥0이고, 하위첨자 ss≥0이고, 하위첨자 ww≥0이고, 하위첨자 tt≥0이고, 하위첨자 uu≥0이되, 단, 수량 (oo + rr)≥1이고, 수량 (pp + ss + ww)≥1이고, 수량 (oo + pp + qq + rr + ss + ww + tt + uu)>2이다. 대안적으로, 하위첨자 oo는 0 내지 100, 대안적으로 0 내지 50, 대안적으로 0 내지 20, 대안적으로 0 내지 10, 대안적으로 1 내지 50, 대안적으로 1 내지 20, 대안적으로 1 내지 1(...) (...)예를 들어 폴리에틸렌 테레프탈레이트(PET), 폴리부틸렌 테레프탈레이트(PET), 폴리트리메틸렌 테레프탈레이트(PTT), 폴리에틸렌 나프탈레이트(PEN), 및 액정 폴리에스테르; 폴리올레핀, 예를 들어 폴리에틸렌(PE), 폴리프로필렌(PP), 및 폴리부틸렌; 스티렌 수지; 폴리옥시메틸렌(POM); 폴리카르보네이트(PC); 폴리메틸렌메타크릴레이트(PMMA); 폴리비닐 클로라이드(PVC); 폴리페닐렌 설파이드(PPS); 폴리페닐렌(...) PAN DOW GLOBAL TECHNOLOGIES
Полимеры | Данный патент описывает метод полимеризации олефинов для создания полиолефиновой композиции с использованием раствора прекатализатора в алкане и активатора, а также соединений, образующих катализатор, и способ синтеза прекатализатора. В патенте описываются соединения формулы (1A)-(1D), которые представляют собой компаунды, используемые для получения прекатализатора. Также описывается раствор прекатализатора в алкане, содержащий не менее 0,10% веса соединения, а также катализаторная система, включающая прекатализатор, активатор и опционально носитель. Описывается также метод получения полиолефиновой композиции путем контактирования катализатора с одним или несколькими олефиновыми мономерами в реакторе полимеризации. | TH2101002124 JP2022506018 JP2022505111 US20220010045 US20210403615 IN202117020485 IN202117020569 EP3877392 EP3877429 KR10-2021-0091198 KR10-2021-0091199 BR112021006524 BR112021006526 SG11202103831T SG11202104262X CN112839966 CN112823163 BR112021006524 BR112021006526 CA3118433 CA3118441 WO2020/096734 WO2020/096735 | DOW GLOBAL TECHNOLOGIES | 2018-11-06 2018-11-27 2019-10-11 | (EP3877429) Method of olefin polymerization using alkane-soluble non-metallocene precatalyst | (EP3877429) A method of polymerizing an olefin monomer to make a polyolefin composition comprising a polyolefin polymer, the method comprising contacting a solution of an alkane-soluble non-metallocene precatalyst dissolved in an alkane solvent with an activator so as to make a trim catalyst comprising an alkane-soluble non-metallocene catalyst, feeding the trim catalyst, as a solution in an alkane solvent or supported on a support material as a dry powder or a slurry thereof in an alkane solvent, into a polymerization reactor, and polymerizing the olefin monomer with the trim catalyst in the polymerization reactor, thereby making the polyolefin composition. | (US20220010045) 1. A compound of formula (1): wherein M is Zr or Hf and each R independently is methyl, an unsubstituted (C2-C4)alkyl group, an unsubstituted (C5-C12)alkyl group, an unsubstituted or substituted quaternary-arylalkyl group, or both R groups are bonded together to give R′-R′, wherein R′-R′ is an unsubstituted or substituted (aryl)alkylene. 2. The compound of claim 1 wherein at least one R independently is a quaternary-(aryl)alkyl group of formula —(C(RA)2)mQCR1R2R3, wherein subscript m is 1, 2, or 3; wherein each RA independently is H or (C1-C3)alkyl; wherein each Q independently is absent, a (C1-C3)alkylene, or an unsubstituted or substituted phenylene; wherein each R1, R2, and R3 is independently H or a (C1-C15)alkyl that independently is unsubstituted or substituted; wherein each substituted group independently has one or more substituents independently selected from unsubstituted (C1-C5)alkyl, halogen, -Oalkyl, and —N(alkyl)2. 3. The compound of claim 1 wherein at least one R is independently —CH2QCR1R2R3; wherein each Q independently is unsubstituted phenylene; wherein each R1, R2, and R3 is independently an unsubstituted (C1-C15)alkyl. 4. The compound of claim 2 wherein at least one R is —CH2-(unsubstituted phenylene)-CR1R2R3; wherein each unsubstituted phenylene is unsubstituted 1,4-phenylene, unsubstituted 1,3-phenylene, or unsubstituted 1,2-phenylene; wherein each R1, R2, and R3 is independently unsubstituted (C1-C15)alkyl. 5. The compound of claim 1 wherein each R independently is methyl, an unsubstituted (C2-C4)alkyl group, or an unsubstituted (C5-C12)alkyl group. 6. The compound of claim 1 wherein both R groups are bonded together to give R′-R′, wherein R′-R′ is an unsubstituted or substituted alkylene. 7. The compound of claim 1 wherein both R groups are bonded together to give R′-R′, wherein R′-R′ is a substituted arylalkylene. 8. The compound of claim 1 wherein M is Zr. 9. The compound of claim 1 characterized by solubility in hexanes containing at least 60 weight percent n-hexane (CH3(CH2)4CH3) of at least 0.10 weight percent based on total weight of the compound and hexanes. 10. A compound of formula (1A), (1B), (1C), or (1D): 11. A method of synthesizing the compound of formula (1) of claim 1, the method comprising contacting a compound of formula (2) wherein M is as defined for compound (1) and each X independently is Cl, Br, or I, with an organometallic reagent of formula X1MgR or M1Rn, wherein R is as defined for compound (1); X1 is Cl, Br, or I; M1 is selected from Li, Zn, Sn, and Cu; and subscript n is an integer from 1 to 4 and is equal to the formal oxidation state of M1, in an aprotic solvent under effective reaction conditions, thereby synthesizing the compound of formula (1). 12. A solution of the compound of claim 1 in an alkane, wherein the solution is a liquid at 25 degrees Celsius and 101 kilopascals and the concentration of the compound in the solution is at least 0.10 weight percent based on weight of the solution. 13. A catalyst system comprising, or a product of an activation reaction of, a compound of claim 1, an activator, and optionally a support material. 14. The catalyst system of claim 13 further comprising a metallocene precatalyst, or a product of an activation reaction of the metallocene precatalyst and an activator. 15. A method of making a polyolefin polymer, the method comprising contacting the catalyst of claim 13 with at least one olefin monomer selected from ethylene, propylene, a (C4-C20)alpha-olefin, and 1,3-butadiene in a polymerization reactor under effective polymerization conditions, thereby making the polyolefin polymer. | (EP3877392A1) PENDING (EP3877429A1) PENDING (US20220010045A1) PENDING (US20210403615A1) PENDING (WO202096734A1) LAPSED (WO202096735A1) LAPSED (JP2022506018A) PENDING (JP2022505111A) PENDING (TH20210002124A) PENDING (IN202117020485A) PENDING (IN202117020569A) PENDING (KR20210091198A) PENDING (KR20210091199A) PENDING (BR112021006524A2) PENDING (BR112021006526A2) PENDING (SG11202103831TA) PENDING (SG11202104262XA) PENDING (CN112839966A) PENDING (CN112823163A) PENDING (CA3118433A1) PENDING (CA3118441A1) PENDING | (US20220010045) Compound (1) is useful for making a HMW polyethylene component of a bimodal polyethylene composition. Compound (1) is useful in the combining-the-parts feed method described in the INTRODUCTION. The catalyst system is useful as an olefin polymerization catalyst system in solution phase, slurry phase, and gas phase polymerization reactions, such as may be used for making polyethylene polymers or polypropylene polymers. Compound (1) solves the instability problem of prior alkanes-insoluble non-MCN precatalysts because compound (1) may be stored as a solution in alkanes free of activator. Fines can also cause problems with polyethylene polymers made by gas phase polymerization in such a reactor. There are many well-known reasons why fines can cause problems in operating a gas phase polymerization reactor having a recycle line and/or an expanded upper section, such as UNIPOL™ reactor from Univation Technologies, LLC or other reactors. | (US20220010045) 1 . A compound of formula (1): wherein M is Zr or Hf and each R independently is methyl, an unsubstituted (C2-C4)alkyl group, an unsubstituted (C5-C12)alkyl group, an unsubstituted or substituted quaternary-arylalkyl group, or both R groups are bonded together to give R′-R′, wherein R′-R′ is an unsubstituted or substituted (aryl)alkylene. 10 . A compound of formula (1A), (1B), (1C), or (1D): | (US20220010045) A compound of formula (1) as drawn herein, wherein M is a Group 4 metal and each R independently is a silicon-free organic solubilizing group. Embodiments of the invention provide an alternative non-MCN precatalyst composition, which has two silicon-free organic solubilizing groups. | APD 2021-05-05 2021-05-05 DESC (US20220010045) The catalyst system is useful as an olefin polymerization catalyst system in solution phase, slurry phase, and gas phase polymerization reactions, such as may be used for making polyethylene polymers or polypropylene polymers. In some aspects the formulation is free of Cr, Ti, Mg, or an unsubstituted or substituted cyc(...) Aspect 17. A method of making a polyolefin polymer, the method comprising contacting the catalyst system of aspect 15 or 16 with at least one olefin monomer selected from ethylene, propylene, a (C4-C20)alpha-olefin, and 1,3-butadiene in a polymerization reactor under effective polymerization conditions, thereby making the polyolefin polymer. In some aspects the at least one olefin monomer is ethylene and optionally a (C4, C6, or C8)alpha-olefin. The polymerization reactor may be a reactor configured for solution phase polymerization, slurry phase polymerization, or gas phase polymerization of the at least one olefin monomer. The reactors and effective polymerization conditions for solution phase polymerization, slurry phase polymerization, or gas phase polymerization are well known. Additionally, compound (1) may be combined with an activator and the combination fed to an in-line mixer or a polymerization reactor independently from feeding of a combination of the metallocene precatalyst and activator to the same in-line mixer or polymerization reactor. This so-called “separate-the-parts” feed method beneficially avoids the aforementioned transition complexity of transitions between catalyst systems and enables greater operational flexibility for olefin polymerization processes in a single polymerization reactor. The increased solubility of compound (1) in alkanes also enables greater flexibility in a polymerization processes run in a single polymerization reactor and for making a bimodal polyethylene composition comprising LMW and HMW polyethylene components. And yet compound (1) may make a polyethylene having same MWD as MWD of a polyethylene made by the comparative catalyst system. The faster light-off of the catalyst system made from compound (1) and the activator may beneficially result in reduced distributor plate fouling in a gas phase polymerization reactor containing a recycle loop, whereby some polymer particles with active catalyst are entrai(...) The catalyst system made from compound (1) and activator enables making of polyethylene resins having a lesser proportion of particles characterized as “fines”, which is defined later. There are many well-known reasons why fines can cause problems in operating a gas phase polymerization reactor having a recycle line and/or an expanded upper section, such as UNIPOL™ reactor from Univation Technolog(...) Fines can also cause problems with polyethylene polymers made by gas phase polymerization in such a reactor. Fines may continue to polymerize in cold zones of the reactor, either in the recycle loop or expanded section, and produce a polyethylene having a molecular weight that is higher than that targeted in the bulk f(...) Fines can eventually make their way back from the recycle loop into the fluidized bed, and then into the polyethylene product, leading to higher level of gels in the polyethylene product. The polyethylene resins made by the catalyst system made from compound (1) and an activator have reduced wt % of fines. The catalyst system made from compound (1) and activator enables making of polyethylene resins having larger particle sizes than those of polyethylene resins made by the comparative catalyst system made from the HN5Zr dibenzyl and the same activator. The larger particle sizes of polyethylene resins made by the inventive catalyst system may be useful for decreasing settled bulk densities of the res(...) A polyethylene resin may be made using a bimodal catalyst system, wherein an alkanes solution of compound (1) is used as trim catalyst (second part) and a combination of all of an MCN precatalyst, activator, and a remainder of compound (1) (...)are used as the first part, all of a combining-the-parts feed method, may have reduced gel content compared to a polyethylene resin made using the same bimodal catalyst system except wherein a supported HN5Zr dibenzyl is used as trim cataly(...) (...)the MCN precatalyst of a first part in an in-line mixer to give a bimodal catalyst system that may make a bimodal polyethylene composition without the increased gel content found for HN5Zr dibenzyl for the reasons described above, and to so(...) (...)makes a catalyst system that is effective for polymerizing one or more olefin monomers, thereby making a polyolefin polymer. Each olefin monomer is independently selected from ethylene, propylene, a (C4-C20)alpha-olefin, and 1,3-butadiene. (...) Compound (1) may be used with a metallocene catalyst to make a bimodal catalyst system for making a bimodal polyethylene composition. In some aspects, compound (1) is combined with a metallocene precatalyst or catalyst, at least one activat(...) Compound (1) is useful for making a HMW polyethylene component of a bimodal polyethylene composition. The metallocene precatalyst is useful for making a LMW polyethylene component of the bimodal polyethylene composition. The bimodal polyethylene composition is made by polymerizing one or more olefin monomers. In some aspects the bimodal polyethylene composition is made from ethylene only; alternatively from a combination of ethylene and one (C4-C8)alpha-olefin comonomer. (...)may comprise techniques for manipulating catalysts such as in-line mixers, catalyst preparation reactors, and polymerization reactors. The activation may be performed in an inert gas atmosphere (e.g., nitrogen, helium, or argon). (...)molecular weight, degree of branching, comonomer content, or other properties of the oligomer or polymer (e.g., polyolefin). The transition metal compound (e.g., compound (1) or metallocene precatalyst) may be activated for oligomerization and/or polymerization catalysis in any manner sufficient to allow coordination or cationic oligomerization and or polymerization. Typically, the activator contains aluminum and/or boron, alternatively aluminum. (...)for precatalyst (e.g., compound (1) or metallocene precatalyst) or as scavengers to remove residual water from polymerization reactor prior to start-up thereof. Examples of suitable alkylaluminum compounds are trimethylaluminum, triethylalu(...) (...)resins are polystyrene, functionalized or crosslinked organic supports, such as polystyrene divinyl benzene polyolefins. Polymerization Reactor and Method Solution phase polymerization and/or slurry phase polymerization of olefin monomer(s) are well-known. See for example U.S. Pat. No. 8,291,115B2. An aspect of the polymerization method uses a gas-phase polymerization (GPP) reactor, such as a stirred-bed gas phase polymerization reactor (SB-GPP reactor) or a fluidized-bed gas-phase polymerization reactor (FB-GPP reactor), to make the polyolefin polymer. Such reactors and methods are generally well-known. For example, the FB-GPP reactor/method may be as described in U.S. Pat. Nos. 3,709,853; (...) These SB-GPP and FB-GPP polymerization reactors and processes either mechanically agitate or fluidize by continuous flow of gaseous monomer and diluent the polymerization medium inside the reactor, respectively. Other useful reactors/processes contemplated include series or multistage polymerization processes such as described in U.S. Pat. Nos. 5,627,242; 5,665,818; 5,677,375; EP-A-0 794 200; EP-B(...) Polymerization operating conditions are any variable or combination of variables that may affect a polymerization reaction in the GPP reactor or a composition or property of a bimodal ethylene-co-1-hexene copolymer composition product made (...) In operating the polymerization method, control individual flow rates of ethylene (“C2”), hydrogen (“H2”) and 1-hexene (“C6” or “Cx” wherein x is 6) to maintain a fixed comonomer to ethylene monomer gas molar ratio (Cx/C2, e.g., C6/C2) equa(...) See polymerization method described herein. The catalyst system may be fed into the polymerization reactor(s) in “dry mode” or “wet mode”, alternatively dry mode, alternatively wet mode. The dry mode is a dry powder or granules. An inert liquid useful for cooling materials in gas phase polymerization reactor(s). Its use is optional. The ICA may be a (C5-C20)alkane, e.g., 2-methylbutane (i.e., isopentane). The methods that use the ICA may be referred to as being an (...) The polymerization conditions may further include one or more additives such as a chain transfer agent or a promoter. The chain transfer agents are well known and may be alkyl metal such as diethyl zinc. The polymerization conditions for gas phase polymerization reactor/method may further include an amount (e.g., 0.5 to 200 ppm based on all feeds into reactor) of a static control agent and/or a continuity additive such as aluminum stearate or polyethyleneimine. The static control agent may be added to the FB-GPP reactor to inhibit formation or buildup of static charge therein. In an embodiment the method uses a pilot scale fluidized bed gas phase polymerization reactor (Pilot Reactor) that comprises a reactor vessel containing a fluidized bed of a powder of the bimodal ethylene-co-1-hexene copolymer composition, (...) The Pilot Reactor further comprises a cooling system to remove heat of polymerization and maintain the fluidized bed at a target temperature. Compositions of gases such as ethylene, alpha-olefin (e.g., 1-hexene), and hydrogen being fed into(...) (...)1-hexene copolymer composition from the reactor vessel in response to an increase of the fluidized bed weight as polymerization reaction proceeds. (...)material, mixture, or reaction product (e.g., Zr required by a zirconium compound, or C and H required by a polyethylene, or C, H, and O required by an alcohol) are not counted. (...)to a catalyst system means a catalyst system that contains two different catalysts for catalyzing a same polymerization process (e.g., olefin polymerization) and producing a bimodal polymer composition. Materials fed to the reactor(s) during a polymerization reaction are dry. In continuous polymerization operation, each feed independently may be continuous or intermittent. The quantities or “feeds” may be measured, e.g., by metering, to control amounts and relative amounts of the various reactants and reagents i(...) Inert. Generally, not (appreciably) reactive or not (appreciably) interfering therewith in the inventive polymerization reaction. The term “inert” as applied to the purge gas or ethylene feed means a molecular oxygen (O2) content from 0 to (...) Homogeneous or heterogeneous material that contains a cyclopentadienyl ligand-metal complex and enhances olefin polymerization reaction rates. Substantially single site or dual site. Heterogeneous materials that enhance olefin polymerization reaction rates and are prepared by contacting inorganic titanium compounds, such as titanium halides supported on a magnesium chloride support, with an activator. (...)Log M on the x-axis to obtain a GPC chromatogram curve containing local maxima log(MW) values for LMW and HMW polyethylene component peaks, and observing the presence or absence of a local minimum between the LMW and HMW polyethylene component peaks. The dWf is change in weight fraction, d Log M is also referred to as (...) Assign the lowest four MW distributions to the LMW polyethylene component and the five highest MW distributions to the HMW polyethylene component. Determine the respective weight percents (wt %) for each of the LMW and HMW polyethylene components in the bimodal ethylene-co-1-hexene copolymer composition by using summed values of the weight fractions (Wf) of the LMW and HMW polyethylene components and the respective number average molecular weights (Mn) and weight average mole(...) Prepare the solvent by dissolving 6 grams of butylated hydroxytoluene (BHT, antioxidant) in 4 liters (L) of reagent grade 1,2,4-trichlorobenzene (TCB), and filtering the resulting solution through a 0.1 micrometer (μm) PTFE filter to give t(...) For polyethylenes, aX/KX=0.695/0.000579. For polypropylenes aX/KX=0.705/0.0002288. At each point in the resulting chromatogram, calculate concentration, c, from a baseline-subtracted DRI signal, IDRI, using the following equation: c=KDRIIDR(...) For polyethylene, dn/dc=0.109. Calculate mass recovery of polymer from the ratio of the integrated area of the chromatogram of concentration chromatography over elution volume and the injection mass which is equal to the pre-determined conc(...) Feed freshly-prepared unimodal catalyst system of IE6 into the polymerization reactor at a rate sufficient to maintain a production rate of about 13 to 16 kg/hour poly(ethylene-co-1-hexene) copolymer, while also controlling feed rate to ach(...) Replicate the polymerization procedure of IE8 except instead of feeding the unimodal catalyst system of IE6 feed the bimodal catalyst system of IE7 into the reactor. Adjust the ratio of compound (1A) feed to spray-dried metallocene slurry t(...) TABLE 1 solubility in hexanes containing at least 60 wt % n-hexaneand light-off performance in polymerization of 1-octene. Solubility inLight-off Performance (TimePrecatalystHexanes (wt %)to Maximum (minutes) HN5Zr dichlorideNot measured5.2(...) (...)than those of comparative precatalyst HN5Zr dibenzyl, which can decrease distributor plate fouling in gas phase polymerization reactors. Thus, compound (1) solves the aforementioned problems of prior non-MCN precatalysts. DESC (US20220010045) Organometallic compounds, catalysts, synthesis, and olefin polymerization. The insoluble non-MCN precatalyst (e.g., HN5Zr dibenzyl) makes a higher molecular weight (HMW) polyethylene component of a bimodal polyethylene composition. The MCN precatalyst is soluble in alkanes and makes a lower molecular weight (LMW) polyethylene component of the bimodal polyethylene composition. The catalyst system is formulated in two parts. This fresh catalyst system is fed into a single polymerization reactor. The combining-the-parts feed method has some flexibility to achieve various polymerization rates and to enable making various bimodal polyethylene compositions with various polymer attributes in the single polymerization reactor. For example, the flow rate of the feed of the second part may be adjusted to supplement the effect(...)to supplement the effect of the portion of the MCN precatalyst in the first part (e.g., make more of the LMW polyethylene component), or to “trim” or modulate the effects of the insoluble non-MCN precatalyst (e.g., HN5Zr dibenzyl) of the first part (e.g., increase the LMW/HMW ratio), enabling making various bimodal polyethylene compositions. Thus, the second part is called a “trim catalyst”. The combining-the-parts feed method allows control within limits of the polymerization reaction making the bimodal polyethylene composition and varying within limits of the LMW/HMW ratio so as to transition between various bimodal polyethylene compositions in the single polymerization reactor. (...)with a desired amount of the second part (trim catalyst) to make a bimodal catalyst system before it enters a polymerization reactor. This is done in order to make a so-called reactor blend of the HMW and LMW polyethylene components in the polymerization reactor, whereby the HMW and LMW polyethylene components are made in situ in intimate contact with each other. This reactor blend results in a bimodal polyethylene composition having better mixing of the HMW and LMW polyethylene components, and thus a decreased gel content. (...)non-MCN precatalyst and activator and the MCN precatalyst and activator would be fed separately into the polymerization reactor, the resulting HMW and LMW polyethylene components would be initially made separately in the reactor, and may not homogeneously mix together thereafter. This may make a comparative bimodal polyethylene composition undesirably having increased gel content, where portions of the HMW polyethylene component may make gels. The comparative bimodal polyethylene composition may have a gel content that is too high for applications requir(...) (...)both the MCN precatalyst and the insoluble non-MCN precatalyst (e.g., HN5Zr dibenzyl), and therefore the bimodal polyethylene composition made thereby always contains some amount of both the LMW polyethylene component and the HMW polyethylene component. (...)precatalyst or between different amounts of insoluble non-MCN precatalyst (“catalyst transitions”) in the single polymerization reactor are complex. For example, it is complex to transition from a first catalyst system (abbreviated LMW-CAT-(...) (...)activator to make a catalyst, which is useful for polymerizing one or more olefin monomers to make a corresponding polyolefin. DESC (US20220010045) FIG. 1 is a prophetic Gel Permeation Chromatogram (GPC) of a prophetic bimodal polyethylene composition made according to the prophetic method of Example 9. DESC (US20210403615) Aspect 1. A method of polymerizing an olefin monomer to make a first polyolefin composition comprising a first polyolefin polymer, the method comprising steps (A) to (C): (A) contacting a solution of a first alkane-soluble non-metallocene p(...)soluble non-metallocene catalyst (abbreviated first ASNM Catalyst); (B) feeding the first trim catalyst into a polymerization reactor; and (C) polymerizing the olefin monomer with the first trim catalyst in the polymerization reactor; thereby making the first polyolefin composition comprising the first polyolefin polymer; wherein the first ASNM Precatalyst is characterized by solubility in hexanes(...) The olefin may be fed into the polymerization reactor one time, intermittently (e.g., periodically), or continuously. The first polyolefin polymer may be removed from the polymerization reactor once, intermittently (e.g., periodically), or continuously. The first polyolefin composition may be unimodal (consisting essentially of the first polyolefin polymer) or multimodal (consisting essentially of the first polyolefin polymer and at least one second polyolefin polymer that is different than the first polyolefin polymer) The first polyolefin polymer may be a higher molecular weight (HMW) polyolefin. In some aspects the method and reactor is free of a metallocene (pre)catalyst. In some aspects the method and reac(...) (...)or in the support material; and (b) feeding, separately from step (B), the first metallocene catalyst, into the polymerization reactor; and wherein step (C) further comprises polymerizing the olefin monomer with the first metallocene catalyst in the polymerization reactor; thereby making a first bimodal polyolefin composition comprising the first polyolefin polymer and a second polyolefin polymer. The second polyolefin polymer is made by the first metallocene catalyst and is different than the first polyolefin polymer, which is made by the trim catalyst. The activator of step (a) may be the same as or different than the activator of(...) (...)the first trim catalyst as a solution of the first ASNM Catalyst dissolved in a first alkane solvent into the polymerization reactor; and the step (b) comprises separately feeding a solution of the first metallocene catalyst dissolved in a second alkane solvent into the polymerization reactor; wherein the first and second alkane solvents are the same or different; and wherein the solutions are free of a support material. Separately feeding means the solutions enter the polymerization reactor via different injector devices at the same time or through a sa(...) (...)catalyst from a steady-state value until the first metallocene catalyst is no longer being fed into the polymerization reactor and independently initiating and increasing feeding of the second metallocene catalyst into the polymerization reactor until the second metallocene catalyst is being fed into the polymerization reactor at a steady-state value; and wherein step (C) further comprises polymerizing the olefin monomer with the second metallocene catalyst in the polymerization reactor; thereby making a second multimodal (e.g., bimodal) polyolefin composition comprising the first polyolefin polymer made by the first trim catalyst and a third polyolefin polymer made by the second metallocene catalyst, wherein the third polyolefin polymer is different than each of the first and second polyolefin polymers. The first bimodal polyolefin composition may be removed from the polymerization reactor during step (D) such that eventually the polymerization reactor no longer contains the first multimodal polyolefin composition and contains only the second multimodal polyolefin composition. Thus, the transitioning comprises a catalyst transitioning feature and a polymer transitioning feature. Aspect 7. A method of polymerizing an olefin monomer to make a first bimodal polyolefin composition comprising a first higher molecular weight (HMW) polyolefin component and a first lower molecular weight (LMW) polyolefin component, the method comprising steps (1) to (5): (1) contacting a solution of a first alkane-sol(...)first bimodal catalyst system and the first trim catalyst; (4) feeding the first mixed catalyst system into a polymerization reactor; and (5) polymerizing the olefin monomer with the first mixed catalyst system in the polymerization reactor; thereby making the first HMW polyolefin component and the first LMW polyolefin component of the first bimodal polyolefin composition; wherein the first ASNM Precatalyst is characterized by solubility in hexanes containing at least 60 weig(...) (...)catalyst system from a steady-state value until the first mixed catalyst system is no longer being fed into the polymerization reactor and independently initiating and increasing feeding of the second mixed catalyst system into the polymerization reactor until the second mixed catalyst is being fed into the polymerization reactor at a steady-state value; and (5a) polymerizing the olefin monomer with the second mixed catalyst system in the polymerization reactor; thereby making a second bimodal polyolefin composition comprising the first HMW polyolefin component and a second LMW polyolefin component, which is different than each of the first HMW polyolefin component and the first LMW polyolefin component. The first bimodal polyolefin composition may be removed from the polymerization reactor during step (6) such that eventually the polymerization reactor no longer contains the first bimodal polyolefin composition and contains only the second bimodal polyolefin composition. Thus, the transitioning comprises a catalyst transitioning feature and a polymer transitioning feature. (...)ii); (vi) a combination of (i) and (iii); and (vii) a combination of (i), (ii), and (iv); and wherein the first polyolefin polymer or the HMW polyolefin component (as the case may be) respectively comprises any one of (a) to (g): (a) a polyethylene homopolymer; (b) a polypropylene homopolymer; (c) a poly(C4-C20)alpha-olefin polymer; (d) a polybutadiene polymer; (e) an ethylene-propylene copolymer;(...) Aspect 10. The method of any one of aspects 1 to 9 wherein the first polyolefin polymer or the HMW polyolefin component (as the case may be) has a weight-average molecular weight of at least 110,000 grams per mole (g/mol), alternatively fro(...) (...)The method of any one of aspects 1 to 10 wherein the polymerizing is a gas phase polymerizing process and the polymerization reactor is a single gas phase polymerization reactor (e.g., a fluidized bed gas phase polymerization reactor). In other aspects the method uses two polymerization reactors, wherein the first HMW polyolefin component is made by the first ASNM Catalyst in a first polymerization reactor and the first LMW polyolefin component is made by the first metallocene catalyst in a second polymerization reactor, or vice versa. (...)of any one of aspects 1 to 11 further comprising (D1) transitioning from step (B) to step (B1) feeding to the polymerization reactor a second trim catalyst, which is made by contacting a solution of a second alkane-soluble non-metallocene p(...)the first trim catalyst from a steady-state value until the first trim catalyst is no longer being fed into the polymerization reactor and independently initiating and increasing the feeding of the second trim catalyst into the polymerization reactor until the second trim catalyst is being fed into the polymerization reactor at a steady-state value. The trim catalyst transitioning is useful for transitioning from a steady-state polymerization process making a first grade of polyolefin polymer to another steady-state polymerization process making another grade of polyolefin polymer. The second ASNM Precatalyst differs from the first ASNM Precatalyst in structure of at least one non-metallocene ligand. The catalyst transitioning may be done in a “closed” polymerization reactor, which means the reactor is not shut down or stopped during the transitioning. Shutting down a polymerization reactor usually means opening the reactor, purging hydrocarbons from the opened reactor with a purge gas (e.g., nitrogen gas), emptyin(...) (...)the catalyst transitioning may be done without introducing into the reactor a catalyst “kill” reagent or polymerization neutralizing reagent. The catalyst transitioning is useful for transitioning between different grades (first and second grades) of a same polyolefin composition or between different polyolefin polymers (first and second polymers). During the transitioning, an intermediate grade polymer may be made that is different from the starting and transitioned steady-state grades. The intermediate grade polymer may have its own uses or small portions thereof may be melt-blended with other polymers to make us(...) The method is useful in a solution phase, slurry phase, or gas phase polymerization reaction. The polymerization reactor may be a reactor configured for solution phase polymerization, slurry phase polymerization, or gas phase polymerization of the at least one olefin monomer. The reactors and effective polymerization conditions for solution phase polymerization, slurry phase polymerization, or gas phase polymerization are well known. In some aspects the method comprises gas phase polymerizing and gas phase polymerization reactor (e.g., a fluidized bed gas phase polymerization reactor) and the olefin monomer comprises ethylene and, optionally, 1-butene, 1-hexene, or 1-oc(...) And yet compound (1) may make a polyethylene having same MWD as MWD of a polyethylene made by the comparative catalyst system. The faster light-off of the trim catalyst system made from compound (1) and the activator may beneficially result in reduced distributor plate fouling in a gas phase polymerization reactor containing a recycle loop, whereby some polymer particles with active catalyst are e(...) The trim catalyst (e.g., made from compound (1) and activator) enables making of polyethylene resins having a lesser proportion of particles characterized as “fines”, which is defined later. There are many well-known reasons why fines can cause problems in operating a gas phase polymerization reactor having a recycle line and/or an expanded upper section, such as UNIPOL™ reactor from Univation Tec(...) Fines can also cause problems with polyethylene polymers made by gas phase polymerization in such a reactor. Fines may continue to polymerize in cold zones of the reactor, either in the recycle loop or expanded section, and produce a polyethylene having a molecular weight that is higher than that targeted in the bulk f(...) Fines can eventually make their way back from the recycle loop into the fluidized bed, and then into the polyethylene product, leading to higher level of gels in the polyethylene product. The polyethylene resins made by the trim catalyst made from compound (1) and an activator have reduced wt % of fines. The trim catalyst (e.g., made from compound (1) and activator) enables making of polyethylene resins having larger particle sizes than those of polyethylene resins made by the comparative catalyst system made from the HN5Zr dibenzyl and the same activator. The larger particle sizes of polyethylene resins made by the inventive catalyst system may be useful for decreasing settled bulk densities of t(...) A polyethylene resin may be made using the bimodal catalyst system, wherein the alkanes solution of the (first or second) ASNM Catalyst is used as trim catalyst (second part) and a combination of all of an MCN precatalyst, activator, and a (...)are used as the first part, all of a combining-the-parts feed method, may have reduced gel content compared to a polyethylene resin made using the same bimodal catalyst system except wherein a supported HN5Zr dibenzyl is used as trim cataly(...) (...)the bimodal catalyst system in an in-line mixer to give a trimmed bimodal catalyst system that may make a bimodal polyethylene composition without the increased gel content found for HN5Zr dibenzyl for the reasons described above, and to so(...) (...)may comprise techniques for manipulating catalysts such as in-line mixers, catalyst preparation reactors, and polymerization reactors. The activation may be performed in an inert gas atmosphere (e.g., nitrogen, helium, or argon). (...)molecular weight, degree of branching, comonomer content, or other properties of the oligomer or polymer (e.g., polyolefin). The transition metal compound (e.g., compound (1) or metallocene precatalyst) may be activated for oligomerization and/or polymerization catalysis in any manner sufficient to allow coordination or (...)
Косметические продукты | Данный патент относится к разработке антиперспирантной композиции, которая включает воду, потоотталкивающий полимер и антиперспирантный алюминиевую соль. Полимер может быть выбран из группы, включающей одноступенчатый полимер, силикон-модифицированный виниловый кополимер и их смесь. Композиция представляет собой эмульсию и может использоваться для ингибирования потоотделения. | WO2022/051439 | DOW GLOBAL TECHNOLOGIES DOW SILICONES ROHM & HAAS | 2020-09-03 | (WO202251439) Antiperspirant composition | (WO2022/051439) An aqueous antiperspirant composition is provided, comprising: (A) water; (B) a sweat repellent polymer, wherein the sweat repellent polymer is selected from the group consisting of: (a) a single stage polymer, comprising structural units of a monoethylenically unsaturated nonionic monomer; structural units of a monoethylenically unsaturated carboxylic acid monomer; and structural units of a multiethylenically unsaturated monomer having at least two ethylenically unsaturated groups per molecule; (b) a silicone-grafted vinyl copolymer, comprising structural units of a vinyl monomer; and structural units of a carbosiloxane dendrimer of formula (I); and (c) a blend of the single stage polymer and the silicone-grafted vinyl copolymer; and (C) an antiperspirant aluminum salt; wherein the aqueous antiperspirant composition is an emulsion. Also provided is a method of using same. | (WO2022/051439) We claim: 1. An aqueous antiperspirant composition, comprising: (A) water; (B) a sweat repellent polymer, wherein the sweat repellent polymer is selected from the group consisting of: (a) a single stage polymer, wherein the single stage polymer comprises: 90 to 99.8 wt% of structural units of a monoethylenically unsaturated nonionic monomer; 0. 19 to 10 wt% of structural units of a monoethylenically unsaturated carboxylic acid monomer; and 0. 01 to 2 wt% of structural units of a multiethylenically unsaturated monomer having at least two ethylenically unsaturated groups per molecule; (b) a silicone-grafted vinyl copolymer, wherein the silicone-grafted vinyl copolymer, comprises: 25 to 95 wt%, based on weight of the silicone-grafted vinyl copolymer, of structural units of a vinyl monomer; and 5 to 75 wt%, based on weight of the silicone- grafted vinyl copolymer, of structural units of a carbosiloxane dendrimer of formula (I)wherein each R1 is independently selected from the group consisting of a Ci-io alkyl group and an aryl group; wherein each X is a silylalkyl group of formula (II)wherein R2 is a C2-10 alkylene group; wherein each R3 is independently a Ci-10 alkyl group; wherein each Z is independently selected from the group 37 consisting of a hydrogen, a Ci-io alkyl group, an aryl group and a silylalkyl group of formula (II); wherein a is 0 to 3; wherein Y is selected from the group consisting of formula (III), (IV) and (V)wherein each R4 and R6 are independently a hydrogen or a methyl group; wherein each R5 and R8 are independently a Ci-io alkylene group; wherein each R7 is independently a Ci-io alkyl group; wherein b is 0 to 4 and wherein c is 0 or 1 ; and (c) a blend of the single stage polymer and the silicone-grafted vinyl copolymer; and (C) an antiperspirant aluminum salt; wherein the aqueous antiperspirant composition is an emulsion. 2. The aqueous antiperspirant composition of claim 1, wherein the an antiperspirant aluminum salt is selected from the group consisting of an aluminum halohydrate (e.g., aluminum chlorohydrate), an aluminum zirconium halohydrate (e.g., aluminum zirconium chlorohydrate), a complex of zirconium hydroxy chloride with an amino acid, a complex of aluminum hydroxychloride with an amino acid, and mixtures thereof. 3. The aqueous antiperspirant composition of claim 2, wherein the antiperspirant aluminum salt includes an aluminum chlorohydrate. 4. The aqueous antiperspirant composition of claim 3, further comprising: an oil, wherien the oil is selected from the group consisting of volatile silicone oils, nonvolatile silicone oils, hydrocarbon oils and mixtures thereof; and wherein the aqueous antiperspirant composition is a water-in-oil emulsion. 5. The aqueous antiperspirant composition of claim 3, further comprising: a fragrance; and a nonionic surfactant of formula (VI)wherein w is an average of 5 to 60; wherein R9 is selected from the group consisting of a hydrogen and a linear or branched C1-20 alkyl group; wherein R10 is selected from the group consisting of a linear or branched C1-20 alkyl group and a linear or branched C1-4 hydroxyalkyl group; wherein each R11 is independently selected from the group consisting of a hydrogen, a methyl group, an ethyl group, a n-propyl group, an iso-propyl group, a n-butyl group, a 2-butyl group and a 2-methyl-2-butyl group; and with the proviso that sum of the total number of carbon atoms in R9 and R10 is 5 to 21; wherein the aqueous antiperspirant composition is an oil-in-water emulsion. 6. The aqueous antiperspirant composition of claim 5, wherein the nonionic surfactant of formula (VI) is of formula (Via)wherein x is an average of 5 to 60; wherein y is an average of 0 to 15; wherein R9 is selected from the group consisting of a hydrogen and a linear or branched C1-20 alkyl group; wherein R10 is selected from the group consisting of a linear or branched C1-20 alkyl group and a linear or branched C1-4 hydroxyalkyl group; and with the proviso that the sum of the total number of carbon atoms in R9 and R10 is 5 to 21. 7. The aqueous antiperspirant composition of claim 6, wherein x is an average of 35 to 45; wherein y is 0; wherein R9 is a linear C1-15 alkyl group; wherein R10 is a linear C1-15 alkyl group; and with the proviso that the sum of the total number of carbon atoms in R9 and R10 is 11 to 15 carbon atoms. 8. A method of inhibiting perspiration, comprising: providing water; providing an antiperspirant aluminum salt; selecting a sweat repellent polymer, wherein the sweat repellent polymer is selected to have a sweat contact angle of > 30° and wherein the sweat repellent polymer is selected from the group consisting of (a) a single stage polymer, wherein the single stage polymer comprises: 90 to 99.8 wt%, based on weight of the single stage polymer, of structural units of a monoethylenically unsaturated nonionic monomer; 0. 19 to 10 wt%, based on weight of the single stage polymer, of structural units of a monoethylenically unsaturated carboxylic acid monomer; and 0. 01 to 2 wt%, based on weight of the single stage polymer, of structural units of a multiethylenically unsaturated monomer having at least two ethylenically unsaturated groups per molecule; (b) a silicone-grafted vinyl copolymer, wherein the silicone-grafted vinyl copolymer, comprises: 25 to 95 wt%, based on weight of the silicone-grafted vinyl copolymer, of structural units of a vinyl monomer; and 5 to 75 wt%, based on weight of the silicone- grafted vinyl copolymer, of structural units of a carbosiloxane dendrimer of formula (I)wherein each R1 is independently selected from the group consisting of a Ci-io alkyl group and an aryl group; wherein each X is a silylalkyl group of formula (II) wherein R2 is a C2-10 alkylene group; wherein each R3 is independently a Ci-10 alkyl group; wherein each Z is independently selected from the group consisting of a hydrogen, a C1-10 alkyl group, an aryl group and a silylalkyl group of formula (II); wherein a is 0 to 3; wherein Y is selected from the group consisting of formula (III), (IV) and (V)wherein each R4 and R6 are independently a hydrogen or a methyl group; wherein each R5 and R8 are independently a C1-10 alkylene group; wherein each R7 is independently a C 1-10 alkyl group; wherein b is 0 to 4 and wherein c is 0 or 1 ; and (c) a blend of the single stage polymer and the silicone-grafted vinyl copolymer; and providing the selected sweat repellent polymer; combining the water, the antiperspirant aluminum salt and the selected sweat repellent polymer to form an aqueous antiperspirant composition; wherein the aqueous antiperspirant composition is an emulsion; and applying the aqueous antiperspirant composition on skin to form a film. 9. The method of claim 8, further comprising: providing a fragrance; providing a nonionic surfactant of formula (VI)wherein w is an average of 5 to 60; wherein R9 is selected from the group consisting of a hydrogen and a linear or branched C1-20 alkyl group; wherein R10 is selected from the group consisting of a linear or branched C1-20 alkyl group and a linear or branched C1-4 hydroxyalkyl group; wherein each R11 is independently selected from the group consisting of a hydrogen, a methyl group, an ethyl group, a n-propyl group, an iso-propyl group, a n-butyl group, a 2-butyl group and a 2-methyl-2-butyl group; and with the proviso that sum of the total number of carbon atoms in R9 and R10 is 5 to 21; and combining the fragrance and the nonionic surfactant of formula (VI) with the water, the antiperspirant aluminum salt and the selected sweat repellent polymer to form the aqueous antiperspirant composition; wherein the aqueous antiperspirant composition is an oil-in-water emulsion; and wherein fragrance is released when the film is exposed to perspiration. 10. The method of claim 9, wherein the nonionic surfactant of formula (VI) provided is of formula (Via)wherein x is an average of 35 to 45; wherein y is 0; wherein R9 is a linear C1-15 alkyl group; wherein R10 is selected a linear C1-15 alkyl group; and with the proviso that the sum of the total number of carbon atoms in R9 and R10 is 11 to 15. | (WO202251439A1) PENDING | nan | (WO2022/051439) 1. An aqueous antiperspirant composition, comprising: (A) water; (B) a sweat repellent polymer, wherein the sweat repellent polymer is selected from the group consisting of: (a) a single stage polymer, wherein the single stage polymer comprises: 90 to 99.8 wt% of structural units of a monoethylenically unsaturated nonionic monomer; 0. 19 to 10 wt% of structural units of a monoethylenically unsaturated carboxylic acid monomer; and 0. 01 to 2 wt% of structural units of a multiethylenically unsaturated monomer having at least two ethylenically unsaturated groups per molecule; (b) a silicone-grafted vinyl copolymer, wherein the silicone-grafted vinyl copolymer, comprises: 25 to 95 wt%, based on weight of the silicone-grafted vinyl copolymer, of structural units of a vinyl monomer; and 5 to 75 wt%, based on weight of the silicone- grafted vinyl copolymer, of structural units of a carbosiloxane dendrimer of formula (I) wherein each R1 is independently selected from the group consisting of a Ci-io alkyl group and an aryl group; wherein each X is a silylalkyl group of formula (II) wherein R2 is a C2-10 alkylene group; wherein each R3 is independently a Ci-10 alkyl group; wherein each Z is independently selected from the group 37 consisting of a hydrogen, a Ci-io alkyl group, an aryl group and a silylalkyl group of formula (II); wherein a is 0 to 3; wherein Y is selected from the group consisting of formula (III), (IV) and (V) wherein each R4 and R6 are independently a hydrogen or a methyl group; wherein each R5 and R8 are independently a Ci-io alkylene group; wherein each R7 is independently a Ci-io alkyl group; wherein b is 0 to 4 and wherein c is 0 or 1 ; and (c) a blend of the single stage polymer and the silicone-grafted vinyl copolymer; and (C) an antiperspirant aluminum salt; wherein the aqueous antiperspirant composition is an emulsion. 8. A method of inhibiting perspiration, comprising: providing water; providing an antiperspirant aluminum salt; selecting a sweat repellent polymer, wherein the sweat repellent polymer is selected to have a sweat contact angle of > 30° and wherein the sweat repellent polymer is selected from the group consisting of (a) a single stage polymer, wherein the single stage polymer comprises: 90 to 99.8 wt%, based on weight of the single stage polymer, of structural units of a monoethylenically unsaturated nonionic monomer; 0. 19 to 10 wt%, based on weight of the single stage polymer, of structural units of a monoethylenically unsaturated carboxylic acid monomer; and 0. 01 to 2 wt%, based on weight of the single stage polymer, of structural units of a multiethylenically unsaturated monomer having at least two ethylenically unsaturated groups per molecule; (b) a silicone-grafted vinyl copolymer, wherein the silicone-grafted vinyl copolymer, comprises: 25 to 95 wt%, based on weight of the silicone-grafted vinyl copolymer, of structural units of a vinyl monomer; and 5 to 75 wt%, based on weight of the silicone- grafted vinyl copolymer, of structural units of a carbosiloxane dendrimer of formula (I) wherein each R1 is independently selected from the group consisting of a Ci-io alkyl group and an aryl group; wherein each X is a silylalkyl group of formula (II) wherein R2 is a C2-10 alkylene group; wherein each R3 is independently a Ci-10 alkyl group; wherein each Z is independently selected from the group consisting of a hydrogen, a C1-10 alkyl group, an aryl group and a silylalkyl group of formula (II); wherein a is 0 to 3; wherein Y is selected from the group consisting of formula (III), (IV) and (V) wherein each R4 and R6 are independently a hydrogen or a methyl group; wherein each R5 and R8 are independently a C1-10 alkylene group; wherein each R7 is independently a C 1-10 alkyl group; wherein b is 0 to 4 and wherein c is 0 or 1 ; and (c) a blend of the single stage polymer and the silicone-grafted vinyl copolymer; and providing the selected sweat repellent polymer; combining the water, the antiperspirant aluminum salt and the selected sweat repellent polymer to form an aqueous antiperspirant composition; wherein the aqueous antiperspirant composition is an emulsion; and applying the aqueous antiperspirant composition on skin to form a film. | (WO2022/051439) Also provided is a method of using same. The present invention relates to an aqueous antiperspirant composition. In particular, the present invention relates to an aqueous antiperspirant composition comprising: (A) water; (B) a sweat repellent polymer, wherein the sweat repellent polymer is selected from the group consisting of: (a) a single stage polymer, wherein the single stage polymer comprises: structural units of a monoethylenically unsaturated nonionic monomer; structural units of a monoethylenically unsaturated carboxylic acid monomer; and structural units of a multiethylenically unsaturated monomer having at least two ethylenically unsaturated groups per molecule; (b) a silicone-grafted vinyl copolymer, wherein the silicone-grafted vinyl copolymer, comprises: structural units of a vinyl monomer; and structural units of a carbosiloxane dendrimer of formula (I); and (c) a blend of the single stage polymer and the silicone-grafted vinyl copolymer; and (C) an antiperspirant aluminum salt; wherein the aqueous antiperspirant composition is an emulsion. The present invention provides an aqueous antiperspirant composition, comprising: (A) water; (B) a sweat repellent polymer, wherein the sweat repellent polymer is selected from the group consisting of: (a) a single stage polymer, wherein the single stage polymer comprises: 90 to 99.8 wt%, based on solids weight of the single state polymer, of structural units of a monoethylenically unsaturated nonionic monomer; 0.19 to 10 wt%, based on solids weight of the single state polymer, of structural units of a monoethylenically unsaturated carboxylic acid monomer; and 0.01 to 2 wt%, based on solids weight of the single state polymer, of structural units of a multiethylenically unsaturated monomer having at least two ethylenically unsaturated groups per molecule; (b) a silicone-grafted vinyl copolymer, wherein the silicone-grafted vinyl copolymer, comprises: 25 to 95 wt%, based on solids weight of the silicone-grafted vinyl copolymer, of structural units of a vinyl monomer; and 5 to 75 wt%, based on solids weight of the silicone-grafted vinyl copolymer, of structural units of a carbosiloxane dendrimer of formula (I) wherein each R1 is independently selected from the group consisting of a Ci-io alkyl group and an aryl group; wherein each X is a silylalkyl group of formula (II) wherein R2 is a C2-10 alkylene group; wherein each R3 is independently a C1-10 alkyl group; wherein each Z is independently selected from the group consisting of a hydrogen, a C 1-10 alkyl group, an aryl group and a silylalkyl group of formula (II); wherein a is 0 to 3; wherein The present invention provides an aqueous antiperspirant composition, comprising: (A) water; (B) a sweat repellent polymer, wherein the sweat repellent polymer is selected from the group consisting of: (a) a single stage polymer, wherein the single stage polymer comprises: 90 to 99.8 wt%, based on solids weight of the single state polymer, of structural units of a monoethylenically unsaturated nonionic monomer; 0.19 to 10 wt%, based on solids weight of the single state polymer, of structural units of a monoethylenically unsaturated carboxylic acid monomer; and 0.01 to 2 wt%, based on solids weight of the single state polymer, of structural units of a multiethylenically unsaturated monomer having at least two ethylenically unsaturated groups per molecule; (b) a silicone-grafted vinyl copolymer, wherein the silicone-grafted vinyl copolymer, comprises: 25 to 95 wt%, based on solids weight of the silicone-grafted vinyl copolymer, of structural units of a vinyl monomer; and 5 to 75 wt%, based on solids weight of the silicone-grafted vinyl copolymer, of structural units of a carbosiloxane dendrimer of formula (I), wherein each R1 is independently selected from the group consisting of a Ci-io alkyl group and an aryl group; wherein each X is a silylalkyl group of formula (II), wherein R2 is a C2-10 alkylene group; wherein each R3 is independently a Ci-10 alkyl group; wherein each Z is independently selected from the group consisting of a hydrogen, a C1-10 alkyl group, an aryl group and a silylalkyl group of formula (II); wherein a is 0 to 3; wherein Y is selected from the group consisting of formula (III), (IV) and (V); wherein each R4 and R6 are independently a hydrogen or a methyl group; wherein each R5 and R8 are independently a Ci-io alkylene group; wherein each R7 is independently a Ci-io alkyl group; wherein b is 0 to 4 and wherein c is 0 or 1; and (c) a blend of the single stage polymer and the silicone-grafted vinyl copolymer; and (C) an antiperspirant aluminum salt, wherein the an antiperspirant aluminum salt is selected from the group consisting of an aluminum halohydrate (e.g., aluminum chlorohydrate), an aluminum zirconium halohydrate (e.g., aluminum zirconium chlorohydrate), a complex of zirconium hydroxychloride with an amino acid, a complex of aluminum hydroxychloride with an amino acid, and mixtures thereof; wherein the aqueous antiperspirant composition is an emulsion. The present invention provides a method of inhibiting perspiration, comprising: providing water; providing an antiperspirant aluminum salt; selecting a sweat repellent polymer, wherein the sweat repellent polymer is selected to have a sweat contact angle of > 30° and wherein the sweat repellent polymer is selected from the group consisting of (a) a single stage polymer, wherein the single stage polymer comprises: 90 to 99.8 wt%, based on solids weight of the single stage polymer, of structural units of a monoethylenically unsaturated nonionic monomer; 0.19 to 10 wt%, based on solids weight of the single stage polymer, of structural units of a monoethylenically unsaturated carboxylic acid monomer; and 0.01 to 2 wt%, based on solids weight of the single stage polymer, of structural units of a multiethylenically unsaturated monomer having at least two ethylenically unsaturated groups per molecule; (b) a silicone-grafted vinyl copolymer, wherein the silicone-grafted vinyl copolymer, comprises: 25 to 95 wt%, based on solids weight of the silicone-grafted vinyl copolymer, of structural units of a vinyl monomer; and 5 to 75 wt%, based on solids weight of the silicone-grafted vinyl copolymer, of structural units of a carbosiloxane dendrimer of formula (I), wherein each R1 is independently selected from the group consisting of a Ci-io alkyl group and an aryl group; wherein each X is a silylalkyl group of formula (II), wherein R2 is a C2-10 alkylene group; wherein each R3 is independently a C1-10 alkyl group; wherein each Z is independently selected from the group consisting of a hydrogen, a C1-10 alkyl group, an aryl group and a silylalkyl group of formula (II); wherein a is 0 to 3; wherein Y is selected from the group consisting of formula (III), (IV) and (V); wherein each R4 and R6 are independently a hydrogen or a methyl group; wherein each R5 and R8 are independently a Ci-10 alkylene group; wherein each R7 is independently a C1-10 alkyl group; wherein b is 0 to 4 and wherein c is 0 or 1 ; and (c) a blend of the single stage polymer and the silicone-grafted vinyl copolymer; and providing the selected sweat repellent polymer; combining the water, the antiperspirant aluminum salt and the selected sweat repellent polymer to form an aqueous antiperspirant composition; wherein the aqueous antiperspirant composition is an emulsion; and applying the aqueous antiperspirant composition on skin to form a film. The present invention provides a method of inhibiting perspiration, comprising: providing water; providing an antiperspirant aluminum salt; selecting a sweat repellent polymer, wherein the sweat repellent polymer is selected to have a sweat contact angle of > 30° measured at 200 seconds and wherein the sweat repellent polymer is selected from the group consisting of (a) a single stage polymer, wherein the single stage polymer comprises: 90 to 99.8 wt%, based on solids weight of the single stage polymer, of structural units of a monoethylenically unsaturated nonionic monomer; 0.19 to 10 wt%, based on solids weight of the single stage polymer, of structural units of a monoethylenically unsaturated carboxylic acid monomer; and 0.01 to 2 wt%, based on solids weight of the single stage polymer, of structural units of a multiethylenically unsaturated monomer having at least two ethylenically unsaturated groups per molecule; (b) a silicone-grafted vinyl copolymer, wherein the silicone-grafted vinyl copolymer, comprises: 25 to 95 wt%, based on solids weight of the silicone-grafted vinyl copolymer, of structural units of a vinyl monomer; and 5 to 75 wt%, based on solids weight of the silicone-grafted vinyl copolymer, of structural units of a carbosiloxane dendrimer of formula (I), wherein each R1 is independently selected from the group consisting of a Ci-io alkyl group and an aryl group; wherein each X is a silylalkyl group of formula (II), wherein R2 is a C2-10 alkylene group; wherein each R3 is independently a Ci-10 alkyl group; wherein each Z is independently selected from the group consisting of a hydrogen, a C1-10 alkyl group, an aryl group and a silylalkyl group of formula (II); wherein a is 0 to 3; wherein Y is selected from the group consisting of formula (III), (IV) and (V); wherein each R4 and R6 are independently a hydrogen or a methyl group; wherein each R5 and R8 are independently a C1-10 alkylene group; wherein each R7 is independently a C1-10 alkyl group; wherein b is 0 to 4 and wherein c is 0 or 1; and (c) a blend of the single stage polymer and the silicone-grafted vinyl copolymer; providing the selected sweat repellent polymer; providing a fragrance; providing a nonionic surfactant of formula (VI) wherein w is an average of 5 to 60; wherein R9 is selected from the group consisting of a hydrogen and a linear or branched C1-20 alkyl group; wherein R10 is selected from the group consisting of a linear or branched C1-20 alkyl group and a linear or branched C1-4 hydroxyalkyl group; wherein each R11 is independently selected from the group consisting of a hydrogen, a methyl group, an ethyl group, a n-propyl group, an iso-propyl group, a n-butyl group, a 2-butyl group and a 2-methyl-2-butyl group; and with the proviso that sum of the total number of carbon atoms in R9 and R10 is 5 to 21; combining the water, the antiperspirant aluminum salt, the selected sweat repellent polymer, the fragrance and the nonionic surfactant of formula (VI) to form an aqueous antiperspirant composition; wherein the aqueous antiperspirant composition is an oil-in-water emulsion; and applying the aqueous antiperspirant composition on skin to form a film; wherein fragrance is released when the film is exposed to perspiration. | APD 2021-09-02 DESC (WO202251439) (...)vinyl monomers (e.g., tetrahydrofurfuryl acrylate, butoxyethyl acrylate, ethoxydiethylene glycol acrylate, polyethylene glycol acrylate, polypropylene glycol monoacrylate, hydroxybutyl vinyl ether, cetyl vinyl ether, 2-ethylhexyl vinyl ethe(...)vinyl ether, tetrahydrofurfuryl methacrylate, butoxyethyl methacrylate, ethoxydiethyleneglycol methacrylate, polyethylene glycol methacrylate, polypropyleneglycol monomethacrylate); alkoxysilanes that contain a radically polymerizable unsat(...) (...)is selected from the group consisting of aluminum chlorohydrate, aluminum chlorohydrex, aluminum chlorohydrex polyethylene glycol complex, aluminum chlorohydrex propylene glycol complex, aluminum dichlorohydrate, aluminum dichlorohydrex polyethylene glycol complex, aluminum dichlorohydrex propylene glycol complex, aluminum sesquichloro-hydrate, aluminum sesquichlorohydrex polyethylene glycol complex, aluminum sesquichlorohydrex propylene glycol complex, aluminum sulfate buffe(...) (...)siloxanes, such as, those sold under the SF 1075 methyl-phenyl fluid (G.E. Silicones) and 556 Cosmetic Grade Fluid (The Dow Chemical Company). Illustrative polyoxyalkylene ether copolymers include SF 1066 (G.E. Silicones) and PEG- 10 Dimeth(...) The poly(oxyalkylene) group may comprise polyethylene oxide, polypropylene oxide, or mixed polyethylene oxide/polypropylene oxide groups. Other oxides, such a butylene oxide or phenylene oxide are also possible. After initial polymerization and at 85 °C, a monomer emulsion cofeed to the flask of the above prepared monomer emulsion was begun at a rate of 1.97 g/min. for 15 minutes and then at a rate of 3.93 g/min. for the next 75 minutes. KEYW POLYPROPYLENEGLYCOL MONOMETHACRYLATE(4,1) POLYPROPYLENE GLYCOL MONOACRYLATE(2,1) POLYETHYLENE GLYCOL ACRYLATE(1,1) PAN DOW GLOBAL TECHNOLOGIES
Полимерные компаунды, полимерные смеси | Патент описывает полимерные композиции для компонентов оптических волоконных кабелей, включающих силанол-функционализированный полиолефин, полибутилентерефталат, конденсационный катализатор и полидиметилсилоксан с гидроксильным окончанием. Описывается метод их смешивания и экструзии. Патент также описывает возможность добавления малеатсодержащего полимера и высокодисперсного полиэтилена в полимерную композицию. Основной применяемой областью является создание оптических волоконных кабелей в качестве буферных трубок. | JP2023500727 US20220298345 EP4058514 IN202217027000 BR112022008450 KR10-2022-0100900 CN114651046 BR112022008450 CA3156732 WO2021/096723 | DOW GLOBAL TECHNOLOGIES | 2019-11-11 2020-11-03 | (EP4058514) Polymeric compositions for optical fiber cable components | (EP4058514) A method includes steps of (a) blending a polymeric composition, including: (i) 5 wt% to 45 wt% of a silanol-functionalized polyolefin based on a total weight of the polymeric composition; (ii) 55 wt% to 90 wt% of a polybutylene terephthalate based on a total weight of the polymeric composition having a melt flow index from 21 g/10 min. to 35 g/10 min. at 250°C and 2.16 kg; (iii) a condensation catalyst; and (iv) 0.5 wt% to 10 wt% of hydroxy terminated poly(dimethylsiloxane) based on a total weight of the polymeric composition; and (b) extruding the polymeric composition. | (US20220298345) 1. A method, comprising the steps: blending a polymeric composition, comprising: (a) 5 wt % to 45 wt % of a silanol-functionalized polyolefin based on a total weight of the polymeric composition; (b) 55 wt % to 90 wt % of a polybutylene terephthalate based on a total weight of the polymeric composition having a melt flow index from 21 g/10 min to 35 g/10 min. at 250° C. and 2.16 kg; (c) a condensation catalyst; and (d) 0.5 wt % to 10 wt % of hydroxy terminated poly(dimethylsiloxane) based on a total weight of the polymeric composition; and extruding the polymeric composition. 2. The method of claim 1, wherein the silanol-functionalized polyolefin comprises from 0.5 wt % to 2.5 wt % of silane based on the weight of the silanol-functionalized polyolefin. 3. The method of claim 2, wherein the silanol-functionalized polyolefin has a density ranging from 0.91 g/cc to 0.94 g/cc as measured according to ASTM D792. 4. The method of claim 1, wherein the blending step further comprises blending 0.1 wt % to 10 wt % maleated ethylene-based polymer into the polymeric composition based on a total weight of the polymeric composition. 5. The method of claim 4, wherein the polymeric composition comprises from 2 wt % to 5 wt % of the maleated ethylene-based polymer based on a total weight of the polymeric composition. 6. The method of claim 5, wherein the maleated ethylene-based polymer has a density of 0.958 g/cc as measured according to ASTM D792. 7. The method of claim 1, wherein the blending step further comprises blending 5 wt % to 25 wt % of a high-density polyethylene in the polymeric composition based on a total weight of the polymeric composition and wherein the high-density polyethylene has a density of from 0.94 g/cc to 0.98 g/cc as measured according to ASTM D792. 8. The method of claim 1, wherein the polymeric composition comprises from 5 wt % to 25 wt % silanol-functionalized polyolefin, from 60 wt % to 80 wt % polybutylene terephthalate, from 1 wt % to 6 wt % of a maleated ethylene-based polymer and from 0.5 wt % to 5 wt % hydroxy terminated poly(dimethylsiloxane). 9. The method of claim 1, wherein the silanol-functionalized polyolefin is an ethylene-silane copolymer. 10. The method of claim 1, wherein extruding the polymeric composition further comprises extruding the polymeric composition as an optical fiber buffer tube. | (EP4058514A1) PENDING (US20220298345A1) PENDING (WO202196723A1) PENDING (JP2023500727A) PENDING (IN202217027000A) PENDING (BR112022008450A2) PENDING (KR20220100900A) PENDING (CN114651046A) PENDING (CA3156732A1) PENDING | (US20220298345) Also unexpectedly discovered was that polymeric compositions where the crosslinkable silanol-functionalized polyolefin is a minority constituent are still able to attain zero-shear viscosities high enough to enable good extrudability and dimensional stability of the tube. Kinking of the buffer tube is disadvantageous as it may result in damage to optical fibers within the buffer tubes. The gel and grease also provide a barrier against water penetration, which is detrimental to performance of the optical fibers 6. | (US20220298345) 1 . A method, comprising the steps: blending a polymeric composition, comprising: (a) 5 wt % to 45 wt % of a silanol-functionalized polyolefin based on a total weight of the polymeric composition; (b) 55 wt % to 90 wt % of a polybutylene terephthalate based on a total weight of the polymeric composition having a melt flow index from 21 g/10 min to 35 g/10 min. at 250° C. and 2.16 kg; (c) a condensation catalyst; and (d) 0.5 wt % to 10 wt % of hydroxy terminated poly(dimethylsiloxane) based on a total weight of the polymeric composition; and extruding the polymeric composition. | (US20220298345) The present disclosure generally relates to polymeric compositions and more specifically to polymeric compositions including polybutylene terephthalate and polyethylene blends for optical fiber cable components. The present invention is a result of discovering that blending of a crosslinkable silanol-functionalized polyolefin with hydroxy terminated poly(dimethylsiloxane) and a condensation catalyst within injection molding grade PBT creates a polymeric composition with a zero-shear viscosity sufficient to maintain dimensional stability while being extruded. | APD 2022-05-10 CLMS (US20220298345) 1. A method, comprising the steps: blending a polymeric composition, comprising: (a) 5 wt % to 45 wt % of a silanol-functionalized polyolefin based on a total weight of the polymeric composition; (b) 55 wt % to 90 wt % of a polybutylene terephthalate based on a total weight of the polymeric composition having a melt flow index from 21 g/10 min to 35 g/10 min. at 250° C. and 2.16 kg; (c) a condensation catalyst; and (d) 0.5 wt % to 10 wt % of hydroxy terminated poly(dimethylsiloxane) based on a total weight of the polymeric composition; and extruding the polymeric composition. 2. The method of claim 1, wherein the silanol-functionalized polyolefin comprises from 0.5 wt % to 2.5 wt % of silane based on the weight of the silanol-functionalized polyolefin. 3. The method of claim 2, wherein the silanol-functionalized polyolefin has a density ranging from 0.91 g/cc to 0.94 g/cc as measured according to ASTM D792. 4. The method of claim 1, wherein the blending step further comprises blending 0.1 wt % to 10 wt % maleated ethylene-based polymer into the polymeric composition based on a total weight of the polymeric composition. 5. The method of claim 4, wherein the polymeric composition comprises from 2 wt % to 5 wt % of the maleated ethylene-based polymer based on a total weight of the polymeric composition. 6. The method of claim 5, wherein the maleated ethylene-based polymer has a density of 0.958 g/cc as measured according to ASTM D792. 7. The method of claim 1, wherein the blending step further comprises blending 5 wt % to 25 wt % of a high-density polyethylene in the polymeric composition based on a total weight of the polymeric composition and wherein the high-density polyethylene has a density of from 0.94 g/cc to 0.98 g/cc as measured according to ASTM D792. 8. The method of claim 1, wherein the polymeric composition comprises from 5 wt % to 25 wt % silanol-functionalized polyolefin, from 60 wt % to 80 wt % polybutylene terephthalate, from 1 wt % to 6 wt % of a maleated ethylene-based polymer and from 0.5 wt % to 5 wt % hydroxy terminated poly(dimethylsiloxane). 9. The method of claim 1, wherein the silanol-functionalized polyolefin is an ethylene-silane copolymer. 10. The method of claim 1, wherein extruding the polymeric composition further comprises extruding the polymeric composition as an optical fiber buffer tube. DESC (US20220298345) The polymeric composition of the present invention includes a silanol-functionalized polyolefin, polybutylene terephthalate, a condensation catalyst and hydroxy terminated poly(dimethylsiloxane). (...)detail below, the polymeric composition may also include a maleated ethylene-based polymer and a high-density polyethylene. Such polymeric compositions can be extruded to form optical fiber cable protective components such as buffer tubes. Silanol-Functionalized Polyolefin The polymeric composition comprises a silanol-functionalized polyolefin. A “silanol-functionalized polyolefin” is a polymer that contains silane and equal to or greater than 50 wt %, or a majority amount, of polymerized α-olefin, based on the total weight of the silanol-functionalized polyolefin. “Polymer” means a macromolecular compound prepared by reacting (i.e., polymerizing) monomers of the sa(...) As noted above, the polymeric composition comprises the silanol-functionalized polyolefin. The silanol-functionalized polyolefin crosslinks and in doing so increases the viscosity of the polymeric composition. The silanol-functionalized polyolefin may include an α-olefin and silane copolymer, a silane-grafted polyolefin, and/or combinations thereof. An “α-olefin and silane copolymer” is formed from the copolymerization of an α-olefin (such as eth(...) A “silane-grafted polyolefin” or “Si-g-PO” may be formed by the Sioplas process in which a hydrolyzable silane monomer is grafted onto the backbone of a base polyolefin by a process such as extrusion, prior to the polymer's incorporation in(...) In examples where the silanol-functionalized polyolefin is an α-olefin/silane copolymer, the silanol-functionalized polyolefin is prepared by the copolymerization of at least one α-olefin and a hydrolyzable silane monomer. In examples where the silanol-functionalized polyolefin is a silanol grafted polyolefin, the silanol-functionalized polyolefin is prepared by grafting one or more hydrolyzable silane monomers on to the α-olefin backbone. The silanol-functionalized polyolefin comprises 90 wt % or greater, or 91 wt % or greater, or 92 wt % or greater, or 93 wt % or greater, or 94 wt % or greater, or 95 wt % or greater, or 96 wt % or greater, or 97 wt % or greater, or 97.5 wt (...) The silanol-functionalized polyolefin may comprise 0.5 wt % or greater, or 0.8 wt %, or 1.0 wt %, or 1.2 wt %, or 1.5 wt % to 1.8 wt %, or 2.0 wt %, or 2.3 wt %, or 2.4 wt %, while at the same time, 2.5 wt % or less, or 2.4 wt % or less, or(...) The silanol-functionalized polyolefin has a density from 0.910 grams per cubic centimeter (g/cc), or 0.915 g/cc, or 0.920 g/cc, or 0.921 g/cc, or 0.922 g/cc, or 0.925 g/cc to 0.930 g/cc, or 0.935 g/cc, while at the same time, 0.940 g/cc or (...) (...)copolymer (such as an ethylene/silane reactor copolymer), or graft to and crosslink an α-olefin polymer (i.e., a polyolefin) to form a reactor Si-g-polyolefin. The hydrolyzable silane monomer has structure (I): The hydrolyzable silane monomer may also be grafted to a polyolefin (such as a polyethylene) by the use of an organic peroxide, such as 2,5-bis(tert-butylperoxy)-2,5-dimethylhexane, to form a reactor Si-g-PO or an in-situ Si-g-PO. (...)a specific example, the hydrolyzable silane monomer is an unsaturated alkoxy silane, which can be grafted onto the polyolefin or copolymerized in-reactor with an α-olefin (such as ethylene). The PBT can be an extrusion-grade PBT or an injection-molding-grade PBT. Injection-molding-grade PBTs are typically characterized by having lower molecular weight, as evidenced by relatively higher melt indices. Examples of suitable commercially available extrusion-grade PBTs include, but are not limited to, PBT-61008 from Suzhou Yingmao Plastics Company, Jiangsu, China; ULTRADUR™ BN6550 from BASF, Ludwigshafen, Germany; CRASTIN™ 6129 NC010 from Du(...)Sabic Innovative Plastics, Pittsfield, Mass., USA. An example of a suitable commercially available injection-molding-grade PBT includes, but is not limited to, CRASTIN™ 6134 from DuPont, Wilmington, Del., USA. The condensation catalyst catalyzes the crosslinking of the silanol-functionalized polyolefin. The condensation catalyst can be any compound that catalyzes a moisture crosslinking reaction with hydrolysable silane groups. Such a masterbatch may additionally include, for example, a polyolefin carrier (e.g., polyethylene), an antioxidant, and/or a metal deactivator. (...)BYNEL™ 4000 series and FUSABOND™ P series products, available from DuPont, Wilmington, Del., USA; OREVAC™ grafted polyethylenes, available from Arkema, Colombes, France; and POLYBOND™ 3000 series, available from Addivant, Danbury, Conn., US(...) High-Density Polyethylene The polymeric composition may comprise high-density polyethylene (“HDPE”). HDPE is an ethylene-based polymer having a density of at least 0.94 g/cc, or from at least 0.94 g/cc to 0.98 g/cc as measured by ASTM D792. HDPE has a melt index fro(...) (...)acid, or erucic acid; fatty amides such as stearamide, oleamide, erucamide, or N,N′-ethylene bis-stearamide; polyethylene wax; oxidized polyethylene wax; polymers of ethylene oxide; copolymers of ethylene oxide and propylene oxide; vegetabl(...) With the blended polymeric composition now including the condensation catalyst and the silanol-functionalized polyolefin, the silanol-functionalized polyolefin begins to crosslink and increase the viscosity of the blended polymeric composit(...) A cable jacket 14 is generally fabricated from a polyethylene-based material. The buffer tubes 2 may comprise, consist or consist essentially of the polymeric composition. The buffer tubes 2 are optionally filled with an optic cable grease (...) PBT is a PBT having a density of 1.30 g/cc and a melt index of 33.5 g/10 min. at 250° C. (i.e., injection-molding-grade), which is commercially available under the tradename CRASTIN™ 6134 from E.I. du Pont de Nemours, Wilmington, Del., USA.(...) LDPE is a high-pressure low-density polyethylene having a density of 0.921 g/cc and a melt index of 1.9 g/10 min., that is commercially available under the tradename DXM-446™ from The Dow Chemical Company, Midland, Mich., USA. (...)instability generally led to lower break stress values in the Comparative Examples CE2-CE7 (examples comprising polyolefin) as compared to IE1-IE15. Accordingly, IE1-IE15 demonstrate improved kink resistance compared to the pure PBT (CE1) and sample without the silanol-functionalized polyolefin component (CE2). Further, the compositions can use lower cost and lower viscosity injection molding grade PBT material while maintaining dimensional stability. DESC (US20220298345) (...)polymeric compositions and more specifically to polymeric compositions including polybutylene terephthalate and polyethylene blends for optical fiber cable components. A conventional approach to increasing buffer tube flexibility involves blending PBT and polyethylene (“PE”). In such a blend, the PBT provides rigidity and telecommunications grease resistance while the PE imparts flexibility and kink resistance. PBT and PE blends incorporate a compatibilizer to facilitate blending due to the polar nature of polyesters and the non-polar nature of polyolefins. One example of a conventional compatibilizer is maleic anhydride grafted polyethylene (“MAH-g-PE”). WO2019050627 discloses the use of PBT and PE blends that employ MAH-g-PE as a compatibilizer. Recently, attempts have been made at replacing extrusion grade PBT (i.e., PBT having a melt flow index of less than 21 grams per 10 minutes (g/10 min.) at 250° C. and 2.16 kg) with relatively cheaper injection molding grade PBT (i.e., PBT having a melt flow index of 21 g/10 minutes (min.) or greater) in PBT-PE buffer tubes. Use of injection molding grade PBT undesirably decreases the zero-shear viscosity of the PBT-PE blend to less than 1000 Pascal*seconds (PaS) at 250° C., thereby reducing extrudability and dimensional stability of the extruded tube. Further, buffer tubes extruded from injection molding grade PBT-PE blends may exhibit kinking and lower crush resistance due to non-uniformity in wall thickness o(...) Accordingly, it would be surprising to discover a PBT-PE blend that exhibits a zero-shear viscosity greater than 1000 PaS at 250° C. and resists kinking but that utilizes PBT having a melt flow index of greater than 21 g/10 min. The present invention offers a solution to providing a PBT-PE blend that contains PBT having a melt flow index of greater than 21 g/10 min. and yet exhibits a zero-shear viscosity greater than 1000 PaS at 250° C. and resists kinking. The present invention is a result of discovering that blending of a crosslinkable silanol-functionalized polyolefin with hydroxy terminated poly(dimethylsiloxane) and a condensation catalyst within injection molding grade PBT creates a polymeric composition with a zero-shear viscosity sufficient to maintain dimensional(...) Unexpectedly, crosslinking of the silanol-functionalized polyolefin occurring only as a result of blending and extrusion is sufficient to increase the zero-shear viscosity of the polymeric composition to maintain dimensional stability of th(...) Also unexpectedly discovered was that polymeric compositions where the crosslinkable silanol-functionalized polyolefin is a minority constituent are still able to attain zero-shear viscosities high enough to enable good extrudability and di(...) (...)events such as mixing, remelting and high-speed extrusion despite the cross-linking of the silanol-functionalized polyolefin. Stability of the mixed phase morphology resists phase segregation which otherwise results in kinking and poor mech(...) As such, relatively lower cost injection molding grade PBT can be used to manufacture stable mixtures that can be used in the manufacture of buffer tubes with good mechanical properties that resist kinking. - (i) 5 wt % to 45 wt % of a silanol-functionalized polyolefin based on a total weight of the polymeric composition; - (ii) 55 wt % to 90 wt % of a polybutylene terephthalate based on a total weight of the polymeric composition having a me(...) DESC (WO202196723) (...)polymeric compositions and more specifically to polymeric compositions including polybutylene terephthalate and polyethylene blends for optical fiber cable components. A conventional approach to increasing buffer tube flexibility involves blending PBT and polyethylene (“PE”). In such a blend, the PBT provides rigidity and telecommunications grease resistance while the PE imparts flexibility and kink resistance. PBT and PE blends incorporate a compatibilizer to facilitate blending due to the polar nature of polyesters and the non-polar nature of polyolefins. One example of a conventional compatibilizer is maleic anhydride grafted polyethylene (“MAH-g-PE”). W02019050627 discloses the use of PBT and PE blends that employ MAH-g-PE as a compatibilizer. Recently, attempts have been made at replacing extrusion grade PBT (i.e., PBT having a melt flow index of less than 21 grams per 10 minutes (g/10 min.) at 250°C and 2.16 kg) with relatively cheaper injection molding grade PBT (i.e., PBT having a melt flow index of 21 g/10 minutes (min.) or greater) in PBT-PE buffer tubes. Use of injection molding grade PBT undesirably decreases the zero-shear viscosity of the PBT-PE blend to less than 1000 Pascal* seconds (PaS) at 250°C, thereby reducing extrudability and dimensional stability of the extruded tube. Further, buffer tubes extruded from injection molding grade PBT-PE blends may exhibit kinking and lower crush resistance due to non-uniformity in wall thickness of t(...)of the tube brought about by reduced dimensional stability.Accordingly, it would be surprising to discover a PBT-PE blend that exhibits a zero-shear viscosity greater than 1000 PaS at 250°C and resists kinking but that utilizes PBT having a(...) The present invention offers a solution to providing a PBT-PE blend that contains PBT having a melt flow index of greater than 21 g/10 min. and yet exhibits a zero-shear viscosity greater than 1000 PaS at 250°C and resists kinking. The present invention is a result of discovering that blending of a crosslinkable silanol- functionalized polyolefin with hydroxy terminated poly(dimethylsiloxane) and a condensation catalyst within injection molding grade PBT creates a polymeric composition with a zero-shear viscosity sufficient to maintain dimensiona(...) Unexpectedly, crosslinking of the silanol-functionalized polyolefin occurring only as a result of blending and extrusion is sufficient to increase the zero-shear viscosity of the polymeric composition to maintain dimensional stability of th(...) Also unexpectedly discovered was that polymeric compositions where the crosslinkable silanol-functionalized polyolefin is a minority constituent are still able to attain zero-shear viscosities high enough to enable good extrudability and di(...) (...)events such as mixing, remelting and high-speed extrusion despite the cross-linking of the silanol-functionalized polyolefin. Stability of the mixed phase morphology resists phase segregation which otherwise results in kinking and poor mech(...) As such, relatively lower cost injection molding grade PBT can be used to manufacture stable mixtures that can be used in the manufacture of buffer tubes with good mechanical properties that resist kinking. (i) 5 wt% to 45 wt% of a silanol-functionalized polyolefin based on a total weight of the polymeric composition The polymeric composition of the present invention includes a silanol-functionalized polyolefin, polybutylene terephthalate, a condensation catalyst and hydroxy terminated poly(dimethylsiloxane). (...)detail below, the polymeric composition may also include a maleated ethylene-based polymer and a high-density polyethylene. Such polymeric compositions can be extruded to form optical fiber cable protective components such as buffer tubes. (...) Silanol-Functionaliz.ed Polyolefin The polymeric composition comprises a silanol-functionalized polyolefin. A “silanol- functionalized polyolefin” is a polymer that contains silane and equal to or greater than 50 wt %, or a majority amount, of polymerized a-olefin, based on the total weight of the silanol- functionalized polyolefin. “Polymer” means a macromolecular compound prepared by reacting (i.e., polymerizing) monomers of the (...) As noted above, the polymeric composition comprises the silanol-functionalized polyolefin. The silanol-functionalized polyolefin crosslinks and in doing so increases the viscosity of the polymeric composition. The silanol-functionalized polyolefin may include an a-olefin and silane copolymer, a silane-grafted polyolefin, and/or combinations thereof. An “a-olefin and silane copolymer” is formed from the copolymerization of an a-olefin (such as eth(...) A “silane-grafted polyolefin” or “Si-g-PO” may be formed by the Sioplas process in which a hydrolyzable silane monomer is grafted onto the backbone of a base polyolefin by a process such as extrusion, prior to the polymer's incorporation in(...) In examples where the silanol-functionalized polyolefin is an a-olefin/silane copolymer, the silanol-functionalized polyolefin is prepared by the copolymerization of at least one a-olefinand a hydrolyzable silane monomer. In examples where the silanol-functionalized polyolefin is a silanol grafted polyolefin, the silanol-functionalized polyolefin is prepared by grafting one or more hydrolyzable silane monomers on to the a-olefin backbone. The silanol-functionalized polyolefin comprises 90 wt% or greater, or 91 wt% or greater, or 92 wt% or greater, or 93 wt% or greater, or 94 wt% or greater, or 95 wt% or greater, or 96 wt% or greater, or 97 wt% or greater, or 97.5 wt% or grea(...) The silanol-functionalized polyolefin may comprise 0.5 wt% or greater, or 0.8 wt%, or 1.0 wt%, or 1.2 wt%, or 1.5 wt % to 1.8 wt %, or 2.0 wt %, or 2.3 wt %, or 2.4 wt %, while at the same time, 2.5 wt% or less, or 2.4 wt% or less, or 2.3 w(...) The silanol-functionalized polyolefin has a density from 0.910 grams per cubic centimeter (g/cc), or 0.915 g/cc, or 0.920 g/cc, or 0.921 g/cc, or 0.922 g/cc, or 0.925 g/cc to 0.930 g/cc, or 0.935 g/cc, while at the same time, 0.940 g/cc or (...) (...)copolymer (such as an ethylene/silane reactor copolymer), or graft to and crosslink an a-olefin polymer (i.e., a polyolefin) to form a reactor Si-g-polyolefin. The hydrolyzable silane monomer has structure (I): The hydrolyzable silane monomer may also be grafted to a polyolefin (such as a polyethylene) by the use of an organic peroxide, such as 2,5-bis(tert-butylperoxy)-2,5-dimethylhexane, to form a reactor Si-g-PO or an in-situ Si-g-PO. (...)a specific example, the hydrolyzable silane monomer is an unsaturated alkoxy silane, which can be grafted onto the polyolefin or copolymerized in-reactor with an a-olefin (such as ethylene). The PBT can be an extrusion-grade PBT or an injection-molding-grade PBT. Injection- molding-grade PBTs are typically characterized by having lower molecular weight, as evidenced by relatively higher melt indices. Examples of suitable commercially available extrusion-grade PBTs include, but are not limited to, PBT-61008 from Suzhou Yingmao Plastics Company, Jiangsu, China; ULTRADUR™ BN6550 from BASF, Ludwigshafen, Germany; CRASTIN™ 6129 NCOIO from Du(...)Plastics, Pittsfield, Massachusetts, USA. An example of a suitable commercially available injection- molding-grade PBT includes, but is not limited to, CRASTIN™ 6134 from DuPont, Wilmington, Delaware, USA. The condensation catalyst catalyzes the crosslinking of the silanol-functionalized polyolefin. The condensation catalyst can be any compound that catalyzes a moisture crosslinking reaction with hydrolysable silane groups. Such a masterbatch may additionally include, for example, a polyolefin carrier (e.g., polyethylene), an antioxidant, and/or a metal deactivator. (...)BYNEL™ 4000 series and FUSABOND™ P series products, available from DuPont, Wilmington, DE, USA; OREVAC™ grafted polyethylenes, available from Arkema, Colombes, France; and POLYBOND™ 3000 series, available from Addivant, Danbury, CT, USA.High-Density Polyethylene The polymeric composition may comprise high-density polyethylene (“HDPE”). HDPE is an ethylene-based polymer having a density of at least 0.94 g/cc, or from at least 0.94 g/cc to 0.98 g/cc as measured by ASTM D792. HDPE has a melt index fro(...) (...)acid, or erucic acid; fatty amides such as stearamide, oleamide, erucamide, or N,N'-ethylene bis-stearamide; polyethylene wax; oxidized polyethylene wax; polymers of ethylene oxide; copolymers of ethylene oxide and propylene oxide; vegetabl(...) With the blended polymeric composition now including the condensation catalyst and the silanol-functionalized polyolefin, the silanol- functionalized polyolefin begins to crosslink and increase the viscosity of the blended polymeric composi(...) A cable jacket 14 is generally fabricated from a polyethylene-based material. The buffer tubes 2 may comprise, consist or consist essentially of the polymeric composition. The buffer tubes 2 are optionally filled with an optic cable grease (...) PBT is a PBT having a density of 1.30 g/cc and a melt index of 33.5 g/10 min. at 250°C (i.e., injection-molding-grade), which is commercially available under the tradename CRASTIN™ 6134 from E.I. du Pont de Nemours, Wilmington, DE, USA. LDPE is a high-pressure low-density polyethylene having a density of 0.921 g/cc and a melt index of 1.9 g/10 min., that is commercially available under the tradename DXM-446™ from The Dow Chemical Company, Midland, MI, USA. (...)instability generally led to lower break stress values in the Comparative Examples CE2-CE7 (examples comprising polyolefin) as compared to IE1-IE15. Accordingly, IE 1 -IE 15 demonstrate improved kink resistance compared to the pure PBT (CE1) and sample without the silanol-functionalized polyolefin component (CE2). Further, the compositions can use lower cost and lower viscosity injection molding grade PBT material while maintaining dimensional stability. DESC (JP2023500727) (...)compositions and, more specifically, to polymer compositions including blends of polybutylene terephthalate and polyethylene for optical fiber cable components. A conventional approach to increasing buffer tube flexibility involves blending PBT and polyethylene ("PE"). In such blends, PBT provides rigidity and grease resistance for communication, while PE provides flexibility and kink resistance. The blend of PBT and PE incorporates a compatibilizer that promotes blending due to the polarity of the polyester and the nonpolarity of the polyolefin. One example of a conventional compatibilizer is maleic anhydride grafted polyethylene ("MAH-g-PE"). WO2019/050627 discloses the use of a blend of PBT and PE with MAH-g-PE as a compatibilizer. Recently, extrusion grade PBT (i.e., having a melt flow index of less than 21 grams (g/10 minute) per 10 minutes at 250 °C and 2.16 kg PBT) was tested in a similar manner to Attempts have been made to replace a relatively inexpensive injection molding grade PBT (i.e., having a melt flow index of 21g/10 min (min.) or more PBT) in PBT-PE buffer tubes. The use of injection molding grade PBT undesirably reduces the zero-shear viscosity of the PBT-PE blend to less than 1000 Pascals* sec (PaS) at 250 °C, thereby reducing extrudability and dimensional stability(...) Furthermore, buffer tubes extruded from injection molding grade PBT-PE blends can exhibit reduced kink and collapse resistance due to non-uniformity in the wall thickness of the tube resulting from reduced dimensional stability. Thus, it would be surprising to find a PBT-PE blend that exhibits a zero shear viscosity of greater than 1000PaS at 250 °C to resist kinking, but utilizes PBT having a melt flow index of greater than 21g/10 min. The present invention provides a solution for providing a PBT-PE blend containing PBT with a melt flow index of greater than 21g/10 min, but still exhibiting a zero shear viscosity of greater than 1000PaS at 250 °C to resist kinking. The present invention is the result of the discovery that blending a crosslinkable silanol-functionalized polyolefin with a hydroxy-terminated poly (dimethylsiloxane) and a condensation catalyst in an injection molding grade PBT forms a polymer composition having a zero shear viscosity sufficient to maintain dimensiona(...) Unexpectedly, crosslinking of the silanol functionalized polyolefin only occurs as a result of blending and extrusion is sufficient to increase the zero shear viscosity of the polymer composition and maintain dimensional stability of the po(...) (...)has also been unexpectedly discovered that polymer compositions in which the crosslinkable silanol-functionalized polyolefin is a minor component can still achieve a zero shear viscosity that is high enough to allow for good pushability and(...) The present inventors have also discovered that despite crosslinking of silanol-functionalized polyolefins, MAH-g-HDPE can maintain mixed phase morphological stability when the mixture is subjected to high shear events such as mixing, remel(...) Accordingly, relatively low cost injection molding grade PBT can be used to produce a stable mixture that can be used to produce a buffer tube having good mechanical properties that resist kink. (...)disclosure, the method comprises: (a) a polymer composition comprising (i) 5 wt%~ 45 wt% silanol functionalized polyolefin based on the total weight of the polymer composition, having a melt flow index of 21g/10 min~ 35g/10 min at (ii) 250 (...) Polymer compositions of the present invention include a silanol-functionalized polyolefin, a polybutylene terephthalate, a condensation catalyst, and a hydroxy-terminated poly (dimethylsiloxane). (...)more detail below, the polymer composition may also include a maleated ethylene-based polymer and a high density polyethylene. Such polymer compositions may be extruded to form an optical fiber cable protective component, such as a buffer t(...) The silanol-functionalized polyolefin polymer composition comprises a silanol-functionalized polyolefin. A "silanol-functionalized polyolefin" is a polymer containing a silane and a polymerized α-olefin in an amount greater than or equal to(...)greater than or equal to 50 wt.%, or in a majority amount, based on the total weight of the silanol-functionalized polyolefin. "Polymer" means a macromolecular compound prepared by reacting (i.e., polymerizing) the same or different types o(...) As discussed above, the polymer composition includes a silanol-functionalized polyolefin. The silanol functionalized polyolefin crosslinks, thus increasing the viscosity of the polymer composition. The silanol functionalized polyolefin may comprise a copolymer of an α-olefin and a silane, a silane-grafted polyolefin, and/or a combination thereof. A "copolymer of an α-olefin and a silane" is formed by copolymerization of an α-olefin (s(...) A "silane-grafted polyolefin" or "Si-g-PO" may be formed by a Sioplas process in which the hydrolysable silane monomers are grafted to the backbone of the base polyolefin by a process such as extrusion prior to incorporation of the polymer into the polymer composition. In examples where the silanol functionalized polyolefin is an α-olefin/silane copolymer, the silanol functionalized polyolefin is prepared by copolymerization of at least one α-olefin with a hydrolyzable silane monomer. In examples where the silanol functionalized polyolefin is a silanol grafted polyolefin, the silanol functionalized polyolefin is prepared by grafting one or more hydrolyzable silane monomers onto an α-olefin backbone. The silanol functionalized polyolefin may be greater than or equal to 90 wt%, or greater than or equal to 91 wt%, or greater than or equal to 92 wt%, or greater than or equal to 93 wt%, or greater than or equal to 94 wt%, or greater than or(...) The silanol functionalized polyolefin may be greater than or equal to 0.5 wt.%, or 0.8 wt.%, or 1.0 wt.%, or 1.2 wt.%, or 1.5 wt.%~ 1.8 wt.%, or 2.0 wt.%, or 2.3 wt.%, or 2.4 wt.%, while simultaneously 2. 5, or 2.4%, or 2.3%, or 2.0%, or 1.(...) The silanol functionalized polyolefin may have an average particle size of 0.910 grams per cubic centimeter (g/cc), or 0.915 g/cc, or 0.920 g/cc, or 0.921 g/cc, or 0.922 g/cc, or 0.925 g/ cc~ 0.930 g/cc, or 0.935 g/cc, while simultaneously (...) (...)α-olefin/silane copolymer (such as an ethylene/silane reactor copolymer); Or grafted to an α-olefin polymer (i.e., polyolefin) and crosslinked to form the reactor Si-g-polyolefin. The hydrolysable silane monomer has the following structure (I)Wherein R1Is x hydrogen atom or x methyl group, x is 0 or 1, n is an integer (...) The hydrolysable silane monomers may also be grafted to a polyolefin (such as polyethylene) by using an organic peroxide such as 2,5-bis (tert-butylperoxy)-2,5-dimethylhexane to form reactor Si-g-PO or Si-g-PO. In certain examples, the hydrolysable silane monomer is an unsaturated alkoxysilane, which can be grafted onto a polyolefin or copolymerized with an α-olefin (such as ethylene) in a reactor. The PBT can be extrusion grade PBT or injection molding grade PBT. Injection molding grade PBT is typically characterized by a lower molecular weight,(...)
Полимерные частицы | Данный патент описывает устройство и метод для формирования твердых полимерных частиц из расплавленного полимера. Устройство включает pastillation головку для формирования дискретных расплавленных частиц полимера из полимерного расплава, передающую ленту для приема и передачи дискретных расплавленных частиц полимера из pastillation головки, средство для подачи воды на передающую ленту таким образом, что вода контактирует с дискретными расплавленными частицами полимера на передающей ленте для формирования твердых полимерных частиц. Этот метод и устройство могут использоваться для производства твердых полимерных частиц из различных полимеров, включая основанные на олефине полимеры, такие как пропиленовые полимеры и этиленовые полимеры. | JP2021535007 US20210316481 EP3843964 BR112021003618 CN112770887 KR10-2021-0046775 IN202117008778 AU2019329801 BR112021003618 WO2020/046936 | DOW GLOBAL TECHNOLOGIES | 2018-08-30 2019-08-27 | (EP3843964) Method to form solid polymer particles from a polymer melt | (EP3843964) An apparatus to batch or continuously form solid polymer particles, the apparatus comprising the following components: A) at least one pastillation unit comprising a pastillation head, said unit used to form discrete molten polymer particles from a polymer melt; B) a moving belt to receive and transfer the discrete molten polymer particles from the pastillation head; C) a means to transfer water onto the moving belt, such that the water comes into contact with the discrete molten polymer particles on the moving belt to form the solid polymer particles; and wherein the water of component C is sprayed onto the discrete molten polymer particles, such that the ratio of "the rate of water spray" to "the discharge rate" is ≥ 3.0; and wherein the belt residence time is ≤ 50 seconds. | (US20210316481) 1. An apparatus to batch or continuously form solid polymer particles, the apparatus comprising the following components: A) at least one pastillation unit comprising a pastillation head, said unit used to form discrete molten polymer particles from a polymer melt; B) a moving belt to receive and transfer the discrete molten polymer particles from the pastillation head; C) a means to transfer water onto the moving belt, such that the water comes into contact with the discrete molten polymer particles on the moving belt to form the solid polymer particles; and wherein the water of component C is sprayed onto the discrete molten polymer particles, such that the ratio of “the rate of water spray” to “the discharge rate” is ≥3.0; and wherein the belt residence time is ≤50 seconds. 2. The apparatus of claim 1, wherein the specific capacity of the pastillation unit is ≥12 lbs/hr/ft2. 3. The apparatus of any one of the previous claims, wherein the temperature of the polymer melt at the pastillation head is from 80° C. to 275° C. 4. The apparatus of any one of the previous claims, wherein the polymer melt comprises an olefin-based polymer. 5. The apparatus of claim 4, wherein the polymer melt comprises ≥95 wt % of the olefin-based polymer, based on the weight of the polymer melt. 6. The apparatus of any one of claims 4-5, wherein the olefin-based polymer has a melt viscosity (177° C.) from 50 cP to 20,000 cP. 7. The apparatus of any one of claims 4-6, wherein the olefin based polymer has a number average molecular weight from 500 g/mole to 50,000 g/mole. 8. The apparatus of any one of claims 4-7, wherein the olefin based polymer has a density of 0.860 g/cc to 0.960 g/cc. 9. The apparatus of any one of claims 4-8, wherein the olefin-based polymer has a molecular weight distribution (MWD) from 1.8 to 4.0. 10. The apparatus of any one of claims 4-9, wherein the olefin-based polymer is a propylene-based polymer. 11. The apparatus of claim 10, wherein the propylene-based polymer is a propylene/alpha-olefin interpolymer. 12. The apparatus of claim 10, wherein the propylene-based polymer is a propylene/ethylene interpolymer. 13. The apparatus of any one of claims 1-9, wherein the olefin-based polymer is an ethylene-based polymer. 14. The apparatus of claim 13, wherein the ethylene-based polymer is an ethylene/alpha-olefin interpolymer. 15. A process to form solid polymer particles from a polymer melt, said process comprising pastillating the polymer melt using the apparatus of any one of the previous claims. | (EP3843964A1) PENDING (US20210316481A1) PENDING (WO202046936A1) LAPSED (JP2021535007A) PENDING (BR112021003618A2) PENDING (CN112770887A) PENDING (KR20210046775A) PENDING (IN202117008778A) PENDING (AU2019329801A1) PENDING | (US20210316481) An apparatus and process have been developed for the batch or continuous solidification of low viscosity, low melt strength polymers, and which provides better productivity (due to enhanced cooling), low space requirements, and eliminates drawbacks of the incumbent technologies mentioned above. As discussed, there is a need for an isolation apparatus and process that can operates at higher throughput, while avoiding the need for a large footprint to accommodate the equipment, and which can be used to solidify low viscosity, low melt strength polymers at a high rate. For these experiments pastilles did not agglomerate but gear pump capacity limitations prohibited a further rate. Low viscosity polymers have low melt strength and, as a consequence, are difficult to convert from a melt to a solid particle via underwater pelletization. Underwater pelletization excels in efficiency (cooling rate, space requirements); however, with materials of low melt strength and low viscosity, it becomes difficult to cut pellets without blade wrap-up. | (US20210316481) 1 . An apparatus to batch or continuously form solid polymer particles, the apparatus comprising the following components: A) at least one pastillation unit comprising a pastillation head, said unit used to form discrete molten polymer particles from a polymer melt; B) a moving belt to receive and transfer the discrete molten polymer particles from the pastillation head; C) a means to transfer water onto the moving belt, such that the water comes into contact with the discrete molten polymer particles on the moving belt to form the solid polymer particles; and wherein the water of component C is sprayed onto the discrete molten polymer particles, such that the ratio of "the rate of water spray" to "the discharge rate" is ≥3.0; and wherein the belt residence time is ≤50 seconds. | (US20210316481) In one embodiment, the present disclosure relates to a process to form solid polymer particles from a polymer melt, said process comprising pastillating the polymer melt using the apparatus of one or more embodiments described herein. This device is designed to compactly provide the requisite surface area, along with manipulation and control of the utility fluid flow and inlet temperature, to properly transfer the heat energy to control the process fluid at target temperature. With the apparatus of the present disclosure, chilled water is also sprayed from above and onto the top of the conveying belt to conductively cool the discrete molten polymer particles (i.e., discrete molten pastilles) while they travel the length of the belt before discharging into a conveying system. | APD 2021-03-02 DESC (US20210316481) In one embodiment, or a combination of embodiments described herein, the solution polymerization takes place in one or more conventional reactors e.g. loop reactors, isothermal reactors, and/or stirred tank reactors in parallel, series, and(...) In one embodiment, the polymerization temperature is in the range from 100 to 300° C.; for example, from 120 to 190° C., and at pressures in the range of from 300 to 1000 psig; for example, from 400 to 750 psig. (...)e.g. propylene polymers or ethylene polymers may be prepared using a catalyst composition via a solution phase polymerization process in a single, loop reactor configuration. All raw materials (propylene, and optionally one or more alpha-ol(...) Hydrogen is supplied as a high purity grade and is not further purified. Fresh monomer feed (propylene) to the reactor is pressurized via a mechanical positive displacement pump to a pressure that is above the reaction pressure (e.g., 650 p(...) After temperature conditioning the stream, the total feed is injected into the polymerization reactor. The catalyst components can be injected into the polymerization reactor through, multiple injectors that separately introduce the catalys(...) (...)near isothermal reaction environment at a specified temperature; for example 155° C. Water is injected into the polymerization stream as it exits the reactor to terminate the reaction. One or more pastillation units may be used in parallel to ensure that the polymerization rate and pastillation rate are matched. In one embodiment, or a combination of embodiments described herein, the term “discharge rate” and similar term(...) The term “solution polymerization,” as used herein, refers to a polymerization process in which the formed polymer is dissolved in the polymerization solvent. (...)solution comprises the polymer and solvent, and may also comprise unreacted monomers and other residuals of the polymerization reaction. The term “interpolymer” refers to polymers prepared by the polymerization of at least two different types of monomers. The generic term interpolymer includes copolymers (which refers to polymers prepared from two different monomers), and po(...) Differential Scanning Calorimetry (DSC) is used to measure crystallinity in the polymers (e.g., ethylene-based (PE) polymer and propylene-based (PP) polymer). About 5 to 8 mg of polymer sample is weighed and placed in a DSC pan. The lid is (...) (...)pan is placed in a DSC cell, and then heated, at a rate of approximately 10° C./min, to a temperature of 180° C. for PE (230° C. for PP). The sample is kept at this temperature for three minutes. Then the sample is cooled at a rate of 10° C./min to −60° C. for PE (−40° C. for PP), and kept isothermally at that temperature for three minutes. The sample is next heated at a rate of 10° C./min, until (...) (...)the heat of fusion (Hf), determined from the second heat curve, by a theoretical heat of fusion of 165 J/g for PP, and multiplying this quantity by 100 (for example, % cryst.=(Hf/165 J/g)×100 (for PP)). Unless otherwise stated, melting point(s) (Tm) of each polymer is determined from the second heat curve (peak Tm), an(...) The equivalent polypropylene molecular weights of each PS standard are calculated by using following equation, with reported Mark-Houwink coefficients for polypropylene (Th. G. Scholte, N. L. J. Meijerink, H. M. Schoffeleers, & A. M. G. Bra(...) where Mpp is PP equivalent MW, MPS is PS equivalent MW, log K and a values of Mark-Houwink coefficients for PP and PS are listed below. Polymeralog K Polypropylene0.725−3.721 Polystyrene0.702−3.900 (...)and viscometer detector constant are determined using a standard reference (reference polymer is a linear polyethylene homopolymer) with a known value of weight average molecular weight (Mw=120,000 g/mol; dn/dc=−0.104 mIJg; MWD=2.9) and int(...) PE Polymerization Polymerization Overview The polymerization process is a solution polymerization process using one or more reactors, for example, loop reactors, isothermal reactors, plug flow reactors, and/or stirred tank reactors. See FIG. 1 for a schematic of a solution polymerization and isolation process. A solution polymerization may occur in one or more well-stirred reactors, such as one or more loop reactors or one or more isothermal reactors, and at a temperature in the range from 100° C. to 300° C. (for example, from 120° C. to 190° C.)(...) The residence time in the solution polymerization process is typically in the range from 2 to 30 minutes (for example, from 5 to 20 minutes). One or more α-olefins (e.g., propylene or ethylene), solvent, hydrogen, one or more catalyst syste(...) The catalyst components are injected into the polymerization reactor through, for example, an inlet injection device within the reactor, and are combined with the polymerizing reaction solution. The effluent from the polymerization reactor (containing solvent, monomer, comonomer, hydrogen, catalyst components, and molten polymer) is contacted with a catalyst deactivating agent (typically water) to stop the reaction. In addition, va(...) For the reaction conditions used to produce the polymer PE-1, the feed rate was 28.0 grams per hour. The hydrogen feed rate to produce PE-2 was 19.9 grams/hr. All three feeds were mixed and subsequently passed through a heat exchanger syste(...)a heat exchanger system to control the stream temperature at 10° C. This cold feed stream was injected into the polymerization reactor operating at 155° C. and 550 psig. (...)polymer was contacted with stoichiometric amounts of deionized water (to catalyst components) to terminate the polymerization. Subsequently the polymer solution passed through a heat exchanger to increase the stream temperature to 255° C., (...) TABLE 2 Polymerization Conditions and Polymer Properties UnitsPE-1PE-2 Feed Temperature° C.1010Reactor Temp° C.155155Reactor Pressurepsig550550Propylene Feedlbs/hr188199Ethylene Feedlbs/hr12.613.2Hydrogen Feedgrams/hr28.019.9ISOPAR E Feedlb(...) For PE-1, the pastille discharge temperature had to be below 35° C., to avoid agglomeration. Further increase in discharge rate and belt speed increased the discharge temperature even higher, resulting in agglomeration. TABLE 3 Conventional Pastillation with 1000 cP, 0.88D, PE copolymer (PE-1) Experiment # 1-11-21-31-4 ComparativeComparativeComparativeComparative 1000 cP,1000 cP,1000 cP,1000 cP,Material0.88D, PE0.88D, PE0.88D, PE0.88D, PE Kettle Temperature side, ° C.160160160160Kettle Temperature bottom, ° C.160163162162Cooling Water(...) TABLE 4 Water Spray Both Over and Under the belt with 1000 cP, 0.88D, PE copolymer (PE-1) Experiment # 1-51-61-71-81-9 InventiveInventiveInventiveInventiveInventive 1000 cP,1000 cP,1000 cP,1000 cP,1000 cP, 0.88D,0.88D,0.88D,0.88D,0.88D,MaterialPEPEPEPEPE Kettle Temperature side, ° C.159159160161161Kettle Temperature bottom, ° C.160160163162161Cooling Water Under beltYesYesYesYesYesCooling Water Sp(...) Experiments 2-1 through 2-4 in Table 6 were performed with PE-2. PE-2 pastillated similar to PE-1, described in the earlier section. A higher pastillation temperature of 185° C. (versus 155° C. with PE-1) was used to avoid stringing (fiber formation). Experiments 2-3 and 2-4, in Table 6, show that when spraying the wat(...) TABLE 5 Water Spray Over the belt with 1000 cP, 0 88D, PE copolymer (PE-1) Experiment # 1-101-111-121-13 InventiveInventiveInventiveInventive 1000 cP,1000 cP,1000 cP,1000 cP,Material0.88D, PE0.88D, PE0.88D, PE0.88D, PE Kettle Temperature side, ° C.161169161161Kettle Temperature bottom, ° C.161162160162Cooling Water Und(...) TABLE 6 Water Spray Over the belt with 2800 cP, 0.88D, PE copolymer (PE-2) Experiment # 2-12-22-32-4 InventiveInventiveInventiveInventive 2800 cP,2800 cP, 0.88D,2800 cP,2800 cP,Material0.88D, PEPE0.88D, PE0.88D, PE Kettle Temperature side, ° C.184184185185Kettle Temperature bottom, ° C.186186187185Cooling Water Under b(...) (...)on Belt V/S water bath underneath the pastillator Experiment # 4-14-2 InventiveComparativeMaterial1000 cP, 0.88D, PE-11000 cP, 0.88D, PE-1 Kettle Temperature side, ° C.159159Kettle Temperature bottom, ° C.160160Measured Product Temp Tank, °(...) DESC (US20210316481) (...)required compared to underwater pelletization which makes it difficult to adapt this technology to existing polymerization trains. Polymerization and isolation processes are also disclosed in the following references: US 2011/0185631, US 2011/0306717, US 2009/0121372, U.S. Pat. No. 5,340,509, WO 2001047677, U.S. Pat. Nos. 5,830,982, 5,744,074, 8,203,008, EP 1397455 A1,(...) DESC (WO202046936) (...)required compared to underwater pelletization which makes it difficult to adapt this technology to existing polymerization trains. Polymerization and isolation processes are also disclosed in the following references: US 2011/0185631, US 2011/0306717, US 2009/0121372, US 5340509, WO 2001047677, In one embodiment, or a combination of embodiments described herein, the solution polymerization takes place in one or more conventional reactors e.g. loop reactors, isothermal reactors, and/or stirred tank reactors in parallel, series, and(...) In one embodiment, the polymerization temperature is in the range from 100 to 300°C; for example, from 120 to l90°C, and at pressures in the range of from 300 to 1000 psig; for example, from 400 to 750 psig.Multiple pastillation units may b(...) (...)e.g. propylene polymers or ethylene polymers may be prepared using a catalyst composition via a solution phase polymerization process in a single, loop reactor configuration. All raw materials (propylene, and optionally one or more alpha-ol(...) Hydrogen is supplied as a high purity grade and is not further purified. Fresh monomer feed (propylene) to the reactor is pressurized via a mechanical positive displacement pump to a pressure that is above the reaction pressure (e.g., 650 p(...) After temperature conditioning the stream, the total feed is injected into the polymerization reactor. The catalyst components can be injected into the polymerization reactor through, multiple injectors that separatelyintroduce the catalyst(...) Water is injected into the polymerization stream as it exits the reactor to terminate the reaction. The polymer solution then passes through a heat exchanger to heat the stream to a temperature in the range of 235 - 300°C to prepare for dev(...) One or more pastillation units may be used in parallel to ensure that the polymerization rate and pastillation rate are matched. In one embodiment, or a combination of embodiments described herein, the term“discharge rate” and similar terms(...) The term“solution polymerization,” as used herein, refers to a polymerization process in which the formed polymer is dissolved in the polymerization solvent. (...)solution comprises the polymer and solvent, and may also comprise unreacted monomers and other residuals of the polymerization reaction. The term“interpolymer” refers to polymers prepared by the polymerization of at least two different types of monomers. The generic term interpolymer includes copolymers (which refers to polymers prepared from two different monomers), and pol(...) Differential Scanning Calorimetry (DSC) is used to measure crystallinity in the polymers (e.g., ethylene-based (PE) polymer and propylene-based (PP) polymer). About 5 to 8 mg of polymer sample is weighed and placed in a DSC pan. The lid is (...) (...)pan is placed in a DSC cell, and then heated, at a rate of approximately l0°C/min, to a temperature of l80°C for PE (230°C for PP). The sample is kept at this temperature for three minutes. Then the sample is cooled at a rate of l0°C/min to -60°C for PE (-40°C for PP), and kept isothermally at that temperature for three minutes. The sample is next heated at a rate of l0°C/min, until complete melti(...) (...)the heat of fusion (Hf), determined from the second heat curve, by a theoretical heat of fusion of 165 J/g for PP, and multiplying this quantity by 100 (for example, % cryst. = (Hf / 165 J/g) x 100 (for PP)). Unless otherwise stated, melting point(s) (Tm) of each polymer is determined from the second heat curve (peak T(...) The equivalent polypropylene molecular weights of each PS standard are calculated by using following equation, with reported Mark-Houwink coefficients for polypropylene (Th.G. Scholte, N.LJ. Meijerink, H.M. Schoffeleers, & A.M.G. Brands, J.(...)polystyrene (E.P. Otocka, R.J. Roe, N.Y. Hellman, & P.M. Muglia, Macromolecules, 4, 507 (1971)):(Eqn. 1), where Mpp is PP equivalent MW, MPS is PS equivalent MW, log K and a values of Mark-Houwink coefficients for PP and PS are listed below. polyethylene homopolymer) with a known value of weight average molecular weight (Mw = 120,000 g/mol; dn/dc= -0.104 mL/g; MWD = 2.9) and intrinsic viscosity (1.873 dL/g). The chromatographic concentrations are assumed low enough to eliminate(...) PE Polymerization Polymerization Overview The polymerization process is a solution polymerization process using one or more reactors, for example, loop reactors, isothermal reactors, plug flow reactors, and/or stirred tank reactors. See Figure 1 for a schematic of a solution polymerization and isolation process. A solution polymerization may occur in one or more well-stirred reactors, such as one or more loop reactors or one or more isothermal reactors, and at a temperature in the range from l00°C to 300°C (for example, from l20°C to l90°C), and at(...) The residence time in the solution polymerization process is typically in the range from 2 to 30 minutes (for example, from 5 to 20 minutes). One or more a-olefins (e.g., propylene or ethylene), solvent, hydrogen, one or more catalyst syste(...) The catalyst components are injected into the polymerization reactor through, for example, an inlet injection device within the reactor, and are combined with the polymerizingreaction solution. The effluent from the polymerization reactor (containing solvent, monomer, comonomer, hydrogen, catalyst components, and molten polymer) is contacted with a catalyst deactivating agent (typically water) to stop the reaction. In addition, va(...) For the reaction conditions used to produce the polymer PE- 1, the feed rate was 28.0 grams per hour. The hydrogen feed rate to produce PE-2 was 19.9 grams/ hr. All three feeds were mixed and subsequently passed through a heat exchanger sys(...) This cold feed stream was injected into the polymerization reactor operating at l55°C and 550 psig. (...)polymer was contacted with stoichiometric amounts of deionized water (to catalyst components) to terminate the polymerization. Subsequently the polymer solution passed through a heat exchanger to increase the stream temperature to 255°C, as(...) Table 2: Polymerization Conditions and Polymer Properties For PE-l, the pastille discharge temperature had to be below 35°C, to avoid agglomeration. Further increase in discharge rate and belt speed increased the discharge temperature even higher, resulting in agglomeration. (...)of 13.9 lbs/hr/ft2 good pastilles could not be obtained.Table 3: Conventional Pastillation with 1000 cP, 0.88D, PE copolymer (PE-1) Table 4: Water Spray Both Over and Under the belt with 1000 cP, 0.88D, PE copolymer (PE-1) Experiments 2-1 through 2-4 in Table 6 were performed with PE-2. PE-2 pastillated similar to PE-l, described in the earlier section. A higher pastillation temperature of l85°C (versus l55°C with PE-l) was used to avoid stringing (fiber formation). Experiments 2-3 and 2-4, in Table 6, show that when spraying the water f(...) Table 5: Water Spray Over the belt with 1000 cP, 0.88D, PE copolymer (PE-1) Table 6: Water Spray Over the belt with 2800 cP, 0.88D, PE copolymer (PE-2) DESC (JP2021535007) (...)that it requires more space than underwater pelletization, making this technique difficult to adapt to existing polymerization trains. The polymerization and isolation process was carried out in a manner similar to US2011/0185631, US2011/0306717, US2009/0121372, US5340509, WO2001047677, US5830982, US5744074, US8203008, EP1397455 A1, DE10122437 A1 (Abstract), US5510454, US5(...) In one embodiment, or in combination of embodiments described herein, the solution polymerization is carried out in continuous mode in one or more conventional reactors, such as loop reactors, isothermal reactors, and/ Or in a stirred tank (...) In one embodiment, the polymerization temperature is 300 To 1000 psig, such as 400 to At pressures ranging from 750 psig, 100 To 300 °C, such as 120 to 190 °C. In one polymerization embodiment, the olefin-based polymer, such as propylene polymer or ethylene polymer, can be prepared using the catalyst composition via a liquid phase polymerization process in a single loop reactor configuration. All feedstocks (propylene and optionally one or more alpha olefin comonomers such as(...) Hydrogen is supplied as a high-purity grade and is not further purified. Fresh monomer feed (propylene) to the reactor is pressurized via a mechanical positive displacement pump to a pressure greater than the reaction pressure (e.g., 650 ps(...) After adjusting the temperature of the stream, the entire feed is injected into the polymerization reactor. The catalyst components can be injected into the polymerization reactor through multiple injectors that separately introduce the cat(...) One or more than one pasteurization unit may be used in parallel to ensure that the polymerization rate and the pasteurization rate are matched. In one embodiment, or a combination of embodiments described herein, the term "discharge rate" (...) As used herein, the term "solution polymerization" refers to a polymerization process in which the formed polymer is dissolved in a polymerization solvent. The solution includes a polymer and a solvent, and may also include unreacted monomers and other residues of the polymerization reaction. The term "interpolymer" refers to a polymer prepared by polymerization of at least two different types of monomers. The general name interpolymer includes copolymers (2 referring to polymers prepared from two different monomers) and polymer(...) (...)DSC) Differential Scanning Calorimetry ("DSC") is used to measure crystallinity in polymers (e.g., ethylene-based (PE) polymers and propylene-based (PP) polymers). About 5 to 8 mg of the polymer sample is weighed and placed into a DSC pan. (...) The sample pan is placed in a DSC cell and then heated to a temperature of 180 °C for PE (PP 230 °C) at a rate of about 10 °C/min. The sample is held at this temperature for 3 minutes. The sample is then cooled at a rate of 10 °C/min to-60 °C for PE (PP-40 °C for PE) and held isothermally at that temperature for 3 minutes. The sample is then heated at a rate of 10 °C/min until completely melted (s(...) (...)the heat of fusion (Hf) determined from the second heat curve by the theoretical heat of fusion of 165 J/g for PP and multiplying this amount by 100 (e.g., for crystallinity%= (Hf/165J/g) x 100 (PP)). Unless otherwise noted, the melting point (s) (Tm) of each polymer is determined from the second heat curve (peak Tm) a(...) The equivalent polypropylene molecular weight of each PS standard was calculated using the following formula: polypropylene (Th.G.Scholte, N.L.J.Meijerink, H.M.Schoffeleers, & A.M.G.Brands, J.Appl.Polym.Sci., Mark-Houwink coefficients repor(...) In the formula, Mpp is PP equivalent MW and MPS is PS equivalent MW, and the values of log K and the Mark-Houwink coefficients of PP and PS are listed below. (...)with immediate known values for MWD=2.9) and intrinsic viscosity (1.873 dL/g) is determined using a linear polyethylene homopolymer). Chromatographic concentrations are assumed to be low enough to eliminate addressing the second virial coef(...) A summary polymerization process of PE polymerization is a solution polymerization process using one or more reactors, such as loop reactors, isothermal reactors, plug flow reactors, and/or stirred tank reactors. See Figure 1 for an overview of the solution polymerization and isolation process. Solution phase polymerization may occur in one or more well-stirred reactors, such as one or more loop reactors or one or more isothermal reactors, at temperatures ranging from 100 °C to 300 °C (e.g., 120 °C to 190 °C), at pressures ranging(...) The residence time in the solution polymerization process typically ranges from 2 to 30 minutes (e.g., from 5 to 20 minutes). One or more alpha-olefins (e.g., propylene or ethylene), solvent, hydrogen, one or more catalyst systems, and opti(...) The catalyst components are injected into the polymerization reactor, for example, through inlet injection equipment in the reactor and combined with the polymerization reaction solution. A liquid effluent from the polymerization reactor (containing a solvent, a monomer, a comonomer, hydrogen, a catalyst component, and a molten polymer) is brought into contact with a catalyst deactivation agent (typically, water) to terminat(...) Actual polymerization and production of the samples described below were carried out using a loop reactor equipped with a positive displacement pump that continuously circulates the reaction solution through two shell-and-tube heat exchange(...) For the reaction conditions used to produce Polymer PE-1, the feed rate was 28.0 grams/hour. The hydrogen feed rate to produce PE-2 was 19.9 grams/hour. All three feeds were mixed and then passed through a heat exchanger system to control the stream temperature to 10 °C. This cold feed stream was injected into a polymerization reactor operating at 155 °C and 550 psig. (...)contacted with a stoichiometric amount of deionized water (relative to the catalyst component) to terminate the polymerization. The polymer solution passed through the heat exchanger then raised the stream temperature to 255 °C in preparati(...) In the case of PE-1, the pastyl discharge temperature had to be below 35 °C to avoid agglomeration. When the discharge speed and belt speed were further increased, the discharge temperature further increased, resulting in flocculation. Experiments 2-1 to 2-4 in Table 6 were performed using PE-2. Similar to PE-1 described in the previous section, PE-2 was pastyled. Higher passion temperatures of 185 °C (PE vs. 155 °C at-1) were used to avoid threading (fiber formation). Experiments 2-3 and 2-4 in Table 6 show that when water is sprayed from above the (...) DESC (BR112021003618) (...)of space needed compared to underwater pelleting, which makes it difficult to adapt this technology to existing polymerization filaments. Polymerization and isolation processes are also disclosed in the following references: U. S. 2011/0185631, U. S. 2011/0306717, U. S. 2009/0121372, U. S. 5340509, WO 2001047677, U. S. 5830982, U. S. 5744074, U. S.. 8203008, EP 1397455 Al, DE(...) In an embodiment, or a combination of embodiments described herein, the solution polymerization occurs in one or more conventional reactors, e.g., loop reactors; isothermal reactors and/or stirred tank reactors in parallel, series, and/or a(...) In one embodiment, the polymerization temperature is in the range of 100 to 300 °C; for example, 120 to 190 °C; and at pressures in the range of 2.07 to 6.89 MPa (300 to 1000 psig); for example, 2.76 to 5.17 MPa (400 to 750 psig). (...)propylene polymers or ethylene polymers may be prepared using a catalyst composition via a solution phase polymerization process in a single batch reactor configuration. All raw materials (propylene and optionally one or more alpha-olefin c(...) Hydrogen is provided as a high purity grade and is no longer purified. Fresh monomer (propylene) feed to the reactor is pressurized via a mechanical positive displacement pump to a pressure that is above the reaction pressure (e.g., 650 psi(...) After conditioning the temperature of the stream, the total feed is injected into the polymerization reactor. The catalyst components may be injected into the polymerization reactor through multiple injectors that separately introduce the c(...) Water is injected into the polymerization stream as it exits the reactor to finish the reaction. The polymer solution is then passed through a heat exchanger to heat the stream to a temperature in the range of 235 to 300 °C to prepare for r(...) One or more pastillation units can be used in parallel to ensure polymerization rate and pastillation rate match. In one embodiment, or a combination of embodiments described herein, the term "discharge rate" and similar terms refer to the (...) The term "solution polymerization" as used herein refers to a polymerization process in which the formed polymer is dissolved in the polymerization solvent. (...)comprises the polymer and the solvent and may also comprise unreacted monomers and other residues of the polymerization reaction. The term "interpolymer" refers to polymers prepared by the polymerization of at least two different types of monomers. The generic term interpolymer includes copolymers (which refers to polymers prepared from two different monomers), and po(...) Differential Scanning Calorimetry (DSC) is used to measure crystallinity in polymers (e.g., ethylene-based polymer (PE) and propylene-based polymer (PP)). About 5-8 mg of polymer sample is weighed and placed in a DSC pan. The cap is crimped(...) (...)sample jar is placed in a DSC cell and then heated at a rate of approximately 10 °C/min to a temperature of 180 °C for PE (230 °C for PP). The sample is held at this temperature for three minutes. Next, the sample is cooled at a rate of 10 °C/min to -60 °C for PE (40 °C for PP) and held isothermally at this temperature for three minutes. The sample is then heated at a rate of 10 °C/min until compl(...) (...)the heat of fusion (Hf ), determined from the second-heat curve, by a theoretical heat of fusion of 165 J/g for PP and multiplying that quantity by 100 (e.g.,% cryst. = (Hf / 165 J/g) x 100 (for PP)). Unless otherwise indicated, the melting point (s) (Tm ) of each polymer is determined from the second-heat plot (Tm pea(...) The polypropylene equivalent molecular weights of each PS standard are calculated using the following equation, with the Mark-Houwink coefficients reported for polypropylene (Th. G. Scholte, N. L. J. Meijerink, H. M. Schoffeleers, & A. M. G. Brands, J. Appl. Polym. Sci., 29, 3763 to 3782 (1984)) and polystyrene (EP Otocka, RJ Roe, NY Hellman, & PM Muglia, Macromolecules, 4, 507 (1971)): lkipp to PP, MPS is MW equivalent to PS, the values of log K and Mark-Houwink coefficients for PP and PS are listed below. Polymer a log K Polypropylene 0.725 -3.721 Polystyrene 0.702 -3.900 (...)and viscometer detector constant are determined using a standard reference (reference polymer is a linear polyethylene homopolymer) with a known value of weight average molecular weight (Mw = 120,000 g/mol; dn/dc= -0.104 mL/g; MWD = 2.9) an(...) PE POLYMERIZATION OVERVIEW OF POLYMERIZATION The polymerization process is a solution polymerization process utilizing one or more reactors, for example, closed-loop reactors, isothermal reactors, plug flow reactors, and/or stirred tank reactors. See fig. 1 for a schematic of a solution isolation and polymerization process. Solution polymerization can occur in one or more well-stirred reactors, such as one or more closed-loop reactors or one or more isothermal reactors, and at a temperature in a range from 100 °C to 300 °C (e.g., 120 °C to 190 °C), and at pres(...) The residence time in the solution polymerization process is typically in the range of 2 to 30 minutes, for example 5 to 20 minutes. One or more a-olefins (e.g., propylene or ethylene), solvent, hydrogen, one or more catalyst systems, and o(...) The catalyst components are injected into the polymerization reactor through, for example, an inlet injection device within the reactor and are combined with the polymerization reaction solution. The catalyst complex and the cocatalyst components can also be combined and fed into the reactor as a single stream via the (...) The effluent from the polymerization reactor (containing solvent, monomer, comonomer, hydrogen, catalyst components, and molten polymer) is contacted with a catalyst deactivating agent (usually water) to stop the reaction. In addition, vari(...) For the reaction conditions used to make PE-1 polymer, the feed rate was 28.0 grams per hour. The hydrogen feed rate to produce PE-2 was 19.9 grams/hr. all three feeds were mixed and subsequently passed through a heat exchanger system to co(...) This cold feed stream was injected into the polymerization reactor operating at 155 °C and 3.79 MPa (550 psig). (...)the polymer was contacted with stoichiometric amounts of deionized water (for catalyst components) to finish the polymerization. Subsequently, the polymer solution was passed through a heat exchanger to increase the temperature of the strea(...) TABLE 2: POLYMERIZATION CONDITIONS AND POLYMER PROPERTIES PE-1 PE-2 Humidity Feed Temperature 10 Reactor Temperature 15 Reactor Pressure MPa (p) 3.79 (550) 3.79 (5501 Propylene Feed kgIli (jbln) 85.27 (188) 9026 (199)~ Ethylene kg/I) Obin) 5.71 (12.6) 5.98 (13.,2). Allmentation of Hydrodefflo 280 (...) For PE-1, the discharge temperature of the wafer should be below 35 °C to avoid agglomeration. A further increase in discharge rate and belt speed further increased the discharge temperature, resulting in agglomeration. cP), 0.88 D, PE COPOLYMER (PE-1) Experiment INIA 1-1 Comparative Comparative maternal C-omparative 1 Pa -s (1000 cP), 0.883, PE 1 Pa -s(10110 cP), 0.88 D PE 1 Pa s (1.0# U3 cP), 0.88 D, PE. 1 13-a s (1000 cP) 0.88 D, B.P' Latesai temperature of boiler,.:: C 1(...)
Полимерные смеси | Описание патента на метод получения однородной смеси полиолефиновых твердых веществ и углерода без их плавления при помощи звуковой энергии в определенном диапазоне частот. Метод включает нанесение звуковой энергии на гетерогенную смесь полиолефиновых твердых веществ и углерода в течение достаточного времени для существенного перемешивания этих компонентов при температуре, ниже температуры плавления полиолефиновых твердых веществ, в результате чего образуется однородная смесь без плавления полиолефиновых твердых веществ. | JP2022546467 US20220281138 EP4021695 BR112022003608 KR10-2022-0052346 IN202217010426 CN114302911 BR112022003608 CA3147972 WO2021/041502 | DOW GLOBAL TECHNOLOGIES | 2019-08-29 2020-06-30 2020-08-26 | (EP4021695) Method of making a homogeneous mixture of polyolefin solids and carbon solids | (EP4021695) A method of making a homogeneous mixture of polyolefin solids and carbon solids without melting the polyolefin solids during the making. The method comprises applying acoustic energy at a frequency of from 20 to 100 hertz to a heterogeneous mixture comprising the polyolefin solids and the carbon solids for a period of time sufficient to substantially intermix the polyolefin solids and the carbon solids together while maintaining temperature of the heterogeneous mixture below the melting temperature of the polyolefin solids, thereby making the homogeneous mixture without melting the polyolefin solids. | (US20220281138) 1. A method of making a homogeneous mixture of polyolefin solids and carbon solids without melting the polyolefin solids during the making, the method comprising applying acoustic energy at a frequency of from 20 to 100 hertz (Hz) to a heterogeneous mixture comprising (A) polyolefin solids and (B) carbon solids for a period of time sufficient to substantially intermix the (A) polyolefin solids and the (B) carbon solids together while maintaining temperature of the heterogeneous mixture below the melting temperature of the (A) polyolefin solids, thereby making the homogeneous mixture without melting the (A) polyolefin solids; wherein the (A) polyolefin solids are from 95.0 to 99.9 weight percent (wt %) and the (B) carbon solids are from 0.1 to 5.0 wt %, respectively, of the combined weights of the constituents (A) and (B). 2. The method of claim 1 wherein the applying acoustic energy step is characterized by any one of limitations (i) to (v): (i) the frequency is from 50 to 70 Hz; (ii) the period of time is from 1 minute to 10 minutes; (iii) both (i) and (ii); (iv) the maintaining temperature of the heterogeneous mixture below the melting temperature of the (A) polyolefin solids comprises maintaining temperature of the heterogeneous mixture at from −20.0° to 50.0° C.; and (v) both (iv) and any one of (i) to (iii). 3. The method of claim 1 wherein the (A) polyolefin solids are characterized by a physical form that is a powder, granules, pellets, or a blend of any two or more thereof, and by a melting temperature that is from 61° to 180° C.; and the (B) carbon solids are characterized by a physical form that is a powder, granules, fibers, tubes, or a blend of any two or more thereof, and by a melting temperature that is from 2,400° to 4,400° C. 4. The method of claim 1 characterized by any one of limitations (i) to (iii): (i) the polyolefin of the (A) polyolefin solids consists essentially of one or more ethylene-based polymers; (ii) the (B) carbon solids are graphite, carbon black, carbon nanotubes, or a blend of any two or more thereof; and (iii) both (i) and (ii). 5. The method of claim 4 wherein the ethylene-based polymer is a linear low-density polyethylene (LLDPE) or a combination of two different LLDPEs; and wherein the (B) carbon solids are carbon black. 6. The method of claim 1 wherein the heterogeneous mixture further comprises one or more additives that is/are not the (A) polyolefin solids or the (B) carbon solids, and the applying acoustic energy step comprises applying acoustic energy at a frequency of from 20 to 100 hertz (Hz) to the heterogeneous mixture comprising the (A) polyolefin solids, the (B) carbon solids, and the one or more additives for a period of time sufficient to substantially intermix the (A) polyolefin solids, the (B) carbon solids, and the one or more additives together while maintaining temperature of the heterogeneous mixture below the melting temperature of the (A) polyolefin solids, thereby making the homogeneous mixture further comprising the one or more additives, without melting the (A) polyolefin solids. 7. The method of claim 4 characterized by any one of limitations (i) to (v): (i) the (A) polyolefin solids comprises a particle blend of first solids of a first linear low-density polyethylene (first LLDPE) and second solids of a second LLDPE that is different than the first LLDPE; (ii) the (B) carbon solids comprise a carbon black; (iii) the one or more additives comprise one or two particulate solid (C) antioxidants; (iv) the one or more additives comprise a particulate solid (F) heat stabilizer; and (v) the one or more additives comprise one or two (G) processing aids independently selected from a particulate solid (G) processing aid and a (G) liquid processing aid. 8. The method of claim 1 further comprising a step of melting the (A) polyolefin solids of the homogeneous mixture to make a homogeneous melt mixture comprising the (B) carbon solids, one or more additives, if present, and a melt of the (A) polyolefin solids; shaping the homogeneous melt mixture to give a shaped melt mixture; and cooling the shaped melt mixture to give a shaped solid. 9. The method of claim 8 wherein the shaping step comprises extruding the melt mixture as a coating onto a conductive core, and allowing the coating to solidify to make a coated conductor comprising the conductive core and a coating-shaped solid at least partially covering the conductive core. 10. A coated conductor made by the method of claim 9. | (EP4021695A1) PENDING (US20220281138A1) PENDING (WO202141502A1) LAPSED (JP2022546467A) PENDING (BR112022003608A2) PENDING (KR20220052346A) PENDING (IN202217010426A) PENDING (CN114302911A) PENDING (CA3147972A1) PENDING | (US20220281138) Because the applying acoustic energy step may be conducted at a temperature far below the melting temperature of the (A) polyolefin solids, embodiments of the step may advantageously be conducted in oxygen-containing atmosphere such as air. In fact, if desired, may be advantageously conducted at a temperature well below the melting temperature of the (A) polyolefin solids. The shaped solid may be useful as manufactured article. Without being bound by theory it is believed that infrasound and ultrasound and acoustic sound above 100 Hz cannot, by itself, rapidly oscillate the (A) polyolefin solids or the (B) carbon solids in the heterogeneous mixture in a way that would create the relatively large physical displacement thereof and thereby yield the homogeneous mixture. | (US20220281138) 1 . A method of making a homogeneous mixture of polyolefin solids and carbon solids without melting the polyolefin solids during the making, the method comprising applying acoustic energy at a frequency of from 20 to 100 hertz (Hz) to a heterogeneous mixture comprising (A) polyolefin solids and (B) carbon solids for a period of time sufficient to substantially intermix the (A) polyolefin solids and the (B) carbon solids together while maintaining temperature of the heterogeneous mixture below the melting temperature of the (A) polyolefin solids, thereby making the homogeneous mixture without melting the (A) polyolefin solids; wherein the (A) polyolefin solids are from 95.0 to 99.9 weight percent (wt %) and the (B) carbon solids are from 0.1 to 5.0 wt %, respectively, of the combined weights of the constituents (A) and (B). | (US20220281138) A method of making a homogeneous mixture of polyolefin solids and carbon solids without melting the polyolefin solids during the making The method comprises applying acoustic energy at a frequency of from 20 to 100 hertz to a heterogeneous mixture comprising the polyolefin solids and the carbon solids for a period of time sufficient to substantially intermix the polyolefin solids and the carbon solids together while maintaining temperature of the heterogeneous mixture below the melting temperature of the polyolefin solids, thereby making the homogeneous mixture without melting the polyolefin solids. | APD 2022-02-26 CLMS (US20220281138) 1. A method of making a homogeneous mixture of polyolefin solids and carbon solids without melting the polyolefin solids during the making, the method comprising applying acoustic energy at a frequency of from 20 to 100 hertz (Hz) to a heterogeneous mixture comprising (A) polyolefin solids and (B) carbon solids for a period of time sufficient to substantially intermix the (A) polyolefin solids and the (B) carbon solids together while maintaining temperature of the heterogeneous mixture below the melting temperature of the (A) polyolefin solids, thereby making the homogeneous mixture without melting the (A) polyolefin solids; wherein the (A) polyolefin solids are from 95.0 to 99.9 weight percent (wt %) and the (B) carbon solids are from 0.1 to 5.0 wt %, respectively, of the combined weights of the constituents (A) and (B). 2. The method of claim 1 wherein the applying acoustic energy step is characterized by any one of limitations (i) to (v): (i) the frequency is from 50 to 70 Hz; (ii) the period of time is from 1 minute to 10 minutes; (iii) both (i) and (ii); (iv) the maintaining temperature of the heterogeneous mixture below the melting temperature of the (A) polyolefin solids comprises maintaining temperature of the heterogeneous mixture at from −20.0° to 50.0° C.; and (v) both (iv) and any one of (i) to (iii). 3. The method of claim 1 wherein the (A) polyolefin solids are characterized by a physical form that is a powder, granules, pellets, or a blend of any two or more thereof, and by a melting temperature that is from 61° to 180° C.; and the (B) carbon solids are characterized by a physical form that is a powder, granules, fibers, tubes, or a blend of any two or more thereof, and by a melting temperature that is from 2,400° to 4,400° C. 4. The method of claim 1 characterized by any one of limitations (i) to (iii): (i) the polyolefin of the (A) polyolefin solids consists essentially of one or more ethylene-based polymers; (ii) the (B) carbon solids are graphite, carbon black, carbon nanotubes, or a blend of any two or more thereof; and (iii) both (i) and (ii). 5. The method of claim 4 wherein the ethylene-based polymer is a linear low-density polyethylene (LLDPE) or a combination of two different LLDPEs; and wherein the (B) carbon solids are carbon black. 6. The method of claim 1 wherein the heterogeneous mixture further comprises one or more additives that is/are not the (A) polyolefin solids or the (B) carbon solids, and the applying acoustic energy step comprises applying acoustic energy at a frequency of from 20 to 100 hertz (Hz) to the heterogeneous mixture comprising the (A) polyolefin solids, the (B) carbon solids, and the one or more additives for a period of time sufficient to substantially intermix the (A) polyolefin solids, the (B) carbon solids, and the one or more additives together while maintaining temperature of the heterogeneous mixture below the melting temperature of the (A) polyolefin solids, thereby making the homogeneous mixture further comprising the one or more additives, without melting the (A) polyolefin solids. 7. The method of claim 4 characterized by any one of limitations (i) to (v): (i) the (A) polyolefin solids comprises a particle blend of first solids of a first linear low-density polyethylene (first LLDPE) and second solids of a second LLDPE that is different than the first LLDPE; (ii) the (B) carbon solids comprise a carbon black; (iii) the one or more additives comprise one or two particulate solid (C) antioxidants; (iv) the one or more additives comprise a particulate solid (F) heat stabilizer; and (v) the one or more additives comprise one or two (G) processing aids independently selected from a particulate solid (G) processing aid and a (G) liquid processing aid. 8. The method of claim 1 further comprising a step of melting the (A) polyolefin solids of the homogeneous mixture to make a homogeneous melt mixture comprising the (B) carbon solids, one or more additives, if present, and a melt of the (A) polyolefin solids; shaping the homogeneous melt mixture to give a shaped melt mixture; and cooling the shaped melt mixture to give a shaped solid. 9. The method of claim 8 wherein the shaping step comprises extruding the melt mixture as a coating onto a conductive core, and allowing the coating to solidify to make a coated conductor comprising the conductive core and a coating-shaped solid at least partially covering the conductive core. 10. A coated conductor made by the method of claim 9. DESC (US20220281138) A method of making a homogeneous mixture of polyolefin solids and carbon solids without melting the polyolefin solids during the making. The method comprises applying acoustic energy at a frequency of from 20 to 100 hertz (Hz) to a heterogeneous mixture comprising the polyolefin solids and the carbon solids for a period of time sufficient to substantially intermix (thoroughly or completely homogenize) the polyolefin solids and the carbon solids together while maintaining temperature of the heterogeneous mixture (and, for that matter, the temperature of the homogeneous mixture made therefrom) below the melting temperature of the polyolefin solids, thereby making the homogeneous mixture without melting the polyolefin solids. Aspect 1. A method of making a homogeneous mixture of polyolefin solids and carbon solids without melting the polyolefin solids during the making, the method comprising applying acoustic energy at a frequency of from 20 to 100 hertz (Hz) to a heterogeneous mixture comprising (A) polyolefin solids and (B) carbon solids for a period of time sufficient to substantially intermix (thoroughly or completely homogenize) the (A) polyolefin solids and the (B) carbon solids together while maintaining temperature of the heterogeneous mixture (and, for that matter, t(...)that matter, the temperature of the homogeneous mixture made therefrom) below the melting temperature of the (A) polyolefin solids, thereby making the homogeneous mixture without melting the (A) polyolefin solids; wherein the (A) polyolefin solids are from 95.0 to 99.9 weight percent (wt %) and the (B) carbon solids ar(...) (...)and (ii); (iv) the maintaining temperature of the heterogeneous mixture below the melting temperature of the (A) polyolefin solids comprises maintaining temperature of the heterogeneous mixture (and, for that matter, the temperature of the (...) Aspect 3. The method of aspect 1 or 2 wherein the (A) polyolefin solids are characterized by a physical form (i.e., solid particulate form) that is a powder, granules, pellets, or a blend of any two or more thereof, and by a melting tempera(...) Aspect 4. The method of any one of aspects 1 to 3 characterized by any one of limitations (i) to (iii): (i) the polyolefin of the (A) polyolefin solids consists essentially of one or more ethylene-based polymers; (ii) the (B) carbon solids (...) Aspect 5. The method of aspect 4 wherein the ethylene-based polymer is a linear low-density polyethylene (LLDPE) or a combination of two different LLDPEs; and wherein the (B) carbon solids are carbon black. In other embodiments the ethylene-based polymer is a low-density polyethylene (LDPE), a combination of an LLDPE and an LDPE, or a combination of two different LDPEs. (...)aspects 1 to 5 wherein the heterogeneous mixture further comprises one or more additives that is/are not the (A) polyolefin solids or the (B) carbon solids, and the applying acoustic energy step comprises applying acoustic energy at a frequ(...)acoustic energy at a frequency of from 20 to 100 hertz (Hz) to the heterogeneous mixture comprising the (A) polyolefin solids, the (B) carbon solids, and the one or more additives for a period of time sufficient to substantially intermix (thoroughly or completely homogenize) the (A) polyolefin solids, the (B) carbon solids, and the one or more additives together while maintaining temperature of th(...)that matter, the temperature of the homogeneous mixture made therefrom) below the melting temperature of the (A) polyolefin solids, thereby making the homogeneous mixture further comprising the one or more additives, without melting the (A) polyolefin solids. (...)sol a solid processing aid (e.g., (i) N,N′-ethylene bis(stearamide) e.g., Kemamide W-40; or (ii) solid fluorinated polyolefin polymer provided as a granular solid and having a melting temperature from 110° to 126° C.; a melt flow index (265(...)Corporation), and typical use level from 200 to 1,000 weight parts per million (ppmw) based on amount of the (A) polyolefin solids); (H)sol a solid flame retardant (e.g., a metal hydrate); and (I)sol a solid filler (e.g., a surface-treated (...) (...)33.5 centistokes (cSt) and/or) or a polydimethylsiloxane (PDMS) fluid (e.g., a PDMS fluid having, depending upon the grade, a kinematic viscosity of from 50 to 60,000 cSt, e.g., XIAMETER PMX-200 silicone fluid from The Dow Chemical Company,(...) (...)Aspect 10. The method of any one of aspects 4 to 9 characterized by any one of limitations (i) to (v): (i) the (A) polyolefin solids comprises a particle blend of first solids of a first linear low-density polyethylene (first LLDPE) and second solids of a second LLDPE that is different than the first LLDPE; (ii) the (B(...) In some embodiments the (A) polyolefin solids further comprise a third solids of a medium-density polyethylene. Aspect 11. The method of any one of aspects 1 to 10 further comprising a step of melting the (A) polyolefin solids of the homogeneous mixture to make a homogeneous melt mixture comprising the (B) carbon solids, one or more additives, if present, and a melt of the (A) polyolefin solids; shaping the homogeneous melt mixture to give a shaped melt mixture; and cooling the shaped melt mixture to give a(...) The method solves a problem of mixing of polyolefin solids with carbon solids without melting the polyolefin solids and, optionally, without using mechanical mixing means. The applying acoustic energy step can achieve such thorough intermixing without melting the polyolefin solids. If desired, the method may be performed without mechanical mixing. The applying acoustic energy step enables and is effective for thoroughly and rapidly intermixing of the (A) polyolefin solids and the (B) carbon solids without melting the polyolefin solids during the intermixing. This combination of advantages of mixing completeness, mixing speed, and minimizing thermal exposure are (...) (...)mixture because it converts the heterogeneous mixture to the homogeneous mixture without melting the (A) polyolefin solids. In fact, if desired, may be advantageously conducted at a temperature well below the melting temperature of the (A) polyolefin solids. For example, the applying acoustic energy step may be carried out at a temperature from 0° to 39° C., alternatively from 10° to 34° C., alter(...) (...)the applying acoustic energy step may be conducted at a temperature far below the melting temperature of the (A) polyolefin solids, embodiments of the step may advantageously be conducted in oxygen-containing atmosphere such as air. (...)may be harmful to conventional melt-mixing or melt-compounding operations wherein exposing a melt of the (A) polyolefin solids containing the (B) carbon solids and optionally additives to air at high temperatures such as 140° to 200° C. cou(...)an organic peroxide with or without the (E) scorch retardant) or oxidative-and/or-thermal decomposition of the (A) polyolefin solids and/or additives. Thus, the applying acoustic energy step beneficially maintains the temperature of the (A) polyolefin solids, and of the other constituents of the heterogeneous mixture containing same and the homogeneous mixture made therefrom, below the melting temperature of the (A) polyolefin solids. (...)that the applying acoustic energy at the frequency of from 20 to 100 Hz generates sound waves that cause the (A) polyolefin solids and the (B) carbon solids to oscillate rapidly. They experience a relatively large physical displacement, the(...) This oscillating of the (A) polyolefin solids and the (B) carbon solids results in their rapid intermixing to form the homogeneous mixture. The homogeneous mixture is thus made without melting the (A) polyolefin solids, and, optionally, without any mechanical mixing of (A) polyolefin solids and the (B) carbon solids. Thus, the present method is distinct from prior mixing methods, which rely on mec(...)mechanical blending of solids (e.g., in a stirred tank device) or melts (e.g., in a twin-screw extruder device) of polyolefins with (B) carbon solids. (...)that infrasound and ultrasound and acoustic sound above 100 Hz cannot, by itself, rapidly oscillate the (A) polyolefin solids or the (B) carbon solids in the heterogeneous mixture in a way that would create the relatively large physical dis(...) The method may further comprise, after the applying acoustic energy step, the step of melting the (A) polyolefin solids of the homogeneous mixture to make a homogeneous melt mixture comprising the (B) carbon solids, one or more additives, if present, and a melt of the (A) polyolefin solids; shaping the homogeneous melt mixture to give a shaped melt mixture; and cooling the shaped melt mixture to g(...) The heterogeneous mixture may be made by contacting the (A) polyolefin solids with the (B) carbon solids, and, optionally, one or more additives, so as to make the heterogeneous mixture comprising the constituents (A) and (B) and, if presen(...) The contacting step is performed in the absence of acoustic energy and, ideally, without melting the (A) polyolefin solids. (...)of the one or more additives to give a first precontacted batch that is free of (A), and then contacting the (A) polyolefin solids with the first precontacted batch to make the embodiment of the heterogeneous mixture comprising (A), (B), an(...) Alternatively, the sequential contacting may comprise contacting the (A) polyolefin solids with at least one of the one or more additives to give a second precontacted batch that is free of (B), and then contacting the (B) carbon solids wit(...) Prior to the contacting step, the (A) polyolefin solids used to make the embodiment of the heterogeneous mixture may be free of the (B) carbon solids, and vice versa the (B) carbon solids used may be free of the (A) polyolefin solids. Alternatively in some embodiments a masterbatch comprising a higher than final loading of the (B) carbon solids dispersed in a portion of the (A) polyolefin solids may be premade, and then the masterbatch may be contacted with the remaining portion of the (A) polyolefin solids to make the heterogeneous mixture. The same or a different masterbatch may be comprise the one or more additives, which may be contacted with a remaining portion of the (A) polyolefin solids and the (B) carbon solids to make that embodiment of the heterogeneous mixture. The (A) polyolefin solids used in the contacting step, for making the heterogeneous mixture, may be free of the one or more additives (e.g., the (A) polyolefin solids may consist of granules or pellets of virgin polyolefin resin). Alternatively, the (A) polyolefin solids used in the contacting step, for making the heterogeneous mixture, may contain some or all of the one or more additives such as one or more antioxidants and heat stabilizers. These additives may have been premixed into granules or pellets of virgin polyolefin resin via melt mixing or melt compounding the virgin resin so as to make the (A) polyolefin solids containing one or more antioxidants and heat stabilizers. The heterogeneous mixture may be made by contacting neat (A) polyolefin solids that are free of the particulate solid additive with the particulate solid additive without homogenizing same. Alternatively, may be made by dehomogenizing a homogeneous mixture of the (A) polyolefin solids and particulate solid additive such as by allowing the homogeneous mixture to stand at 25° C. for a period of time sufficient to result in migration of the particulate solid additive to surfaces of the (A) polyolefin solids. (...)of the dehomogenized mixture may reconstitute its predecessor homogeneous mixture without remelting the polyolefin. (...)solids are substantially uniformly adsorbed on exterior surfaces, and any accessible interior surfaces, of the (A) polyolefin solids. The “substantially uniformly adsorbed” means virtually all accessible surfaces of the (A) polyolefin solids have at least some (B) carbon solids adsorbed thereon, although the amounts of(...) Once adsorbed on surfaces of the (A) polyolefin solids, the (B) carbon solids may remain thereon until, in an optional subsequent step, the (A) polyolefin solids are melted. (...)the heterogeneous mixture, and the homogeneous mixture made therefrom, includes the one or more additives, the (A) polyolefin solids may be from 50 to 99.8 weight percent (wt %), the (B) carbon solids may be from 0.1 to 5.0 wt %, and the to(...) The (A) polyolefin solids. A finely-divided, solid-state matter composed of polyolefin macromolecules that independently comprise at least 5, alternatively from 10 to 200,000 constituent units derived from polymerizing one or more olefin-fu(...) The polyolefin may be a homopolymer or a copolymer. The homopolymer is made by polymerizing only one olefin monomer. The copolymer is made by polymerizing at least two different olefin monomers. The polyolefin that is a copolymer may be a block copolymer or a random copolymer. Examples of the olefin-functional monomers used to make the polyolefin(s) of the (A) polyolefin solids are ethylene, propene, (C4-C20)alpha-olefins, cyclic alkenes (e.g., norbornene), dienes (e.g., 1,3-butadiene), unsaturated carboxylic est(...) Examples of such polyolefins are a polyethylene homopolymer; an ethylene/alpha-olefin copolymer; a (hydrolyzable silyl group)-functional polyethylene copolymer (HSG-FP Copolymer); an ethylene/unsaturated carboxylic ester copolymer (e.g., et(...)g., ethylene/vinyl acetate (EVA) copolymer or ethylene/alkyl (meth)acrylate (EAA or EAM) copolymer); a halogenated polyolefin (e.g., a chlorinated polyolefin such as a poly(vinyl chloride) polymer), and a combination of any two or more ther(...) In some embodiments the polyolefin of the (A) polyolefin solids is an ethylene-based polymer. An ethylene-based polymer comprises from 51 to 100 wt % of ethylenic units derived from polymerizing ethylene and from 49 to 0 wt % of comonomeric(...) Examples of suitable ethylene-based polymers are polyethylene homopolymers, ethylene/(C4-C20)alpha-olefin copolymers, ethylene/propylene copolymers, ethylene/propylene/diene monomer (EPDM) copolymers such as an ethylene/propylene/1,3-butadi(...) The ethylene-based polymers may be an ultra-low-density polyethylene (ULDPE), very low-density polyethylene (VLDPE), a linear low-density polyethylene (LLDPE), a low-density polyethylene (LDPE), a medium-density polyethylene (MDPE), a high-density polyethylene (HDPE), or an ultra-high-density polyethylene (UHDPE). Many of the ethylene-based polymers are sold by The Dow Chemical Company under trade(...) In some embodiments the (A) polyolefin solids consist of solids of only one ethylene-based polymer (e.g., only LLDPE, or only LDPE, or only MDPE, or only HDPE). In other embodiments the (A) polyolefin solids comprise two or more different ethylene-based polymers. In some such embodiments the (A) polyolefin solids comprises a particle blend of first solids of a first linear low-density polyethylene (first LLDPE) and at least one of second solids of a medium-density polyethylene (MDPE) and third solids of a second LLDPE that is different than the first LLDP(...) In some embodiments the ethylene-based polymer that is free of halogen and silicon atoms is a polyethylene homopolymer, a poly(ethylene-co-1-butene) copolymer, a poly(ethylene-co-1-hexene) copolymer, a poly(ethylene-co-1-octene) copolymer, or a combination of any two or more thereof. In some such embodiments the polyolefin is a low-density polyethylene (LDPE), a linear low-density polyethylene (LLDPE), a medium-density polyethylene (MDPE), a high-density polyethylene (HDPE), or a combination of any two or more thereof (e.g., a combination of one LLDPE an(...) In some embodiments the ethylene-based polymer is at least one of (i) to (x): (i) a first linear low-density polyethylene (first LLDPE) having a density of from 0.915 to 0.924 g/cc and a melt index (I2, 190° C., 2.16 kg) of 0.5 to 1.0 g/10 min. (e.g., the LLDPE-1 described later for Polyolefin Solids (A)-1 in the EXAMPLES); (ii) a medium-density polyethylene (MDPE) having a density of 0.930 to 0.940 g/cc and a melt index (I2, 190° C., 2.16 kg) of 0.5 to 1.0 g/10 min. (e.g., the MDPE-1 described later for Polyolefin Solids (A)-2 in the EXAMPLES); (iii) a second LLDPE having a density of 0.920 to 0.927 g/cc and a melt index (I2, 190° C., 2.16 kg) of 15 to 24 g/10 min. (e.g., the LLDPE-2 described later for Polyolefin solids (A)-3 in the EXAMPLES); (iv) a first low-density poly(ethylene-co-1-(...)0.924 g/cc and a melt index (I2, 190° C., 2.16 kg) of 0.5 to 1.0 g/10 min. (e.g., the LDPE-1 described later for Polyolefin Solids (A)-4 in the EXAMPLES); (v) a second low-density poly(ethylene-co-1-hexene) copolymer (second LDPE) having a (...)to 0.927 g/cc and a melt index (I2, 190° C., 2.16 kg) of 15 to 24 g/10 min. (e.g., the LDPE-2 described later for Polyolefin solids (A)-5 in the EXAMPLES); (vi) both (i) and (iii); (vii) each of (i) to (iii); (viii) both (i) and (v); (ix) b(...) The (A) polyolefin solids may consist essentially of only one polyolefin. In some embodiments the (A) polyolefin solids consist essentially of two or three different polyolefins. Such embodiments of the (A) polyolefin solids may consist essentially of solids wherein each particle of the solids comprises a polymer blend of the two or more different polyolefins. Other such embodiments may comprise a particle blend of first solids consisting essentially of a first polyolefin only, second solids consisting essentially of a second polyolefin only, and, optionally, third solids consisting essentially of a third polyolefin only; wherein the first and second polyolefins, and, if present, the third polyolefin, are different than each other. Still other embodiments may comprise a particle blend of first solids consisting essentially of a first polyolefin only and second solids consisting essentially of a polymer blend of a second polyolefin and a third polyolefin; wherein the first and second polyolefins are different than each other and the first and third polyolefins are the same or different. In some embodiments the polyolefin of the (A) polyolefin solids is free of halogen and/or silicon atoms. In some embodiments the polyolefin is also free of oxygen atoms and/or nitrogen atoms. In some embodiments the ethylene-based polymer i(...) In some embodiments the polyolefin of the (A) polyolefin solids is a propylene-based polymer comprising from 51 to 100 wt % of propylenic units derived from polymerizing propylene and from 49 to 0 wt % of comonomeric units derived from poly(...) The (A) polyolefin solids may be porous or non-porous. The (A) polyolefin solids may comprise a powder, granules, or pellets. The (A) polyolefin solids may have a melting temperature at which melting begins or starts that is 60° C. or greater, alternatively greater than 100° C., alternatively greater than 110° C. The (A) polyolefin solids may have a melting temperature at which melting ends or completes of at most 220° C., alternatively at mo(...) The (A) polyolefin solids of the heterogeneous mixture may be characterized by an average particle size of from 10 to 500 particles per gram (ppg), alternatively from 11 to 80 ppg, alternatively from 20 to 40 ppg, as measured by counting. The embodiments of the homogeneous mixture that comprise the (A) polyolefin solids and (B) carbon solids that are carbon black may be used as a jacketing composition in a telecommunications cable. The carbon black beneficially provides good(...) (...)solids is expected to be more than 1,000 degrees Celsius (° C.) higher than the melting temperature of the (A) polyolefin solids. The (B) carbon solids may have a melting temperature at which melting begins or starts that is greater than 2,(...)C., alternatively at most 4,000° C., alternatively at most 3,900° C. Thus maintaining the temperature of the (A) polyolefin solids, the heterogeneous mixture containing same, and the homogeneous mixture made therefrom, below the melting temperature of the (A) polyolefin solids is also effective for maintaining the temperature far below the melting point of the (B) carbon solids. Embodiments of the homogeneous mixture comprising the (A) polyolefin solids and the (B) carbon solids wherein the carbon solids are an electrically conductive carbon black are useful for making semiconductive layers of a coated conductor co(...) A substance that is not the (A) polyolefin solids or the (B) carbon solids and is added to the heterogeneous mixture to improve one or more properties of the homogeneous mixture made therefrom. The method of adding such additional additives may comprise melting the (A) polyolefin solids as in a melt mixing or melt compounding operation. Alternatively, the method of adding such additional additives may comprise a melting-free opera(...) Substance that is not or does not contain a polyolefin polymer, i.e., is not any type of polymer or is a polymer wherein the constituent units are not derived from an olefin-functional monomer. (...)may have a melting point that is lower than, the same as, or higher than the melting temperature of the (A) polyolefin solids. (...)transition temperature, if any, and/or by a melting temperature greater than the melting temperature of the (A) polyolefin solids, e.g., a melting temperature greater than 140° C., alternatively greater than 180° C. The actual glass transit(...) (...)at least one particulate solid additive has a melting point that is higher than the melting temperature of the (A) polyolefin solids, and during the applying acoustic energy step the temperature of the heterogeneous mixture (and, for that m(...)the melting point of such higher-melting particulate solid additive and below the melting temperature of the (A) polyolefin solids such that the applying acoustic energy step makes the homogeneous mixture without melting the (A) polyolefin solids and without melting the higher-melting particulate solid additive. (...)at least one particulate solid additive has a melting point that is lower than the melting temperature of the (A) polyolefin solids, and during the applying acoustic energy step the temperature of the heterogeneous mixture (and, for that ma(...)solid additive such that the applying acoustic energy step makes the homogeneous mixture without melting the (A) polyolefin solids and without melting the lower-melting particulate solid additive. (...)at least one particulate solid additive has a melting point that is lower than the melting temperature of the (A) polyolefin solids, and during the applying acoustic energy step the temperature of the heterogeneous mixture (and, for that ma(...)the melting point of such lower-melting particulate solid additive but below the melting temperature of the (A) polyolefin solids such that the applying acoustic energy step makes the homogeneous mixture without melting the (A) polyolefin solids but with melting the lower-melting particulate solid additive. (...)C. (CAS No. 26780-96-1; e.g., Naugard Super Q); a polymer processing additive (PPA) that is a solid fluorinated polyolefin polymer provided as a granular solid and having a melting temperature from 110° to 126° C.; a melt flow index (265° C(...)98% less than 2,400 pm; and typical use level from 200 to 1,000 weight parts per million (ppmw) based on amount of polyolefin (e.g., 3M Dynamar FX-5912 from 3M Corporation); a solid antioxidant that is 3,5-bis(1,1-dimethylethyl)-4-hydroxybe(...) The neat liquid is composed of molecules that are not polyolefin polymer macromolecules and have a temperature characteristic (i) or (ii): (i) a freezing point of less than 0° C., alternatively from 0° to 20.0° C.; or (ii) a melting point f(...) In some aspects the liquid additive is added to the (A) polyolefin solids as a neat liquid and the heterogeneous mixture is free of any liquid solvent. In some aspects the heterogeneous mixture, the method of making, and the homogeneous mix(...) The liquid additive may or may not impart to the homogeneous mixture and/or to the (A) polyolefin solids thereof at least one beneficial functional property. For example, the liquid additive may merely be a filler material used only to lowe(...)lower the cost of a product made from the homogeneous mixture relative to the cost of a product made from the (A) polyolefin solids without the liquid additive, but without providing a functional benefit thereto. Alternatively, the liquid additive may impart to the homogeneous mixture and/or to the (A) polyolefin solids thereof at least one functional property such as color, increased stability (e(...)crosslinking (when the liquid additive is a crosslinking coagent or a catalyst for enhancing crosslinking of the polyolefin), increased conductivity (e.g., electrical and/or thermal conductivity), and increased modulus. To improve the mixing of the (B) carbon solids into and onto the surfaces of the (A) polyolefin solids, embodiments of the applying acoustic energy step may use a small but effective amount of the (G)liq liquid processing aid. The (G)liq ma(...) (...)believed that the (G)liq liquid processing aid improves acoustic mixing by adhering or sticking to either the (A) polyolefin solids and/or to the (B) carbo(...)
Пеноматериалы, полимерные компаунды | Описывается состав пенного материала, включающий интерполимер этилена/альфа-олефина с множественными блоками, а также способы изготовления и использования пенного материала для изготовления изделий из пены, таких как обувь. Описываются характеристики этилена/альфа-олефина интерполимера, такие как плотность, молярное содержание сомономера, теплота плавления и упругость. Описываются также добавки к пенному материалу, такие как катализаторы и наполнители. | JP7041621 US20220056252 CN108633280 US20200270432 JP2019500452 BR112018011907 IN201817023438 VN59834 EP3390475 CN108633280 KR10-2018-0093011 SG11201804897S BR112018011907 TW201739819 WO2017/106166 | DOW GLOBAL TECHNOLOGIES | 2015-12-15 2016-12-13 2018-06-15 2021-11-05 | (EP3390475) Cross-linked foams made from interpolymers of ethylene/alpha-olefins | (EP3390475) Foam compositions comprise at least an ethylene/α-olefin interpolymer. The ethylene/α-olefin interpolymers of the present disclosure are multi-block copolymers comprising at least one soft block and at least one hard block. The foam compositions can further comprise a blowing agent and a cross-linking agent. Methods of making the foam compositions and foamed articles made from the foam compositions are also described. | (US20220056252) What is claimed is: 1. A foam composition comprising at least one ethylene/α-olefin interpolymer comprising at least one soft segment and at least one hard segment, wherein the foam composition has a density of from 0.10 g/cc to 0.50 g/cc, wherein the ethylene/α-olefin interpolymer has a density of from 0.877 g/cc to 0.895 g/cc, wherein the at least one soft segment has a comonomer content of from 6 mol % to 15 mol %, and wherein the ethylene/α-olefin interpolymer: (a) has a Mw/Mn from about 1.7 to about 3.5, at least one melting point, Tm, in degrees Celsius, and a density, d, in grams/cubic centimeter, wherein the numerical values of Tm and d correspond to the relationship: Tm≥−2002.9+4538.5(d)−2422.2(d)2; and/or (b) has a Mw/Mn from about 1.7 to about 3.5, and is characterized by a heat of fusion, ΔH in J/g, and a delta quantity, ΔT, in degrees Celsius defined as the temperature difference between the tallest DSC peak and the tallest CRYSTAF peak, wherein the numerical values of ΔT and ΔH have the following relationships: ΔT>−0.1299(ΔH)+62.81 for ΔH greater than zero and up to 130 J/g, ΔT≥48° C. for ΔH greater than 130 J/g, wherein the CRYSTAF peak is determined using at least 5 percent of the cumulative polymer, and if less than 5 percent of the polymer has an identifiable CRYSTAF peak, then the CRYSTAF temperature is 30° C.; and/or (c) is characterized by an elastic recovery, Re, in percent at 300 percent strain and 1 cycle measured with a compression-molded film of the ethylene/α-olefin interpolymer, and has a density, d, in grams/cubic centimeter, wherein the numerical values of Re and d satisfy the following relationship when ethylene/α-olefin interpolymer is substantially free of a cross-linked phase: Re>1481-1629(d); and/or (d) has a molecular fraction which elutes between 40° C. and 130° C. when fractionated using TREF, characterized in that the fraction has a molar comonomer content of at least 5 percent higher than that of a comparable random ethylene interpolymer fraction eluting between the same temperatures, wherein said comparable random ethylene interpolymer has the same comonomer(s) and has a melt index, density, and molar comonomer content (based on the whole polymer) within 10 percent of that of the ethylene/α-olefin interpolymer; and/or (e) has a storage modulus at 25° C., G′(25° C.), and a storage modulus at 100° C., G′(100° C.), wherein the ratio of G′(25° C.) to G′ (100° C.) is in the range of about 1:1 to about 9:1. 2. The foam composition of claim 1, wherein the ethylene/α-olefin interpolymer has a melt index of from 0.3 dg/min to 6.0 dg/min (ASTM D-1238 at 190° C., 2.16 kg). 3. The foam composition of claim 1, further comprising a foam split tear strength of greater than 2.5 kg/cm, a foam rebound percentage of greater than 50.0%, and a skin rebound percentage of greater than 50.0%. 4. The foam composition of claim 1, wherein the α-olefin of the ethylene/α-olefin interpolymer is a C6-10 α-olefin. 5. The foam composition of claim 1, wherein the ethylene/α-olefin interpolymer is cross-linked by a cross-linking agent. 6. The foam composition of claim 5, wherein the cross-linking agent is a peroxide. 7. The foam composition of claim 1, further comprising a blowing agent. 8. The foam composition of claim 7, wherein the blowing agent is an azodicarbonamide. 9. The foam composition of claim 1, further comprising a second polymer component selected from an ethylene/α-olefin random copolymer and an ethylene vinyl acetate copolymer. 10. The foam composition of claim 1, further comprising at least one additive, wherein the additive is a nucleating agent, a stability control agent, a filler, a pigment, an antioxidant, an acid scavenger, a UV stabilizer, a flame retardant, a lubricant, a processing aid, an extrusion aid, a blowing agent activator, a coagent, or a combination thereof. 11. A foamed article comprising the foam composition of claim 1. 12. The foamed article of claim 11, wherein the foamed article is a footwear article. | (EP3390475A1) PENDING (US20220056252A1) PENDING (US20200270432A1) LAPSED (WO2017106166A1) LAPSED (JP7041621B2) GRANTED (CN108633280BB) GRANTED (BR112018011907A2) REVOKED (IN201817023438A) PENDING (VN--59834A) PENDING (KR20180093011A) PENDING (SG11201804897SA) GRANTED (TW201739819A) PENDING | (US20220056252) For instance, it may be desirable to employ a peroxide cross-linking agent in conjunction with a silane cross-linking agent, a peroxide cross-linking agent in conjunction with radiation, a sulfur-containing cross-linking agent in conjunction with a silane cross-linking agent, or the like. In some embodiments, the dosage causes more than 5% gel in the foam per ASTM D-2765-84 Method A. | (US20220056252) 1 . A foam composition comprising at least one ethylene/α-olefin interpolymer comprising at least one soft segment and at least one hard segment, wherein the foam composition has a density of from 0.10 g/cc to 0.50 g/cc, wherein the ethylene/α-olefin interpolymer has a density of from 0.877 g/cc to 0.895 g/cc, wherein the at least one soft segment has a comonomer content of from 6 mol % to 15 mol %, and wherein the ethylene/α-olefin interpolymer: (a) has a Mw/Mn from about 1.7 to about 3.5, at least one melting point, Tm, in degrees Celsius, and a density, d, in grams/cubic centimeter, wherein the numerical values of Tm and d correspond to the relationship: T m≥−2002.9+4538.5( d )−2422.2( d )2; and/or (b) has a Mw/Mn from about 1.7 to about 3.5, and is characterized by a heat of fusion, ΔH in J/g, and a delta quantity, ΔT, in degrees Celsius defined as the temperature difference between the tallest DSC peak and the tallest CRYSTAF peak, wherein the numerical values of ΔT and ΔH have the following relationships: Δ T>− 0.1299(Δ H )+62.81 for Δ H greater than zero and up to 130 J/g, Δ T≥ 48° C. for Δ H greater than 130 J/g, wherein the CRYSTAF peak is determined using at least 5 percent of the cumulative polymer, and if less than 5 percent of the polymer has an identifiable CRYSTAF peak, then the CRYSTAF temperature is 30° C.; and/or (c) is characterized by an elastic recovery, Re, in percent at 300 percent strain and 1 cycle measured with a compression-molded film of the ethylene/α-olefin interpolymer, and has a density, d, in grams/cubic centimeter, wherein the numerical values of Re and d satisfy the following relationship when ethylene/α-olefin interpolymer is substantially free of a cross-linked phase: Re >1481-1629( d ); and/or (d) has a molecular fraction which elutes between 40° C. and 130° C. when fractionated using TREF, characterized in that the fraction has a molar comonomer content of at least 5 percent higher than that of a comparable random ethylene interpolymer fraction eluting between the same temperatures, wherein said comparable random ethylene interpolymer has the same comonomer(s) and has a melt index, density, and molar comonomer content (based on the whole polymer) within 10 percent of that of the ethylene/α-olefin interpolymer; and/or (e) has a storage modulus at 25° C., G′(25° C.), and a storage modulus at 100° C., G′(100° C.), wherein the ratio of G′(25° C.) to G′ (100° C.) is in the range of about 1:1 to about 9:1. | (US20220056252) Embodiments of the invention provide foams comprising at least one ethylene/α-olefin interpolymer disclosed herein wherein the foam has a density of from 0.10 g/cc to 0.50 g/cc. In another aspect, the ethylene/α-olefin interpolymers comprise, in polymerized form, ethylene and one or more α-olefins and are characterized by a ΔT, in degree Celsius, defined as the temperature for the tallest Differential Scanning calorimetry ("DSC") peak minus the temperature for the tallest Crystallization Analysis Fractionation ("CRYSTAF") peak and a heat of fusion in J/g, ΔH, and ΔT and ΔH satisfy the following relationships: In yet another aspect, the ethylene/α-olefin interpolymers have a molecular fraction which elutes between 40° C. and 130° C. when fractionated using Temperature Rising Elution Fractionation ("TREF"), characterized in that said fraction has a molar comonomer content higher, preferably at least 5 percent higher, more preferably at least 10 percent higher, than that of a comparable random ethylene interpolymer fraction eluting between the same temperatures, wherein the comparable random ethylene interpolymer contains the same comonomer(s), and has a melt index, density, and molar comonomer content (based on the whole polymer) within 10 percent of that of the block interpolymer. | APD 2021-11-05 DESC (US20220056252) “Interpolymer” means a polymer prepared by the polymerization of at least two different types of monomers. The generic term “interpolymer” includes the term “copolymer” (which is usually employed to refer to a polymer prepared from two diff(...) (...)α-olefin interpolymers are substantially pure and often comprise a major component of the reaction product of a polymerization process. (...)of gel-permeation chromatography-Fourier transform infrared spectroscopy for characterization of ethylene-based polyolefin copolymers”. Polymeric Materials Science and Engineering (1991), 65, 98-100.; and Deslauriers, P. J.; Rohlfing, D. C.(...) As a first order approximation, the TA and PA values are set to those for high density polyethylene homopolymer, if the actual values for the “hard segments” are not available. For calculations performed herein, TA is 372° K, PA is 1. (...)ethylene and optionally one or more addition polymerizable monomers other than ethylene under addition polymerization conditions with a catalyst composition comprising: (...)b. (A) a first olefin polymerization catalyst having a high comonomer incorporation index, - c. (B) a second olefin polymerization catalyst having a comonomer incorporation index less than 90 percent, preferably less than 50 percent, most p(...) Under continuous solution polymerization conditions, the process is ideally suited for polymerization of mixtures of monomers at high monomer conversions. Under these polymerization conditions, shuttling from the chain shuttling agent to the catalyst becomes advantaged compared to chain growth, and multi-block copolyme(...) (...)and block copolymers prepared via sequential monomer addition, fluxional catalysts, anionic or cationic living polymerization techniques. In particular, compared to a random copolymer of the same monomers and monomer content at equivalent c(...) (...)be altered by controlling the ratio and type of catalysts and shuttling agent as well as the temperature of the polymerization, and other polymerization variables. A surprising benefit of this phenomenon is the discovery that as the degree (...) Accordingly, little if any β-hydride elimination is observed in the polymerization of ethylene/α-olefin comonomer mixtures according to embodiments of the invention, and the resulting crystalline blocks are highly, or substantially complete(...) The polymerization processes described herein are well suited for the production of olefin polymers comprising monovinylidene aromatic monomers including styrene, o-methyl styrene, p-methyl styrene, t-butylstyrene, and the like. Means for grafting functional groups onto polyethylene are described for example in U.S. Pat. Nos. 4,762,890, 4,927,888, and 4,950,541, the disclosures of these patents are incorporated herein by reference in their entirety. Some non-limiting examples of the second polymer component include ethylene/α-olefin random copolymer, EVA, polyolefins (e.g., polyethylene and polypropylene), foamable polymers (e.g., polystyrene, ABS, SBS and the like) and combinations th(...) In some embodiments, the second polymer component is ethylene/α-olefin random copolymer, EVA, polyethylene, polypropylene, polystyrene, ABS, SBS or a combination thereof. The second polymer component may be blended with the ethylene/α-olefi(...) In some embodiments, the second polymer component is a polyolefin. Any polyolefin that is partially or totally compatible with the ethylene/α-olefin interpolymer may be used. Non-limiting examples of suitable polyolefins include polyethylenes; polypropylenes; polybutylenes (e.g., polybutene-1); polypentene-1; polyhexene-1; polyoctene-1; polydecene-1; poly-3-methylbutene-1; poly-4-methylpentene-1; (...) In some embodiments, the polyolefin is a homopolymer such as polyethylene, polypropylene, polybutylene, polypentene-1, poly-3-methylbutene-1, poly-4-methylpentene-1, polyisoprene, polybutadiene, poly-1,5-hexadiene, polyhexene-1, polyoctene-(...) Some non-limiting examples of suitable polyethylenes include ultra low density polyethylene (ULDPE), linear low density polyethylene (LLDPE), low density polyethylene (LDPE), medium density polyethylene (MDPE), high density polyethylene (HDPE), high molecular weight high density polyethylene (HMW-HDPE), ultra high molecular weight polyethylene (UHMW-PE) and combinations thereof. Some non-limiting examples of polypropylenes include low density polypropylene (LDPP), high density polypropylene (HDPP), high-melt strength polypropylene (HMS-PP) and combination thereof. In some embodiments, the second polymer component is or comprises high-melt-strength polypropylene (HMS-PP), low density polyethylene (LDPE) or a combination thereof. Additional teachings regarding organic peroxide cross-linking agents are disclosed in C. P. Park, “Polyolefin Foam”, Chapter 9 of Handbook of Polymer Foams and Technology, edited by D. Klempner and K. C. Frisch, Hanser Publishers, pp. 198-204, Munich (1991), which is incorporated herein by reference. (...)expressly contemplated that the ethylene/α-olefin interpolymer can be blended with other polymers such as EVA and polyolefins prior to cross-linking, those skilled in the art may use the disclosure herein as a reference point in optimizing (...) (...)acid amides, metal soaps, oligomeric fatty acid esters, fatty acid esters of long-chain alcohols, montan waxes, polyethylene waxes, polypropylene waxes, natural and synthetic paraffin waxes, fluoropolymers and combinations thereof. The processes of making polyolefin foams are described in C. P. Park, “Polyolefin Foam”, Chapter 9 of Handbook of Polymer Foams and Technology, edited by D. Klempner and K. C. Frisch, Hanser Publishers, Munich (1991), which is incorporated (...) Some of the methods are taught in U.S. Pat. Nos. 3,504,068 and 3,953,558 and in C. P. Park, supra, p. 191, pp. 197-198, and pp. 227-229, all of which are incorporated herein by reference. (...)i.e., the ethylene/α-olefin interpolymer, the blowing agent, the optional second polymer component (e.g., EVA, polyethylene, and polypropylene) and additives (e.g., the cross-linking agent) can be mixed or blended using methods known to a p(...) The water hydrolyzes the catalysts and terminates the polymerization reactions. The post reactor solution is then heated in preparation for a two-stage devolatization. The solvent and unreacted monomers are removed during the devolatization(...) The equivalent polyethylene molecular weights are determined by using appropriate Mark-Houwink coefficients for polyethylene and polystyrene (as described by Williams and Ward in Journal of Polymer Science, Polymer Letters, Vol. 6, 621 (196(...) Polyethylene equivalent molecular weight calculations were performed using VISCOTEK TriSEC software Version 3.0. The polystyrene standard peak molecular weights are converted to polyethylene molecular weights using the following equation (as described in Williams and Ward, J. Polym. Sci., Polym. Let., 6, 621 (1968)): Mpolypropylene=0.645(Mpolystyrene) DESC (US20220056252) Ethylene vinyl acetate copolymers (EVA), polyolefins (PO), olefin block copolymers (OBC) and blends thereof are used to fabricate foam products in footwear applications such as inner soles, midsoles, outer soles, unisoles, and sole inserts.(...) DESC (US20200270432) “Interpolymer” means a polymer prepared by the polymerization of at least two different types of monomers. The generic term “interpolymer” includes the term “copolymer” (which is usually employed to refer to a polymer prepared from two diff(...) (...)α-olefin interpolymers are substantially pure and often comprise a major component of the reaction product of a polymerization process. (...)of gel-permeation chromatography-Fourier transform infrared spectroscopy for characterization of ethylene-based polyolefin copolymers”. Polymeric Materials Science and Engineering (1991), 65, 98-100.; and Deslauriers, P. J.; Rohlfing, D. C.(...) As a first order approximation, the TA and PA values are set to those for high density polyethylene homopolymer, if the actual values for the “hard segments” are not available. For calculations performed herein, TA is 372° K, PA is 1. (...)ethylene and optionally one or more addition polymerizable monomers other than ethylene under addition polymerization conditions with a catalyst composition comprising: (...)b. (A) a first olefin polymerization catalyst having a high comonomer incorporation index, - c. (B) a second olefin polymerization catalyst having a comonomer incorporation index less than 90 percent, preferably less than 50 percent, most p(...) Under continuous solution polymerization conditions, the process is ideally suited for polymerization of mixtures of monomers at high monomer conversions. Under these polymerization conditions, shuttling from the chain shuttling agent to the catalyst becomes advantaged compared to chain growth, and multi-block copolyme(...) (...)and block copolymers prepared via sequential monomer addition, fluxional catalysts, anionic or cationic living polymerization techniques. In particular, compared to a random copolymer of the same monomers and monomer content at equivalent c(...) (...)be altered by controlling the ratio and type of catalysts and shuttling agent as well as the temperature of the polymerization, and other polymerization variables. A surprising benefit of this phenomenon is the discovery that as the degree (...) Accordingly, little if any (3-hydride elimination is observed in the polymerization of ethylene/α-olefin comonomer mixtures according to embodiments of the invention, and the resulting crystalline blocks are highly, or substantially complet(...) The polymerization processes described herein are well suited for the production of olefin polymers comprising monovinylidene aromatic monomers including styrene, o-methyl styrene, p-methyl styrene, t-butylstyrene, and the like. Means for grafting functional groups onto polyethylene are described for example in U.S. Pat. Nos. 4,762,890, 4,927,888, and 4,950,541, the disclosures of these patents are incorporated herein by reference in their entirety. Some non-limiting examples of the second polymer component include ethylene/α-olefin random copolymer, EVA, polyolefins (e.g., polyethylene and polypropylene), foamable polymers (e.g., polystyrene, ABS, SBS and the like) and combinations th(...) In some embodiments, the second polymer component is ethylene/α-olefin random copolymer, EVA, polyethylene, polypropylene, polystyrene, ABS, SBS or a combination thereof. The second polymer component may be blended with the ethylene/α-olefi(...) In some embodiments, the second polymer component is a polyolefin. Any polyolefin that is partially or totally compatible with the ethylene/α-olefin interpolymer may be used. Non-limiting examples of suitable polyolefins include polyethylenes; polypropylenes; polybutylenes (e.g., polybutene-1); polypentene-1; polyhexene-1; polyoctene-1; polydecene-1; poly-3-methylbutene-1; poly-4-methylpentene-1; (...) In some embodiments, the polyolefin is a homopolymer such as polyethylene, polypropylene, polybutylene, polypentene-1, poly-3-methylbutene-1, poly-4-methylpentene-1, polyisoprene, polybutadiene, poly-1,5-hexadiene, polyhexene-1, polyoctene-(...) Some non-limiting examples of suitable polyethylenes include ultra low density polyethylene (ULDPE), linear low density polyethylene (LLDPE), low density polyethylene (LDPE), medium density polyethylene (MDPE), high density polyethylene (HDPE), high molecular weight high density polyethylene (HMW-HDPE), ultra high molecular weight polyethylene (UHMW-PE) and combinations thereof. Some non-limiting examples of polypropylenes include low density polypropylene (LDPP), high density polypropylene (HDPP), high-melt strength polypropylene (HMS-PP) and combination thereof. In some embodiments, the second polymer component is or comprises high-melt-strength polypropylene (HMS-PP), low density polyethylene (LDPE) or a combination thereof. Additional teachings regarding organic peroxide cross-linking agents are disclosed in C. P. Park, “Polyolefin Foam”, Chapter 9 of Handbook of Polymer Foams and Technology, edited by D. Klempner and K. C. Frisch, Hanser Publishers, pp. 198-204, Munich (1991), which is incorporated herein by reference. (...)expressly contemplated that the ethylene/α-olefin interpolymer can be blended with other polymers such as EVA and polyolefins prior to cross-linking, those skilled in the art may use the disclosure herein as a reference point in optimizing (...) (...)acid amides, metal soaps, oligomeric fatty acid esters, fatty acid esters of long-chain alcohols, montan waxes, polyethylene waxes, polypropylene waxes, natural and synthetic paraffin waxes, fluoropolymers and combinations thereof. The processes of making polyolefin foams are described in C. P. Park, “Polyolefin Foam”, Chapter 9 of Handbook of Polymer Foams and Technology, edited by D. Klempner and K. C. Frisch, Hanser Publishers, Munich (1991), which is incorporated (...) Some of the methods are taught in U.S. Pat. Nos. 3,504,068 and 3,953,558 and in C. P. Park, supra, p. 191, pp. 197-198, and pp. 227-229, all of which are incorporated herein by reference. (...)i.e., the ethylene/α-olefin interpolymer, the blowing agent, the optional second polymer component (e.g., EVA, polyethylene, and polypropylene) and additives (e.g., the cross-linking agent) can be mixed or blended using methods known to a p(...) The water hydrolyzes the catalysts and terminates the polymerization reactions. The post reactor solution is then heated in preparation for a two-stage devolatization. The solvent and unreacted monomers are removed during the devolatization(...) The equivalent polyethylene molecular weights are determined by using appropriate Mark-Houwink coefficients for polyethylene and polystyrene (as described by Williams and Ward in Journal of Polymer Science, Polymer Letters, Vol. 6, 621 (196(...) Mpolyethylene=a*(Mpolystyrene)b. Polyethylene equivalent molecular weight calculations were performed using VISCOTEK TriSEC software Version 3.0. The polystyrene standard peak molecular weights are converted to polyethylene molecular weights using the following equation (as described in Williams and Ward, J. Polym. Sci., Polym. Let., 6, 621 (1968)): Mpolypropylene=0.645(Mpolystyrene). DESC (US20200270432) Ethylene vinyl acetate copolymers (EVA), polyolefins (PO), olefin block copolymers (OBC) and blends thereof are used to fabricate foam products in footwear applications such as inner soles, midsoles, outer soles, unisoles, and sole inserts.(...) DESC (WO2017106166) Ethylene vinyl acetate copolymers (EVA), polyolefins (PO), olefin block copolymers (OBC) and blends thereof are used to fabricate foam products in footwear applications such as inner soles, midsoles, outer soles, unisoles, and sole inserts.(...) "Interpolymer" means a polymer prepared by the polymerization of at least two different types of monomers. The generic term "interpolymer" includes the term "copolymer" (which is usually employed to refer to a polymer prepared from two diff(...) (...)a-olefin interpolymers are substantially pure and often comprise a maj or component of the reaction product of a polymerization process. (...)of gel-permeation chromatography - Fourier transform infrared spectroscopy for characterization of ethylene-based polyolefin copolymers". Polymeric Materials Science and Engineering (1991), 65, 98- 100.; and Deslauriers, P. J.; Rohlfing, D.(...) As a first order approximation, the TA and PA values are set to those for high density polyethylene homopolymer, if the actual values for the "hard segments" are not available. For calculations performed herein, TA IS 372° K, PA IS 1. (...)ethylene and optionally one or more addition polymerizable monomers other than ethylene under addition polymerization conditions with a catalyst composition comprising: b. (A) a first olefin polymerization catalyst having a high comonomer incorporation index, c. (B) a second olefin polymerization catalyst having a comonomer Under continuous solution polymerization conditions, the process is ideally suited for polymerization of mixtures of monomers at high monomer conversions. Under these polymerization conditions, shuttling from the chain shuttling agent to the catalyst becomes advantaged compared to chain growth, and multi-block copolyme(...) (...)and block copolymers prepared via sequential monomer addition, fluxional catalysts, anionic or cationic living polymerization techniques. In particular, compared to a random copolymer of the same monomers and monomer content at equivalent (...) (...)be altered by controlling the ratio and type of catalysts and shuttling agent as well as the temperature of the polymerization, and other polymerization variables. A surprising benefit of this phenomenon is the discovery that as the degree (...) Accordingly, little if any β-hydride elimination is observed in the polymerization of ethylene/a-olefin comonomer mixtures according to embodiments of the invention, and the resulting crystalline blocks are highly, or substantially complete(...) The polymerization processes described herein are well suited for the production of olefin polymers comprising monovinylidene aromatic monomers including styrene, o-methyl styrene, p-methyl styrene, t-butylstyrene, and the like. Means for grafting functional groups onto polyethylene are described for example in U. S. Pat. Nos. 4,762,890, 4,927,888, and 4,950,541, the disclosures of these patents are incorporated herein by reference in their entirety. Some non-limiting examples of the second polymer component include ethylene/a-olefin random copolymer, EVA, polyolefins (e.g., polyethylene and polypropylene), foamable polymers (e.g., polystyrene, ABS, SBS and the like) and combinations th(...) In some embodiments, the second polymer component is ethylene/a-olefin random copolymer, EVA, polyethylene, polypropylene, polystyrene, ABS, SBS or a combination thereof. The second polymer component may be blended with the ethylene/a-olefi(...) In some embodiments, the second polymer component is a polyolefin. Any polyolefin that is partially or totally compatible with the ethylene/a-olefin interpolymer may be used. Non-limiting examples of suitable polyolefins include poly ethylenes; polypropylenes; polybutylenes (e.g., polybutene-1); polypentene-1 ; polyhexene-1 ; polyoctene-1 ; polydecene-1; poly-3-methylbutene-l ; poly-4-methylpenten(...) In some embodiments, the polyolefin is a homopolymer such as polyethylene, polypropylene, polybutylene, polypentene-1, poly-3-methylbutene-l, poly-4-methylpentene-l, polyisoprene, polybutadiene, poly-l,5-hexadiene, polyhexene-1, polyoctene-(...) Some non-limiting examples of suitable polyethylenes include ultra low density polyethylene (ULDPE), linear low density polyethylene (LLDPE), low density polyethylene (LDPE), medium density polyethylene (MDPE), high density polyethylene (HDPE), high molecular weight high density polyethylene (HMW- HDPE), ultra high molecular weight polyethylene (UHMW-PE) and combinations thereof. Some non-limiting examples of polypropylenes include low density polypropylene (LDPP), high density polypropylene (HDPP), high-melt strength polypropylene (HMS-PP) and combination thereof. In some embodiments, the second polymer component is or comprises high-melt-strength polypropylene (HMS-PP), low density polyethylene (LDPE) or a combination thereof. Additional teachings regarding organic peroxide cross-linking agents are disclosed in C. P. Park, "Polyolefin Foam", Chapter 9 of Handbook of Polymer Foams and Technology, edited by D. Klempner and K. C. Frisch, Hanser Publishers, pp. 198-204, Munich (1991), which is incorporated herein by reference. (...)expressly contemplated that the ethylene/a-olefin interpolymer can be blended with other polymers such as EVA and polyolefins prior to cross-linking, those skilled in the art may use the disclosure herein as a reference point in optimizing (...) (...)acid amides, metal soaps, oligomeric fatty acid esters, fatty acid esters of long-chain alcohols, montan waxes, polyethylene waxes, polypropylene waxes, natural and synthetic paraffin waxes, fluoropolymers and combinations thereof. The processes of making polyolefin foams are described in C. P. Park, "Polyolefln Foam", Chapter 9 of Handbook of Polymer Foams and Technology, edited by D. Klempner and K. C. Frisch, Hanser Publishers, Munich (1991), which is incorporated (...) Some of the methods are taught in U.S. Pat. Nos. 3,504,068 and 3,953,558 and in C. P. Park, supra, p. 191, pp. 197-198, and pp. 227-229, all of which are incorporated herein by reference. (...)i.e., the ethylene/a-olefin interpolymer, the blowing agent, the optional second polymer component (e.g., EVA, polyethylene, and polypropylene) and additives (e.g., the cross-linking agent) can be mixed or blended using methods known to a p(...) The water hydrolyzes the catalysts and terminates the polymerization reactions. The post reactor solution is then heated in preparation for a two-stage devolatization. The solvent and unreacted monomers are removed during the devolatization(...) The equivalent polyethylene molecular weights are determined by using appropriate Mark-Houwink coefficients for polyethylene and polystyrene (as described by Williams and Ward in Journal of Polymer Science, Polymer Letters, Vol. 6, 621 (196(...) Polyethylene equivalent molecular weight calculations were performed using VISCOTEK TriSEC software Version 3.0. The polystyrene standard peak molecular weights are converted to polyethylene molecular weights using the following equation (as described in Williams and Ward, J. Polym. Sci., Polym. Let., 6, 621 (1968)): ^polypropylene " - 0.645(MpOiystyrene)- DESC (JP2019500452) Ethylene vinyl acetate copolymer (EVA), polyolefin (PO), olefin block copolymer (OBC), and blends thereof are used to produce foam products in footwear applications such as inner sole, midsole, outer sole, unsole, and sole inserts. "Interpolymer" means a polymer prepared by polymerization of at least two different types of monomers. The generic term "interpolymer" includes the term "copolymer" (typically used to refer to a polymer prepared from two different monomers)(...) It also encompasses polymers made by polymerization of four or more types of monomers. (...)its produced state is substantially pure and often includes the major components of the reaction product of the polymerization process. (...)of gel-permeation chromatography-Fourier transform infrared spectroscopy for characterization of ethylene-based polyolefin copolymers " . Polymeric Materials Science and Engineering (1991) , 65,98-100, and Deslauriers , P.J. ; Rohlfing , D.(...) (...)segment" are not available, as a first approximation, the TA and PA values are set to values for a high density polyethylene homopolymer. For the calculations performed herein, TA is 372 ° K and PA is 1. (...)ethylene and optionally one or more addition polymerizable monomers other than ethylene under addition polymerization conditions with a catalyst composition comprising: a. a mixture or reaction product of combining the following; b. (A) a first olefin polymerization catalyst having a high comonomer uptake index; c. (B) less than 90 percent of the comonomer uptake index of the catalyst (A); A second olefin polymerization catalyst preferably having a comonomer uptake index of less than 50 percent, most preferably less than 5 percent; and d. (C) a chain shu(...) Under continuous solution polymerization conditions, the process is ideally suited for polymerizing mixtures of monomers with high monomer conversion. Under these polymerization conditions, shuttling from chain shuttling agents to catalysts is advantageous over chain growth and multi-block copolymers, particularly line(...) (...)and block copolymers prepared via continuous monomer addition, fluidizable catalyst, anionic or cationic living polymerization techniques. In particular, compared to random copolymers of the same monomers and of the same monomer and monomer(...) (...)varied by controlling the ratio and type of catalyst and shuttle ring agent, as well as the temperature of the polymerization and other polymerization variables. A surprising advantage of this phenomenon is the discovery that as the degree (...) Thus, very little, if any, β-hydride removal is observed in the polymerization of ethylene/α-olefin comonomer mixtures according to embodiments of the invention, and the resulting crystalline blocks are highly or substantially completely li(...) Suitable unsaturated comonomers useful for polymerization with ethylene include, for example, ethylenically unsaturated monomers, polyenes, alkenylbenzenes, and the like. Examples of such comonomers include C3-C20α-olefins such as propylene(...) The polymerization processes described herein are well suited for the production of olefin polymers comprising monovinylidene aromatic monomers including styrene, o-methylstyrene, p-methylstyrene, t-butylstyrene, and the like. Means for grafting functional groups onto polyethylene are described, for example, in U.S. Patent Nos. 4,762,890, 4,927,888, and 4,950,541, the disclosures of which are incorporated herein by reference in their entirety. Some non-limiting examples of the second polymeric component include ethylene/α-olefin random copolymers, EVA, polyolefins (e.g., polyethylene and polypropylene), expandable polymers (e.g., polystyrene, ABS, SBS, etc.), and combinations the(...) In some embodiments, the second polymeric component is an ethylene/α-olefin random copolymer, EVA, polyethylene, polypropylene, polystyrene, ABS, SBS, or combinations thereof. The second polymer component may be blended with the ethylene/α-(...) In some embodiments, the second polymeric component is a polyolefin. Any polyolefin that is partially or fully compatible with the ethylene/α-olefin interpolymer may be used. Non-limiting examples of suitable polyolefins include polyethylene, polypropylene, polybutylene (e.g., polybutene-1), polypentene-1, polyhexene-1, polyoctene-1, polydecene-1, poly-3-methylbutene-1, poly-4-methylpentene-1; Pol(...) In some embodiments, the polyolefin is a homopolymer such as polyethylene, polypropylene, polybutylene, polypentene-1, poly-3-methylbutene-1, poly-4-methylpentene-1, polyisoprene, polybutadiene, poly-1,5-hexadiene, polyhexene-1, polyoctene-(...) Some non-limiting examples of suitable polyethylenes include ultra low density polyethylene (ULDPE), linear low density polyethylene (LLDPE), low density polyethylene (LDPE); Medium density polyethylene (MDPE), high density polyethylene (HDPE), high molecular weight high density polyethylene (HMW-HDPE), ultra-high molecular weight polyethylene (UHMW-PE), and combinations thereof. Some non-limiting examples of polypropylenes include low density polypropylene (LDPP), high density polypropylene (HDPP), high melt strength polypropylene (HMS-PP), combinations thereof. In some embodiments, the second polymeric component is or includes high melt strength polypropylene (HMS-PP), low density polyethylene (LDPE), or a combination thereof. Further teachings on organic peroxide crosslinkers can be found in C.P.Park , " Polyolefin Foam " , Chapter 9 of Handbook of Polymer Foams and Technology , edited by D.Klempner and K.C.Frisch , Hanser Publishers , pp.198-204 , Munich (1991), which is incorporated herein by reference. (...)is expressly contemplated that ethylene/α-olefin interpolymers may be blended with other polymers, such as EVA and polyolefins, prior to crosslinking, those skilled in the art may use the disclosure herein as a reference point for optimizin(...) (...)acid amides, metal soaps, oligomeric fatty acid esters; Fatty acid esters of long chain alcohols, montan waxes, polyethylene waxes, polypropylene waxes, natural and synthetic paraffin waxes, fluoropolymers, and combinations thereof. The process for making polyolefin foams comprises the steps of: C.P.Park , " Polyolefin Foam " , Chapter 9 of Handbook of Polymer Foams and Technology , edited by D.Klempner and K.C.Frisch , Hanser Publishers , Munich (1991), which is incor(...) Some of the methods are taught in U.S. Pat. NOs. 3,504,068 and 3,953,558, and C.P.Park, supra, p.191 , pp.197-198 and pp.227-229, all of which are incorporated herein by reference. (...)i.e., the ethylene/α-olefin interpolymer, the blowing agent, the optional second polymer component (e.g., EVA, polyethylene, and polypropylene), and additives (e.g., crosslinkers), can be mixed or blended using methods known to those skille(...) The continuous solution polymerization is conducted in a computer-controlled heavy-mix reactor. Purified mixed alkane solvent (ExxonMobil Chemical Company, ethylene, 1-octene, and hydrogen (if used) are combined and fed to a 3.8 liter react(...) Water hydrolyzes the catalyst and terminates the polymerization reaction. The post-reactor solution is then heated in preparation for two-step devolatilization. Solvent and unreacted monomers are removed during the devolatilization process.(...) Equivalent polyethylene molecular weight is determined by using appropriate Mark-Houwink coefficients for polyethylene and polystyrene (Williams and Ward in Journal of Polymer Science ,) as described by Polymer Letters , Vol.6,621 (1968), the following equation is derived: M polyethylene = * (M polystyrene) b. Polyethylene equivalent molecular weight calculations were performed using VISCOTEK TriSEC software version 3.0. Polystyrene Standard Peak Molecular Weight is converted to polyethylene molecular weight using the following equation (Williams a(...)
Клеи и адгезивы | Данный патент описывает двухкомпонентный безрастворительный клей, содержащий изоцианатную компоненту и полиольную компоненту, применяемый для создания ламината. Изоцианатная компонента содержит преполимер изоцианата, полученный из полиизоцианата, полиэфирного полиола, полиэфирного полиола и полиола, содержащего функциональность гидроксила и кислоты COOH. Полиольная компонента содержит полиэфирные и/или полиэфирно-полиэстерные полиолы, а также может содержать промоторы адгезии. Представлен также метод получения ламината при помощи данного клея. | EP3436497 BR112018069669 TWI758278 CN108884207 JP2021107555 JP6908621 US11015093 RU2736512 RU2018136083 RU2018136083 EP3436497 JP2019515984 US20190127617 EP3436497 BR112018069669 IN201817039430 MX2018011810 CN108884207 BR112018069669 AR107866 TW201802218 WO2017/166005 | DOW GLOBAL TECHNOLOGIES ROHM & HAAS | 2016-03-28 2021-04-05 | (EP3436497) Two-component solventless adhesive compositions and methods of making same | (EP3436497) A two-component solventless adhesive composition is disclosed, the composition comprising an isocyanate component comprising an isocyanate prepolymer that is the reaction product of reactants comprising at least one polyisocyanate, at least one polyester polyol, at least one polyether polyol, and at least one polyol comprising a hydroxyl and COOH acid functionality. The adhesive composition further comprises a polyol component comprising at least one polyester polyol, at least one polyether polyol, or a combination thereof. A method for forming a laminate using the adhesive composition and a laminate itself are also disclosed. The method comprises forming a solventless adhesive composition, applying a layer of the adhesive composition to a surface of a film, bringing the layer into contact with a surface of another film to form a laminate, and curing the adhesive composition. A laminate made according to the method is further disclosed. | (EP3436497) 1. A two-component solventless adhesive composition, comprising: an isocyanate component comprising an isocyanate prepolymer that is the reaction product of reactants comprising: at least one polyisocyanate; at least one polyol selected from the group consisting of a polyester polyol, a polyether polyol, and combinations thereof; and at least one polyol having two or more OH groups and a hydrogen-bridging group selected from O=C-O-, O=C-C-O-, O=C-C=C-O-, or protonated forms thereof, and a polyol component comprising at least one polyol selected from the group consisting of a polyester polyol, a polyether polyol, and combinations thereof. 2. The composition of claim 1, wherein at least one of the isocyanate component and the polyol component further comprises a bio-based polyol. 3. The composition of claim 2, wherein the bio-based polyol is castor oil. 4. The composition of claim 1, wherein the ratio by weight of isocyanate component to polyol component is from 5:1 to 1:1. 5. The composition of claim 1, wherein the polyol component further comprises an adhesion promoter selected from the group consisting of aminosilane, epoxy silane, and combinations thereof. 6. The composition claim 1, wherein the polyol component further comprises a polyol having two or more OH groups and a hydrogen-bridging group. 7. The composition of claim 1, wherein the polyol having the OH groups and a hydrogen-bridging group comprises both hydroxyl and COOH acid functionality. 8. A two-component solventless adhesive composition, comprising: an isocyanate component comprising an isocyanate prepolymer that is the reaction product of reactants comprising, based on the total weight of the isocyanate component: 10 to 80 percent by weight of at least one polyisocyanate; 2 to 35 percent by weight of at least one polyester polyol; 5 to 45 percent by weight of at least one polyether polyol; and 0.01 to 25 percent by weight of at least one polyol comprising two or more OH groups and a hydrogen-bridging group selected from O=C-O-, O=C-C-O-, O=C-C=C-O-, or protonated forms thereof, and a polyol component comprising at least one polyol selected from the group consisting of a polyester polyol, a polyether polyol, and combinations thereof.. 9. A method for forming a laminate, comprising: forming a solventless adhesive composition by bringing into contact reactants comprising: an isocyanate component comprising an isocyanate prepolymer that is the reaction product of reactants comprising: at least one polyisocyanate; at least one polyol selected from the group consisting of a polyester polyol, a polyether polyol, and combinations thereof; and at least one polyol having two or more OH groups and a hydrogen-bridging group selected from O=C-O-, O=C-C-O-, O=C-C=CO-, or protonated forms thereof, and a polyol component comprising a polyol selected from the group consisting of a polyester polyol, a polyether polyol, and combinations thereof; applying a layer of the adhesive composition to a surface of a film; bringing the layer into contact with a surface of another film to form a laminate; and curing the adhesive composition. 10. A laminate formed by the method of claim 9. | (EP3436497B1) GRANTED (US11015093B2) GRANTED (WO2017166005A1) LAPSED (JP2021107555A) LAPSED (JP6908621B2) GRANTED (RU2736512C2) GRANTED (BR112018069669B1) GRANTED (TWI758278B) GRANTED (CN108884207BB) GRANTED (IN201817039430A) PENDING (MX2018011810A) PENDING (AR-107866A1) GRANTED | (EP3436497) Accordingly, inclusion of this polyol in at least the isocyanate component of the adhesive composition results in laminates with better bond strength after being subjected to boil-in-bag treatment. It is contemplated that the isocyanate component and the polyol component of the disclosed solventless adhesive composition can be made separately and, if desired, stored until it is desired to use the adhesive composition. In some embodiments, both the isocyanate component and the polyol component are each liquid at 25°C. When it is desired to use the adhesive composition, the isocyanate component and the polyol component are brought into contact with each other and mixed together. However, silane adhesion promoters cannot withstand heat and acid resistance, and the bond strength of the adhesive composition suffers after heat and/or acid treatment. However, the scope of the present disclosure is not, of course, limited to the formulations set forth in the examples. Solvent and water-based laminating adhesives are limited by the rate at which the solvent or water carrier can be effectively dried and removed upon application. | (EP3436497) 1. A two-component solventless adhesive composition, comprising: an isocyanate component comprising an isocyanate prepolymer that is the reaction product of reactants comprising: at least one polyisocyanate; at least one polyol selected from the group consisting of a polyester polyol, a polyether polyol, and combinations thereof; and at least one polyol having two or more OH groups and a hydrogen-bridging group selected from O=C-O-, O=C-C-O-, O=C-C=C-O-, or protonated forms thereof, and a polyol component comprising at least one polyol selected from the group consisting of a polyester polyol, a polyether polyol, and combinations thereof. 8. A two-component solventless adhesive composition, comprising: an isocyanate component comprising an isocyanate prepolymer that is the reaction product of reactants comprising, based on the total weight of the isocyanate component: 10 to 80 percent by weight of at least one polyisocyanate; 2 to 35 percent by weight of at least one polyester polyol; 5 to 45 percent by weight of at least one polyether polyol; and 0.01 to 25 percent by weight of at least one polyol comprising two or more OH groups and a hydrogen-bridging group selected from O=C-O-, O=C-C-O-, O=C-C=C-O-, or protonated forms thereof, and a polyol component comprising at least one polyol selected from the group consisting of a polyester polyol, a polyether polyol, and combinations thereof.. 9. A method for forming a laminate, comprising: forming a solventless adhesive composition by bringing into contact reactants comprising: an isocyanate component comprising an isocyanate prepolymer that is the reaction product of reactants comprising: at least one polyisocyanate; at least one polyol selected from the group consisting of a polyester polyol, a polyether polyol, and combinations thereof; and at least one polyol having two or more OH groups and a hydrogen-bridging group selected from O=C-O-, O=C-C-O-, O=C-C=CO-, or protonated forms thereof, and a polyol component comprising a polyol selected from the group consisting of a polyester polyol, a polyether polyol, and combinations thereof; applying a layer of the adhesive composition to a surface of a film; bringing the layer into contact with a surface of another film to form a laminate; and curing the adhesive composition. | (EP3436497) More particularly, the disclosure relates to two-component solventless adhesive compositions for use with laminate films, the compositions having improved bond strength, chemical resistance, and heat seal strength, and methods of making the same. The disclosed isocyanate component has a %NCO of at least 3 wt%, or at least 5 wt%, or at least 7 wt%. The disclosed isocyanate component may optionally further comprise a bio-based polyol, such as castor oil or other known bio-based polyols. | APD 2021-04-05 DESC (US11015093) (...)to, ethylene glycol, butylene glycol, diethylene glycol, triethylene glycol, polyalkylene glycols, such as polyethylene glycol, and also 1,2-propanediol, 1,3-propanediol, 1,3-butanediol, 1,4-butanediol, 1,6-hexanediol, and neopentyl glycol.(...) Examples of polyether polyols suitable for use include, but are not limited to, polypropylene glycol (“PPG”), polyethylene glycol (“PEG”), polybutylene glycol, and polytetramethylene ether glycol (“PTMEG”). (...)to, ethylene glycol, butylene glycol, diethylene glycol, triethylene glycol, polyalkylene glycols, such as polyethylene glycol, and also 1,2-propanediol, 1,3-propanediol, 1,3-butanediol, 1,4-butanediol, 1,6-hexanediol, and neopentyl glycol.(...) Examples of polyether polyols suitable for use include, but are not limited to, polypropylene glycol (“PPG”), polyethylene glycol (“PEG”), polybutylene glycol, and polytetramethylene ether glycol (“PTMEG”). The isocyanate components of the Examples (A1 to A4) are synthesized by adding HA-0135 into the commercial grade MOR-FREE™ 698A formulation during the synthesis process according to formulations listed in Table 2. The adhesive compositions of the Examples are then used to form laminates comprising polyethylene and aluminum films. The adhesive compositions are applied to the polyethylene at 2.0 gsm coating weight, brought together with the aluminum film, and then cured at 50° C. for 24 hours to form the laminates. DESC (US11015093) For instance, adhesive compositions are used to bond together substrates such as polyethylenes, polypropylenes, polyesters, polyamides, metals, papers, or cellophane to form composite films, i.e., laminates. The use of adhesives in differen(...) DESC (US20190127617) (...)to, ethylene glycol, butylene glycol, diethylene glycol, triethylene glycol, polyalkylene glycols, such as polyethylene glycol, and also 1, 2-propanediol, 1, 3-propanediol, 1, 3-butanediol, 1, 4-butanediol, 1, 6-hexanediol, and neopentyl gl(...) Examples of polyether polyols suitable for use include, but are not limited to, polypropylene glycol (“PPG”), polyethylene glycol (“PEG”), polybutylene glycol, and polytetramethylene ether glycol (“PTMEG”). (...)to, ethylene glycol, butylene glycol, diethylene glycol, triethylene glycol, polyalkylene glycols, such as polyethylene glycol, and also 1, 2-propanediol, 1, 3-propanediol, 1, 3-butanediol, 1, 4-butanediol, 1, 6-hexanediol, and neopentyl gl(...) Examples of polyether polyols suitable for use include, but are not limited to, polypropylene glycol (“PPG”), polyethylene glycol (“PEG”), polybutylene glycol, and polytetramethylene ether glycol (“PTMEG”). The isocyanate components of the Examples (A1 to A4) are synthesized by adding HA-0135 into the commercial grade MOR-FREE™ 698A formulation during the synthesis process according to formulations listed in Table 2. The adhesive compositions of the Examples are then used to form laminates comprising polyethylene and aluminum films. The adhesive compositions are applied to the polyethylene at 2.0 gsm coating weight, brought together with the aluminum film, and then cured at 50° C. for 24 hours to form the laminates. DESC (US20190127617) For instance, adhesive compositions are used to bond together substrates such as polyethylenes, polypropylenes, polyesters, polyamides, metals, papers, or cellophane to form composite films, i.e., laminates. The use of adhesives in differen(...) DESC (WO2017166005) For instance, adhesive compositions are used to bond together substrates such as polyethylenes, polypropylenes, polyesters, polyamides, metals, papers, or cellophane to form composite films, i.e., laminates. The use of adhesives in differen(...) (...)to, ethylene glycol, butylene glycol, diethylene glycol, triethylene glycol, polyalkylene glycols, such as polyethylene glycol, and also 1, 2-propanediol, 1, 3-propanediol, 1, 3-butanediol, 1, 4-butanediol, 1, 6-hexanediol, and neopentyl gl(...) Examples of polyether polyols suitable for use include, but are not limited to, polypropylene glycol ( “PPG” ) , polyethylene glycol ( “PEG” ) , polybutylene glycol, and polytetramethylene ether glycol ( “PTMEG” ) . (...)to, ethylene glycol, butylene glycol, diethylene glycol, triethylene glycol, polyalkylene glycols, such as polyethylene glycol, and also 1, 2-propanediol, 1, 3-propanediol, 1, 3-butanediol, 1, 4-butanediol, 1, 6-hexanediol, and neopentyl gl(...) Examples of polyether polyols suitable for use include, but are not limited to, polypropylene glycol ( “PPG” ) , polyethylene glycol ( “PEG” ) , polybutylene glycol, and polytetramethylene ether glycol ( “PTMEG” ) . The isocyanate components of the Examples (A1 to A4) are synthesized by adding HA-0135 into the commercial grade MOR-FREETM 698A formulation during the synthesis process according to formulations listed in Table 2. The adhesive compositions of the Examples are then used to form laminates comprising polyethylene and aluminum films. The adhesive compositions are applied to the polyethylene at 2.0 gsm coating weight, brought together with the aluminum film, and then cured at 50℃ for 24 hours to form the laminates. DESC (EP3436497) For instance, adhesive compositions are used to bond together substrates such as polyethylenes, polypropylenes, polyesters, polyamides, metals, papers, or cellophane to form composite films, i.e., laminates. The use of adhesives in differen(...) (...)to, ethylene glycol, butylene glycol, diethylene glycol, triethylene glycol, polyalkylene glycols, such as polyethylene glycol, and also 1, 2-propanediol, 1, 3-propanediol, 1, 3-butanediol, 1, 4-butanediol, 1, 6-hexanediol, and neopentyl gl(...) Examples of polyether polyols suitable for use include, but are not limited to, polypropylene glycol ("PPG"), polyethylene glycol ("PEG"), polybutylene glycol, and polytetramethylene ether glycol ("PTMEG"). (...)to, ethylene glycol, butylene glycol, diethylene glycol, triethylene glycol, polyalkylene glycols, such as polyethylene glycol, and also 1, 2-propanediol, 1, 3-propanediol, 1, 3-butanediol, 1, 4-butanediol, 1, 6-hexanediol, and neopentyl gl(...) Examples of polyether polyols suitable for use include, but are not limited to, polypropylene glycol ("PPG"), polyethylene glycol ("PEG"), polybutylene glycol, and polytetramethylene ether glycol ("PTMEG"). The isocyanate components of the Examples (A1 to A4) are synthesized by adding HA-0135 into the commercial grade MOR-FREE™ 698A formulation during the synthesis process according to formulations listed in Table 2. The adhesive compositions of the Examples are then used to form laminates comprising polyethylene and aluminum films. The adhesive compositions are applied to the polyethylene at 2.0 gsm coating weight, brought together with the aluminum film, and then cured at 50°C for 24 hours to form the laminates. DESC (JP2021107555) For example, the adhesive composition is used to bond substrates such as polyethylene, polypropylene, polyester, polyamide, metal, paper, or cellophane together to form a composite film or laminate. The use of adhesives in various laminate (...) (...)include polyalkylene glycols such as ethylene glycol, butylene glycol, diethylene glycol, triethylene glycol, polyethylene glycol, and further include 1, 2-propanediol, 1,3-propanediol, 1,3-butanediol, 1,4-butanediol, 1,6-hexanediol, and ne(...) Examples of polyether polyols suitable for use include, but are not limited to, polypropylene glycol ("PPG"), polyethylene glycol ("PE G"), polybutylene glycol, and polytetramethylene ether glycol ("PT MEG"). (...)include polyalkylene glycols such as ethylene glycol, butylene glycol, diethylene glycol, triethylene glycol, polyethylene glycol, and further include 1, 2-propanediol, 1,3-propanediol, 1,3-butanediol, 1,4-butanediol, 1,6-hexanediol, and ne(...) Examples of polyether polyols suitable for use include, but are not limited to, polypropylene glycol ("PPG"), polyethylene glycol ("PE G"), polybutylene glycol, and polytetramethylene ether glycol ("PT MEG"). The isocyanate components of Examples (A1 to A4) are synthesized by adding HA-013 5 to commercial grade MOR-FREE (TM) 698 A formulations during the synthesis process according to the formulations listed in Table 2. The adhesive composition of the examples is then used to form a laminate that includes polyethylene and aluminum films. The adhesive composition is applied to the polyethylene at a coating weight of 2.0 gsm, combined with an aluminum film, and then cured at 50 °C for 24 hours to form a laminate. DESC (JP2019515984) For example, the adhesive composition is used to bond substrates such as polyethylene, polypropylene, polyester, polyamide, metal, paper, or cellophane together to form a composite film or laminate. The use of adhesives in various laminate (...) (...)include polyalkylene glycols such as ethylene glycol, butylene glycol, diethylene glycol, triethylene glycol, polyethylene glycol, and further include 1 , 2-propanediol, 1,3-propanediol, 1,3-butanediol, 1,4-butanediol, 1,6-hexanediol, and n(...) Examples of polyether polyols suitable for use include, but are not limited to, polypropylene glycol ("PPG"), polyethylene glycol ("PEG"), polybutylene glycol, and polytetramethylene ether glycol ("PTMEG"). (...)include polyalkylene glycols such as ethylene glycol, butylene glycol, diethylene glycol, triethylene glycol, polyethylene glycol, and further include 1 , 2-propanediol, 1,3-propanediol, 1,3-butanediol, 1,4-butanediol, 1,6-hexanediol, and n(...) Examples of polyether polyols suitable for use include, but are not limited to, polypropylene glycol ("PPG"), polyethylene glycol ("PEG"), polybutylene glycol, and polytetramethylene ether glycol ("PTMEG"). The isocyanate components of Examples (A1 to A4) are synthesized by adding HA-0135 to commercial grade MOR-FREE (TM) 698 A formulations during the synthesis process according to the formulations listed in Table 2. The adhesive composition of the examples is then used to form a laminate that includes polyethylene and aluminum films. The adhesive composition is applied to the polyethylene at a coating weight of 2.0 gsm, combined with an aluminum film, and then cured at 50 °C for 24 hours to form a laminate. DESC (JP6908621) For example, the adhesive composition is used to bond substrates such as polyethylene, polypropylene, polyester, polyamide, metal, paper, or cellophane together to form a composite film or laminate. The use of adhesives in various laminate (...) (...)include polyalkylene glycols such as ethylene glycol, butylene glycol, diethylene glycol, triethylene glycol, polyethylene glycol, and further include 1, 2-propanediol, 1,3-propanediol, 1,3-butanediol, 1,4-butanediol, 1,6-hexanediol, and ne(...) Examples of polyether polyols suitable for use include, but are not limited to, polypropylene glycol ("PPG"), polyethylene glycol ("PEG"), polybutylene glycol, and polytetramethylene ether glycol ("PTMEG"). (...)include polyalkylene glycols such as ethylene glycol, butylene glycol, diethylene glycol, triethylene glycol, polyethylene glycol, and further include 1, 2-propanediol, 1,3-propanediol, 1,3-butanediol, 1,4-butanediol, 1,6-hexanediol, and ne(...) Examples of polyether polyols suitable for use include, but are not limited to, polypropylene glycol ("PPG"), polyethylene glycol ("PEG"), polybutylene glycol, and polytetramethylene ether glycol ("PTMEG"). The isocyanate components of Examples (A1 to A4) are synthesized by adding HA-0135 to commercial grade MOR-FREE (TM) 698 A formulations during the synthesis process according to the formulations listed in Table 2. The adhesive composition of the examples is then used to form a laminate that includes polyethylene and aluminum films. The adhesive composition is applied to the polyethylene at a coating weight of 2.0 gsm, combined with an aluminum film, and then cured at 50 °C for 24 hours to form a laminate. DESC (RU2736512) For example, adhesive compositions are used to glue various substrates, e. g. polyethylene, polypropylene, complex polyester, polyamide, metal, paper or cellophane substrates with the receipt of composite films, i. e. laminate. The use of a(...) (...)not limited to: ethylene glycol, butylene glycol, diethyleneglycol, triethyleneglycol, polyalkylene glycol, e. g. polyethylene glycol, as well as 1, 2-propanol, 1, 3-propanol, 1, 3-butanol, 1, 4-butanediol, 1, 6-hexanediol ol and neopentylg(...) Simple polyester polyols suitable for use under this discovery are polyethylene oxide products, propylene oxide, tetrahydrofuran, butylene oxide and their associated and inoculated products, as well as simple polyester polyols obtained thro(...) Examples of simple polyester polypolols suitable for use include, but are not limited to: polypropylene glycol ("PPG"), polyethylene glycol ("PEG"), polybutylene glycol and polytetramethyleneberglycol ("PTMEG"). (...)not limited to: ethylene glycol, butylene glycol, diethyleneglycol, triethyleneglycol, polyalkylene glycol, e. g. polyethylene glycol, as well as 1, 2-propanol, 1, 3-propanol, 1, 3-butanol, 1, 4-butanediol, 1, 6-hexanediol ol and neopentylg(...) Simple polyester polyols suitable for use under this disclosure are polyethylene oxide products, propylene oxide, tetrahydrofuran, butylene oxide and their associated and imported products, as well as simple polyester polyols obtained throu(...) Examples of simple polyester polypolols suitable for use include, but are not limited to: polypropylene glycol ("PPG"), polyethylene glycol ("PEG"), polybutylene glycol and polytetramethyleneberglycol ("PTMEG"). Adhesives were then used to produce laminate containing polyethylene and aluminum films. Adhesive positions produced polyethylene with a mass of 2.0 g/sq. m, together with aluminum film, and then solidified at 50 °C for 24 hours to obtain l(...) DESC (CN108884207) For example, adhesive compositions are used to bond substrates such as polyethylene, polypropylene, polyester, polyamide, metal, paper, or cellophane together to form composite films, i.e., laminates. The use of adhesives in different lamin(...) (...)limited to, ethylene glycol, butylene glycol, diethylene glycol, triethylene glycol, polyalkylene glycols such as polyethylene glycol, and 1, 2-propanediol, 1, 3-butanediol, 1, 4-butanediol, 1, 6-hexanediol, and neopentyl glycol. Examples of suitable polyether polyols include, but are not limited to, polypropylene glycol ("PPG"), polyethylene glycol ("PEG"), polybutylene glycol, and polytetramethylene ether glycol ("PTMEG"). (...)limited to, ethylene glycol, butylene glycol, diethylene glycol, triethylene glycol, polyalkylene glycols such as polyethylene glycol, and 1, 2-propanediol, 1, 3-butanediol, 1, 4-butanediol, 1, 6-hexanediol, and neopentyl glycol. Examples of suitable polyether polyols include, but are not limited to, polypropylene glycol ("PPG"), polyethylene glycol ("PEG"), polybutylene glycol, and polytetramethylene ether glycol ("PTMEG"). A laminate comprising polyethylene and aluminum film was then formed using the adhesive composition of the example. The adhesive composition was coated onto polyethylene at a 2.0gsm coat weight, bonded to an aluminum film, and then cured at(...) DESC (CN108884207B) For example, adhesive compositions are used to bond substrates such as polyethylene, polypropylene, polyester, polyamide, metal, paper, or cellophane together to form composite films, i.e., laminates. The use of adhesives in different lamin(...) (...)limited to, ethylene glycol, butylene glycol, diethylene glycol, triethylene glycol, polyalkylene glycols such as polyethylene glycol, and 1, 2-propanediol, 1, 3-butanediol, 1, 4-butanediol, 1, 6-hexanediol, and neopentyl glycol. Examples of suitable polyether polyols include, but are not limited to, polypropylene glycol ("PPG"), polyethylene glycol ("PEG"), polybutylene glycol, and polytetramethylene ether glycol ("PTMEG"). (...)limited to, ethylene glycol, butylene glycol, diethylene glycol, triethylene glycol, polyalkylene glycols such as polyethylene glycol, and 1, 2-propanediol, 1, 3-butanediol, 1, 4-butanediol, 1, 6-hexanediol, and neopentyl glycol. Examples of suitable polyether polyols include, but are not limited to, polypropylene glycol ("PPG"), polyethylene glycol ("PEG"), polybutylene glycol, and polytetramethylene ether glycol ("PTMEG"). A laminate comprising polyethylene and aluminum film was then formed using the adhesive composition of the example. The adhesive composition was coated onto polyethylene at a 2.0gsm coat weight, bonded to an aluminum film, and then cured at(...) DESC (IN201817039430) For instance, adhesive compositions are used to bond together substrates such as polyethylenes, polypropylenes, polyesters, polyamides, metals, papers, or cellophane to form composite films, i.e., laminates. The use of adhesives in differen(...) (...)to, ethylene glycol, butylene glycol, diethylene glycol, triethylene glycol, polyalkylene glycols, such as polyethylene glycol, and also 1, 2-propanediol, 1, 3-propanediol, 1, 3-butanediol, 1, 4-butanediol, 1, 6-hexanediol, and neopentyl gl(...) Examples of polyether polyols suitable for use include, but are not limited to, polypropylene glycol ("PPG"), polyethylene glycol ("PEG"), polybutylene glycol, and polytetramethylene ether glycol ("PTMEG"). (...)to, ethylene glycol, butylene glycol, diethylene glycol, triethylene glycol, polyalkylene glycols, such as polyethylene glycol, and also 1, 2-propanediol, 1, 3-propanediol, 1, 3-butanediol, 1, 4-butanediol, 1, 6-hexanediol, and neopentyl gl(...) Examples of polyether polyols suitable for use include, but are not limited to, polypropylene glycol ("PPG"), polyethylene glycol ("PEG"), polybutylene glycol, and polytetramethylene ether glycol ("PTMEG"). The isocyanate components of the Examples (Ai to A4) are synthesized by adding HA-0135 into the commercial grade MOR-FREE 698A formulation during the synthesis 10 process according to formulations listed in Table 2. The adhesive compositions of the Examples are then used to form laminates comprising polyethylene and aluminum films. The adhesive compositions are applied to th polyethylene at 2.0 gsm coating weight, brought together with the aluminum film, and then cured at 50°C for 24 hours to form the laminates. DESC (TW201802218) For example, an adhesive composition is used to bond a substrate, such as polyethylene, polypropylene, polyester, polyamide, metal, paper or cellophane, together to form a composite film, i. e., a laminate. The use of adhesives in different(...) (...)limited to, ethylene glycol, butylene glycol, diethylene glycol, triethylene glycol, polyalkylene glycols such as polyethylene glycol, and 1,2-propanediol, 1,3-propanediol,3-butanediol,4-butanediol,6-hexanediol, and neopentyl glycol. Suitable polyether polyols for use in accordance with the present invention are addition polymerization products of ethylene oxide, propylene oxide, tetrahydrofuran, butylene oxide, coaddition and grafting products thereof, and polyether po(...) Examples of polyether polyols suitable for use include, but are not limited to, polypropylene glycol ( "PPG"), polyethylene glycol ( "PEG"), polybutylene glycol, and polybutylene ether glycol ( "PTMEG"). (...)limited to, ethylene glycol, butylene glycol, diethylene glycol, triethylene glycol, polyalkylene glycols such as polyethylene glycol, and 1,2-propanediol, 1,3-propanediol,3-butanediol,4-butanediol,6-hexanediol, and neopentyl glycol. Suitable polyether polyols for use in accordance with the present invention are addition polymerization products of ethylene oxide, propylene oxide, tetrahydrofuran, butylene oxide, coaddition and grafting products thereof, and polyether po(...) Examples of polyether polyols suitable for use include, but are not limited to, polypropylene glycol ( "PPG"), polyethylene glycol ( "PEG"), polybutylene glycol, and polybutylene ether glycol ( "PTMEG"). The isocyanate components of Examples (A1 to A4) were synthesized by adding HA-0135 to a commercial grade MOR-FREETM 698 a formulation according to the formulations listed in Table 2 during the synthesis process. The adhesive composition of the example is then used to form a laminate comprising polyethylene and an aluminum film. The adhesive composition was applied to polyethylene at a coating weight of 2.0 gsm, allowed to join the aluminum film, an(...) DESX (US11015093) The adhesive compositions of the Examples are then used to form laminates comprising polyethylene and aluminum films. The adhesive compositions are applied to the polyethylene at 2.0 gsm coating weight, brought together with the aluminum film, and then cured at 50° C. for 24 hours to form the laminates. DESX (US20190127617) The adhesive compositions of the Examples are then used to form laminates comprising polyethylene and aluminum films. The adhesive compositions are applied to the polyethylene at 2.0 gsm coating weight, brought together with the aluminum film, and then cured at 50° C. for 24 hours to form the laminates. KEYW POLYETHYLENE GLYCOL(7,6) POLYPROPYLENE GLYCOL(6,4) POLYPROPYLENES(3,1) ODES (JP2021107555) (...)の例には、ポリプロピレングリコール(「PPG」)、ポリエチレングリコール(「PE G」)、ポリブチレングリコール、及びポリテトラメチレンエーテルグリコール(「PT MEG」)が含まれるがこれらに限定されない。 (...)の例には、ポリプロピレングリコール(「PPG」)、ポリエチレングリコール(「PE G」)、ポリブチレングリコール、及びポリテトラメチレンエーテルグリコール(「PT MEG」)が含まれるがこれらに限定されない。 PAN DOW GLOBAL TECHNOLOGIES
Клеи | Представлена растворительная полиуретановая составная клеевая система для производства ламинатов, используемая в ретортной упаковке. Компонент А состава включает бленд, состоящий из по крайней мере одного алифатического изоцианата и по крайней мере одного ароматического изоцианата, а компонент B состава включает по крайней мере один фосфатный эфирный соединение и по крайней мере один полиэфирный полиол с средней молекулярной массой менее 1500 г/моль. Также описаны процесс производства ламината с использованием данного клея и контейнер для ретортной упаковки, включающий данный ламинат. | US20220363965 JP2022536962 IN202117059538 EP3986945 CN114174367 BR112021025679 BR112021025679 AR119130 TW202100595 WO2020/256877 | DOW GLOBAL TECHNOLGTIES DOW GLOBAL TECHNOLOGIES ROHM & HAAS | 2019-06-18 2020-05-19 | (EP3986945) Retort adhesive composition | (EP3986945) A solvent-based polyurethane retort adhesive system for producing laminates including: (A) at least one isocyanate compound, Component A, comprising: a blend of: (i) at least one aliphatic-based isocyanate and (ii) at least one aromatic-based isocyanate; and (B) at least one isocyanate-reactive component, Component B, comprising: (i) at least one phosphate ester compound and (ii) at least one polyether polyol having an average molecular weight of less than 1,500 g/mol; a process for producing the above adhesive; a multi-layer laminate product including the above adhesive; and a process for producing a laminate product using the above adhesive. | (US20220363965) What is claimed is: 1. A solvent-based retort adhesive composition comprising: (A) at least one isocyanate compound, Component A, comprising: a blend of: (i) at least one aliphatic-based isocyanate and (ii) at least one aromatic-based isocyanate; and (B) at least one isocyanate-reactive component, Component B, comprising: (i) at least one phosphate ester compound and (ii) at least one polyether polyol having an average molecular weight of less than 1,500 g/mol. 2. The adhesive of claim 1, wherein the at least one aromatic-based isocyanate, component (ii) of Component A, is an isocyanate prepolymer comprising a reaction product of: (α) at least one isocyanate compound and (β) at least one polyol compound. 3. The adhesive of claim 1, wherein the at least one phosphate ester compound, component (i) of Component B, is selected from the group consisting of: a phosphate ester compound having the following Structure (I): wherein R1 is an organic group, wherein R1 may or may not have one or more additional pendant —OH groups, wherein R1 may or may not have one or more additional pendant groups of Structure (I), and wherein two or more of the —OH groups and the group(s) of Structure (I) may or may not be attached to the same atom of R1; a phosphate ester compound containing urethane linkages; and mixtures thereof. 4. The adhesive of claim 1, wherein the at least one polyether polyol, component (ii) of Component B, is selected from group consisting of polypropylene glycols, polytetramethylene ether glycols, polybutylene oxide-based polyols, mixtures thereof, and copolymers thereof. 5. The adhesive of claim 1, wherein the at least one isocyanate-reactive component, Component B, includes further (iii) at least one polyester polyol having an average molecular weight of less than 1,500 g/mol. 6. The adhesive of claim 1, wherein the at least one polyester polyol, component (iii) of Component B, is selected from the group consisting of aliphatic polyester polyols, aromatic polyester polyols, copolymers of aliphatic and aromatic polyester polyols, polycarbonate polyols, polycaprolactone polyols, and mixtures thereof. 7. A process for producing a solvent-based polyurethane retort adhesive composition for producing laminates comprising admixing: (A) at least one isocyanate compound; Component A, comprising: a blend of: (i) at least one aliphatic-based isocyanate and (ii) at least one aromatic-based isocyanate; and (B) at least one isocyanate-reactive component, Component B, comprising: (i) at least one phosphate ester compound and (ii) at least one polyol comprising at least one polyether polyol having an average molecular weight of less than 1,500 g/mol. 8. A multi-layer laminate product comprising: (a) at least a first layer; (b) at least a second layer; and (c) the retort adhesive of claim 1 disposed inbetween the first layer and the second layer; wherein the adhesive is cured to bond the first layer to the second layer. 9. A process for producing a laminate product comprising the steps of: (I) applying the retort adhesive of claim 1 to at least a portion of the surface of the first layer and/or the second layer; (II) contacting the first layer and the second layer such that the adhesive is disposed inbetween the first layer and the second layer; and (III) curing the adhesive to form a laminate comprising the first layer bonded to the second layer via the cured adhesive. 10. A container for retort packaging comprising the laminate of claim 8. | (EP3986945A1) PENDING (US20220363965A1) PENDING (WO2020256877A1) LAPSED (JP2022536962A) PENDING (IN202117059538A) PENDING (CN114174367A) PENDING (BR112021025679A2) PENDING (AR-119130A1) PENDING (TW202100595A) PENDING | (US20220363965) It is also contemplated that the isocyanate component and the polyol component of the disclosed adhesive composition can be made separately and, if desired, stored until it is desired to use the adhesive composition. In some embodiments, both the isocyanate component and the polyol component are each liquid at 25° C. When it is desired to use the adhesive composition, the isocyanate component and the polyol component are brought into contact with each other and mixed together, typically at a stoichiometric ration (NCO/OH) between 1 and 2.5. The unique adhesive of the present invention has several advantages over the heretofore known solvent-based polyurethane retort adhesive systems including, for example, (1) good adhesion performance; (2) a fast curing property; and (3) either (a) no level of aromatic amine migration or (b) a very low level of aromatic amine migration. When it is desired to assess the molecular weight of such a mixture, the number-average molecular weight is used. For instance, adhesives containing aromatic polyisocyanates such as methylene diphenyl diisocyanate (MDI) and toluene diisocyanate (TDI) can produce primary aromatic amines such as methylene diphenyl diamine (MDA) and toluene diamine (TDA) that are undesirable and can potentially migrate into food from the adhesive. Splashing the filling onto the heat seal area was avoided as this could cause the heat seal to fail during the test. The other two types of adhesive contain aromatic isocyanates; and such aromatic-based isocyanate adhesives have fast curing but such adhesives do not meet regulatory compliance for retort applications and the adhesives also have performance issues. The prior art does not disclose an "all-in-one" retort adhesive which meets regulatory compliance, has a fast curing property, and has good adhesion properties for retort applications. | (US20220363965) 1 . A solvent-based retort adhesive composition comprising: (A) at least one isocyanate compound, Component A, comprising: a blend of: (i) at least one aliphatic-based isocyanate and (ii) at least one aromatic-based isocyanate; and (B) at least one isocyanate-reactive component, Component B, comprising: (i) at least one phosphate ester compound and (ii) at least one polyether polyol having an average molecular weight of less than 1,500 g/mol. 7 . A process for producing a solvent-based polyurethane retort adhesive composition for producing laminates comprising admixing: (A) at least one isocyanate compound; Component A, comprising: a blend of: (i) at least one aliphatic-based isocyanate and (ii) at least one aromatic-based isocyanate; and (B) at least one isocyanate-reactive component, Component B, comprising: (i) at least one phosphate ester compound and (ii) at least one polyol comprising at least one polyether polyol having an average molecular weight of less than 1,500 g/mol. | (US20220363965) In one broad embodiment, the present invention is directed to at least a solvent-based polyurethane retort adhesive for producing a laminate including a Component A comprising at least one isocyanate-containing compound; and a Component B comprising at least one NCO reactive component; wherein the at least one NCO reactive component contains (i) at least one phosphate ester compound and (ii) at least one polyol comprising a polyether polyol having an average Mw of <1,500 g/mol. In one embodiment, the present invention is directed to a multi-component (e.g., a two-component) solvent-based polyurethane retort adhesive composition for producing laminates including an isocyanate component, Component A, and an isocyanate group (NCO)-reactive component, Component B. In a preferred embodiment, the adhesive composition includes, for example: (A) at least one isocyanate compound; wherein the at least one isocyanate compound, Component A, comprises a blend of: (i) at least one aliphatic-based isocyanate and (ii) at least one aromatic-based isocyanate; and (B) at least one isocyanate group (NCO)-reactive component; wherein the at least one isocyanate-reactive component, Component B, comprises: (i) at least one phosphate ester compound and (ii) at least one polyol comprising a polyether polyol having the appropriate molecular weight distribution such as having an average molecular weight (Mw) of <1,500 grams per mole (g/mol). The present invention relates to a retort adhesive composition useful in a laminating process; and the preparation of such retort adhesive composition. More specifically, the present invention relates to a solvent-based retort adhesive composition for use with laminate films, the adhesive composition exhibiting regulatory compliance, fast curing and good adhesion performance; and a process of making the same. | APD 2021-12-20 CLMS (US20220363965) What is claimed is: 1. A solvent-based retort adhesive composition comprising: (A) at least one isocyanate compound, Component A, comprising: a blend of: (i) at least one aliphatic-based isocyanate and (ii) at least one aromatic-based isocyanate; and (B) at least one isocyanate-reactive component, Component B, comprising: (i) at least one phosphate ester compound and (ii) at least one polyether polyol having an average molecular weight of less than 1,500 g/mol. 2. The adhesive of claim 1, wherein the at least one aromatic-based isocyanate, component (ii) of Component A, is an isocyanate prepolymer comprising a reaction product of: (α) at least one isocyanate compound and (β) at least one polyol compound. 3. The adhesive of claim 1, wherein the at least one phosphate ester compound, component (i) of Component B, is selected from the group consisting of: a phosphate ester compound having the following Structure (I): wherein R1 is an organic group, wherein R1 may or may not have one or more additional pendant —OH groups, wherein R1 may or may not have one or more additional pendant groups of Structure (I), and wherein two or more of the —OH groups and the group(s) of Structure (I) may or may not be attached to the same atom of R1; a phosphate ester compound containing urethane linkages; and mixtures thereof. 4. The adhesive of claim 1, wherein the at least one polyether polyol, component (ii) of Component B, is selected from group consisting of polypropylene glycols, polytetramethylene ether glycols, polybutylene oxide-based polyols, mixtures thereof, and copolymers thereof. 5. The adhesive of claim 1, wherein the at least one isocyanate-reactive component, Component B, includes further (iii) at least one polyester polyol having an average molecular weight of less than 1,500 g/mol. 6. The adhesive of claim 1, wherein the at least one polyester polyol, component (iii) of Component B, is selected from the group consisting of aliphatic polyester polyols, aromatic polyester polyols, copolymers of aliphatic and aromatic polyester polyols, polycarbonate polyols, polycaprolactone polyols, and mixtures thereof. 7. A process for producing a solvent-based polyurethane retort adhesive composition for producing laminates comprising admixing: (A) at least one isocyanate compound; Component A, comprising: a blend of: (i) at least one aliphatic-based isocyanate and (ii) at least one aromatic-based isocyanate; and (B) at least one isocyanate-reactive component, Component B, comprising: (i) at least one phosphate ester compound and (ii) at least one polyol comprising at least one polyether polyol having an average molecular weight of less than 1,500 g/mol. 8. A multi-layer laminate product comprising: (a) at least a first layer; (b) at least a second layer; and (c) the retort adhesive of claim 1 disposed inbetween the first layer and the second layer; wherein the adhesive is cured to bond the first layer to the second layer. 9. A process for producing a laminate product comprising the steps of: (I) applying the retort adhesive of claim 1 to at least a portion of the surface of the first layer and/or the second layer; (II) contacting the first layer and the second layer such that the adhesive is disposed inbetween the first layer and the second layer; and (III) curing the adhesive to form a laminate comprising the first layer bonded to the second layer via the cured adhesive. 10. A container for retort packaging comprising the laminate of claim 8. DESC (US20220363965) Polyphosphoric acid is available in various grades; each grade is characterized by a percentage. To determine the grade, it is first recognized that pure monomeric orthophosphoric acid, the content of phosphorous pentoxide is considered to (...) Any grade of polyphosphoric acid can also be analyzed, to consider that one mole of polyphosphoric acid (formula weight labeled “Fppa”) contains the number of moles of phosphorous pentoxide labeled “Nppo,” and the phosphorous pentoxide perc(...) Then, the grade of that polyphosphoric acid is the ratio, expressed as a percentage: Grade=PCppo/72.4. In some embodiments, the polyphosphoric acid used has grade of 100% or higher in one embodiment, and 110% or higher in another embodiment. In some embodiments, the polyphosphoric acid used has grade of 150% or lower in one embodiment, and 125% or lower in another embodiment. (...)of suitable polyether polyols useful in the present invention include, but are not limited to, for example, polypropylene glycols, polytetramethylene ether glycols, polybutylene oxide-based polyols, and copolymers thereof; and mixtures ther(...) Exemplary of suitable polypropylene glycols useful in the present invention include, but are not limited to, for example, polyols based on propylene oxide, ethylene oxide, or mixture of them with initiators selected from propylene glycol, d(...) For example, the polypropylene glycols can include VORANOL™, available from The Dow Chemical Company; PLURACOL™, available from the BASF Company; POLY-G™, POLY-L™, and POLY-Q™, available from Lonza; and ACCLAIM™ available from Covestro; and mixtures thereof. In one preferred embodiment, polypropylene glycols with a functionality of between 2 to 6 and a Mw of from 250 g/mol to 1,500 g/mol are used.(...) (...)include, but are not limited to, for example, polybutylene oxide homopolymer polyols, polybutylene oxide-polypropylene oxide copolymer polyols, and polybutylene oxide-polyethylene oxide copolymer polyols; and mixtures thereof. In one preferred embodiment, polybutylene oxide-based polyols with a functionality of from 2.(...) (...)are the reaction of phosgene or a carbonate monomer with a polyhydric alcohol; or are produced via ring opening polymerization of cyclic ester compounds. (...)diol, dimer diol, bisphenol A, and hydrogenated bisphenol A; polyesters produced through ring opening polymerization of cyclic ester compounds such as propiolactone, butyrolactone, F-caprolactone, 8-valerolactone, and β-methyl-6-valerolactone; and polyethers produced from addition polymerization of one or more monomers including ethylene oxide, propylene oxide, butylene oxide, styrene oxide, epich(...) (...)substrate may be selected from high, low or medium density plastics (e.g., of a type selected from polystyrene, polyethylene, ABS, polyurethane, polyethylene terephthalate, polybutylene terephthalate, polypropylene, polyphenylene, polycarbonate, polyacrylate, polyvinyl chloride, polysulfone, and mixtures thereof), pape(...) (...)polyester polyolDow9L10IPDI-based aliphatic isocyanate with a solidDow concentration of 75 wt %ethyl acetateurethane grade solvent used for adhesiveFisher Scientific formulations (...)Coreactant F at 3.26 g/m2 (2.00 lbs/ream), commercially available from The Dow Chemical Company, and a cast polypropylene (“CPP”) film with a thickness of 3 mil. (75 μm). (...)for 2 hr at 121° C. After testing and upon cooling to ambient temperature, the acetic acid was transferred to polyethylene bottles. (...)least one polyether polyol, component (ii) of Component B of the adhesive, is selected from group consisting of polypropylene glycols, polytetramethylene ether glycols, polybutylene oxide-based polyols, mixtures thereof, and copolymers ther(...) (...)reaction product of phosgene or a carbonate monomer with a polyhydric alcohol; or (3) produced via ring opening polymerization of cyclic ester compounds. DESC (US20220363965) Example of substrates typically include polyethylenes, polypropylenes, polyesters, polyamides, metals, papers, or cellophane and the like. The use of adhesives in different laminating end-use applications is generally known. The three-ply structure generally includes, for example, an outside layer of polyethylene terephthalate (PET), a middle layer of a metal foil (e.g., aluminum), and an inside layer of casted polypropylene (CPP); and the three-ply structure is generally indicated as PET//Foil//CPP. DESC (WO2020256877) Example of substrates typically include polyethylenes, polypropylenes, polyesters, polyamides, metals, papers, or cellophane and the like. The use of adhesives in different laminating end-use applications is generally known. The three-ply structure generally includes, for example, an outside layer of polyethylene terephthalate (PET), a middle layer of a metal foil (e.g., aluminum), and an inside layer of casted polypropylene (CPP); and the three-ply structure is generally indicated as PET//Foil//CPP. Polyphosphoric acid is available in various grades; each grade is characterized by a percentage. To determine the grade, it is first recognized that pure monomeric orthophosphoric acid, the content of phosphorous pentoxide is considered to (...) Any grade of polyphosphoric acid can also be analyzed, to consider that one mole of polyphosphoric acid (formula weight labeled "Fppa") contains the number of moles of phosphorous pentoxide labeled "Nppo," and the phosphorous pentoxide perc(...) Then, the grade of that polyphosphoric acid is the ratio, expressed as a percentage: Grade = PCppo/72.4. In some embodiments, the polyphosphoric acid used has grade of 100 % or higher in one embodiment, and 110 % or higher in another embodiment. In some embodiments, the polyphosphoric acid used has grade of 150 % or lower in one embodiment, and 125 % or lower in another embodiment. (...)of suitable polyether polyols useful in the present invention include, but are not limited to, for example, polypropylene glycols, polytetramethylene ether glycols, polybutylene oxide-based polyols, and copolymers thereof; and mixtures ther(...) Exemplary of suitable polypropylene glycols useful in the present invention include, but are not limited to, for example, polyols based on propylene oxide, ethylene oxide, or mixture of them with initiators selected from propylene glycol, d(...) For example, the polypropylene glycols can include In one preferred embodiment, polypropylene glycols with a functionality of between 2 to 6 and a Mw of from 250 g/mol to 1,500 g/mol are used. (...)include, but are not limited to, for example, polybutylene oxide homopolymer polyols, polybutylene oxide-polypropylene oxide copolymer polyols, and polybutylene oxide- polyethylene oxide copolymer polyols; and mixtures thereof. In one preferred embodiment,polybutylene oxide-based polyols with a functionality of from 2.(...) (...)are the reaction of phosgene or a carbonate monomer with a polyhydric alcohol; or are produced via ring opening polymerization of cyclic ester compounds. hydrogenated bisphenol A; polyesters produced through ring opening polymerization of cyclic ester compounds such as propiolactone, butyrolactone, e-caprolactone, 8-valerolactone, and P-mcthyl-5- valcro lactone; and polyethers produced from addition polymerization of one or more monomers including ethylene oxide, propylene oxide, butylene oxide, styrene oxide, epichlorohydrin, tetrahydrofuran, and (...) (...)substrate may be selected from high, low or medium density plastics (e.g., of a type selected from polystyrene, polyethylene, ABS, polyurethane, polyethylene terephthalate, polybutylene terephthalate, polypropylene, polyphenylene, polycarbonate, polyacrylate, polyvinyl chloride, polysulfone, and mixtures thereof), pape(...) (...)Coreactant F at 3.26 g/m2 (2.00 lbs/ream), commercially available from The Dow Chemical Company, and a cast polypropylene (“CPP”) film with a thickness of 3 mil. (75 pm).Table TTT -Film Laminates After testing and upon cooling to ambient temperature, the acetic acid was transferred to polyethylene bottles. (...)least one polyether polyol, component (ii) of Component B of the adhesive, is selected from group consisting of polypropylene glycols, (3) produced via ring opening polymerization of cyclic ester compounds.In another embodiment, the adhesive of the present invention further comprises: (C) a solvent selected from the group consisting of ethyl acetate, methyl ether ketone, t(...) DESC (JP2022536962) Examples of substrates typically include polyethylene, polypropylene, polyester, polyamide, metal, paper, cellophane, and the like. The use of adhesives in different laminate end use applications is generally known. The three-layer construction generally includes, for example, an outer layer of polyethylene terephthalate (PET), a middle layer of metal foil (e.g., aluminum), and an inner layer of cast polypropylene (CPP), and the three-layer construction is generally shown as PET//foil//CPP. Polyphosphates are available in various grades, each grade characterized by a percentage. To determine the grade, pure monomeric orthophosphate first recognizes that the content of phosphorus pentoxide is 72.4%. Either grade of polyphosphate can be analyzed, wherein 1 mole of polyphosphate (formula weight indicated as (...) The grade of polyphosphate is then the ratio expressed as a percentage: grade=PCppo/72.4. In some embodiments, the polyphosphate used has a grade of 100% or greater, in one embodiment 110% or greater. In some embodiments, the polyphosphate used has a grade of 150% or less in one embodiment, and 125% or less in another embodiment. Examples of suitable polyether polyols useful in the present invention include, but are not limited to, polypropylene glycol, polytetramethylene ether glycol, polybutylene oxide-based polyols, and copolymers thereof; and mixtures thereof. Examples of suitable polypropylene glycols useful in the present invention include, for example, propylene oxide, ethylene oxide based polyols, or combinations thereof; An initiator selected from propylene glycol, dipropylene glycol, sorbit(...) For example, polypropylene glycols include VORANOL (Trademark); available from The Dow Chemical Company POLY-G (Trademark), POLY-L (Trademark), and POLY-Q (Trademark); available from Lonza, and ACCLAIM (Trademark); available from Covestro, and mixtures thereof. In one preferred embodiment, a polypropylene glycol having a functionality of 2~ 6 and a Mw of 250 g/mol~ 1,500 g/mol is used. (...)useful in the present invention include, for example, polybutylene oxide homopolymer polyols, polybutylene oxide-polypropylene oxide copolymer polyols; And polybutylene oxide-polyethylene oxide copolymer polyol; and mixtures thereof. In one preferred embodiment, polybutylene oxide-based polyols having a functionality o(...) (...)reaction products of phosgene or carbonate monomers and polyhydric alcohols, or are produced via ring-opening polymerization of cyclic ester compounds. (...)dimer diol, bisphenol A, and hydrogenated bisphenol A; propiolactone; Polyesters produced through ring-opening polymerization of cyclic ester compounds such as butyrolactone, epsilon-caprolactone, 8-valerolactone, and beta-methyl-delta-vale(...)glycol, 1,3-butanediol, 1,4-butanediol, 1, Ethylene oxide, propylene oxide, Polyethers produced by addition polymerization of one or more monomers including butylene oxide, styrene oxide, epichlorohydrin, tetrahydrofuran, and cyclohexylene;(...) (...)some embodiments, the substrate may be a high density, low density, or medium density plastic (e.g., polystyrene, polyethylene, ABS, polyurethane, polyethylene terephthalate, polybutylene terephthalate, polypropylene, polyphenylene, polycarbonate, polyacrylate, polyvinyl chloride, polysulfone, And mixtures thereof), pa(...) (...)is a 12 μm (48 gauge) polyester ("PET") film laminated to a 0.00035 mil AI foil using (2.00 lb/series) and a cast polypropylene ("CPP") film having a thickness of 3 mil (75 μm). After testing, the acetic acid was transferred to a polyethylene bottle after cooling to ambient temperature. (...)one polyether polyol, component (ii) of component B of the adhesive is selected from the group consisting of polypropylene glycol, polytetramethylene ether glycol, polybutylene oxide-based polyols, mixtures thereof, and copolymers thereof. (...)reaction product of a phosgene or carbonate monomer and a polyhydric alcohol, or (3) is formed via ring-opening polymerization of a cyclic ester compound. DESC (CN114174367) Examples of substrates typically include polyethylene, polypropylene, polyester, polyamide, metal, paper, or cellophane (cellophane), among others. The use of adhesives in different laminating end use applications is generally known. The three-layer structure typically includes, for example, an outer layer of polyethylene terephthalate (PET), an intermediate layer of metal foil (e.g., aluminum), and an inner layer of cast polypropylene (CPP); and the three-layer structure is generally indicated as PET// foil// CPP. The four-layer structure typicall(...) (...)monomer content, or the like, in this context, the term "monomer" should be understood to refer to the polymerization residue of a particular monomer and not to unpolymerized species. Various grades of polyphosphoric acid are commercially available; each grade is characterized by a percentage. For the determination of the grade, it was first recognized that the content of phosphorus pentoxide was regarded as 72.4% for th(...) Any grade of polyphosphoric acid may also be analyzed to consider that one mole of polyphosphoric acid (molecular weight labeled "Fppa") contains moles of phosphorous pentoxide labeled "Nppo" and the percentage of phosphorous pentoxide ("PCppo") is given by PCppo ═ (Nppo x 142)/Fppa, expressed as a percentage. The grade of polyphosphoric acid is the ratio (expressed as a percentage): grade PCppo/72.4. In some embodiments, the polyphosphoric acid used has a grade of 100% or greater in one embodiment, and 110% or greater in another embodiment. In some embodiments, the polyphosphoric acid used has a rating of 150% or less in one embodiment,(...) Exemplary suitable polyether polyols suitable for use in the present invention include, but are not limited to, polypropylene glycol, polytetramethylene ether glycol, polybutylene oxide-based polyols, and copolymers thereof; and mixtures th(...) Exemplary suitable polypropylene glycols suitable for use in the present invention include, but are not limited to, for example propylene oxide, ethylene oxide based polyols, or mixtures thereof with initiators selected from the group consi(...) For example, the polypropylene glycol may comprise VORANOL available from the Dow chemical companyTM(ii) a PLURACOL commercially available from BASF corporationTM(ii) a POLY-G commercially available from Longsha (Lonza)TM、POLY-LTMAnd POLY-Q(...) In a preferred embodiment, polypropylene glycols having a functionality between 2 and 6 and an Mw of 250 to 1,500g/mol are used. (...)include, but are not limited to, for example, polybutylene oxide homopolymer polyols, polybutylene oxide-polypropylene oxide copolymer polyols, and polybutylene oxide-polyethylene oxide copolymer polyols; and mixtures thereof. In a preferred embodiment, a polybutylene oxide-based polyol having a functionality of 2.0 to(...) (...)of a polyacid and a polyol; or a reactant of phosgene or carbonate monomer and a polyol; or via ring-opening polymerization of cyclic ester compounds. (...)diol, dimer diol, bisphenol A, and hydrogenated bisphenol A; polyesters produced via ring-opening polymerization of cyclic ester compounds such as propiolactone, butyrolactone, epsilon-caprolactone, 8-valerolactone and beta-methyl-delta-val(...)and beta-methyl-delta-valerolactone; and polyethers which are produced in a customary manner by addition polymerization of one or more monomers comprising ethylene oxide, propylene oxide, butylene oxide, styrene oxide, epichlorohydrin, tetr(...) (...)may be selected from high, low, or medium density plastics (e.g., of the type selected from polystyrene, polyethylene, ABS, polyurethane, polyethylene terephthalate, polybutylene terephthalate, polypropylene, polystyrene, polycarbonate, polyacrylate, polyvinyl chloride, polysulfone, and mixtures thereof), paper, wood, (...) (...)was laminated with ADCOTETM0.00035mil Al foil per coreactant F, available from the Dow chemical company; and cast polypropylene ("CPP") film having a thickness of 3mil (75 μm). After testing and after cooling to ambient temperature, the acetic acid was transferred to a polyethylene bottle. (...)one polyether polyol, component (ii) of component B of the adhesive is selected from the group consisting of: polypropylene glycol, polytetramethylene ether glycol, polybutylene oxide-based polyols, mixtures thereof, and copolymers thereof.(...) (...)2) the reaction product of a phosgene or carbonate monomer and a polyhydric alcohol; or (3) via ring-opening polymerization of cyclic ester compounds. DESC (IN202117059538) Example of substrates typically include polyethylenes, polypropylenes, polyesters, polyamides, metals, papers, or cellophane and the like. The use of adhesives in different laminating end-use applications is generally known. The three-ply structure generally includes, for example, an outside layer of polyethylene terephthalate (PET), a middle layer of a metal foil (e.g., aluminum), and an inside layer of casted polypropylene (CPP); and the three-ply structure is generally indicated as PET//Foil//CPP. Polyphosphoric acid is available in various grades; each grade is characterized by a percentage. To determine the grade, it is first recognized that pure monomeric orthophosphoric acid, the content of phosphorous pentoxide is considered to (...) Any grade of polyphosphoric acid can also be analyzed, to consider that one mole of polyphosphoric acid (formula weight labeled "Fppa") contains the number of moles of phosphorous pentoxide labeled "Nppo," and the phosphorous pentoxide perc(...) Then, the grade of that polyphosphoric acid is the ratio, expressed as a percentage: Grade = PCppo/72.4. In some embodiments, the polyphosphoric acid used has grade of 100 % or higher in one embodiment, and 110 % or higher in another embodiment. In some embodiments, the polyphosphoric acid used has grade of 150 % or lower in one embodiment, and 125 % or lower in another embodiment. (...)of suitable polyether polyols useful in the present invention include, but are not limited to, for example, polypropylene glycols, polytetramethylene ether glycols, polybutylene oxide-based polyols, and copolymers thereof; and mixtures ther(...) Exemplary of suitable polypropylene glycols useful in the present invention include, but are not limited to, for example, polyols based on propylene oxide, ethylene oxide, or mixture of them with initiators selected from propylene glycol, d(...) For example, the polypropylene glycols can include In one preferred embodiment, polypropylene glycols with a functionality of between 2 to 6 and a Mw of from 250 g/mol to 1,500 g/mol are used. (...)include, but are not limited to, for example, polybutylene oxide homopolymer polyols, polybutylene oxide-polypropylene oxide copolymer polyols, and polybutylene oxide-polyethylene oxide copolymer polyols; and mixtures thereof. In one preferred embodiment, polybutylene oxide-based polyols with a functionality of from 2.(...) (...)are the reaction of phosgene or a carbonate monomer with a polyhydric alcohol; or are produced via ring opening polymerization of cyclic ester compounds. (...)diol, dimer diol, bisphenol A, and hydrogenated bisphenol A; polyesters produced through ring opening polymerization of cyclic ester compounds such as propiolactone, butyrolactone, e-caprolactone, 8-valerolactone, and P-mcthyl-5- valcro lactone; and polyethers produced from addition polymerization of one or more monomers including ethylene oxide, propylene oxide, butylene oxide, styrene oxide, epi(...) (...)substrate may be selected from high, low or medium density plastics (e.g., of a type selected from polystyrene, polyethylene, ABS, polyurethane, polyethylene terephthalate, polybutylene terephthalate, polypropylene, polyphenylene, polycarbonate, polyacrylate, polyvinyl chloride, polysulfone, and mixtures thereof), pape(...) (...)Coreactant F at 3.26 g/m2 (2.00 lbs/ream), commercially available from The Dow Chemical Company, and a cast polypropylene ("CPP") film with a thickness of 3 mil. (75 pm). After testing and upon cooling to ambient temperature, the acetic acid was transferred to polyethylene bottles. (...)least one polyether polyol, component (ii) of Component B of the adhesive, is selected from group consisting of polypropylene glycols, polytetramethylene ether glycols, polybutylene oxide-based polyols, mixtures thereof, and copolymers ther(...) (3) produced via ring opening polymerization of cyclic ester compounds. DESC (TW202100595) Examples of substrates generally include polyethylene, polypropylene, polyester, polyamide, metal, paper or cellophane ( cellophane ) and the like. The use of adhesives in different laminated end-use applications is generally known. The three-layer structure typically comprises an outer layer of (e. g.) polyethylene terephthalate ( PET ), an intermediate layer of a metal foil (e. g. aluminum) and an inner layer of cast polypropylene ( CPP ); and the three-layer structure is generally indicated as PET/ /foil / / CPP. The four-layer structure typica(...) Various grades of polyphosphoric acid; are commercially available, each grade being characterized by a percentage. To measure the grade, it was first recognized, that the content of phosphorus pentoxide was considered 72.4 % for pure monome(...) Any grade of polyphosphoric acid may also be analyzed to take into account monomelic polyphosphoric acid (a molecular weight marker of " Fppa " ) contains a phosphorus pentoxide number of " Nppo ", and the percentage of phosphorus pentoxide(...) Exemplary suitable polyether polyols suitable for use herein include, but are not limited to, polypropylene glycol, polytetramethylene ether glycol, polybutylene oxide based polyols and copolymers; thereof, and mixtures thereof. Exemplary suitable polypropylene glycols suitable for use herein include, but are not limited to, e. g., propylene oxide, ethylene oxide based polyols, or mixtures thereof with initiators selected from the group consisting of: propylene gly(...) For example, Polypropylene glycol may include POLY-GTM, POLY-LTM, and POLY-QTM ; available from Dow Chemical Company, VORANOLTM ; available from Basf ( BASF ) Corporation, and ACCLAIMTM ; available from Cosmid and mixtures thereof, POLY-GTM, and POLY-QTM ; available from Tornado ( Lonza ). In a preferred embodiment, polypropylene glycol having a functionality of between 2 and 6 and Mw of between 2(...) (...)herein include, but are not limited to, for example, polybutylene oxide homopolymer polyols, polybutylene oxide-polypropylene oxide copolymer polyols, and polybutylene oxide-polyethylene oxide copolymer polyols;, and mixtures thereof. In a preferred embodiment, a polybutylene oxide-based polyol having a functionality o(...) (...)with polyols; or reactants of phosgene or carbonate monomers with polyols; or are produced via ring-opening polymerization of cyclic ester compounds. (...)bisphenol A ; via cyclic ester compounds (such as propiolactone, di@@ Polyesters resulting from ring-opening polymerization of butyrolactone, epsilon-caprolactone, 8-valerolactone, and beta-methyl-delta-valerolactone) and polyethers resulting from addition polymerization of one or more monomers by means of one or more compounds containing two active hydrogen atoms as initiators in a conventional m(...) (...)from high, low, or medium density plasticizers (e. g., selected from the group consisting of polystyrene, polyethylene, ABS, polyurethane, polyethyleneterephthalate, polybutyleneterephthalate, polypropylene, polybenzene, polycarbonate, polyacrylate, polyvinyl chloride, and polyvinyl chloride. Polysulfone and mixtures t(...) (...)Dow 9L10 Solid Concentration 75 wt % It is based on PDI based aliphatic isocyanate, ethyl acetate, carbamate grade solvent for adhesive formulations, Fischer Technologies ( Fisher Scientific ) (...)g / m2 ( 2.00 lbs /to 0.00035 mil Al foil with ADCOTETM/co-reactant F, available from Dow Chemical Co.; and cast polypropylene ( " CPP " ) film with a thickness of 3 mil ( 75 μm). Table III-Film Laminate Example No. film Sample Substrate Su(...) (...)at 121 °C for 2 hours. after testing and after cooling to ambient temperature, acetic acid was transferred to a polyethylene bottle. (...)embodiment, at least one polyether polyol, Component B of the adhesive is selected from the group consisting of: polypropylene glycol, polytetramethylene ether glycol, polybutylene oxide based polyols, mixtures thereof, and copolymers there(...) (...)2 ) The reaction product of phosgene or carbonate monomer with a polyol; or ( 3 ) is produced via ring-opening polymerization of a cyclic ester compound. DESX (US20220363965) (...)Coreactant F at 3.26 g/m2 (2.00 lbs/ream), commercially available from The Dow Chemical Company, and a cast polypropylene (“CPP”) film with a thickness of 3 mil. (75 μm). (...)for 2 hr at 121° C. After testing and upon cooling to ambient temperature, the acetic acid was transferred to polyethylene bottles. (...)least one polyether polyol, component (ii) of Component B of the adhesive, is selected from group consisting of polypropylene glycols, polytetramethylene ether glycols, polybutylene oxide-based polyols, mixtures thereof, and copolymers ther(...) ECLM (US20220363965) (...)1, wherein the at least one polyether polyol, component (ii) of Component B, is selected from group consisting of polypropylene glycols, polytetramethylene ether glycols, polybutylene oxide-based polyols, mixtures thereof, and copolymers th(...) ECLM (WO2020256877) (...)1, wherein the at least one polyether polyol, component (ii) of Component B, is selected from group consisting of polypropylene glycols, polytetramethylene et(...)
Полимерные компаунды, рецептуры полимерных смесей | Патент относится к ретортной клеевой композиции на основе полиуретана для производства ламинатов, включающей фосфат-эфирное соединение и полиэфирную полиолю с средней молекулярной массой более 3 000 г/моль. Представлены процесс производства клеевой композиции, многослойный ламинатный продукт, включающий эту композицию, а также процесс производства ламината с использованием этой клеевой композиции. | US20220356384 JP2022536966 IN202117059539 EP3986946 BR112021025683 CN114127219 BR112021025683 AR119132 TW202100593 WO2020/256878 | DOW GLOBAL TECHNOLOGIES ROHM & HAAS | 2019-06-18 2020-05-19 | (EP3986946) Retort adhesive composition | (EP3986946) A solvent-based polyurethane retort adhesive composition for producing laminates including: (A) at least one isocyanate compound, Component A; and (B) at least one isocyanate (NCO)-reactive component, Component B, comprising (i) at least one phosphate ester compound and (ii) at least one polyester polyol having an average molecular weight of greater than 3,000 g/mol; a process for producing the above adhesive; a multi-layer laminate product including the above adhesive; and a process for producing a laminate product using the above adhesive. | (US20220356384) What is claimed is: 1. A solvent-based retort adhesive composition comprising: (A) at least one isocyanate compound, Component A; and (B) at least one isocyanate-reactive component, Component B; comprising: (i) at least one phosphate ester compound and (ii) at least one polyester polyol having an average molecular weight of greater than or equal to 3,000 g/mol. 2. The adhesive of claim 1, wherein the at least one isocyanate compound, Component A, is at least one aliphatic-based isocyanate; or wherein the at least one isocyanate compound, Component A, is a blend of (i) at least one aliphatic-based isocyanate and (ii) at least one aromatic-based isocyanate. 3. The adhesive of claim 2, wherein the at least one aromatic-based isocyanate, component (ii) of Component A, is an isocyanate prepolymer comprising a reaction product of (α) at least one isocyanate compound and (β) at least one polyol compound. 4. The adhesive of claim 1, wherein the at least one phosphate ester compound component (i) of Component B, is selected from the group consisting of: a phosphate ester compound having the following Structure (I): wherein R1 is an organic group, wherein R1 may or may not have one or more additional pendant —OH groups, wherein R1 may or may not have one or more additional pendant groups of Structure (I), and wherein two or more of the —OH groups and the group(s) of Structure (I) may or may not be attached to the same atom of R1; a phosphate ester compound containing urethane linkages; and mixtures thereof. 5. The adhesive of claim 1, wherein the at least one polyester polyol, component (ii) of Component B, is selected from the group consisting of aliphatic polyester polyols, aromatic polyester polyols, copolymers of aliphatic and aromatic polyester polyols, polycarbonate polyols, polycaprolactone polyols, and mixtures thereof. 6. The adhesive of claim 1, wherein the at least one isocyanate-reactive component, Component B, includes further (iii) at least one polyether polyol having an average molecular weight less than 1,500 g/mol. 7. A process for producing a solvent-based polyurethane retort adhesive composition for producing laminates comprising admixing: (A) at least one isocyanate compound, Component A; and (B) at least one isocyanate reactive component, Component B, comprising: (i) at least one phosphate ester compound and (ii) at least one polyol comprising a polyester polyol having an average molecular weight of greater than or equal to 3,000 g/mol. 8. A multi-layer laminate product comprising: (a) at least a first layer; (b) at least a second layer; and (c) the retort adhesive of claim 1 disposed inbetween the first layer and the second layer; wherein the adhesive is cured to bond the first layer to the second layer. 9. A process for producing a laminate product comprising the steps of: (I) applying the retort adhesive of claim 1 to at least a portion of the surface of the first layer and/or the second layer; (II) contacting the first layer and the second layer such that the adhesive is disposed inbetween the first layer and the second layer; and (III) curing the adhesive to form a laminate comprising the first layer bonded to the second layer via the cured adhesive. 10. A container for retort packaging comprising the laminate of claim 8. | (EP3986946A1) PENDING (US20220356384A1) PENDING (WO2020256878A1) LAPSED (JP2022536966A) PENDING (IN202117059539A) PENDING (BR112021025683A2) PENDING (CN114127219A) PENDING (AR-119132A1) PENDING (TW202100593A) PENDING | (US20220356384) It is also contemplated that the isocyanate component and the polyol component of the disclosed adhesive composition can be made separately and, if desired, stored until it is desired to use the adhesive composition. In some embodiments, both the isocyanate component and the polyol component are each liquid at 25° C. When it is desired to use the adhesive composition, the isocyanate component and the polyol component are brought into contact with each other and mixed together, typically at a stoichiometric ration (NCO/OH) between 1 and 2.5. The unique adhesive of the present invention has several advantages over the heretofore known solvent-based polyurethane retort adhesive systems including, for example, (1) good adhesion performance; (2) a fast curing property; and (3) either (a) no level of aromatic amine migration or (b) a very low level of aromatic amine migration. When it is desired to assess the molecular weight of such a mixture, the number-average molecular weight is used. For instance, adhesives containing aromatic polyisocyanates such as methylene diphenyl diisocyanate (MDI) and toluene diisocyanate (TDI) can produce primary aromatic amines such as methylene diphenyl diamine (MDA) and toluene diamine (TDA) that are undesirable and can potentially migrate into food from the adhesive. Splashing the filling onto the heat seal area was avoided as this could cause the heat seal to fail during the test. The other two types of adhesive contain aromatic isocyanates; and such aromatic-based isocyanate adhesives have fast curing but such adhesives do not meet regulatory compliance for retort applications and the adhesives also have performance issues. The prior art does not disclose an "all-in-one" retort adhesive which meets regulatory compliance, has a fast curing property, and has good adhesion properties for retort applications. | (US20220356384) 1 . A solvent-based retort adhesive composition comprising: (A) at least one isocyanate compound, Component A; and (B) at least one isocyanate-reactive component, Component B; comprising: (i) at least one phosphate ester compound and (ii) at least one polyester polyol having an average molecular weight of greater than or equal to 3,000 g/mol. 7 . A process for producing a solvent-based polyurethane retort adhesive composition for producing laminates comprising admixing: (A) at least one isocyanate compound, Component A; and (B) at least one isocyanate reactive component, Component B, comprising: (i) at least one phosphate ester compound and (ii) at least one polyol comprising a polyester polyol having an average molecular weight of greater than or equal to 3,000 g/mol. | (US20220356384) In one broad embodiment, the present invention is directed to a solvent-based polyurethane retort adhesive for producing a laminate including a Component A comprising at least one isocyanate-containing compound; and a Component B comprising at least one NCO reactive component; wherein the at least one NCO reactive component contains (i) at least one phosphate ester compound and (ii) at least one polyol comprising at least one polyester polyol having an average Mw of ≥3,000 g/mol. In one embodiment, the present invention is directed to a multi-component (e.g., a two-component), solvent-based polyurethane retort adhesive composition for producing laminates including an isocyanate component, Component A, and an isocyanate group (NCO) reactive component, Component B. In a preferred embodiment, the adhesive composition includes, for example: (A) at least one isocyanate compound as Component A; and (B) at least one isocyanate group (NCO) reactive component as Component B; wherein the at least one isocyanate reactive component includes (i) at least one phosphate ester compound and (ii) at least one polyol comprising a polyester polyol having the appropriate molecular weight distribution such as having an average molecular weight (Mw) of greater than or equal to (≥) 3,000 grams per mole (g/mol). The present invention relates to a retort adhesive composition useful in a laminating process; and the preparation of such retort adhesive composition. More specifically, the present invention relates to a solvent-based retort adhesive composition for use with laminate films, the adhesive composition exhibiting regulatory compliance, fast curing and good adhesion performance; and a process of making the same. | APD 2021-12-20 DESC (US20220356384) Polyphosphoric acid is available in various grades; each grade is characterized by a percentage. To determine the grade, it is first recognized that pure monomeric orthophosphoric acid, the content of phosphorous pentoxide is considered to (...) Any grade of polyphosphoric acid can also be analyzed, to consider that one mole of polyphosphoric acid (formula weight labeled “Fppa”) contains the number of moles of phosphorous pentoxide labeled “Nppo,” and the phosphorous pentoxide perc(...) Then, the grade of that polyphosphoric acid is the ratio, expressed as a percentage: Grade=PCppo/72.4. In some embodiments, the polyphosphoric acid used has grade of 100% or higher in one embodiment, and 110% or higher in another embodiment. In some embodiments, the polyphosphoric acid used has grade of 150% or lower in one embodiment, and 125% or lower in another embodiment. (...)are the reaction of phosgene or a carbonate monomer with a polyhydric alcohol; or are produced via ring opening polymerization of cyclic ester compounds. (...)diol, dimer diol, bisphenol A, and hydrogenated bisphenol A; polyesters produced through ring opening polymerization of cyclic ester compounds such as propiolactone, butyrolactone, ε-caprolactone, 8-valerolactone, and β-methyl-δ-valerolactone; and polyesters produced from addition polymerization of one or more monomers including ethylene oxide, propylene oxide, butylene oxide, styrene oxide, epich(...) (...)of suitable polyether polyols useful in the present invention include, but are not limited to, for example, polypropylene glycols, polytetramethylene ether glycols, polybutylene oxide-based polyols, and copolymers thereof; and mixtures ther(...) Exemplary of suitable polypropylene glycols useful in the present invention include, but are not limited to, for example, polyols based on propylene oxide, ethylene oxide, or mixture of them with initiators selected from propylene glycol, d(...) For example, the polypropylene glycols can include VORANOL™, available from The Dow Chemical Company; PLURACOL™, available from the BASF Company; POLY-G™, POLY-L™, and POLY-Q™, available from Lonza; and ACCLAIM™ available from Covestro; and(...) (...)include, but are not limited to, for example, polybutylene oxide homopolymer polyols, polybutylene oxide-polypropylene oxide copolymer polyols, and polybutylene oxide-polyethylene oxide copolymer polyols; and mixtures thereof. (...)substrate may be selected from high, low or medium density plastics (e.g., of a type selected from polystyrene, polyethylene, ABS, polyurethane, polyethylene terephthalate, polybutylene terephthalate, polypropylene, polyphenylene, polycarbonate, polyacrylate, polyvinyl chloride, polysulfone, and mixtures thereof), pape(...) (...)of 75 wt %Company9L10IPDI-based aliphatic isocyanate with a solidDow concentration of 75 wt %ethyl acetateurethane grade solvent used for adhesiveFisher Scientific formulations (...)Coreactant F at 3.26 g/m2 (2.00 lbs/ream), commercially available from The Dow Chemical Company; and a cast polypropylene (“CPP”) film with a thickness of 3 mil (75 μm). (...)for 2 hr at 121° C. After testing and upon cooling to ambient temperature, the acetic acid was transferred to polyethylene bottles. (...)reaction product of phosgene or a carbonate monomer with a polyhydric alcohol; or (3) produced via ring opening polymerization of cyclic ester compounds. (...)least one polyether polyol, component (iii) of Component B of the adhesive, is selected from group consisting of polypropylene glycols, polytetramethylene ether glycols, polybutylene oxide-based polyols, mixtures thereof, and copolymers the(...) DESC (US20220356384) Example of substrates typically include polyethylenes, polypropylenes, polyesters, polyamides, metals, papers, or cellophane and the like. The use of adhesives in different laminating end-use applications is generally known. The three-ply structure generally includes, for example, an outside layer of polyethylene terephthalate (PET), a middle layer of a metal foil (e.g., aluminum), and an inside layer of casted polypropylene (CPP); and the three-ply structure is generally indicated as PET//Foil//CPP. DESC (WO2020256878) Example of substrates typically include polyethylenes, polypropylenes, polyesters, polyamides, metals, papers, or cellophane and the like. The use of adhesives in different laminating end-use applications is generally known. The three-ply structure generally includes, for example, an outside layer of polyethylene terephthalate (PET), a middle layer of a metal foil (e.g., aluminum), and an inside layer of casted polypropylene (CPP); and the three-ply structure is generally indicated as PET//Foil//CPP. Polyphosphoric acid is available in various grades; each grade is characterized by a percentage. To determine the grade, it is first recognized that pure monomeric orthophosphoric acid, the content of phosphorous pentoxide is considered to (...) Any grade of polyphosphoric acid can also be analyzed, to consider that one mole of polyphosphoric acid (formula weight labeled "Fppa") contains the number of moles of phosphorous pentoxide labeled "Nppo," and the phosphorous pentoxide perc(...) Then, the grade of that polyphosphoric acid is the ratio, expressed as a percentage: Grade = PCppo/72.4. In some embodiments, the polyphosphoric acid used has grade of 100 % or higher in one embodiment, and 110 % or higher in another embodiment. In some embodiments, the polyphosphoric acid used has grade of 150 % or lower in one embodiment, and 125 % or lower in another embodiment. (...)are the reaction of phosgene or a carbonate monomer with a polyhydric alcohol; or are produced via ring opening polymerization of cyclic ester compounds. hydrogenated bisphenol A; polyesters produced through ring opening polymerization of cyclic ester compounds such as propiolactone, butyrolactone, e-caprolactone, 8-valerolactone, and P-mcthyl-5- valcro lactone; and polyesters produced from addition polymerization of one or more monomers including ethylene oxide, propylene oxide, butylene oxide, styrene oxide, epichlorohydrin, tetrahydrofuran, and (...) (...)of suitable polyether polyols useful in the present invention include, but are not limited to, for example, polypropylene glycols, polytetramethylene ether glycols, polybutylene oxide-based polyols, and copolymers thereof; and mixtures ther(...) Exemplary of suitable polypropylene glycols useful in the present invention include, but are not limited to, for example, polyols based on propylene oxide, ethylene oxide, or mixture of them with initiators selected from propylene glycol, d(...) For example, the polypropylene glycols can include (...)include, but are not limited to, for example, polybutylene oxide homopolymer polyols, polybutylene oxide-polypropylene oxide copolymer polyols, and polybutylene oxide- polyethylene oxide copolymer polyols; and mixtures thereof. (...)substrate may be selected from high, low or medium density plastics (e.g., of a type selected from polystyrene, polyethylene, ABS, polyurethane, polyethylene terephthalate, polybutylene terephthalate, polypropylene, polyphenylene, polycarbonate, polyacrylate, polyvinyl chloride, polysulfone, and mixtures thereof), pape(...) (...)Coreactant F at 3.26 g/m2 (2.00 lbs/ream), commercially available from The Dow Chemical Company; and a cast polypropylene (“CPP”) film with a thickness of 3 mil (75 pm). After testing and upon cooling to ambient temperature, the acetic acid was transferred to polyethylene bottles.The acetic acid samples were extracted and prepared for analysis within days of preparation and analyzed via liquid chromatograph(...) (3) produced via ring opening polymerization of cyclic ester compounds. (...)least one polyether polyol, component (iii) of Component B of the adhesive, is selected from group consisting of polypropylene glycols, DESC (JP2022536966) Examples of substrates typically include polyethylene, polypropylene, polyester, polyamide, metal, paper, cellophane, and the like. The use of adhesives in various laminate end use applications is generally known. The three-layer construction generally includes, for example, an outer layer of polyethylene terephthalate (PET), a middle layer of metal foil (e.g., aluminum), and an inner layer of cast polypropylene (CPP), and the three-layer construction is generally shown as PET//foil//CPP. Polyphosphates are available in various grades, each grade characterized by a percentage. To determine the grade, pure monomeric orthophosphate first recognizes that the content of phosphorus pentoxide is 72.4%. Either grade of polyphosphate can be analyzed, wherein 1 mole of polyphosphate (formula weight indicated as (...) The grade of polyphosphate is then the ratio expressed as a percentage: grade=PCppo/72.4. In some embodiments, the polyphosphate used has a grade of 100% or greater, in one embodiment 110% or greater. In some embodiments, the polyphosphate used has a grade of 150% or less in one embodiment, and 125% or less in another embodiment. (...)reaction products of phosgene or carbonate monomers and polyhydric alcohols, or are produced via ring-opening polymerization of cyclic ester compounds. (...)dimer diol, bisphenol A, and hydrogenated bisphenol A; propiolactone; Polyesters produced through ring-opening polymerization of cyclic ester compounds such as butyrolactone, epsilon-caprolactone, 8-valerolactone, and beta-methyl-delta-vale(...)the aid of 3-butanediol, 1,4-butanediol, 1,6-hexanediol and neopentyl glycol; Polyesters produced by addition polymerization of one or more monomers including styrene oxide, epichlorohydrin, tetrahydrofuran, and cyclohexylene; and mixtures (...) Examples of suitable polyether polyols useful in the present invention include, but are not limited to, polypropylene glycol, polytetramethylene ether glycol, polybutylene oxide-based polyols, and copolymers thereof; and mixtures thereof. Examples of suitable polypropylene glycols useful in the present invention include, for example, propylene oxide, ethylene oxide based polyols, or combinations thereof; An initiator selected from propylene glycol, dipropylene glycol, sorbit(...) For example, polypropylene glycols include VORANOL (Trademark); available from The Dow Chemical Company POLY-G (Trademark), POLY-L (Trademark), and POLY-Q (Trademark); available from Lonza, and ACCLAIM (Trademark); available from Covestro, (...) (...)useful in the present invention include, for example, polybutylene oxide homopolymer polyols, polybutylene oxide-polypropylene oxide copolymer polyols; And polybutylene oxide-polyethylene oxide copolymer polyol; and mixtures thereof. (...)some embodiments, the substrate may be a high density, low density, or medium density plastic (e.g., polystyrene, polyethylene, ABS, polyurethane, polyethylene terephthalate, polybutylene terephthalate, polypropylene, polyphenylene, polycarbonate, polyacrylate, polyvinyl chloride, polysulfone, And mixtures thereof), pa(...) (...)a 12 μm (48 gauge) polyester ("PET") film laminated to a 0.00035 mil AI foil using (2.00 lb/series); and a cast polypropylene ("CPP") film having a thickness of 3 mil (75 μm). After testing, the acetic acid was transferred to a polyethylene bottle after cooling to ambient temperature. (...)reaction product of a phosgene or carbonate monomer and a polyhydric alcohol, or (3) is formed via ring-opening polymerization of a cyclic ester compound. (...)one polyether polyol, component (iii) of component B of the adhesive is selected from the group consisting of polypropylene glycol, polytetramethylene ether glycol, polybutylene oxide-based polyols, mixtures thereof, and copolymers thereof.(...) DESC (CN114127219) Examples of substrates typically include polyethylene, polypropylene, polyester, polyamide, metal, paper, or cellophane (cellophane), among others. The use of adhesives in different laminating end use applications is generally known. The three-layer structure typically includes, for example, an outer layer of polyethylene terephthalate (PET), an intermediate layer of metal foil (e.g., aluminum), and an inner layer of cast polypropylene (CPP); and the three-layer structure is generally indicated as PET// foil// CPP. The four-layer structure typicall(...) (...)monomer content, or the like, in this context, the term "monomer" should be understood to refer to the polymerization residue of a particular monomer and not to unpolymerized species. Various grades of polyphosphoric acid are commercially available; each grade is characterized by a percentage. For the determination of the grade, it was first recognized that the content of phosphorus pentoxide was regarded as 72.4% for th(...) Any grade of polyphosphoric acid may also be analyzed to consider that one mole of polyphosphoric acid (molecular weight labeled "Fppa") contains moles of phosphorous pentoxide labeled "Nppo" and the percentage of phosphorous pentoxide ("PCppo") is given by PCppo ═ (Nppo x 142)/Fppa, expressed as a percentage. The grade of polyphosphoric acid is the ratio (expressed as a percentage): grade PCppo/72.4. In some embodiments, the polyphosphoric acid used has a grade of 100% or greater in one embodiment, and 110% or greater in another embodiment. In some embodiments, the polyphosphoric acid used has a rating of 150% or less in one embodiment,(...) (...)of a polyacid and a polyol; or a reactant of phosgene or carbonate monomer and a polyol; or via ring-opening polymerization of cyclic ester compounds. (...)diol, dimer diol, bisphenol A, and hydrogenated bisphenol A; polyesters produced via ring-opening polymerization of cyclic ester compounds such as propiolactone, butyrolactone, epsilon-caprolactone, 8-valerolactone and beta-methyl-delta-valerolactone; and polyesters produced by addition polymerization of one or more monomers comprising ethylene oxide, propylene oxide, butylene oxide, styrene oxide(...) Exemplary suitable polyether polyols suitable for use in the present invention include, but are not limited to, polypropylene glycol, polytetramethylene ether glycol, polybutylene oxide-based polyols, and copolymers thereof; and mixtures th(...) Exemplary suitable polypropylene glycols suitable for use in the present invention include, but are not limited to, for example propylene oxide, ethylene oxide based polyols, or mixtures thereof with initiators selected from the group consi(...) For example, the polypropylene glycol may comprise VORANOL available from the Dow chemical companyTM(ii) a PLURACOL commercially available from BASF corporationTM(ii) a POLY-G commercially available from Longsha (Lonza)TM、POLY-LTMAnd POLY-Q(...) (...)include, but are not limited to, for example, polybutylene oxide homopolymer polyols, polybutylene oxide-polypropylene oxide copolymer polyols, and polybutylene oxide-polyethylene oxide copolymer polyols; and mixtures thereof. (...)may be selected from high, low, or medium density plastics (e.g., of the type selected from polystyrene, polyethylene, ABS, polyurethane, polyethylene terephthalate, polybutylene terephthalate, polypropylene, polystyrene, polycarbonate, polyacrylate, polyvinyl chloride, polysulfone, and mixtures thereof), paper, wood, (...) (...)was laminated with ADCOTETM0.00035mil Al foil per coreactant F, available from the Dow chemical company; and cast polypropylene ("CPP") film having a thickness of 3mil (75 μm). After testing and after cooling to ambient temperature, the acetic acid was transferred to a polyethylene bottle. (...)2) the reaction product of a phosgene or carbonate monomer and a polyhydric alcohol; or (3) via ring-opening polymerization of cyclic ester compounds. (...)one polyether polyol, component (iii) of component B of the adhesive is selected from the group consisting of: polypropylene glycol, polytetramethylene ether glycol, polybutylene oxide-based polyols, mixtures thereof, and copolymers thereof(...) DESC (IN202117059539) Example of substrates typically include polyethylenes, polypropylenes, polyesters, polyamides, metals, papers, or cellophane and the like. The use of adhesives in different laminating end-use applications is generally known. The three-ply structure generally includes, for example, an outside layer of polyethylene terephthalate (PET), a middle layer of a metal foil (e.g., aluminum), and an inside layer of casted polypropylene (CPP); and the three-ply structure is generally indicated as PET//Foil//CPP. Polyphosphoric acid is available in various grades; each grade is characterized by a percentage. To determine the grade, it is first recognized that pure monomeric orthophosphoric acid, the content of phosphorous pentoxide is considered to (...) Any grade of polyphosphoric acid can also be analyzed, to consider that one mole of polyphosphoric acid (formula weight labeled "Fppa") contains the number of moles of phosphorous pentoxide labeled "Nppo," and the phosphorous pentoxide perc(...) Then, the grade of that polyphosphoric acid is the ratio, expressed as a percentage: Grade = PCppo/72.4. In some embodiments, the polyphosphoric acid used has grade of 100 % or higher in one embodiment, and 110 % or higher in another embodiment. In some embodiments, the polyphosphoric acid used has grade of 150 % or lower in one embodiment, and 125 % or lower in another embodiment. (...)are the reaction of phosgene or a carbonate monomer with a polyhydric alcohol; or are produced via ring opening polymerization of cyclic ester compounds. (...)diol, dimer diol, bisphenol A, and hydrogenated bisphenol A; polyesters produced through ring opening polymerization of cyclic ester compounds such as propiolactone, butyrolactone, e-caprolactone, 8-valerolactone, and P-mcthyl-5- valcro lactone; and polyesters produced from addition polymerization of one or more monomers including ethylene oxide, propylene oxide, butylene oxide, styrene oxide, epi(...) (...)of suitable polyether polyols useful in the present invention include, but are not limited to, for example, polypropylene glycols, polytetramethylene ether glycols, polybutylene oxide-based polyols, and copolymers thereof; and mixtures ther(...) Exemplary of suitable polypropylene glycols useful in the present invention include, but are not limited to, for example, polyols based on propylene oxide, ethylene oxide, or mixture of them with initiators selected from propylene glycol, d(...) For example, the polypropylene glycols can include (...)include, but are not limited to, for example, polybutylene oxide homopolymer polyols, polybutylene oxide-polypropylene oxide copolymer polyols, and polybutylene oxide-polyethylene oxide copolymer polyols; and mixtures thereof. (...)substrate may be selected from high, low or medium density plastics (e.g., of a type selected from polystyrene, polyethylene, ABS, polyurethane, polyethylene terephthalate, polybutylene terephthalate, polypropylene, polyphenylene, polycarbonate, polyacrylate, polyvinyl chloride, polysulfone, and mixtures thereof), pape(...) (...)Coreactant F at 3.26 g/m2 (2.00 lbs/ream), commercially available from The Dow Chemical Company; and a cast polypropylene ("CPP") film with a thickness of 3 mil (75 pm). After testing and upon cooling to ambient temperature, the acetic acid was transferred to polyethylene bottles. (3) produced via ring opening polymerization of cyclic ester compounds. (...)least one polyether polyol, component (iii) of Component B of the adhesive, is selected from group consisting of polypropylene glycols, polytetramethylene ether glycols, polybutylene oxide-based polyols, mixtures thereof, and copolymers the(...) DESC (TW202100593) Examples of substrates generally include polyethylene, polypropylene, polyester, polyamide, metal, paper or cellophane ( cellophane ) and the like. The use of adhesives in different laminated end-use applications is generally known. The three-layer structure typically comprises an outer layer of (e. g.) polyethylene terephthalate ( PET ), an intermediate layer of a metal foil (e. g. aluminum) and an inner layer of cast polypropylene ( CPP ); and the three-layer structure is generally indicated as PET/ /foil / / CPP. The four-layer structure typica(...) Various grades of polyphosphoric acid; are commercially available, each grade being characterized by a percentage. To measure the grade, it was first recognized, that the content of phosphorus pentoxide was considered 72.4 % for pure monome(...) Any grade of polyphosphoric acid can also be analyzed, envisaging monomelic polyphosphoric acid (molecular weight marker " Fppa " ) Molar number containing phosphorus pentoxide marker " Nppo ", and percentage phosphorus pentoxide ( " PCppo (...) (...)with polyols; or reactants of phosgene or carbonate monomers with polyols; or are produced via ring-opening polymerization of cyclic ester compounds. (...)compounds (such as propiolactone, butyrolactone, epsilon-caprolactone, 8-Polyester produced by ring-opening polymerization of valerolactone and beta-methyl-delta-valerolactone) and polyester produced by addition polymerization of one or more monomers in a conventional manner by means of one or more compounds containing(...) Exemplary suitable polyether polyols suitable for use herein include, but are not limited to, polypropylene glycol, polytetramethylene ether glycol, polybutylene oxide based polyols and copolymers; thereof, and mixtures thereof. Exemplary suitable polypropylene glycols suitable for use herein include, but are not limited to, e. g., propylene oxide, ethylene oxide based polyols, or mixtures thereof with initiators selected from: propylene glycol, dipropylene glycol,(...) For example, Polypropylene glycol may include POLY-GTM, POLY-LTM, and POLY-QTM ; available from Dow Chemical Company, VORANOLTM ; available from Basf ( BASF ) Corporation, and ACCLAIMTM ; available from Cosmid and mixtures thereof, POLY-GTM(...) (...)herein include, but are not limited to, for example, polybutylene oxide homopolymer polyols, polybutylene oxide-polypropylene oxide copolymer polyols, and polybutylene oxide-polyethylene oxide copolymer polyols;, and mixtures thereof. (...)from high, low, or medium density plasticizers (e. g., selected from the group consisting of polystyrene, polyethylene, ABS, polyurethane, polyethyleneterephthalate, polybutyleneterephthalate, polypropylene, polybenzene, polycarbonate, polyacrylate, polyvinyl chloride, and polyvinyl chloride. Polysulfone and mixtures t(...) (...)solids concentration 75 wt % it's PDI based aliphatic isocyanate ethyl acetate for adhesive formulation carbamate grade solvent Fahrenheit Technologies ( Fisher Scientific ) (...)g / m2 ( 2.00 lbs /to 0.00035 mil Al foil with ADCOTETM/co-reactant F, available from Dow Chemical Co.; and cast polypropylene ( " CPP " ) film with a thickness of 3 mil ( 75 μm). Table III-Film Laminate Example No. film Sample Substrate Su(...) (...)at 121 °C for 2 hours. after testing and after cooling to ambient temperature, acetic acid was transferred to a polyethylene bottle. (...)2 ) reaction product of phosgene or carbonate monomer with a polyol; or ( 3 ) is produced via ring-opening polymerization of a cyclic ester compound. (...)embodiment, at least one polyether polyol, Component B of the adhesive is selected from the group consisting of: polypropylene glycol, polytetramethylene ether glycol, polybutylene oxide based polyols, mixtures thereof, and copolymers there(...) DESX (US20220356384) (...)Coreactant F at 3.26 g/m2 (2.00 lbs/ream), commercially available from The Dow Chemical Company; and a cast polypropylene (“CPP”) film with a thickness of 3 mil (75 μm). (...)for 2 hr at 121° C. After testing and upon cooling to ambient temperature, the acetic acid was transferred to polyethylene bottles. (...)least one polyether polyol, component (iii) of Component B of the adhesive, is selected from group consisting of polypropylene glycols, polytetramethylene ether glycols, polybutylene oxide-based polyols, mixtures thereof, and copolymers the(...) KEYW POLYBUTYLENE OXIDE POLYPROPYLENE(10,1) POLYBUTYLENE OXIDE POLYETHYLENE(8,1) POLYETHYLENE BOTTLE(8,1) CAST POLYPROPYLENE(6,9) POLYPROPYLENE GLYCOL(6,4) CASTED POLYPROPYLENE(5,1) CASTED POLYPROPYLENE INSIDE LAYER(5,1) PAN DOW GLOBAL TECHNOLOGIES
Клеи | Патент описывает безрастворительный клей, включающий изоцианатную предполимерную компоненту и реактивную с изоцианатом компоненту. Клей обладает улучшенной прочностью связи, прочностью термического скрепления, коэффициентом трения при клеении и оптическим видом. Также описана методика производства ламината с использованием данного безрастворительного клея. | EP3947588 JP2022532260 US20220186097 EP3947588 IN202117045816 BR112021019940 CN113748182 BR112021019940 AR118454 TW202104507 WO2020/199175 | DOW GLOBAL TECHNOLOGIES | 2019-04-04 2021-10-08 | (EP3947588) Solventless adhesive composition and method for preparing thereof | (EP3947588) A solventless adhesive composition is provided. The solventless adhesive composition comprises (A) an isocyanate prepolymer having a side chains represented by -R2-(0-R1-0)n-R3 and (B) an isocyanate-reactive component, and exhibits improved bond strength, heat seal strength, adhesive COF property and optical appearance. A laminate product prepared with said solventless adhesive composition as well the method for preparing the laminate product are also provided. | (US20220186097) 1. A solventless adhesive composition, comprising: (A) an isocyanate component comprising a prepolymer which is derived from the reaction of (i) one or more isocyanate compounds comprising at least two isocyanate groups with (ii) one or more first isocyanate-reactive compounds having at least two isocyanate-reactive groups and at least one side chains represented by Formula I and (iii) one or more second isocyanate-reactive compounds having at least two isocyanate-reactive groups and not having the side chain represented by Formula I: —R2—(O—R1—O)n—R3 Formula I wherein R1 represents a C2 to C4 alkylene group, R2 is a C1 to C6 alkylene group, and R3 is a C1 to C6 alkyl; and n is an integer of 8 to 25; wherein the prepolymer comprises at least two free isocyanate groups; and (B) an isocyanate-reactive component comprising one or more third isocyanate-reactive compounds having at least two isocyanate-reactive groups, wherein the third isocyanate-reactive compound is different from the first isocyanate-reactive compound. 2. The solventless adhesive composition according to claim 1, wherein the one or more isocyanate compounds having at least two isocyanate groups are selected from the group consisting of C4-C12 aliphatic polyisocyanates comprising at least two isocyanate groups, C6-C15 cycloaliphatic or aromatic polyisocyanates comprising at least two isocyanate groups, C7-C15 araliphatic polyisocyanates comprising at least two isocyanate groups, carbodiimide modified isocyanates, and a combination thereof. 3. The solventless adhesive composition according to claim 1, wherein the first isocyanate-reactive compounds are polyols having a side chain represented by Formula I. 4. The solventless adhesive composition according to claim 1, wherein the first isocyanate-reactive compound is represented by Formula II: wherein R1 represents a C2 to C3 alkylene group, R2 is a C1 to C3 alkylene group, R3 is a C1 to C3 alkyl; n is an integer of 9 to 22; R4 and R5 independently represent a C1 to C4 alkylene group; and R6 represents a C1 to C6 alkyl group. 5. The solventless adhesive composition according to claim 1, wherein the content of the first isocyanate-reactive compound is from 6 wt % to 20 wt %, with the combined weight of the isocyanate compound, the first isocyanate-reactive compound and the second isocyanate-reactive compound being taken as 100 wt %. 6. The solventless adhesive composition according to claim 1, wherein the second isocyanate-reactive compound and the third isocyanate-reactive compound are independently selected from the group consisting of polyester polyols having a molecular weight from 500 to 5,000 g/mol, polycarbonate polyols having a molecular weight from 200 to 5,000 g/mol, polyether polyols having a molecular weight from 200 to 5,000 g/mol, a blend of said polyester polyols and polyether polyols, and a combination thereof. 7. The solventless adhesive composition according to claim 1, wherein the (B) isocyanate-reactive component optionally comprises a fourth isocyanate-reactive compound which is identical with the first isocyanate-reactive compound. 8. A laminate product comprising at least two substrates and an adhesive layer sandwiched therebetween, wherein the adhesive layer is formed by the reaction between the (A) isocyanate component and the (B) isocyanate-reactive component of the solventless adhesive composition according to claim 1. 9. A process for preparing the laminate product of claim 8, comprising the steps of: providing the solventless adhesive composition according to claim 1; applying the solventless adhesive composition onto a surface of a first substrate to form an adhesive layer; applying a second substrate onto a surface of the adhesive layer opposite the first substrate to form a laminate; and curing the whole laminate. | (EP3947588A4) PENDING (US20220186097A1) PENDING (WO2020199175A1) LAPSED (JP2022532260A) PENDING (IN202117045816A) PENDING (BR112021019940A2) PENDING (CN113748182A) PENDING (AR-118454A1) PENDING (TW202104507A) PENDING | (US20220186097) When it is desired to use the adhesive composition, the isocyanate component and the isocyanate-reactive (preferably, polyol) component are brought into contact with each other and mixed together. However, the scope of the present disclosure is not, of course, limited to the formulations set forth in these examples. However, the silane adhesion promoters cannot withstand acid resistance, and the bond strength of the adhesive composition will significantly deteriorate after acid treatment. Solvent-based and water-borne laminating adhesives are limited by the rate at which the solvent or water carrier can be effectively dried and removed upon application. | (US20220186097) 1 . A solventless adhesive composition, comprising: (A) an isocyanate component comprising a prepolymer which is derived from the reaction of (i) one or more isocyanate compounds comprising at least two isocyanate groups with (ii) one or more first isocyanate-reactive compounds having at least two isocyanate-reactive groups and at least one side chains represented by Formula I and (iii) one or more second isocyanate-reactive compounds having at least two isocyanate-reactive groups and not having the side chain represented by Formula I: -R2-(O-R1-O)n-R3 Formula I wherein R1 represents a C2 to C4 alkylene group, R2 is a C1 to C6 alkylene group, and R3 is a C1 to C6 alkyl; and n is an integer of 8 to 25; wherein the prepolymer comprises at least two free isocyanate groups; and (B) an isocyanate-reactive component comprising one or more third isocyanate-reactive compounds having at least two isocyanate-reactive groups, wherein the third isocyanate-reactive compound is different from the first isocyanate-reactive compound. | (US20220186097) The disclosed isocyanate-reactive (polyol) compounds may optionally further comprise a bio-based polyol, such as castor oil or other bio-based polyols. The present disclosure provides a unique solventless polyurethane adhesive composition and a laminate product prepared by using the same. In a first aspect of the present disclosure, the present disclosure provides a solventless adhesive composition, comprising: The present disclosure relates to a solventless adhesive composition and a method for preparing the same, a laminate product comprising an adhesive layer derived from the solventless adhesive composition and a method for preparing the same. | APD 2021-10-08 DESC (US20220186097) The polyether polyols is generally prepared by polymerization of one or more alkylene oxides selected from propylene oxide (PO), ethylene oxide (EO), butylene oxide, tetrahydrofuran and mixtures thereof. As stated above, the isocyanate component (A) mainly comprises a urethane prepolymer prepared by the polymerization reaction between the isocyanate compound (i) and the first/second isocyanate-reactive compounds. Once mixed, polymerization (curing) reaction occurs between the free isocyanate groups in the isocyanate component (A) (and preferably the urethane prepolymer) and the isocyanate groups (especially, hydroxyl groups) in the isocyanate-reacti(...) One or more catalysts may be optionally used to promote or accelerate the above stated polymerization reaction for preparing the prepolymer in the isocyanate component (A) and/or the polymerization between the prepolymer of (A) and the isocyanate-reactive component (B). TABLE 1 Raw materials used in the examplesComponentGrade nameCharacterizationVendor PolyolPPG1000Poly(propylene oxide)The Dow Chemical Company Bester 648polyester polyolThe Dow Chemical Company Ymer N120A polyol haying a side chainPerstrop (...) (...)mm×64 mm strip was stuck onto the slider and the 10 cm×10 cm strip was stuck onto the machine platform, make sure the PE side of two strips are face to face contacted to provide friction value. The COF machine was calibrated before testing.(...) DESC (US20220186097) For instance, they can be used to bond substrates such as polyethylenes, polypropylenes, polyesters, polyamides, metals, papers, or cellophanes to form composite films, i.e., laminates. The use of adhesives in different laminating end-use a(...) DESC (WO2020199175) For instance, they can be used to bond substrates such as polyethylenes, polypropylenes, polyesters, polyamides, metals, papers, or cellophanes to form composite films, i.e., laminates. The use of adhesives in different laminating end-use a(...) The polyether polyols is generally prepared by polymerization of one or more alkylene oxides selected from propylene oxide (PO) , ethylene oxide (EO) , butylene oxide, tetrahydrofuran and mixtures thereof. As stated above, the isocyanate component (A) mainly comprises a urethane prepolymer prepared by the polymerization reaction between the isocyanate compound (i) and the first/second isocyanate-reactive compounds. Once mixed, polymerization (curing) reaction occurs between the free isocyanate groups in the isocyanate component (A) (and preferably the urethane prepolymer) and the isocyanate groups (especially, hydroxyl groups) in the isocyanate-reacti(...) One or more catalysts may be optionally used to promote or accelerate the above stated polymerization reaction for preparing the prepolymer in the isocyanate component (A) and/or the polymerization between the prepolymer of (A) and the isocyanate-reactive component (B) . (...)mm×64 mm strip was stuck onto the slider and the 10 cm×10 cm strip was stuck onto the machine platform, make sure the PE side of two strips are face to face contacted to provide friction value. The COF machine was calibrated before testing(...) DESC (JP2022532260) For example, they are used to join substrates such as polyethylene, polypropylene, polyester, polyamide, metal, paper, or cellophane to form composite films, i.e. laminates. The use of adhesives in various laminate end use applications is g(...) Polyether polyols are generally prepared by polymerization of one or more alkylene oxides selected from propylene oxide (PO), ethylene oxide (EO), butylene oxide, tetrahydrofuran, and mixtures thereof. As described above, the isocyanate component (A) includes primarily a urethane prepolymer prepared by the polymerization reaction between the isocyanate compound (i) and the first 1/second isocyanate-reactive compound. When mixed, a polymerization (curing) reaction occurs between the free isocyanate groups of the isocyanate component (A) (and preferably the urethane prepolymer) and the isocyanate groups (in particular, hydroxyl groups) of the isocyanate-r(...) One or more catalysts can optionally be used to promote or accelerate the polymerization reaction described above for preparing the prepolymer in isocyanate component (A) and/or the polymerization between the prepolymer of (A) and isocyanate-reactive component (B). (...)applied to the slider, a 10 cm x 10 cm strip was applied to the platform of the machine, and it was confirmed that the PE sides of the two strips were facing each other to provide a friction value. The COF machine was calibrated prior to te(...) DESC (CN113748182) For example, it may be used to bond substrates such as polyethylene, polypropylene, polyester, polyamide, metal, paper or cellophane (cellophane) together to form a composite film, i.e. a laminate. The use of adhesives in different laminati(...) As stated above, the isocyanate component (a) essentially comprises a urethane prepolymer prepared by a polymerization reaction between the isocyanate compound (i) and the first/second isocyanate-reactive compounds. Once mixed, a polymerization (curing) reaction occurs between the free isocyanate groups in isocyanate component (a) (and preferably the urethane prepolymer) and the isocyanate groups (especially hydroxyl groups) in isocyanate-reactive comp(...) One or more catalysts may optionally be used to promote or accelerate the above-described polymerization reaction for preparing the prepolymer in the isocyanate component (a) and/or the polymerization between the prepolymer of (a) and the isocyanate-reactive component (B). (...)64mm x 64mm strip was glued to the slide and a 10cm x 10cm strip was glued to the machine platform, ensuring that the PE sides of the two strips were in face-to-face contact to provide a friction value. The COF machine was calibrated before(...) DESC (IN202117045816) For instance, they can be used to bond substrates such as polyethylenes, polypropylenes, polyesters, polyamides, metals, papers, or cellophanes to form composite films, i.e., laminates. The use of adhesives in different laminating enduse ap(...) The polyether polyols is generally prepared by polymerization of one or more alkylene oxides selected from propylene oxide (PO), ethylene oxide (EO), butylene oxide, tetrahydrofuran and mixtures thereof. As stated above, the isocyanate component (A) mainly comprises a urethane prepolymer prepared by the polymerization reaction between the isocyanate compound (i) and the first/second isocyanate-reactive compounds. Once mixed, polymerization (curing) reaction occurs between the free isocyanate groups in the isocyanate component (A) (and preferably the urethane prepolymer) and the isocyanate groups (especially, hydroxyl groups) in the isocyanate-reacti(...) One or more catalysts may be optionally used to promote or accelerate the above stated polymerization reaction for preparing the prepolymer in the isocyanate component (A) and/or the polymerization between the prepolymer of Component Grade name Characterization Vendor (...)mmx64 mm strip was stuck onto the slider and the 10 cmx10 cm strip was stuck onto the machine platform, make sure the PE side of two strips are face to face contacted to provide friction value. The COF machine was calibrated before testing.(...) DESC (TW202104507) For example, it may be used to bond substrates such as polyethylene, polypropylene, polyester, polyamide, metal, paper or cellophane ( cellophane ) together to form a composite film,, i. e., laminate. The use of adhesives in different lamin(...) As stated above, The isocyanate component ( A ) consists essentially of a carbamate prepolymer prepared by a polymerization reaction between an isocyanate compound ( i ) and a first/second isocyanate-reactive compound. Once mixed, Polymerization (Cure) Reaction occurs between free isocyanate groups in isocyanate component ( A ) (and preferably carbamate prepolymer) and isocyanate groups in isocyanate reactive component ( B ) (especially hydroxy) to form a(...) One or more catalysts may optionally be used to facilitate or accelerate the polymerization described above for the preparation of prepolymers in isocyanate component ( A ) and the polymerization between prepolymers of/or ( A ) and isocyanate-reactive component ( B ). (...)mm x 64 mm strip was adhered to the slider and the 10 cm x 10 cm strip was adhered to the machine platform, ensuring PE side-to-side contact of the two strips, to provide friction values. Calibrate the COF machine prior to testing. Each sam(...) DESX (US20220186097) (...)mm×64 mm strip was stuck onto the slider and the 10 cm×10 cm strip was stuck onto the machine platform, make sure the PE side of two strips are face to face contacted to provide friction value. The COF machine was calibrated before testing.(...) KEYW PET PE(5,4) ODES (JP2022532260) 異なる基材を選択して、PET/PE25、PET/PE60、およびPET/MPETを試験ラミネート構造として形成し、これらを以下の技術で特徴付けた。 (...)接着剤組成物、PET基材、およびPE60基材で調製したラミネートを、Instron Corporationから入手可能な5940 Series Single Column Table Top Systemを使用する250mm/分のクロスヘッド速度下でのT-剥離試験のために、15mm幅のストリップに切断した。 試験中、各ストリップのテールを指で僅かに引っ張っ(...) (...)接着剤組成物、PET基材、およびPE60基材で調製したラミネートを、Brugger Companyから入手可能なHSG-C熱密封機で、140℃の密封温度および300Nの圧力で1秒間熱密封し、次いで冷却し、Instron Corporationから入手可能な5940 Series Single Column Table Top Systemを使用する250mm/分(...) (...)新たにラミネートされたフィルム(接着剤組成物、PET基材、およびPE25基材で調製)を45℃のオーブンで24時間加熱し、次いで取り出して冷却し、64mm×64mmおよび10cm×10cmのストリップに切断した。 64mm×64mmのストリップをスライダーに貼り付け、10cm×10cmのストリップを機械のプラットフォームに貼り付け、2つのストリップのPE側が向かい合っていることを確認して、摩擦値を提供した。 COF機を試験前に較正した。各サンプルについて3つ(...) ODES (CN113748182) 将64mm×64mm条带粘于滑块上且将10cm×10cm条带粘于机器平台上，确保两个条带的PE侧面对面接触，以提供摩擦值。 测试之前校准COF机器。各样品测试三个条带且计算平均值。 ODES (TW202104507) 將64 mm × 64 mm條帶黏於滑塊上且將10 cm × 10 cm條帶黏於機器平台上，確保兩個條帶之PE側面對面接觸，以提供摩擦值。 測試之前校準COF機器。各樣品測試三個條帶且計算平均值。 光學外觀評估 PAN DOW GLOBAL TECHNOLOGIES
Полимерные компаунды, Полиуретановые и полиизоциануратные пены | Данный патент описывает состав для получения полимерных компаундов, который включает органогидросилоксан, полиэфирный компонент с алифатической несатурацией и гидросилировочный катализатор. Также описывается полученный при реакции компонентов (А) и (B) с помощью катализатора (C) полимерный силоксановый поверхностно-активный вещество и его использование в качестве поверхностно-активного вещества для получения пенополиуретанов и полиизоциануратов. Описаны также составы для получения этих пен, а также методы их получения и соответствующие изделия. | KR10-2023-0029826 WO2021/262940 | DOW GLOBAL TECHNOLOGIES DOW SILICONES | 2020-06-24 | (WO2021262940) Composition, silicone polyether surfactant formed therefrom, and related methods and articles | (WO2021/262940) A composition is disclosed, which comprises (A) an organohydrogensiloxane having cyclic siloxane moieties including silicon-bonded hydrogen atoms. The composition further comprises (B) a polyether compound having an aliphatically unsaturated group. Finally, the composition comprises (C) a hydrosilylation catalyst. A silicone polyether surfactant prepared by reacting components (A) and (B) in the presence of component (C) is also disclosed. In addition, an isocyanate-reactive component comprising a polyol and the silicone polyether surfactant is disclosed. A composition comprising the isocyanate-reactive component, an isocyanate component comprising a polyisocyanate, and a catalyst is further disclosed. Finally, a method of preparing an article comprising a polyurethane and/or polyisocyanurate foam, and an article formed from the composition and/or the method, are disclosed. | (WO2021/262940) CLAIMS What is claimed is: 1. A composition, comprising: (A) an organohydrogensiloxane having the following structure:where subscript n is from 1 to 1 ,000; each subscript p is independently from 1 to 10; and each R is an independently selected substituted or unsubstituted hydrocarbyl group, wherein one or more silicon bonded hydrogen atoms may be replaced with a group having the formula:where subscript n is independently selected and defined above, subscript p is independently selected and defined above, and each R1 is an independently selected substituted or unsubstituted hydrocarbyl group; (B) a polyether compound having an aliphatically unsaturated group; and (C) a hydrosilylation catalyst. 2. The composition of claim 1 , wherein: (i) each R is an independently selected unsubstituted hydrocarbyl group free of aliphatic unsaturation; (ii) each subscript p is independently 1 to 4; (iii) subscript n is from 1 to 200;or (iv) any combination of (i) to (iii). 3. The composition of claim 1 or 2, wherein the (B) polyether compound has the formula R20(CmH2m0)qR3, wherein R2 is an aliphatically unsaturated group, subscript m is independently selected from 2 to 4 in each moiety indicated by subscript q; subscript q is from 1 to 200; and R2 is selected from R1 , H, and -C(0)R1 , where R1 is independently selected and defined above. 4. The composition of claim 1 or 2, wherein the (B) polyether compound has the formula R20(C2H40)x(C3H60)y(C4H80)zR3, wherein R2 is an aliphatically unsaturated group; 0 ≤x<200; 0 ≤y<200; and 0<z ≤200; with the provisos that subscripts x, y and z are not simultaneously 0 and units indicated by subscripts x, y and z may be in randomized or block form in the (B) polyether compound; and R3 is selected from R1, H, and -C(0)R1, where R1 is independently selected and defined above. 5. A silicone polyether surfactant obtained by the reaction of components (A) and (B) in the presence of component (C), wherein components (A), (B), and (C) are as set forth in any one of claims 1-4. 6. A compound having the following structure:where each R4 is independently selected from hydrogen, a substituted or unsubstituted hydrocarbyl group, a polyether group, or a group of fo , with the proviso that at least one of R4 is the polyether group; each subscript p is independently from 1 to 10; each subscript n is independently from 1 to 2,000; each R is an independently selected substituted or unsubstituted hydrocarbyl group; and each R1 is an independently selected substituted or unsubstituted hydrocarbyl group. 7. The compound of claim 6, wherein: (i) each R is an independently selected unsubstituted hydrocarbyl group free of aliphatic unsaturation; (ii) each R4 is a polyether group; (iii) each subscript p is independently 1 to 4; (iv) subscript n is from 1 to 200; or (v) any combination of (i) to (iv). 8. The compound of claim 6 or 7, wherein the polyether group of R4 has the formula -D- 0(CmH2mO)qR^’ wherein D is a divalent linking group, subscript m is independently selected from 2 to 4 in each moiety indicated by subscript q; subscript q is from 1 to 200; and R3 is selected from R1 , H, and -C(0)R1 , where R1 is independently selected and defined above. 9. The compound of claim 6 or 7, wherein the polyether group of R4 has the formula -D- O(C2H4O)x(C3H6O)y(C4H8O)zR3, wherein D is a divalent linking group; 0≤x ≤200; 0≤y ≤200; and 0<z ≤200; with the provisos that x, y and z are not simultaneously 0 and units indicated by subscripts x, y and z may be in randomized or block form in the polyether group; and R3 is selected from R1 , H, and -C(0)R1 , where R1 is independently selected and defined above. 10. Use of the compound of any one of claims 6-9 as a surfactant. 11. An isocyanate-reactive component, comprising: a polyol; and a surfactant, wherein the surfactant comprises the compound of any one of claims 6-9. 12. A composition, comprising: (1 ) the isocyanate-reactive component of claim 11 ; (2) an isocyanate component comprising a polyisocyanate; and a catalyst. 13. The composition of claim 12, wherein: (i) the polyol comprises a polyether polyol and/or a polyester polyol; (ii) the polyisocyanate comprises polymeric diphenylmethane diisocyanate; (iii) the composition further comprises a blowing agent; (iv) the composition comprises the surfactant in an amount of from 0.1 to 10 wt.% based on the total weight of the composition; or (v) any combination of (i)-(iv). 14. A method of preparing an article, said method comprising: reacting the isocyanate-reactive component of claim 11 and an isocyanate component comprising a polyisocyanate in the presence of a catalyst and a blowing agent to give the article; wherein the article comprises a polyurethane foam and/or a polyisocyan urate foam. 15. An article comprising the reaction product of the composition of any one of claims 11-13 or formed according to the method of claim 14. | (WO2021262940A1) PENDING (KR20230029826A) PENDING | (WO2021/262940) It is to be appreciated that the (B) polyether compound can have one or more moieties selected from the group of EO, PO, and BO, either alone, or in combination. It is to be appreciated that the isocyanate-reactive component can include any combination of the aforementioned polymer polyols. It is to be appreciated that the polyether group of R4 can have one or more moieties selected from the group of EO, PO, and BO, either alone, or in combination. However, conventional SPEs may suffer from one or more problems. | (WO2021/262940) 1. A composition, comprising: (A) an organohydrogensiloxane having the following structure: where subscript n is from 1 to 1 ,000; each subscript p is independently from 1 to 10; and each R is an independently selected substituted or unsubstituted hydrocarbyl group, wherein one or more silicon bonded hydrogen atoms may be replaced with a group having the formula: where subscript n is independently selected and defined above, subscript p is independently selected and defined above, and each R1 is an independently selected substituted or unsubstituted hydrocarbyl group; (B) a polyether compound having an aliphatically unsaturated group; and (C) a hydrosilylation catalyst. 6. A compound having the following structure: where each R4 is independently selected from hydrogen, a substituted or unsubstituted hydrocarbyl group, a polyether group, or a group of fo , with the proviso that at least one of R4 is the polyether group; each subscript p is independently from 1 to 10; each subscript n is independently from 1 to 2,000; each R is an independently selected substituted or unsubstituted hydrocarbyl group; and each R1 is an independently selected substituted or unsubstituted hydrocarbyl group. | (WO2021/262940) For the purposes of this disclosure, the polyol may be formed with any of the initiators mentioned above, or combinations of initiators. The present disclosure also provides a compound which has the following structure: where each R4 is independently selected from a hydrogen atom, a substituted or unsubstituted hydrocarbyl group, a polyether group, or a group of the formula with the proviso that at least one of R4 is the polyether group; each subscript p is independently from 1 to 10; each subscript n is independently from 1 to 2,000; each R is an independently selected substituted or unsubstituted hydrocarbyl group, and each R1 is an independently selected substituted or unsubstituted hydrocarbyl group. The present disclosure also provides an isocyanate-reactive component. | APD 2021-06-24 2021-06-24 DESC (WO2021262940) For example, one of skill in the art appreciates that polymerization mixtures of two or more alkylene oxides (AOs) can be used to form randomized polyethers, and order of addition and/or timing thereof of two or more AOs during polymerization reaction can be used to form block polyethers, have different orders of AOs a(...) For example, one of skill in the art appreciates that polymerization mixtures of two or more alkylene oxides (AOs) can be used to form randomized polyethers, and order of addition and/or timing thereof of two or more AOs during polymerization reaction can be used to form block polyethers, have different orders of AOs a(...) (...)polyols suitable for the isocyanate-reaction component include, but are not limited to, products obtained by the polymerization of a cyclic oxide, for example, ethylene oxide (“EO”), propylene oxide (“PO”), butylene oxide (“BO”), tetrahydro(...) Catalysis for this polymerization can be either anionic or cationic, with suitable catalysts including KOH, CsOH, boron trifluoride, or a double cyanide complex (DMC) catalyst such as zinc hexacyanocobaltate or a quaternary phosphazenium co(...) Yet other suitable polyether polyols include polytetramethylene glycols obtained by the polymerization of tetrahydrofuran. Polyester polyols obtained by the polymerization of lactones, e.g. caprolactone, in conjunction with a polyol, or of hydroxy carboxylic acids, e.g. hydroxy caproic acid, may also be used. Suitable polyolefin polyols include hydroxy-terminated butadiene homo- and copolymers and suitable polysiloxane polyols include polydimethylsiloxane diols and triols. Graft polyols often include products, i.e., polymeric particles, obtained by the in-situ polymerization of one or more vinyl monomers, e.g. styrene monomers and/or acrylonitrile monomers, and a macromer in a polyol, e.g. a polyether polyol.(...) Specific examples of suitable substrates include polymeric substrates such polyamides (PA); polyesters such as polyethylene terephthalates (PET), polybutylene terephthalates (PET), polytrimethylene terephthalates (PTT), polyethylene naphthalates (PEN), and liquid crystalline polyesters; polyolefins such as polyethylenes (PE), ethylene/acidic monomer copolymers such as is available from Dow under the tradename Surlyn, polypropylenes (PP), and polybutylenes; polystyrene (PS) and other styrenic resins such as SB rubber; polyoxymethylenes (POM); polycarbonat(...)fluorinated resins, such as polytetrafluoroethylenes; thermoplastic elastomers, such as polystyrene types, polyolefin types, polyurethane types, polyester types, polyamide types, polybutadiene types, polyisoprene types, and fluoro types; an(...) All other solvents were purchased from Aldrich as anhydrous grade and stored over activated 3 A molecular sieves prior to use. NMR solvents (CDCI3, CD2CI2, and CgDg), obtained from DESC (KR20230029826) For example, as one skilled in the art will understand, a polymerization mixture of two or more alkylene oxides (ao) can be used to form a random polyether; The order of addition and/or timing of addition of two or more AOs can be used during the polymerization reaction to form block polyethers having different orders of AOs and chain lengths of AOs, or a combination of random and block polyethers(...) For example, as one skilled in the art will understand, a polymerization mixture of two or more alkylene oxides (ao) can be used to form a random polyether; The order of addition and/or timing of addition of two or more AOs can be used during the polymerization reaction to form block polyethers having different orders of AOs and chain lengths of AOs, or a combination of random and block polyethers(...) (...)polyether polyols for isocyanate reactive components include, but are not limited to, products obtained by polymerization of cyclic oxides such as ethylene oxide ("EO"), propylene oxide ("PO"), butylene oxide ("Bo"), tetrahydrofuran, or epi(...) Catalysis for this polymerization can be anionic or cationic, in which case suitable catalysts include Koh, CsOH, boron trifluoride, or dicyanide complex (DMC) catalysts such as zinc hexacyanocobaltate or quaternary phosphazenium compounds.(...) Still other suitable polyether polyols include polytetramethylene glycol obtained by polymerization of tetrahydrofuran. (...)polyols obtained by polymerizing lactones, such as caprolactone, in combination with polyols, or obtained by polymerization of hydroxy carboxylic acids, such as hydroxy caprolactone, can also be used. Suitable polyolefin polyols include hydroxy-terminated butadiene homopolymers and copolymers, and suitable polysiloxane polyols include polydimethylsiloxane diols and triols. Graft polyols often include products, i.e., polymer particles, obtained by in-situ polymerization of one or more vinyl monomers, such as styrene monomers and/or acrylonitrile monomers, with macromonomers in polyols, such as polyether polyol(...) Specific examples of suitable substrates include polymeric substrates such as polyamide (PA); polyesters such as polyethylene terephthalate (pet), polybutylene terephthalate (pet), polytrimethylene terephthalate (PTT), polyethylene naphthalate (pen), and liquid crystalline polyesters; polyolefins such as polyethylene (PE), ethylene/acidic monomer copolymers, Polypropylene (pp), and polybutylene; polystyrene (PS) and other styrenic resins such as SB rubber; polyoxymethylene (P(...)cellophane; fluorinated resins such as polytetrafluoroethylene; thermoplastic elastomers such as polystyrene type, polyolefin type, polyurethane type, polyester type, polyamide type, polybutadiene type, polyisoprene type, and fluoro type; a(...) All other solvents were purchased from Aldrich in anhydrous grade and stored over activated 3 å molecular sieves prior to use. Nmr solvent (CDCl, obtained from Cambridge Isotope Laboratories, Inc.@@3, CD2Cl2, and C6D6) was dried over activa(...) KEYW POLYETHYLENE NAPHTHALATE(4,1) POLYETHYLENE TEREPHTHALATE(3,2) ODES (KR20230029826) (...)예컨대 폴리에틸렌 테레프탈레이트(PET), 폴리부틸렌 테레프탈레이트(PET), 폴리트리메틸렌 테레프탈레이트(PTT), 폴리에틸렌 나프탈레이트(PEN), 및 액정 폴리에스테르; 폴리올레핀, 예컨대 폴리에틸렌(PE), 에틸렌/산성 단량체 공중합체, 예컨대 상표명 Surlyn으로 Dow로부터 입수 가능한 것, 폴리프로필렌(PP), 및 폴리부틸렌; 폴리스티렌(PS) 및 기타 스티렌계 수지, 예컨대 SB 고무; 폴리옥시메틸렌(POM); 폴리카르보네이트(PC); 폴리메틸렌메타크릴레이트(PMMA); 폴리비닐 클로라이드(PVC); 폴리페닐렌 설파이드(PPS); 폴리페닐렌 에테르(P(...) PAN DOW GLOBAL TECHNOLOGIES
Полимерные катализаторы и процессы полимеризации | Патент описывает новые составы не металлосодержащих катализаторов, которые могут использоваться для полимеризации олефинов. Катализаторы растворимы в алканах, а рецептуры включают соединения формулы (1), содержащие кремнийорганические солюбилизирующие группы. Описаны также методы синтеза и полимеризации соединений формулы (1), а также системы катализаторов, содержащие их, активаторы и опциональные носители. | US20220049032 JP2022504861 IN202117020426 EP3877391 KR10-2021-0090648 BR112021006521 SG11202103828R CN112805289 BR112021006521 CA3117995 WO2020/096732 | DOW GLOBAL TECHNOLOGIES | 2018-11-06 2019-10-11 | (EP3877391) Alkane-soluble non-metallocene precatalysts | (EP3877391) A compound of formula (1) as drawn in the description, wherein M is a Group 4 metal, one R is a silicon-containing organic solubilizing group, and the other R is a silicon-containing organic solubilizing group or a silicon-free organic solubilizing group. A method of synthesizing the compound (1). A solution of compound (1) in alkane solvent. A catalyst system comprising or made from compound (1) and an activator. A method of polymerizing an olefin monomer with the catalyst system. | (US20220049032) 1. A compound of formula (1): wherein M is Zr or Hf; one R independently is an unsubstituted or substituted quaternary-silahydrocarbyl group; and the other R is an unsubstituted or substituted quaternary-silahydrocarbyl group or an unsubstituted or substituted (aryl)alkyl group. 2. The compound of claim 1 wherein at least one R independently is an unsubstituted or substituted quaternary-silahydrocarbyl group of formula —(C(RA)2)mQSiR1R2R3, wherein subscript m is 1, 2, or 3; wherein each RA independently is H or (C1-C3)alkyl or each RA is bonded together as RA′-RA′, wherein RA′-RA′ is a (C1-C3)alkylene; each Q independently is absent, a (C1-C3)alkylene, or an unsubstituted or substituted phenylene; wherein each R1, R2, and R3 is independently a (C1-C15)alkyl that independently is unsubstituted or substituted with one or more substituents; and wherein each substituent independently is selected from unsubstituted (C1-C5)alkyl, halogen, —Oalkyl, —N(alkyl)2, and —Si(alkyl)3. 3. The compound of claim 1 wherein at least one R is independently —CH2SiR1R2R3; wherein each R1, R2, and R3 is independently unsubstituted (C1-C15)alkyl. 4. The compound of claim 1 wherein at least one R is —CH2-(unsubstituted phenylene)-SiR1R2R3; wherein each unsubstituted phenylene is unsubstituted 1,4-phenylene, unsubstituted 1,3-phenylene, or unsubstituted 1,2-phenylene; wherein each R1, R2, and R3 is independently unsubstituted (C1-C15)alkyl. 5. The compound of claim 1 wherein each R independently is CH2Si(CH3)3 or CH2-(phenylene)-SiR1R2R3; and wherein (i) R1 and R2 are methyl, and R3 is unsubstituted (C2-C15)alkyl; or (ii) each of R1, R2, and R3 is methyl. 6. The compound of claim 1 wherein one R is CH2Si(CH3)3 or CH2-(phenylene)-SiR1R2R3; and wherein (i) R1 and R2 are methyl, and R3 is unsubstituted (C2-C15)alkyl, alternatively unsubstituted (C3-C5)alkyl; or (ii) each of R1, R2, and R3 is methyl; and wherein the other R is a quaternary-alkyl substituted (C7-C8)arylalkyl group or an unsubstituted (C1-C15)alkyl group. 7. The compound of claim 5 wherein the phenylene is (i) unsubstituted 1,4-phenylene; (ii) unsubstituted 1,3-phenylene; or (iii) unsubstituted 1,2-phenylene. 8. The compound of claim 1 wherein M is Zr. 9. The compound of claim 1 characterized by solubility in hexanes containing at least 60 weight percent n-hexane (CH3(CH2)4CH3) of at least 0.10 weight percent based on total weight of the compound and hexanes. 10. A compound of formula (1A): 11. A method of synthesizing the compound of formula (1) of claim 1, the method comprising contacting a compound of formula (2) wherein M is as defined for compound (1) and each X independently is Cl, Br, or I, with an organometallic reagent of formula X1MgR or M1Rn, wherein R is as defined for compound (1) of claim 1; X1 is Cl, Br, or I; M1 is selected from Li, Zn, Sn, and Cu; and subscript n is an integer from 1 to 4 and is equal to the formal oxidation state of M1, in an aprotic solvent under effective reaction conditions, thereby synthesizing the compound of formula (1). 12. A solution of the compound of claim 1 in an alkane, wherein the solution is a liquid at 25 degrees Celsius and 101 kilopascals and the concentration of the compound in the solution is at least 0.10 weight percent based on weight of the solution. 13. A catalyst system comprising, or a product of an activation reaction of, a compound of claim 1, an activator, and optionally a support material. 14. The catalyst system of claim 13 further comprising a metallocene precatalyst, or a product of an activation reaction of the metallocene precatalyst and an activator. 15. A method of making a polyolefin polymer, the method comprising contacting the catalyst system of claim 13 with at least one olefin monomer selected from ethylene, propylene, a (C4-C20)alpha-olefin, and 1,3-butadiene in a polymerization reactor under effective polymerization conditions, thereby making the polyolefin polymer. | (EP3877391A1) PENDING (US20220049032A1) PENDING (WO202096732A1) LAPSED (JP2022504861A) PENDING (IN202117020426A) PENDING (KR20210090648A) PENDING (BR112021006521A2) PENDING (SG11202103828RA) PENDING (CN112805289A) PENDING (CA3117995A1) PENDING | (US20220049032) Compound (1) is useful for making a HMW polyethylene component of a bimodal polyethylene composition. Compound (1) is useful in the combining-the-parts feed method described in the INTRODUCTION. The catalyst system is useful as an olefin polymerization catalyst system in solution phase, slurry phase, and gas phase polymerization reactions, such as may be used for making polyethylene polymers or polypropylene polymers. Compound (1) solves the instability problem of prior alkanes-insoluble non-MCN precatalysts because compound (1) may be stored as a solution in alkanes free of activator. Fines can also cause problems with polyethylene polymers made by gas phase polymerization in such a reactor. There are many well-known reasons why fines can cause problems in operating a gas phase polymerization reactor having a recycle line and/or an expanded upper section, such as UNIPOL™ reactor from Univation Technologies, LLC or other reactors. | (US20220049032) 1 . A compound of formula (1): wherein M is Zr or Hf; one R independently is an unsubstituted or substituted quaternary-silahydrocarbyl group; and the other R is an unsubstituted or substituted quaternary-silahydrocarbyl group or an unsubstituted or substituted (aryl)alkyl group. 10 . A compound of formula (1A): | (US20220049032) A compound of formula (1) as drawn in the description, wherein M is a Group 4 metal, one R is a silicon-containing organic solubilizing group, and the other R is a silicon-containing organic solubilizing group or a silicon-free organic solubilizing group. Embodiments of the invention provide a new non-MCN precatalyst composition, which has at least one silicon-containing organic solubilizing group. | APD 2021-05-04 DESC (US20220049032) The catalyst system is useful as an olefin polymerization catalyst system in solution phase, slurry phase, and gas phase polymerization reactions, such as may be used for making polyethylene polymers or polypropylene polymers. In some aspects the formulation is free of Cr, Ti, Mg, or an unsubstituted or substituted cyc(...) Aspect 17. A method of making a polyolefin polymer, the method comprising contacting the catalyst system of aspect 15 or 16 with at least one olefin monomer selected from ethylene, propylene, a (C4-C20)alpha-olefin, and 1,3-butadiene in a polymerization reactor under effective polymerization conditions, thereby making the polyolefin polymer. In some aspects the at least one olefin monomer is ethylene and optionally a (C4, C6, or C8)alpha-olefin. The polymerization reactor may be a reactor configured for solution phase polymerization, slurry phase polymerization, or gas phase polymerization of the at least one olefin monomer. The reactors and effective polymerization conditions for solution phase polymerization, slurry phase polymerization, or gas phase polymerization are well known. Additionally, compound (1) may be combined with an activator and the combination fed to an in-line mixer or a polymerization reactor independently from feeding of a combination of the metallocene precatalyst and activator to the same in-line mixer or polymerization reactor. This so-called “separate-the-parts” feed method beneficially avoids the aforementioned transition complexity of transitions between catalyst systems and enables greater operational flexibility for olefin polymerization processes in a single polymerization reactor. The increased solubility of compound (1) in alkanes also enables greater flexibility in a polymerization processes run in a single polymerization reactor and for making a bimodal polyethylene composition comprising LMW and HMW polyethylene components. And yet compound (1) may make a polyethylene having same MWD as MWD of a polyethylene made by the comparative catalyst system. The faster light-off of the catalyst system made from compound (1) and the activator may beneficially result in reduced distributor plate fouling in a gas phase polymerization reactor containing a recycle loop, whereby some polymer particles with active catalyst are entrai(...) The catalyst system made from compound (1) and activator enables making of polyethylene resins having a lesser proportion of particles characterized as “fines”, which is defined later. There are many well-known reasons why fines can cause problems in operating a gas phase polymerization reactor having a recycle line and/or an expanded upper section, such as UNIPOL™ reactor from Univation Technolog(...) Fines can also cause problems with polyethylene polymers made by gas phase polymerization in such a reactor. Fines may continue to polymerize in cold zones of the reactor, either in the recycle loop or expanded section, and produce a polyethylene having a molecular weight that is higher than that targeted in the bulk f(...) Fines can eventually make their way back from the recycle loop into the fluidized bed, and then into the polyethylene product, leading to higher level of gels in the polyethylene product. The polyethylene resins made by the catalyst system made from compound (1) and an activator have reduced wt % of fines. The catalyst system made from compound (1) and activator enables making of polyethylene resins having larger particle sizes than those of polyethylene resins made by the comparative catalyst system made from the HN5Zr dibenzyl and the same activator. The larger particle sizes of polyethylene resins made by the inventive catalyst system may be useful for decreasing settled bulk densities of the res(...) A polyethylene resin may be made using a bimodal catalyst system, wherein an alkanes solution of compound (1) is used as trim catalyst (second part) and a combination of all of an MCN precatalyst, activator, and a remainder of compound (1) (...)are used as the first part, all of a combining-the-parts feed method, may have reduced gel content compared to a polyethylene resin made using the same bimodal catalyst system except wherein a supported HN5Zr dibenzyl is used as trim cataly(...) (...)the MCN precatalyst of a first part in an in-line mixer to give a bimodal catalyst system that may make a bimodal polyethylene composition without the increased gel content found for HN5Zr dibenzyl for the reasons described above, and to so(...) (...)makes a catalyst system that is effective for polymerizing one or more olefin monomers, thereby making a polyolefin polymer. Each olefin monomer is independently selected from ethylene, propylene, a (C4-C20)alpha-olefin, and 1,3-butadiene. (...) Compound (1) may be used with a metallocene catalyst to make a bimodal catalyst system for making a bimodal polyethylene composition. In some aspects, compound (1) is combined with a metallocene precatalyst or catalyst, at least one activat(...) Compound (1) is useful for making a HMW polyethylene component of a bimodal polyethylene composition. The metallocene precatalyst is useful for making a LMW polyethylene component of the bimodal polyethylene composition. The bimodal polyethylene composition is made by polymerizing one or more olefin monomers. In some aspects the bimodal polyethylene composition is made from ethylene only; alternatively from a combination of ethylene and one (C4-C8)alpha-olefin comonomer. (...)may comprise techniques for manipulating catalysts such as in-line mixers, catalyst preparation reactors, and polymerization reactors. The activation may be performed in an inert gas atmosphere (e.g., nitrogen, helium, or argon). (...)molecular weight, degree of branching, comonomer content, or other properties of the oligomer or polymer (e.g., polyolefin). The transition metal compound (e.g., compound (1) or metallocene precatalyst) may be activated for oligomerization and/or polymerization catalysis in any manner sufficient to allow coordination or cationic oligomerization and or polymerization. Examples of suitable activators are alkylaluminoxanes and trialkylaluminum compounds. (...)for precatalyst (e.g., compound (1) or metallocene precatalyst) or as scavengers to remove residual water from polymerization reactor prior to start-up thereof. Examples of suitable alkylaluminum compounds are trimethylaluminum, triethylalu(...) (...)resins are polystyrene, functionalized or crosslinked organic supports, such as polystyrene divinyl benzene polyolefins. Solution phase polymerization and/or slurry phase polymerization of olefin monomer(s) are well-known. See for example U.S. Pat. No. 8,291,115B2. An aspect of the polymerization method uses a gas-phase polymerization (GPP) reactor, such as a stirred-bed gas phase polymerization reactor (SB-GPP reactor) or a fluidized-bed gas-phase polymerization reactor (FB-GPP reactor), to make the polyolefin polymer. Such reactors and methods are generally well-known. For example, the FB-GPP reactor/method may be as described in U.S. Pat. Nos. 3,709,853; (...) These SB-GPP and FB-GPP polymerization reactors and processes either mechanically agitate or fluidize by continuous flow of gaseous monomer and diluent the polymerization medium inside the reactor, respectively. Other useful reactors/processes contemplated include series or multistage polymerization processes such as described in U.S. Pat. Nos. 5,627,242; 5,665,818; 5,677,375; EP-A-0 794 200; EP-B(...) Polymerization operating conditions are any variable or combination of variables that may affect a polymerization reaction in the GPP reactor or a composition or property of a bimodal ethylene-co-1-hexene copolymer composition product made (...) In operating the polymerization method, control individual flow rates of ethylene (“C2”), hydrogen (“H2”) and 1-hexene (“C6” or “Cx” wherein x is 6) to maintain a fixed comonomer to ethylene monomer gas molar ratio (Cx/C2, e.g., C6/C2) equa(...) See polymerization method described herein. The catalyst system may be fed into the polymerization reactor(s) in “dry mode” or “wet mode”, alternatively dry mode, alternatively wet mode. The dry mode is a dry powder or granules. An inert liquid useful for cooling materials in gas phase polymerization reactor(s). Its use is optional. The ICA may be a (C5-C20)alkane, e.g., 2-methylbutane (i.e., isopentane). Aspects of the method of polymerization that use the ICA may be referred to as being an induced condensing mode operation (ICMO). The polymerization conditions may further include one or more additives such as a chain transfer agent or a promoter. The chain transfer agents are well known and may be alkyl metal such as diethyl zinc. The polymerization conditions for gas phase polymerization reactor/method may further include an amount (e.g., 0.5 to 200 ppm based on all feeds into reactor) of a static control agent and/or a continuity additive such as aluminum stearate or polyethyleneimine. The static control agent may be added to the FB-GPP reactor to inhibit formation or buildup of static charge therein. In an embodiment the method uses a pilot scale fluidized bed gas phase polymerization reactor (Pilot Reactor) that comprises a reactor vessel containing a fluidized bed of a powder of the bimodal ethylene-co-1-hexene copolymer composition, (...) The Pilot Reactor further comprises a cooling system to remove heat of polymerization and maintain the fluidized bed at a target temperature. Compositions of gases such as ethylene, alpha-olefin (e.g., 1-hexene), and hydrogen being fed into(...) (...)1-hexene copolymer composition from the reactor vessel in response to an increase of the fluidized bed weight as polymerization reaction proceeds. (...)material, mixture, or reaction product (e.g., Zr required by a zirconium compound, or C and H required by a polyethylene, or C, H, and O required by an alcohol) are not counted. (...)to a catalyst system means a catalyst system that contains two different catalysts for catalyzing a same polymerization process (e.g., olefin polymerization) and producing a bimodal polymer composition. Catalyst. A material that enhances rate of a reaction (e.g., the polymerization of ethylene and 1-hexene) and is not completely consumed thereby. Materials fed to the reactor(s) during a polymerization reaction are dry. In continuous polymerization operation, each feed independently may be continuous or intermittent. The quantities or “feeds” may be measured, e.g., by metering, to control amounts and relative amounts of the various reactants and reagents i(...) Inert. Generally, not (appreciably) reactive or not (appreciably) interfering therewith in the inventive polymerization reaction. The term “inert” as applied to the purge gas or ethylene feed means a molecular oxygen (02) content from 0 to (...) Homogeneous or heterogeneous material that contains a cyclopentadienyl ligand-metal complex and enhances olefin polymerization reaction rates. Substantially single site or dual site. Heterogeneous materials that enhance olefin polymerization reaction rates and are prepared by contacting inorganic titanium compounds, such as titanium halides supported on a magnesium chloride support, with an activator. (...)Log M on the x-axis to obtain a GPC chromatogram curve containing local maxima log(MW) values for LMW and HMW polyethylene component peaks, and observing the presence or absence of a local minimum between the LMW and HMW polyethylene component peaks. The dWf is change in weight fraction, d Log M is also referred to as (...) Assign the lowest four MW distributions to the LMW polyethylene component and the five highest MW distributions to the HMW polyethylene component. Determine the respective weight percents (wt %) for each of the LMW and HMW polyethylene components in the bimodal ethylene-co-1-hexene copolymer composition by using summed values of the weight fractions (Wf) of the LMW and HMW polyethylene components and the respective number average molecular weights (Mn) and weight average mole(...) Prepare the solvent by dissolving 6 grams of butylated hydroxytoluene (BHT, antioxidant) in 4 liters (L) of reagent grade 1,2,4-trichlorobenzene (TCB), and filtering the resulting solution through a 0.1 micrometer (μm) PTFE filter to give t(...) For polyethylenes, aX/KX=0.695/0.000579. For polypropylenes aX/KX=0.705/0.0002288. At each point in the resulting chromatogram, calculate concentration, c, from a baseline-subtracted DRI signal, IDRI, using the following equation: c=KDRIIDR(...) For polyethylene, dn/dc=0.109. Calculate mass recovery of polymer from the ratio of the integrated area of the chromatogram of concentration chromatography over elution volume and the injection mass which is equal to the pre-determined conc(...) Feed freshly-prepared unimodal catalyst system of IE6 into the polymerization reactor at a rate sufficient to maintain a production rate of about 13 to 16 kg/hour poly(ethylene-co-1-hexene) copolymer, while also controlling feed rate to ach(...) Replicate the polymerization procedure of IE8 except instead of feeding the unimodal catalyst system of IE6 feed the bimodal catalyst system of IE7 into the reactor. Adjust the ratio of compound (1A) feed to spray-dried metallocene slurry t(...) TABLE 1 solubility in hexanes containing at least 60 wt % n-hexane and light-offperformance in polymerization of 1-octene. Solubility inLight-off Performance (TimePrecatalystHexanes (wt %)to Maximum (minutes) HN5Zr dichloride (CE1)Not measu(...) (...)than those of comparative precatalyst HN5Zr dibenzyl, which can decrease distributor plate fouling in gas phase polymerization reactors. Thus, compound (1) solves the aforementioned problems of prior non-MCN precatalysts. DESC (US20220049032) Organometallic compounds, catalysts, synthesis, and olefin polymerization. The insoluble non-MCN precatalyst (e.g., HN5Zr dibenzyl) makes a higher molecular weight (HMW) polyethylene component of a bimodal polyethylene composition. The MCN precatalyst is soluble in alkanes and makes a lower molecular weight (LMW) polyethylene component of the bimodal polyethylene composition. The catalyst system is formulated in two parts. This fresh catalyst system is fed into a single polymerization reactor. The combining-the-parts feed method has some flexibility to achieve various polymerization rates and to enable making various bimodal polyethylene compositions with various polymer attributes in the single polymerization reactor. For example, the flow rate of the feed of the second part may be adjusted to supplement the effect(...)to supplement the effect of the portion of the MCN precatalyst in the first part (e.g., make more of the LMW polyethylene component), or to “trim” or modulate the effects of the insoluble non-MCN precatalyst (e.g., HN5Zr dibenzyl) of the first part (e.g., increase the LMW/HMW ratio), enabling making various bimodal polyethylene compositions. Thus, the second part is called a “trim catalyst”. The combining-the-parts feed method allows control within limits of the polymerization reaction making the bimodal polyethylene composition and varying within limits of the LMW/HMW ratio so as to transition between various bimodal polyethylene compositions in the single polymerization reactor. (...)with a desired amount of the second part (trim catalyst) to make a bimodal catalyst system before it enters a polymerization reactor. This is done in order to make a so-called reactor blend of the HMW and LMW polyethylene components in the polymerization reactor, whereby the HMW and LMW polyethylene components are made in situ in intimate contact with each other. This reactor blend results in a bimodal polyethylene composition having better mixing of the HMW and LMW polyethylene components, and thus a decreased gel content. (...)non-MCN precatalyst and activator and the MCN precatalyst and activator would be fed separately into the polymerization reactor, the resulting HMW and LMW polyethylene components would be initially made separately in the reactor, and may not homogeneously mix together thereafter. This may make a comparative bimodal polyethylene composition undesirably having increased gel content, where portions of the HMW polyethylene component may make gels. The comparative bimodal polyethylene composition may have a gel content that is too high for applications requir(...) (...)both the MCN precatalyst and the insoluble non-MCN precatalyst (e.g., HN5Zr dibenzyl), and therefore the bimodal polyethylene composition made thereby always contains some amount of both the LMW polyethylene component and the HMW polyethylene component. (...)precatalyst or between different amounts of insoluble non-MCN precatalyst (“catalyst transitions”) in the single polymerization reactor are complex. For example, it is complex to transition from a first catalyst system (abbreviated LMW-CAT-(...) (...)activator to make a catalyst, which is useful for polymerizing one or more olefin monomers to make a corresponding polyolefin. DESC (US20220049032) FIG. 1 is a Gel Permeation Chromatogram (GPC) of a bimodal polyethylene composition made according to the method of Example 9. DESC (WO202096732) Organometallic compounds, catalysts, synthesis, and olefin polymerization. The insoluble non-MCN precatalyst (e.g., HN5Zr dibenzyl) makes a higher molecular weight (HMW) polyethylene component of a bimodal polyethylene composition. The MCN precatalyst is soluble in alkanes and makes a lower molecular weight (LMW) polyethylene component of the bimodal polyethylene composition. The catalyst system is formulated in two parts. This fresh catalyst system is fed into a single polymerization reactor. The combining-the-parts feed method has some flexibility to achieve various polymerization rates and to enable making various bimodal polyethylene compositions with various polymer attributes in the single polymerization reactor. For example, the flow rate of the feed of the second part may be adjusted to supplement the effect(...)to supplement the effect of the portion of the MCN precatalyst in the first part (e.g., make more of the LMW polyethylene component), or to “trim” or modulate the effects of the insoluble non-MCN precatalyst (e.g., HN5Zr dibenzyl) of the first part (e.g., increase the LMW/HMW ratio), enabling making various bimodal polyethylene compositions. Thus, the second part is called a“trim catalyst”. The combining-the-parts feed method allows control within limits of the polymerization reaction making the bimodal polyethylene composition and varying within limits of the LMW/HMW ratio so as to transition between various bimodal polyethylene compositions in the single polymerization reactor. (...)with a desired amount of the second part (trim catalyst) to make a bimodal catalyst system before it enters a polymerization reactor. This is done in order to make a so-called reactor blend of the HMW and LMW polyethylene components in the polymerization reactor, whereby the HMW and LMW polyethylene components are made in situ in intimate contact with each other. This reactor blend results in a bimodal polyethylene composition having better mixing of the HMW and LMW polyethylene components, and thus a decreased gel content. (...)non-MCN precatalyst and activator and the MCN precatalyst and activator would be fed separately into the polymerization reactor, the resulting HMW and LMW polyethylene components would be initially made separately in the reactor, and may not homogeneously mix together thereafter. This may make a comparative bimodal polyethylene composition undesirably having increased gel content, where portions of the HMW polyethylene component may make gels. The comparative bimodal polyethylene composition may have a gel content that is too high for applications requir(...) (...)both the MCN precatalyst and the insoluble non-MCN precatalyst (e.g., HN5Zr dibenzyl), and therefore the bimodal polyethylene composition made thereby always contains some amount of both the LMW polyethylene component and the HMW polyethylene component. (...)precatalyst or between different amounts of insoluble non-MCN precatalyst (“catalyst transitions”) in the single polymerization reactor are complex. For example, it is complex to transition from a first catalyst system (abbreviated LMW-CAT-(...) (...)activator to make a catalyst, which is useful for polymerizing one or more olefin monomers to make a corresponding polyolefin. Figure 1 is a Gel Permeation Chromatogram (GPC) of a bimodal polyethylene composition made according to the method of Example 9. The catalyst system is useful as an olefin polymerization catalyst system in solution phase, slurry phase, and gas phase polymerization reactions, such as may be used for making polyethylene polymers or polypropylene polymers. In some aspects the formulation is free of Cr, Ti, Mg, or an unsubstituted or substituted cyc(...) Aspect 17. A method of making a polyolefin polymer, the method comprising contacting the catalyst system of aspect 15 or 16 with at least one olefin monomer selected from ethylene, propylene, a (C4-C2o)alpha-olefin, and 1 ,3-butadiene in a polymerization reactor under effective polymerization conditions, thereby making the polyolefin polymer. In some aspects the at least one olefin monomer is ethylene and optionally a (C^ Cg, or Cg)alpha-olefin. The polymerization reactor may be a reactor configured for solution phase polymerization, slurry phase polymerization, or gas phase polymerization of the at least one olefin monomer. The reactors and effective polymerization conditions for solution phase polymerization, slurry phase polymerization, or gas phase polymerization are well known. Additionally, compound (1 ) may be combined with an activator and the combination fed to an in-line mixer or a polymerization reactor independently from feeding of a combination of the metallocene precatalyst and activator to the same in-line mixer or polymerization reactor. This so-called“separate-the- parts” feed method beneficially avoids the aforementioned transition complexity of transitions (...)complexity of transitions between catalyst systems and enables greater operational flexibility for olefin polymerization processes in a single polymerization reactor. The increased solubility of compound (1 ) in alkanes also enables greater flexibility in a polymerization processes run in a single polymerization reactor and for making a bimodal polyethylene composition comprising LMW and HMW polyethylene components. And yet compound (1 ) may make a polyethylene having same MWD as MWD of a polyethylene made by the comparative catalyst system. The faster light-off of the catalyst system made from compound (1 ) and the activator may beneficially result in reduced distributor plate fouling in a gas phase polymerization reactor containing a recycle loop, whereby some polymer particles with active catalyst are entr(...) The catalyst system made from compound (1 ) and activator enables making of polyethylene resins having a lesser proportion of particles characterized as“fines”, which is defined later. There are many well-known reasons why fines can cause problems in operating a gas phase polymerization reactor having a recycle line and/or an expanded upper section, such as UNIPOL™ reactor from Univation Technolog(...) Fines can also cause problems with polyethylene polymers made by gas phase polymerization in such a reactor. Fines may continue to polymerize in cold zones of the reactor, either in the recycle loop or expanded section, and produce a polyethylene having a molecular weight that is higher than that targeted in the bulk f(...) Fines can eventually make their way back from the recycle loop into the fluidized bed, and then into the polyethylene product, leading to higher level of gels in the polyethylene product. The polyethylene resins made by the catalyst system made from compound (1 ) and an activator have reduced wt% of fines. The catalyst system made from compound (1 ) and activator enables making of polyethylene resins having larger particle sizes than those of polyethylene resins made by the comparative catalyst system made from the HN5Zr dibenzyl and the same activator. The larger particle sizes of polyethylene resins made by the inventive catalyst system may be useful for decreasing settled bulk densities of the re(...) A polyethylene resin may be made using a bimodal catalyst system, wherein an alkanes solution of compound (1 ) is used as trim catalyst (second part) and a combination of all of an MCN precatalyst, activator, and a remainder of compound (1 (...)are used as the first part, all of a combining-the-parts feed method, may have reduced gel content compared to a polyethylene resin made using the same bimodal catalyst system except wherein a supported HN5Zr dibenzyl is used as trim cataly(...) (...)the MCN precatalyst of a first part in an in-line mixer to give a bimodal catalyst system that may make a bimodal polyethylene composition without the increased gel content found for HN5Zr dibenzyl for the reasons described above, and to so(...) (...)makes a catalyst system that is effective for polymerizing one or more olefin monomers, thereby making a polyolefin polymer. Each olefin monomer is independently selected from ethylene, propylene, a (C4- C2o)alpha-olefin, and 1 ,3-butadiene(...) Compound (1 ) may be used with a metallocene catalyst to make a bimodal catalyst system for making a bimodal polyethylene composition. In some aspects, compound (1 ) is combined with a metallocene precatalyst or catalyst, at least one activ(...) Compound (1 ) is useful for making a HMW polyethylene component of a bimodal polyethylene composition. The metallocene precatalyst is useful for making a LMW polyethylene component of the bimodal polyethylene composition. The bimodal polyethylene composition is made by polymerizing one or more olefin monomers. In some aspects the bimodal polyethylene composition is made from ethylene only; alternatively from a combination of ethylene and one (C4-Cg)alpha-olefin comonomer. (...)may comprise techniques for manipulating catalysts such as in-line mixers, catalyst preparation reactors, and polymerization reactors. The activation may be performed in an inert gas atmosphere (e.g., nitrogen, helium, or argon). (...)molecular weight, degree of branching, comonomer content, or other properties of the oligomer or polymer (e.g., polyolefin). The transition metal compound (e.g., compound (1 ) or metallocene precatalyst) may be activated for oligomerization and/or polymerization catalysis in any manner sufficient to allow coordination or cationic oligomerization and or polymerization. Examples of suitable activators are alkylaluminoxanes and trialkylaluminum compounds. (...)for precatalyst (e.g., compound (1 ) or metallocene precatalyst) or as scavengers to remove residual water from polymerization reactor prior to start-up thereof. Examples of suitable alkylaluminum compounds are trimethylaluminum, triethylal(...) (...)resins are polystyrene, functionalized or crosslinked organic supports, such as polystyrene divinyl benzene polyolefins. Solution phase polymerization and/or slurry phase polymerization of olefin monomer(s) are well-known. See for example US8291 1 15B2. An aspect of the polymerization method uses a gas-phase polymerization (GPP) reactor, such as a stirred-bed gas phase polymerization reactor (SB-GPP reactor) or a fluidized-bed gas-phase polymerization reactor (FB-GPP reactor), to make the polyolefin polymer. Such reactors and methods are generally well-known. For example, the FB-GPP reactor/method may be as described in US 3,709,853; US 4,003,712(...) These SB-GPP and FB-GPP polymerization reactors and processes either mechanically agitate or fluidize by continuous flow of gaseous monomer and diluent the polymerization medium inside the reactor, respectively. Other useful reactors/processes contemplated include series or multistage polymerization processes such as described in US 5,627,242; US 5,665,818; US 5,677,375; EP-A-0 794 200; EP-B1 -0 6(...) Polymerization operating conditions are any variable or combination of variables that may affect a polymerization reaction in the GPP reactor or a composition or property of a bimodal ethylene-co-1 -hexene copolymer composition product made(...) In operating the polymerization method, control individual flow rates of ethylene (“C2”), hydrogen (“H2”) and 1 -hexene (“CQ" or“Cx” wherein x is 6) to maintain a fixed comonomer to ethylene monomer gas molar ratio (Cx/C2, e.g., CQ/C2) equa(...) See polymerization method described herein. The catalyst system may be fed into the polymerization reactor(s) in“dry mode” or “wet mode”, alternatively dry mode, alternatively wet mode. The dry mode is a dry powder or granules. An inert liquid useful for cooling materials in gas phase polymerization reactor(s). Its use is optional. The ICA may be a (C5-C2o)alkane, e.g., 2-methylbutane (i.e., isopentane). Aspects of the method of polymerization that use the ICA may be referred to as being an induced condensing mode operation (ICMO). The polymerization conditions may further include one or more additives such as a chain transfer agent or a promoter. The chain transfer agents are well known and may be alkyl metal such as diethyl zinc. The polymerization conditions for gas phase polymerization reactor/method may further include an amount (e.g., 0.5 to 200 ppm based on all feeds into reactor) of a static control agent and/or a continuity additive such as aluminum stearate or polyethyleneimine. The static control agent may be added to the FB-GPP reactor to inhibit formation o(...)
Полимерные смеси, полимерные компаунды | Представлено описание композиции, которая включает в себя первую и вторую композиции, состоящие из интерполимеров этилена/альфа-олефина/неконъюгированного полиэна. Первая композиция имеет вязкость Муни (ML(1+4), 125° C.) ≥50 и параметр реологии ((RR/Mn)×1000)≥0.50, в то время как вторая композиция имеет вязкость Муни (ML(1+4), 125° C.)<50 и параметр реологии ((RR/Mn)×1000)≥0.60. Композиция может быть использована для создания кросс-связанных композиций и изделий, таких как уплотнения, шланги, пояса, материалы для строительства и кровли, оболочки проводов и кабелей, компьютерные детали, прокладки и шины. | JP2022549319 US20220298344 EP4034597 IN202217016021 BR112022005433 KR10-2022-0066928 CN114466891 BR112022005433 WO2021/061577 | DOW GLOBAL TECHNOLOGIES | 2019-09-24 2020-09-21 | (EP4034597) Ethylene/alpha-olefin/polyene interpolymer compositions | (EP4034597) A composition comprising a first composition and a second composition, and wherein the first composition comprises a first ethylene/alpha-olefin/nonconjugated polyene interpolymer and a second ethylene/alpha-olefin/nonconjugated polyene interpolymer; and wherein the second composition comprises a third ethylene/alpha-olefin/non-conjugated polyene interpolymer and a fourth ethylene/alpha-olefin/nonconjugated polyene interpolymer; and wherein the first composition has a Mooney Viscosity (ML(1+4), 125ºC) ≥ 50, and a Rheology Parameter ((RR/Mn) x 1000) ≥ 0.50; wherein the second composition has a Mooney Viscosity (ML(1+4), 125ºC) < 50, and a Rheology Parameter ((RR/Mn) x 1000) ≥ 0.60. | (US20220298344) What is claimed is: 1. A composition comprising a first composition and a second composition, and wherein the first composition comprises a first ethylene/alpha-olefin/nonconjugated polyene interpolymer and a second ethylene/alpha-olefin/nonconjugated polyene interpolymer; and wherein the second composition comprises a third ethylene/alpha-olefin/non-conjugated polyene interpolymer and a fourth ethylene/alpha-olefin/nonconjugated polyene interpolymer; and wherein the first composition has a Mooney Viscosity (ML(1+4), 125° C.)≥50, and a Rheology Parameter ((RR/Mn)×1000)≥0.50; wherein the second composition has a Mooney Viscosity (ML(1+4), 125° C.)<50, and a Rheology Parameter ((RR/Mn)×1000)≥0.60. 2. The composition of claim 1, wherein the first composition has a Rheology Parameter, ((RR/Mn)×1000), ≤0.76. 3. The composition of claim 1, wherein the second composition has a Rheology Parameter, ((RR/Mn)×1000), ≤2.00. 4. The composition of claim 1, wherein the first composition has a RR/MWD ratio ≥9.00. 5. The composition of claim 1, wherein the first composition has a molecular weight distribution MWD≥2.40. 6. The composition of claim 1, wherein the second composition has a molecular weight distribution MWD≥4.00. 7. The composition of claim 1, wherein, for the first composition, the first interpolymer is a first EPDM and the second interpolymer is a second EPDM; and wherein the second EPDM differs from the first EPDM in at least one property selected from Mn, Mw, Mz, MWD, Mooney Viscosity, V0.1, V100, RR, or any combination thereof. 8. The composition of claim 1, wherein the composition has a ratio {[RR]First Composition/[RR]Second Composition}≥0.90. 9. The composition of claim 1, wherein the composition has a ratio {[MWD]First Composition/[MWD]Second Composition}≥0.400. 10. The composition of claim 1, wherein the composition further comprises a calcined filler formed from a filler composition comprising a kaolinite. 11. The composition of claim 1, wherein the composition further comprises carbon black. 12. A crosslinked composition formed from the composition of claim 1. 13. An article comprising at least one component formed from the composition of claim 1. 14. The article of claim 13, wherein the article is an extruded article, an injection molded article, or a thermoformed article. 15. The article of claim 13, wherein the article is selected from a weather strip, a hose, a belt, a building material, a roofing membrane, a wire and cable jacket, an flooring material, a computer part, a gasket, or a tire. | (EP4034597A1) PENDING (US20220298344A1) PENDING (WO202161577A1) PENDING (JP2022549319A) PENDING (IN202217016021A) PENDING (BR112022005433A2) PENDING (KR20220066928A) PENDING (CN114466891A) PENDING | (US20220298344) As used herein, the Rheology Parameter, ((RR/Mn)×1000), is an indication of the compositional properties (for example, molecular weight, MWD, long chain branching) of the respective first composition or second composition, and which properties provide a good balance of mechanical properties and processability of the composition. However, such formulations must maintain good mechanical properties, good green strength, excellent hardness, good processability, and high cure rates. | (US20220298344) 1 . A composition comprising a first composition and a second composition, and wherein the first composition comprises a first ethylene/alpha-olefin/nonconjugated polyene interpolymer and a second ethylene/alpha-olefin/nonconjugated polyene interpolymer; and wherein the second composition comprises a third ethylene/alpha-olefin/non-conjugated polyene interpolymer and a fourth ethylene/alpha-olefin/nonconjugated polyene interpolymer; and wherein the first composition has a Mooney Viscosity (ML(1+4), 125° C.)≥50, and a Rheology Parameter ((RR/Mn)×1000)≥0.50; wherein the second composition has a Mooney Viscosity (ML(1+4), 125° C.)<50, and a Rheology Parameter ((RR/Mn)×1000)≥0.60. | (US20220298344) A composition comprising a first composition and a second composition, and wherein the first composition comprises a first ethylene/alpha-olefin/nonconjugated polyene interpolymer and a second ethylene/alpha-olefin/nonconjugated polyene interpolymer; and wherein the second composition comprises a third ethylene/alpha-olefin/non-conjugated polyene interpolymer and a fourth ethylene/alpha-olefin/nonconjugated polyene interpolymer; and wherein the first composition has a Mooney Viscosity (ML(1+4), 125° C.)≥50, and a Rheology Parameter ((RR/Mn)×1000)≥0.50; wherein the second composition has a Mooney Viscosity (ML(1+4), 125° C.)<50, and a Rheology Parameter ((RR/Mn)×1000)≥0.60. | APD 2022-03-22 DESC (US20220298344) Suitable ethylene-base polymers include, but are not limited to, high density polyethylene (HDPE), linear low density polyethylene (LLDPE), very low density polyethylene (VLDPE), ultra-low density polyethylene (ULDPE), homogeneously branched linear ethylene polymers, and homogeneously branched substantially linear ethy(...) Suitable propylene-base polymers include, but are not limited to, polypropylene homopolymers and propylene/ethylene copolymers. The term “interpolymer,” as used herein, refers to polymers prepared by the polymerization of at least two different types of monomers. The term interpolymer thus includes the term copolymer (employed to refer to polymers prepared from two (...) pp) The composition of any one of a)-oo) above, where the first composition has a ratio {[MW]First Interpolymer/[MW]First composition}≥1.20, or ≥1.25, or ≥1.30, or ≥1.35. qq) The composition of any one of a)-pp) above, where the first composition has a ratio {[MW]First Interpolymer/[MW]First composition}≤1.55, or ≤1.50,(...) The polystyrene standard peak molecular weights were converted to polyethylene molecular weights using Equation 1 (as described in Williams and Ward, J. Polym. Sci., Polym. Let., 6, 621 (1968)): Mpolyethylene=A×(Mpolystyrene)B (EQN. 1), A fifth order polynomial was used to fit the respective polyethylene-equivalent calibration points. A small adjustment to A (from approximately 0.375 to 0.445) was made to correct for column resolution and band-broadening effects, such that linear homopolymer polyethylene standard is obtained at 120,000 Mw. (...)software, the baseline-subtracted IR chromatogram at each equally-spaced data collection point (i), and the polyethylene equivalent molecular weight obtained from the narrow standard calibration curve for the point (i) from Equation 1. Differential Scanning calorimetry (DSC) was used to measure crystallinity in ethylene-based (PE) samples (including noted EPDMs in experimental section) and propylene-based (PP) samples. Each sample (0.5 g) was compression molded into a film, at 5000 psi, 190° C., for two minutes. About 5 to 8 mg of film sample was wei(...) (...)pan was placed in a DSC cell, and then heated, at a rate of approximately 10° C./min, to a temperature of 180° C. for PE (230° C. for PP). The sample was kept at this temperature for three minutes. Then the sample was cooled at a rate of 10° C./min to −90° C. for PE (−60° C. for PP), and kept isothermally at that temperature for three minutes. The sample was next heated at a rate of 10° C./min, un(...) (...)the heat of fusion (Hf), determined from the second heat curve, by a theoretical heat of fusion of 292 J/g for PE (165 J/g for PP), and multiplying this quantity by 100 (for example, % cryst.=(Hf/292 J/g)×100 (for PE)). Unless otherwise stated, melting point(s) (Tm) of each polymer was determined from the second heat c(...) CARBOWAX PEG 4000—Process aid (Polyethylene Glycol), available from The Dow Chemical Company. Continuous Polymerization The polymerization reaction was performed under steady state conditions, that is, constant reactant concentration and continual input of solvent, monomers, and catalyst, and constant withdrawal of unreacted monomers, solvent and polymer. The polymer composition was produced in a solution polymerization process, using a continuous stir-tanked reactor, followed by loop reactor. Ethylene was introduced in a mixture of a solvent of ISOPAR E (available from ExxonMobil). After polymerization, a small amount of water was introduced into the reactor exit stream as a catalyst kill, and the reactor exit stream was introduced into a flash vessel, in which the solids concentration was increased by at least 100 pe(...) Monomer feed rate, polymerization temperature, and other conditions are listed in below in Table 1 and Table 2. Polymer properties are listed in Table 4. Comparative polymers are listed in Table 3. DESC (US20220298344) See also International Publication WO2007/136494 (an additional polymerization of ethylene/alpha-olefin/nonconjugated polyene interpolymers). International Publication WO2011/008837 discloses compositions containing two ethylene/alpha-olefi(...) DESC (WO202161577) See also International Publication WO2007/136494 (an additional polymerization of ethylene/alpha- olefin/nonconjugated polyene interpolymers). International Publication WO2011/008837 discloses compositions containing two ethylene/alpha-olef(...) Suitable ethylene- base polymers include, but are not limited to, high density polyethylene (HDPE), linear low density polyethylene (LLDPE), very low density polyethylene (VLDPE), ultra-low density polyethylene (ULDPE), homogeneously branched linear ethylene polymers, and homogeneously branched substantially linear eth(...) Suitable propylene-base polymers include, but are not limited to, polypropylene homopolymers and propylene/ethylene copolymers. The term "interpolymer," as used herein, refers to polymers prepared by the polymerization of at least two different types of monomers. The term interpolymer thus includes the term copolymer (employed to refer to polymers prepared from two (...) (...)composition has a ratio { [Mn] Third Interpolymer / [Mn] Second composition } ≤ 6.20, or ≤ 6.15, or ≤ 6.10, or ≤ 6.05. pp) The composition of any one of a)-oo) above, where the first composition has a ratio { [Mw] First Interpolymer / [Mw] (...)Interpolymer / [Mw] First composition} ≤ 1.20, or ≥ 1.25, or ≥ 1.30, or ≥ 1.35. qq) The composition of any one of a)-pp) above, where the first composition has a ratio { [Mw] First Interpolymer / [Mw] First composition} ≤ 1.55, or ≤ 1.50, o(...) The polystyrene standard peak molecular weights were converted to polyethylene molecular weights using Equation 1 (as described in Williams and Ward, J. Polym. Set, Polym. Let., 6, 621 (1968)):where M is the molecular weight, A has a value (...) A fifth order polynomial was used to fit the respective polyethylene-equivalent calibration points. A small adjustment to A (from approximately 0.375 to 0.445) was made to correct for column resolution and band-broadening effects, such that linear homopolymer polyethylene standard is obtained at 120,000 Mw. (...)software, the baseline-subtracted IR chromatogram at each equally-spaced data collection point (i), and the polyethylene equivalent molecular weight obtained from thenarrow standard calibration curve for the point (i) from Equation 1. Differential Scanning Calorimetry (DSC) was used to measure crystallinity in ethylene-based (PE) samples (including noted EPDMs in experimental section) and propylene-based (PP) samples. Each sample (0.5 g) was compression molded into a film, at 5000 psi, 190°C, for two minutes. About 5 to 8 mg of film sample was weigh(...) (...)was placed in a DSC cell, and then heated, at a rate of approximately 10°C/min, to a temperature of 180°C for PE (230°C for PP). The sample was kept at this temperature for three minutes. Then the sample was cooled at a rate of 10°C/min to -90°C for PE (-60°C for PP), and kept isothermally at that temperature for three minutes. The sample was next heated at a rate of 10°C/min, until complete melti(...) (...)the heat of fusion (Hf), determined from the second heat curve, by a theoretical heat of fusion of 292 J/g for PE (165 J/g for PP), and multiplying this quantity by 100 (for example, % cryst. = (Hf / 292 J/g) x 100 (for PE)). Unless otherwise stated, melting point(s) (Tm) of each polymer was determined from the second (...) CARBOWAX PEG 4000 - Process aid (Polyethylene Glycol), available from The Dow Chemical Company. Available from The Dow Chemical Company. Representative Synthesis of Experimental EPDM Continuous Polymerization The polymerization reaction was performed under steady state conditions, that is, constant reactant concentration and continual input of solvent, monomers, and catalyst, and constant withdrawal of unreacted monomers, solvent and polymer. The polymer composition was produced in a solution polymerization process, using a continuous stir-tanked reactor, followed by loop reactor. Ethylene was introduced in a mixture of a solvent of ISOPAR E (available from ExxonMobil). After polymerization, a small amount of water was introduced into the reactor exit stream as a catalyst kill, and the reactor exit stream was introduced into a flash vessel, in which the solids concentration was increased by at least 100 pe(...) Monomer feed rate, polymerization temperature, and other conditions are listed in below in Table 1 and Table 2. Polymer properties are listed in Table 4. Comparative polymers are listed in Table 3. DESC (JP2022549319) WO 2013/096573 discloses solution polymerization of ethylene/alpha-olefin/nonconjugated polyene interpolymers having a rheological ratio of 20 or greater. These interpolymers can be produced at higher temperatures, and thus at lower viscosities. See also WO 2007/136494 (addition polymerization of ethylene/alpha-olefin/nonconjugated polyene interpolymers). WO 2011/008837 discloses compositions cont(...) Suitable ethylene-based polymers include, but are not limited to, high density polyethylene (HDPE), linear low density polyethylene (LLDPE), ultra low density polyethylene (VLDPE); Very low density polyethylene (ULDPE), homogeneously branched linear ethylene polymers, and homogeneously branched substantially linear eth(...) Suitable propylene-based polymers include, but are not limited to, polypropylene homopolymer and propylene/ethylene copolymer. As used herein, the term "interpolymer" refers to a polymer prepared by polymerization of at least two different types of monomers. Thus, the term interpolymer includes the term copolymer (2 used to refer to polymers prepared from different(...) (...)Mn]Second CompositionThe composition of any one of a)~ nn) above, having} ≤ 6.20, or ≤ 6.15, or ≤ 6.10, or ≤ 6.05. pp) a composition according to Paragraph a, wherein the first composition has a ratio {[Mw]First interpolymer/ [Mw]First Comp(...)the first composition has a ratio {[Mw]First interpolymer/ [Mw]First CompositionThe composition of any one of a)~ pp) above, having} ≤ 1.55, or ≤ 1.50, or ≤ 1.45, or ≤ 1.40. rr) the second composition has a ratio {[Mw]Third interpolymer/ [M(...) Peak molecular weights of polystyrene standards were converted to polyethylene molecular weights using Equation 1 (Williams and Ward, J.Polym.Sci., Polym.Let., 6,621 (1968) as described in): MPolyethylene=A × (MPolystyrene)B(Formula 1), where M is the molecular weight, A has a value of 0.4315, and B is equal to 1.0 A fifth order polynomial was used to fit each polyethylene-equivalent calibration point. A slight adjustment (about 0.375~ 0.445) to the A was made to correct the column resolution and band expansion effect such that a linear homopolymer polyethylene standard was obtained by 120,000 Mw. (...)IR5 detector (measurement channel) of a PolymerChar GPC-IR chromatograph according to Formula 4~ 6 using the polyethylene equivalent molecular weight obtained from the narrow standard calibration curve at point (i) from Formula 1.,,. (...)Calorimetry (DSC) Differential Scanning Calorimetry (DSC) was used to determine the crystallinity of ethylene-based (PE) samples (including EPDM described in the experimental section) and propylene-based (PP) samples. Each sample (0.5 g) was compression molded into a film at 190 °C, 5000 psi for 2 minutes. Approximatel(...) The sample pan was placed in a DSC cell and then heated at a rate of about 10 °C/min to a temperature of 180 °C for PE (PP 230 °C). The sample was held at this temperature for 3 minutes. The sample was then cooled at a rate of 10 °C/min to-90 °C for PE (PP-60 °C) and held isothermally at that temperature for 3 minutes. The sample was then heated at a rate of 10 °C/min until completely melted (seco(...) (...)by dividing the heat of fusion (Hf) determined from the second heat curve by the theoretical heat of fusion (PP of 292 J/g for PE 165 J/g) and multiplying this amount by 100 (e.g., for crystallinity%= (Hf/292J/g) x 100 (PE)). Unless otherwise noted, the melting point (Tm) of each polymer was determined from the second (...) (...)available from Loxiol. RHENOGRAN CaO-80-desiccant, available from Rhein Chemie. CARBOWAX PEG 4000-Processing Aid (Polyethylene glycol), available from The Dow Chemical Company. STRUKTOL W33-dispersant, available from Struktol. A representative synthetic continuous polymerization reaction of empirical EPDM was conducted under steady-state conditions, i.e. constant reactant concentration and continuous charge of solvent, monomer, and catalyst, and constant recovery(...) The polymer composition was produced in a solution polymerization process using a continuous stirred tank reactor followed by a loop reactor. Ethylene was introduced to a mixture of solvents of) available from ISOPAR E (ExxonMobil. Propylen(...) After polymerization, a small amount of water was introduced to the reactor outlet stream as a catalyst deactivation agent, and the reactor outlet stream was introduced to a flush vessel with an increase in solids concentration of at least (...) The monomer feed rates, polymerization temperatures, and other conditions are listed in Tables 1 and 2 below. Polymer properties are listed in Table 4. Comparative polymers are listed in Table 3. DESC (CN114466891) International publication WO2013/096573 discloses solution polymerization of ethylene/a-olefin/unconjugated polyene interpolymers, wherein the rheology ratio is greater than or equal to 20. These interpolymers can be produced at higher temp(...) See also international publication WO2007/136494 (polymerization of additional ethylene/alpha-olefin/unconjugated polyene interpolymers). International publication WO2011/008837 discloses compositions containing two ethylene/a-olefin/unconj(...) Suitable ethylene-based polymers include, but are not limited to, High Density Polyethylene (HDPE), Linear Low Density Polyethylene (LLDPE), Very Low Density Polyethylene (VLDPE), Ultra Low Density Polyethylene (ULDPE), homogeneously branched linear ethylene polymers, and homogeneously branched substantially linear eth(...) Suitable propylene-based polymers include, but are not limited to, polypropylene homopolymers, propylene/ethylene copolymers. As used herein, the term "interpolymer" refers to a polymer prepared by the polymerization of at least two different types of monomers. Thus, the term interpolymer encompasses the term copolymer (used to refer to polymers prepared from two (...) pp) the composition of any of a) to oo) above, wherein the ratio of the first composition { [ Mw ] { []First interpolymer/[Mw]First compositionThe mean power is more than or equal to 1.20, or more than or equal to 1.25, or more than or equa(...) qq) the composition of any of a) to pp) above, wherein the ratio of the first composition { [ Mw ]]First interpolymer/[Mw]First compositionThe number is less than or equal to 1.55, or less than or equal to 1.50, or less than or equal to 1.4(...) The polystyrene standard peak molecular weight was converted to polyethylene molecular weight using equation 1 (as described in Williams and Ward, journal of polymer science (j.polym.sci., polym.let.), 6,621 (1968)): Mpolyethylene=A×(MPolystyrene)B(equation 1) of the following formula, A fifth order polynomial was used to fit the calibration points for the corresponding polyethylene equivalents. A small adjustment (about 0.375 to 0.445) was made to a to correct for column resolution and band broadening effects so that linear homopolymer polyethylene standards were obtained at 120,000 Mw. (...)GPCOneTMThe software, IR chromatogram at each equally spaced data collection point (i) minus baseline, and polyethylene equivalent molecular weight obtained from the narrow standard calibration curve at point (i) according to equation 1 wer(...) The crystallinity in the ethylene (PE) based samples (including EPDM mentioned in the experimental section) and the propylene (PP) based samples was measured using Differential Scanning Calorimetry (DSC). Each sample (0.5g) was compression (...) The sample pan was placed in a DSC unit and then heated at a rate of about 10 ℃/minute to a temperature of 180 ℃ for PE (for PP, to 230 ℃). The sample was held at this temperature for three minutes. The sample was then cooled to-90 ℃ for PE (for PP, to-60 ℃) at a rate of 10 ℃/min and held isothermally at that temperature for three minutes. The sample was then heated at a rate of 10 deg.C/min until(...) (...)the heat of fusion (Hf) determined from the second heating curve by the theoretical heat of fusion of 292J/g for PE (for PP, 165J/g) and multiplying this number by 100 (e.g.,% crystallinity ═ Hf/292J/g) × 100 (for PE)). Unless otherwise stated, the melting point (Tm) of each polymer is determined from the second heatin(...) CARBOWAX PEG 4000-processing aid (polyethylene glycol) available from The Dow Chemical Company. Continuous polymerization The polymerization reaction is carried out under steady state conditions, i.e., constant reactant concentration and continuous input of solvent, monomer and catalyst and constant withdrawal of unreacted monomer, solvent and polymer. The polymer composition is prepared in a solution polymerization process using a continuous stirred tank reactor followed by a loop reactor. Ethylene was introduced into a solvent mixture of ISOPAR E (available from ExxonMobil). After polymerization, a small amount of water is introduced as a catalyst kill into the reactor outlet stream and the reactor outlet stream is introduced into a flash vessel where the solids concentration is increased by at least 100 percen(...) The monomer feed rates, polymerization temperatures, and other conditions are listed in tables 1 and 2 below. The polymer properties are listed in table 4. The comparative polymers are listed in table 3. DESC (IN202217016021) See also International Publication WO2007/136494 (an additional polymerization of ethylene/alpha-olefin/nonconjugated polyene interpolymers). International Publication WO2011/008837 discloses compositions containing two ethylene/alpha-olefi(...) Suitable ethylene-base polymers include, but are not limited to, high density polyethylene (HDPE), linear low density polyethylene (LLDPE), very low density polyethylene (VLDPE), ultra-low density polyethylene (ULDPE), homogeneously branched linear ethylene polymers, and homogeneously branched substantially linear ethy(...) Suitable propylene-base polymers include, but are not limited to, polypropylene homopolymers and propylene/ethylene copolymers. The term "interpolymer," as used herein, refers to polymers prepared by the polymerization of at least two different types of monomers. The term interpolymer thus includes the term copolymer (employed to refer to polymers prepared from two (...) (...)composition has a ratio { [Mn] Third Interpolymer / [Mn] Second composition } ≤ 6.20, or ≤ 6.15, or ≤ 6.10, or ≤ 6.05. pp) The composition of any one of a)-oo) above, where the first composition has a ratio { [Mw] First Interpolymer / [Mw] (...) qq) The composition of any one of a)-pp) above, where the first composition has a ratio { [Mw] First Interpolymer / [Mw] First composition} ≤ 1.55, or ≤ 1.50, or ≤ 1.45, or ≤ 1.40. minutes. The polystyrene standard peak molecular weights were converted to polyethylene molecular weights using Equation 1 (as described in Williams and Ward, J. Polym. Set, Polym. Let., 6, 621 (1968)): A fifth order polynomial was used to fit the respective polyethylene-equivalent calibration points. A small adjustment to A (from approximately 0.375 to 0.445) was made to correct for column resolution and band-broadening effects, such that linear homopolymer polyethylene standard is obtained at 120,000 Mw. (...)software, the baseline-subtracted IR chromatogram at each equally-spaced data collection point (i), and the polyethylene equivalent molecular weight obtained from the narrow standard calibration curve for the point (i) from Equation 1. Differential Scanning Calorimetry (DSC) was used to measure crystallinity in ethylene-based (PE) samples (including noted EPDMs in experimental section) and propylene-based (PP) samples. Each sample (0.5 g) was compression molded into a film, at 5000 psi, 190°C, for two minutes. About 5 to 8 mg of film sample was weigh(...) (...)pan was placed in a DSC cell, and then heated, at a rate of approximately 10°C/min, to a temperature of 180°C for PE (230°C for PP). The sample was kept at this temperature for three minutes. Then the sample was cooled at a rate of 10°C/min to -90°C for PE (-60°C for PP), and kept isothermally at that temperature for three minutes. The sample was next heated at a rate of 10°C/min, until complete m(...) (...)the heat of fusion (Hf), determined from the second heat curve, by a theoretical heat of fusion of 292 J/g for PE (165 J/g for PP), and multiplying this quantity by 100 (for example, % cryst. = (Hf / 292 J/g) x 100 (for PE)). Unless otherwise stated, melting point(s) (Tm) of each polymer was determined from the second (...) CARBOWAX PEG 4000 - Process aid (Polyethylene Glycol), available from The Dow Chemical Company. Continuous Polymerization The polymerization reaction was performed under steady state conditions, that is, constant reactant concentration and continual input of solvent, monomers, and catalyst, and constant withdrawal of unreacted monomers, solvent and polymer. The polymer composition was produced in a solution polymerization process, using a continuous stir-tanked reactor, followed by loop reactor. Ethylene was introduced in a mixture of a solvent of ISOPAR E (available from ExxonMobil). After polymerization, a small amount of water was introduced into the reactor exit stream as a catalyst kill, and the reactor exit stream was introduced into a flash vessel, in which the solids concentration was increased by at least 100 pe(...) Monomer feed rate, polymerization temperature, and other conditions are listed in below in Table 1 and Table 2. Polymer properties are listed in Table 4. Comparative polymers are listed in Table 3. DESC (KR20220066928) WO2013/096573discloses a solution polymerization process of ethylene/alpha-olefin/nonconjugated polyene interpolymers having a rheology ratio of at least 20. Such interpolymers can be produced at higher temperatures, and thus at lower viscosities. See also WO2007/136494 (further polymerization of ethylene/alpha-olefin/nonconjugated polyene interpolymers). WO2011/008837discloses compositions contai(...) Suitable ethylene-based polymers include, but are not limited to, high density polyethylene (HDPE), linear low density polyethylene (LLDPE), ultra low density polyethylene (VLDPE), very low density polyethylene (ULDPE), homogeneously branched linear ethylene polymers, and homogeneously branched substantially linear eth(...) Suitable propylene-based polymers include, but are not limited to, polypropylene homopolymers and propylene/ethylene copolymers. As used herein, the term "interpolymer" refers to a polymer prepared by polymerization of at least two different types of monomers. Thus, the term interpolymer includes the term copolymer (used to refer to polymers made from two different t(...) Pp) The method according to any one of embodiments a) to oo), wherein the first composition has a ratio { [Mw]First interpolymer / [Mw]First Composition}. QQ) The method according to any one of embodiments a) to pp), wherein the first composition has a ratio { [Mw]First interpolymer / [Mw]First Composition}. (...)and Ward, J. Polym. SCI., Polym. Let., 6, 621 (1968)) to convert polystyrene standard peak molecular weight to polyethylene molecular weight: A 5th order polynomial was utilized to match each polyethylene-equivalent calibration point. A was slightly adjusted (approximately 0.375 to 0.445) to correct the column resolution and band extension effect so that a linear homopolymer polyethylene standard was obtained at 120,000 Mw. (...)GPCOneTM software, each baseline-subtracted IR chromatogram at equidistant data collection points i and the polyethylene equivalent molecular weight obtained from narrow standard calibration curves for point i from Equation 1, According to (...) The crystallinity of ethylene-based (PE) samples (including the EPDMs mentioned in the experimental section) and propylene-based (pp) samples was measured using Differential Scanning Calorimetry (dsc). Each sample (0.5 g) was compression mo(...) CARBOWAX Peg 4000-Processing aid (polyethylene glycol), available from The Dow Chemical Company. Continuous polymerization The polymerization reaction was carried out under steady state conditions, i.e., constant reactant concentration and continued dosing of solvent, monomer and catalyst, and constant recovery of unreacted monomer, solvent and polymer. Polymer compositions were prepared in a solution polymerization process using a continuous stirred tank reactor followed by a loop reactor. Ethylene was introduced to a mixture of solvents in ISOPAR e (available from ExxonMobil). After polymerization, a small amount of water was introduced as a catalyst killer to the reactor outlet stream, and the reactor outlet stream was introduced to a flash vessel with an increase in solids concentration to at least 100%. Monomer feed rates, polymerization temperatures, and other conditions are listed in Tables 1 and 2 below. The polymer properties are listed in Table 4. Comparative polymers are listed in Table 3. According to ASTM d2230, Grade a (visual observation for the control sample) is based on four individual properties (swelling, edges, surfaces, corners), each of which is numerically equalized from 1 (bad) to 4 (good). KEYW POLYPROPYLENE HOMOPOLYMER(4,1) LINEAR HOMOPOLYMER POLYETHYLENE(3,1) ODES (JP2022549319) pp)第1の組成物が、比{[Mw]第1のインターポリマー/[Mw]第1の組成物}≧1.20、または≧1.25、または≧1.30、または≧1.35を有する、上記のa)～oo)のいずれか1つの組成物。 qq)第1の組成物が、比{[Mw]第1のインターポリマー/[Mw]第1の組成物}≦1.55、または≦1.50、または≦1.45、または≦1.40を有する、上記のa)～pp)のいずれか1つの組成物。 rr)第2の組成物が、比{[Mw]第3のインターポリマー/[Mw]第2の組成物}≧1.65、または≧1.70、または≧1.75、また(...) (...)エチレン系(PE)試料(実験セクションに記載されたEPDMを含む)およびプロピレン系(PP)試料の結晶化度を測定するのに示差走査熱量測定(DSC)を使用した。 各試料(0.5g)を190℃、5000psiで2分間圧縮成形してフィルムにした。 約5～8mgのフィルム試料を秤量し、DSC皿に入れた。 蓋は、密閉雰囲気を確保するために皿上でクリンプした。 試料皿を、DSCセル中に入れ、次いで、約10℃/分の速度で、PEの場合180℃(PPの場合230℃)の温度まで加熱した。 試料をこの温度で3分間保った。次いで、試料を10℃/分の速度で、PEの場合-90℃(PPの場合-60℃)に冷却し、その温度で3分間等温に保った。 次に、試料を、完全に溶融するまで10℃/分の速度で加熱した(第2の加熱)。 第2の熱曲線から決定した融解熱(Hf)を、PEの場合292J/gの理論融解熱(PPの場合165J/g)で除算し、この量に100を乗算することによって、結晶化度パーセントを計算する(例えば、結晶化度%=(Hf/292J/g)×100(PEの場合))。 別段記載されない限り、各ポリマーの融点(Tm)は、第2の熱曲線から決定し、結晶化温度(Tc)は、第1の冷却曲線から決定(...) ODES (CN114466891) pp)根据上述a)-oo)中任一项所述的组合物，其中所述第一组合物的比率{[Mw]第一互聚物/[Mw]第一组合物}≥1.20、或≥1.25、或≥1.30或≥1.35。 qq)根据上述a)-pp)中任一项所述的组合物，其中所述第一组合物的比率{[Mw]第一互聚物/[Mw]第一组合物}≤1.55、或≤1.50、或≤1.45或≤1.40。 使用差示扫描量热法(DSC)测量基于乙烯(PE)的样品(包含实验部分中提到的EPDM)和基于丙烯(PP)的样品中的结晶度。 将每个样品(0.5g)在5000psi、190℃下压缩模制成膜，持续两分钟。 将约5mg到8mg的成膜样品称重并且放置在DSC盘中。 将盖子在盘上旋紧以确保封闭的气氛。将样品盘放置在DSC单元中，并且然后以约10℃/分钟的速率加热到用于PE的180℃的温度(用于PP，加热到230℃)。 将样品在此温度下保持三分钟。然后，以10℃/分钟的速率将样品冷却到用于PE的-90℃(用于PP，冷却到-60℃)，并且在所述温度下等温保持三分钟。 接着以10℃/分钟的速率加热样品，直到完全熔融(第二次加热)。 通过由第二加热曲线确定的熔解热(Hf)除以用于PE的292J/g理论熔解热(用于PP，165J/g)并且将此数量乘以100来计算结晶度百分比(例如，结晶度％＝(Hf/292J/g)×100(用于PE))。 除非另外陈述，否则每种聚合物的熔点(Tm)是由第二加热曲线确定的，并且结晶温度(Tc)是由第一冷却曲线确定的。 记录Tm和Tc的相应的峰(...) ODES (KR20220066928) pp) 실시형태 a) 내지 oo) 중 어느 하나에 있어서, 상기 제1 조성물은 ≥ 1.20, 또는 ≥ 1.25, 또는 ≥ 1.30, 또는 ≥ 1.35의 비{[Mw]제1 혼성중합체 / [Mw]제1 조성물}를 갖는, 조성물. qq) 실시형태 a) 내지 pp) 중 어느 하나에 있어서, 상기 제1 조성물은 ≤ 1.55, 또는 ≤ 1.50, 또는 ≤ 1.45, 또는 ≤ 1.40의 비{[Mw]제1 혼성중합체 / [Mw]제1 조성물}를 갖는, 조성물. 시차 주사 열량측정법(DSC: Differential Scanning Calorimetry)을 사용하여 에틸렌계(PE) 샘플(실험 섹션에서 언급된 EPDM을 포함함) 및 프로필렌계(PP) 샘플의 결정도를 측정하였다. 각각의 샘플(0.5 g)을 5000 psi, 190℃에서 2분 동안 필름으로 압축 성형하였다. 약 5 내지 8 mg의 필름 샘플을 칭량하고 DSC 팬에 넣었다. 밀폐된 압력을 보장하기 위해 팬에 뚜껑을 크림핑하였다(...) PAN DOW GLOBAL TECHNOLOGIES
Производство полимеров | Патент относится к модифицированному процессу производства полимеров на основе Ziegler-Natta procatalyst, включающего смешивание исходного procatalyst с молекулярным (pro)catalyst и/или активатором в насыщенном или ароматическом углеводородном растворителе при определенных условиях перед контактом с полимеризуемым олефином. В результате получается модифицированный катализатор и система катализаторов для полимеризации олефинов, а также полиолефины, полученные с помощью данного процесса. | KR10-2449456 JP7050055 US20220098341 CN109715677 US20210332170 US11091572 TH1901001706 JP2019529653 US20190241686 EP3519452 BR112019005532 KR10-2019-0064588 CN109715677 SG11201902575P BR112019005532 WO2018/063898 | DAO GLOBAL TECHNOLOGIES DOW GLOBAL TECHNOLOGIES | 2016-09-29 2017-09-21 2019-03-08 2021-07-09 2021-12-09 | (EP3519452) Modified ziegler-natta (pro)catalyst and system | (EP3519452) A modified Ziegler-Natta procatalyst that is a product mixture of modifying an initial Ziegler-Natta procatalyst with a molecular (pro)catalyst, and optionally an activator, the modifying occurring before activating the modified Ziegler-Natta procatalyst with an activator and before contacting the modified Ziegler-Natta procatalyst with a polymerizable olefin. Also, a modified catalyst system prepared therefrom, methods of preparing the modified Ziegler-Natta procatalyst and the modified catalyst system, a method of polymerizing an olefin using the modified catalyst system, and a polyolefin product made thereby. | (US11091572) The invention claimed is: 1. A method of polymerizing an olefin using a modified catalyst system that comprises a product of a reaction of a modified Ziegler-Natta procatalyst with an activator in (C) a saturated or aromatic hydrocarbon liquid, the method comprising contacting at least one polymerizable olefin in a reactor with the modified catalyst system under effective conditions to give a polyolefin product; wherein the modified Ziegler-Natta procatalyst is prepared prior to the contacting step by mixing an initial Ziegler-Natta procatalyst and a molecular (pro)catalyst together in (C) a saturated or aromatic hydrocarbon liquid under modifying conditions comprising a modifying temperature less than 100° C. and a modifying time of at least 1 minute, and optionally an activator, to give the modified Ziegler-Natta procatalyst; wherein the molecular (pro)catalyst consists essentially of a molecular ligand-metal complex (pro)catalyst; and wherein the molecular ligand-metal (pro)catalyst is a cyclopentadienyl ligand-metal complex (pro)catalyst; and wherein the modified catalyst system further comprises (G) an organoborate or (H) an organoboron. 2. The method of claim 1 wherein the initial Ziegler-Natta procatalyst is (B) a magnesium halide-supported titanium procatalyst; wherein the (B) magnesium halide-supported titanium procatalyst has been prepared by contacting (D) a solid particulate consisting essentially of magnesium halide with (E) titanium tetrachloride in the (C) saturated or aromatic hydrocarbon liquid so as to give the (B) magnesium halide-supported titanium procatalyst. 3. The method of claim 1 wherein the modifying conditions comprise: (i) a modifying temperature from 0° C. to 50° C.; (ii) a modifying time from 3 hours to 3 months; (iii) an inert gas atmosphere; (iv) both (i) and (ii); (v) both (i) and (iii); (vi) both (ii) and (iii); or (vii) each of (i), (ii), and (iii). 4. The method of claim 1 wherein: (i) the at least one polymerizable olefin is ethylene and the polyolefin product comprises a polyethylene; (ii) the at least one polymerizable olefin is at least one (C3-C40)alpha-olefin and the polyolefin product comprises a poly((C3-C40)alpha-olefin); or (iii) the at least one polymerizable olefin comprises a combination of ethylene and at least one (C3-C40)alpha-olefin and the polyolefin product comprises a poly(ethylene-co-(C3-C40)alpha-olefin) copolymer. 5. The method of claim 2 wherein: (i) the initial magnesium halide-supported titanium procatalyst is free of Al (molar ratio of Al/Mg=0); (ii) the initial magnesium halide-supported titanium procatalyst has a molar ratio of Al/Mg from >0 to <0.05; (iii) the magnesium halide of the initial magnesium halide-supported titanium procatalyst is magnesium chloride; (iv) the magnesium halide of the initial magnesium halide-supported titanium procatalyst is magnesium bromide; (v) both (i) and (iii); (vi) both (i) and (iv); (vii) both (ii) and (iii); or (viii) both (ii) and (iv). 6. The method of claim 2 wherein: (i) the (D) solid particulate consisting essentially of magnesium halide has a Brunauer, Emmett, Teller (BET) surface area of ≥200 square meters per gram (m2/g) as measured by Brunauer, Emmett, Teller (BET) Surface Area Method; or (ii) the (D) solid particulate consisting essentially of magnesium halide has been prepared by contacting a solution of (F) a dialkylmagnesium compound dissolved in the (C) saturated or aromatic hydrocarbon liquid with 1.95 to 2.05 mole equivalents of hydrogen halide to give a suspension of the (D) solid particulate consisting essentially of magnesium halide in the (C) saturated or aromatic hydrocarbon liquid; or (iii) both (i) and (ii). 7. A method of polymerizing an olefin using a modified catalyst system that comprises a product of a reaction of a modified Ziegler-Natta procatalyst with an activator in (C) a saturated or aromatic hydrocarbon liquid, the method comprising contacting at least one polymerizable olefin in a reactor with the modified catalyst system under effective conditions to give a polyolefin product; wherein the modified Ziegler-Natta procatalyst is prepared prior to the contacting step by mixing an initial Ziegler-Natta procatalyst and a molecular (pro)catalyst together in (C) a saturated or aromatic hydrocarbon liquid under modifying conditions comprising a modifying temperature less than 100° C. and a modifying time of at least 1 minute, and optionally an activator, to give the modified Ziegler-Natta procatalyst; wherein the molecular (pro)catalyst consists essentially of a molecular ligand-metal complex (pro)catalyst; and wherein the molecular ligand-metal (pro)catalyst is a cyclopentadienyl ligand-metal complex (pro)catalyst; wherein the activator used with the modified Ziegler-Natta procatalyst comprises (A) a hydrocarbylaluminoxane. 8. The method of claim 1 wherein the contacting comprises: (i) adding the modified catalyst system into the reactor, which contains the at least one polymerizable olefin; (ii) adding the at least one polymerizable olefin into the reactor, which contains the modified catalyst system; or (iii) adding a first feed of the modified catalyst system into the reactor and a second feed of the at least one polymerizable olefin into the reactor. 9. The method of claim 1 wherein the activator used with the modified Ziegler-Natta procatalyst comprises (A) a hydrocarbylaluminoxane. | (EP3519452A1) PENDING (US20220098341A1) PENDING (US20210332170A1) PENDING (US11091572B2) GRANTED (WO201863898A1) LAPSED (JP7050055B2) GRANTED (KR102449456B1) GRANTED (CN109715677BB) GRANTED (TH20190001706A) PENDING (BR112019005532A2) GRANTED (SG11201902575PA) PENDING | (US11091572) It is not necessary to separate the (D) from the (C) and the (D) prepared in this way is unconditioned and may be used directly, in a one-pot syntheses, to prepare the (B) magnesium halide-supported titanium procatalyst. It is not necessary to separate the conditioned (D) from the (C) and the conditioned (D) prepared in this way may be used directly, in a one-pot syntheses, to prepare the (B) magnesium halide-supported titanium procatalyst. The aspects herein have numerous advantages. In some aspects the molecular (pro)catalyst is a transition metal complex (pro)catalyst useful in solution under high temperature solution process conditions. Ziegler-Natta catalysts used to make such hybrid catalysts are mostly limited to silica-supported Ziegler-Natta catalysts. | (US11091572) 1. A method of polymerizing an olefin using a modified catalyst system that comprises a product of a reaction of a modified Ziegler-Natta procatalyst with an activator in (C) a saturated or aromatic hydrocarbon liquid, the method comprising contacting at least one polymerizable olefin in a reactor with the modified catalyst system under effective conditions to give a polyolefin product; wherein the modified Ziegler-Natta procatalyst is prepared prior to the contacting step by mixing an initial Ziegler-Natta procatalyst and a molecular (pro)catalyst together in (C) a saturated or aromatic hydrocarbon liquid under modifying conditions comprising a modifying temperature less than 100° C. and a modifying time of at least 1 minute, and optionally an activator, to give the modified Ziegler-Natta procatalyst; wherein the molecular (pro)catalyst consists essentially of a molecular ligand-metal complex (pro)catalyst; and wherein the molecular ligand-metal (pro)catalyst is a cyclopentadienyl ligand-metal complex (pro)catalyst; and wherein the modified catalyst system further comprises (G) an organoborate or (H) an organoboron. 7. A method of polymerizing an olefin using a modified catalyst system that comprises a product of a reaction of a modified Ziegler-Natta procatalyst with an activator in (C) a saturated or aromatic hydrocarbon liquid, the method comprising contacting at least one polymerizable olefin in a reactor with the modified catalyst system under effective conditions to give a polyolefin product; wherein the modified Ziegler-Natta procatalyst is prepared prior to the contacting step by mixing an initial Ziegler-Natta procatalyst and a molecular (pro)catalyst together in (C) a saturated or aromatic hydrocarbon liquid under modifying conditions comprising a modifying temperature less than 100° C. and a modifying time of at least 1 minute, and optionally an activator, to give the modified Ziegler-Natta procatalyst; wherein the molecular (pro)catalyst consists essentially of a molecular ligand-metal complex (pro)catalyst; and wherein the molecular ligand-metal (pro)catalyst is a cyclopentadienyl ligand-metal complex (pro)catalyst; wherein the activator used with the modified Ziegler-Natta procatalyst comprises (A) a hydrocarbylaluminoxane. | (US11091572) A modified Ziegler-Natta procatalyst that is a product mixture of modifying an initial Ziegler-Natta procatalyst with a molecular (pro)catalyst, and optionally an activator, the modifying occurring before activating the modified Ziegler-Natta procatalyst with an activator and before contacting the modified Ziegler-Natta procatalyst with a polymerizable olefin. Also, a modified catalyst system prepared therefrom, methods of preparing the modified Ziegler-Natta procatalyst and the modified catalyst system, a method of polymerizing an olefin using the modified catalyst system, and a polyolefin product made thereby. | APD 2021-07-09 2021-12-09 CLMS (US11091572) The invention claimed is: 1. A method of polymerizing an olefin using a modified catalyst system that comprises a product of a reaction of a modified Ziegler-Natta procatalyst with an activator in (C) a saturated or aromatic hydrocarbon liquid, the method comprising contacting at least one polymerizable olefin in a reactor with the modified catalyst system under effective conditions to give a polyolefin product; wherein the modified Ziegler-Natta procatalyst is prepared prior to the contacting step by mixing an initial Ziegler-Natta procatalyst and a molecular (pro)catalyst together in (C) a saturated or aromatic hydrocarbon liquid under modifying conditions comprising a modifying temperature less than 100° C. and a modifying time of at least 1 minute, and optionally an activator, to give the modified Ziegler-Natta procatalyst; wherein the molecular (pro)catalyst consists essentially of a molecular ligand-metal complex (pro)catalyst; and wherein the molecular ligand-metal (pro)catalyst is a cyclopentadienyl ligand-metal complex (pro)catalyst; and wherein the modified catalyst system further comprises (G) an organoborate or (H) an organoboron. 2. The method of claim 1 wherein the initial Ziegler-Natta procatalyst is (B) a magnesium halide-supported titanium procatalyst; wherein the (B) magnesium halide-supported titanium procatalyst has been prepared by contacting (D) a solid particulate consisting essentially of magnesium halide with (E) titanium tetrachloride in the (C) saturated or aromatic hydrocarbon liquid so as to give the (B) magnesium halide-supported titanium procatalyst. 3. The method of claim 1 wherein the modifying conditions comprise: (i) a modifying temperature from 0° C. to 50° C.; (ii) a modifying time from 3 hours to 3 months; (iii) an inert gas atmosphere; (iv) both (i) and (ii); (v) both (i) and (iii); (vi) both (ii) and (iii); or (vii) each of (i), (ii), and (iii). 4. The method of claim 1 wherein: (i) the at least one polymerizable olefin is ethylene and the polyolefin product comprises a polyethylene; (ii) the at least one polymerizable olefin is at least one (C3-C40)alpha-olefin and the polyolefin product comprises a poly((C3-C40)alpha-olefin); or (iii) the at least one polymerizable olefin comprises a combination of ethylene and at least one (C3-C40)alpha-olefin and the polyolefin product comprises a poly(ethylene-co-(C3-C40)alpha-olefin) copolymer. 5. The method of claim 2 wherein: (i) the initial magnesium halide-supported titanium procatalyst is free of Al (molar ratio of Al/Mg=0); (ii) the initial magnesium halide-supported titanium procatalyst has a molar ratio of Al/Mg from >0 to <0.05; (iii) the magnesium halide of the initial magnesium halide-supported titanium procatalyst is magnesium chloride; (iv) the magnesium halide of the initial magnesium halide-supported titanium procatalyst is magnesium bromide; (v) both (i) and (iii); (vi) both (i) and (iv); (vii) both (ii) and (iii); or (viii) both (ii) and (iv). 6. The method of claim 2 wherein: (i) the (D) solid particulate consisting essentially of magnesium halide has a Brunauer, Emmett, Teller (BET) surface area of ≥200 square meters per gram (m2/g) as measured by Brunauer, Emmett, Teller (BET) Surface Area Method; or (ii) the (D) solid particulate consisting essentially of magnesium halide has been prepared by contacting a solution of (F) a dialkylmagnesium compound dissolved in the (C) saturated or aromatic hydrocarbon liquid with 1.95 to 2.05 mole equivalents of hydrogen halide to give a suspension of the (D) solid particulate consisting essentially of magnesium halide in the (C) saturated or aromatic hydrocarbon liquid; or (iii) both (i) and (ii). 7. A method of polymerizing an olefin using a modified catalyst system that comprises a product of a reaction of a modified Ziegler-Natta procatalyst with an activator in (C) a saturated or aromatic hydrocarbon liquid, the method comprising contacting at least one polymerizable olefin in a reactor with the modified catalyst system under effective conditions to give a polyolefin product; wherein the modified Ziegler-Natta procatalyst is prepared prior to the contacting step by mixing an initial Ziegler-Natta procatalyst and a molecular (pro)catalyst together in (C) a saturated or aromatic hydrocarbon liquid under modifying conditions comprising a modifying temperature less than 100° C. and a modifying time of at least 1 minute, and optionally an activator, to give the modified Ziegler-Natta procatalyst; wherein the molecular (pro)catalyst consists essentially of a molecular ligand-metal complex (pro)catalyst; and wherein the molecular ligand-metal (pro)catalyst is a cyclopentadienyl ligand-metal complex (pro)catalyst; wherein the activator used with the modified Ziegler-Natta procatalyst comprises (A) a hydrocarbylaluminoxane. 8. The method of claim 1 wherein the contacting comprises: (i) adding the modified catalyst system into the reactor, which contains the at least one polymerizable olefin; (ii) adding the at least one polymerizable olefin into the reactor, which contains the modified catalyst system; or (iii) adding a first feed of the modified catalyst system into the reactor and a second feed of the at least one polymerizable olefin into the reactor. 9. The method of claim 1 wherein the activator used with the modified Ziegler-Natta procatalyst comprises (A) a hydrocarbylaluminoxane. DESC (US11091572) (...)least one polymerizable olefin in a reactor with the modified catalyst system under effective conditions to give a polyolefin product; wherein the modified Ziegler-Natta procatalyst is prepared prior to the contacting step by mixing an init(...) (...)5. The method of any one of aspects 1 to 4 wherein: (i) the at least one polymerizable olefin is ethylene and the polyolefin product comprises a polyethylene; (ii) the at least one polymerizable olefin is at least one (C3-C40)alpha-olefin and the polyolefin product comprises a poly((C3-C40)alpha-olefin); or (iii) the at least one polymerizable olefin is a combination of ethylene and at least one (C3-C40)alpha-olefin and the polyolefin product comprises a poly(ethylene-co-(C3-C40)alpha-olefin) copolymer. Aspect 12. A solution phase polymerization process of polymerizing an olefin using a modified catalyst system that is a product of a reaction of a modified Ziegler-Natta procatalyst with an activator, the process comprising contacting at le(...)one polymerizable olefin in the reactor with the modified catalyst system under effective conditions to give a polyolefin product; wherein the modified Ziegler-Natta procatalyst is prepared prior to the contacting step by mixing an initial (...) Aspect 13. A polyolefin product made by the method of any one of aspects 1 to 12. (...)system of aspect 16 further comprising (C) a saturated or aromatic hydrocarbon liquid, a polymerizable olefin, a polyolefin, or a combination of any two or more thereof. (...)in such a way that the initial Ziegler-Natta procatalyst is modified by the molecular (pro)catalyst such that polyolefin composition produced with the modified catalyst system is different than the polyolefin composition that is produced with the initial Ziegler-Natta procatalyst. The difference in composition may found in at least one of the following properties: polyolefin density, polyolefin molecular weight, comonomer distribution, or short chain branching distribution. T(...) The modified catalyst system may be prepared in the reactor or outside of the reactor used in the polymerization method. The modified Ziegler-Natta procatalyst may be prepared for a modifying time from 1 minute to 24 months, alternatively 2(...) (...)catalyst generally may exhibit single-site or multi-site behaviors upon activation with an activator and under polymerization conditions. The molecular (pro)catalyst is distinct from the Ziegler-Natta procatalyst in solubility, structure, a(...) The formation of the enhanced catalyst may be done in situ in a polymerization reactor or just prior to entering the polymerization reactor. The contacting of (A) with suspension of (B) in (C) may be done in or under an inert atmosphere (e.(...) (...)titanium procatalyst may be any Ziegler-Natta procatalyst that, upon activation, is effective for catalyzing polymerization of ethylene and alpha-olefins. The magnesium halide-supported titanium procatalyst may be prepared by adding a titan(...) A polyolefin prepared by a polymerization reaction using a standard halide-containing Ziegler-Natta catalyst may have a higher residual active halide content. The actual content may vary within limits as follows: proportionally with the sta(...) (...)therefrom with the (A) hydrocarbylaluminoxane also have low residual active halide content, and thus the product polyolefin prepared by the polymerization method using the modified catalyst system also has low residual active halide content(...) Compound (G) may be any organoborate that enhances the method of polymerization using ethylene monomer. In some aspects compound (G) is a methyldi((C14-C18)alkyl)ammonium salt of tetrakis(pentafluorophenyl)borate, which may be prepared by r(...) Compound (H) may be any organoboron that enhances the method of polymerization using ethylene monomer. In some aspects compound (E) is a tris(perfluoroaryl)borane such as tris(pentafluorophenyl)borane. Functions to increase Mz/Mw ratio of product polyolefin produced by the polymerization method relative to Mz/Mw ratio of a product polyolefin produced by the polymerization method lacking (J). The modified Ziegler-Natta catalyst and/or the molecular catalyst may be used to polymerize ethylene to give a polyethylene. Alternatively, the modified Ziegler-Natta catalyst and/or the molecular catalyst may be used to polymerize a (C3-C4(...) (...)be done in any suitable rector such as a batch reactor or in a continuous reactor such as a continuous solution polymerization reactor. In the polymerization method, the modified Ziegler-Natta procatalyst may be used as one would use a standard Ziegler-Natta procatalyst to catalyze, upon activation with an activator, polymerization of at least one (e.g., 1, 2, or more) polymerizable olefins. The molecular (pro)catalyst may be used to modify a standard (...) (...)also be used as one would use a standard molecular (pro)catalyst to catalyze, upon activation with an activator, polymerization of at least one (e.g., 1, 2, or more) polymerizable olefins. The modified Ziegler-Natta procatalyst and molecular procatalyst, once activated, independently may catalyze polymerization of the same or different polymerizable olefins. The method may be a slurry polymerization process conducted at a temperature from 0° to 100° C. Alternatively, the method may be a gas phase polymerization process conducted at a temperature from 30° to 120° C. Alternatively, and typically, the method may be a solution phase polymerization process conducted at a temperature from 100° to 250° C. The pressure(...) (...)of the reaction mixture may be controlled by removing heat of reaction therefrom so as to optimize the polymerization. In the method of polymerizing an olefin the modified Ziegler-Natta catalyst is used in a catalytically effective amount, (...) The polymer product's molecular weight is controlled, optionally, by controlling other polymerization variables such as the temperature, olefin concentration(s), or by feeding molecular hydrogen at a controlled rate into the reactor. Upon exiting the reactor, the effluent containing product polymer (product polyolefin composition) may be contacted with a catalyst kill agent such as water, steam or an alcohol. The product polymer mixture is optionally heated, and the pol(...) Polyolefin product made by the method of polymerizing an olefin. The product comprises a polyolefin composition comprising polyolefin macromolecules. The polyolefin product may be a polymer or copolymer. The polymer may be a homopolymer such as polyethylene, a poly((C3-C40)alpha-olefin) polymer such as polypropylene. The copolymer may be a poly(ethylene-co-(C3-C40)alpha-olefin) copolymer such as a(...) The polyethylene may be a high density polyethylene (HDPE), linear low density polyethylene (LLDPE), medium density polyethylene (MDPE), high melt strength high density polyethylene (HMS-HDPE), or a combination of any two or more thereof. The polyolefin polymer or copolymer may further include one or more additives such as antistatic agents, color enhancers, dyes, lubricants, fillers, pigments, primary antioxidants, secondary antioxidants, processing aids, and ultraviolet (UV) light stabilizers. The resulting additive containing polyolefin (co)polymer may comprise from 0 wt % to 10 wt % of each additive, based on the weight of the additive containing polyolefin (co)polymer. Antioxidants, such as Irgafos™ 168 and Irganox™ 1010, may be used to protect the polyolefin (co)polymer from thermal and/or oxidative degradation. The polyolefin product made by the method may comprise a first polymer and a second polymer, which is different than the first polymer. The first polymer may be primarily produced by a first reaction catalyzed by the Ziegler-Natta catalyst,(...) The ratio of first polymer to second polymer in the polyolefin product may be controlled by controlling the selection and relative amount of the initial Ziegler-Natta procatalyst to the molecular (pro)catalyst, or by controlling the selecti(...) The polyolefin product may be used in a forming operation to prepare manufactured articles from or comprising the polyolefin product. Examples of such forming operations are film forming, sheet forming, pipe forming, fiber extruding, fiber (...) One of the advantages is that the modified catalyst system may produce a polyolefin composition that is different than a polyolefin composition obtained from using a Ziegler-Natta catalyst alone. Another advantage is the modified catalyst system in one part in a single reactor in a solution phase polymerization process, eliminating the need for separate catalyst feeds, separate reactors, and specialized equipment relating thereto. Another advantage is that the polyolefin composition produced by the modified catalyst system may have at least one of the following improved properties: polymer density, polymer molecular weight, comonomer distribution, and short chain bra(...) (...)used here “procatalyst” (also may be referred to as a precatalyst) means a material that may exhibits no or low polymerization activity (e.g., catalyst efficiency may be 0 or <1,000) in the absence of an activator (e.g., (A), (G), (H), and/(...) Convert PS standard peak MW to polyethylene MW as described in Willams and Ward, J. Polym. Sci., Polym. Lett., 1968; 6: 621, using Equation EQ1: Mpolyethylene=A×(Mpolystyrene)B EQ1, wherein M is molecular weight, A equals 0.4315, and B equals 1.0. Use fifth order polynomial t fit respective polyethylene-equivalent calibration points. Make a small adjustment to A (from about 0.415 to 0.44) to corre(...) Baseline-subtract the IR chromatogram at each equally-spaced data collection point (i), and obtain the polyethylene equivalent Mn, Mw, and Mz from the narrow standard calibration curve for the same point (i) from EQ1. Use ortho-dichlorobenzene (ODCB, 99% anhydrous grade) and 2,5-di-tert-butyl-4-methylphenol (BHT) (such as commercially available from Sigma-Aldrich) and silica gel 40 (particle size 0.2˜0.5 mm) (such as commercially available from EMD Chemi(...) Perform temperature calibration using a mixture of NIST Standard Reference Material linear polyethylene 1475a (1.0 mg/mL) and Eicosane (2 mg/mL) in ODCB-m. The calibration consists of: (1) calculating the delay volume defined as the tempera(...)line transforming the elution temperature across a range of 30.00° to 140.00° C. such that NIST linear polyethylene 1475a has a peak temperature at 101.00° C. and Eicosane has a peak temperature of 30.00° C.; (4) for the soluble fraction me(...) Catalyst efficiency (“Cat. Eff.”): calculate Cat. Eff. based on the amount of ethylene consumed during polymerization per gram of Ti in the magnesium halide-supported titanium catalyst (g ethylene/g Ti). (...)per square inch (psi)) with ethylene flow to compensate for pressure drop due to ethylene consumption during polymerization thereof. After 10 minutes reaction time, open bottom valve and transfer reactor contents into a glass kettle. (...)in the reactor at 3100 kPa with ethylene flow to compensate for pressure drop due to ethylene consumption during polymerization thereof. After 10 minutes reaction time, open bottom valve and transfer reactor contents into a glass kettle. Modified catalyst system compositions and polymerization characterization data are reported below in Table 1 and later in Table 2, respectively. (...)and comparative procatalysts 1 to 4 of CE1 to CE4, respectively, that were used in the solution phase polymerization processes had efficiencies and produced polyolefins having CEF composition analysis results shown below in Table 2. TABLE 2 Catalyst Performance and Polyolefin Characterization Data. Cat. Ex. No.Cat. Eff.Wt2/Wt3 IEA11543000.19 IEA21494000.38 IEA31285000.46 IEA41107000.79 IEB11717000.24 IEB21630000.80 IEB31674000.81 IEB41338001.55 CE13719000.14 CE2382(...) (...)the resulting modified catalyst systems 1 and 3 were used successfully, as if a single catalyst component, in a polymerization reaction that produced a polyolefin composition of polyolefin macromolecules of two distinct types: first polyolefins made by Ziegler-Natta catalysts and second polyolefins made by molecular catalysts. The modified Ziegler-Natta procatalyst was also used, as if a single procatalyst component, in a polymerization reaction with (A) hydrocarbylaluminoxane as activator that produced a mixture of polyolefin composition of the two distinct types of polyolefin macromolecules (e.g., made with modified catalyst systems IEA2 and IEA4). Another modified Ziegler-Natta procatalyst, made by modifying(...)activated in the preparations with a combination of (A1) and (G1) activators that also produced a mixture of polyolefins of the two distinct types of macromolecules. The same modified Ziegler-Natta procatalyst was also used, as if a single procatalyst component, in a polymerization reaction with a combination of (I1) and (G1) activators as activator that produced a mixture of polyolefin composition of the two distinct types of polyolefin macromolecules (e.g., made with modified catalyst systems IEB5 and IEB7). (...)and IEA3 or IEA2 and IEA4 indicated that higher amount of activator, e.g., (A1) or (11), increased the amount of polyolefins made with the molecular catalyst in the product polyolefin composition. Similarly, an increase of the amount of polyolefin macromolecules made with the molecular catalyst in the product polyolefin composition was also achieved by increasing the amount of activators, e.g., (I(...)A1) and (G1) for IEB2 and IEB4. The foregoing benefits may characterize embodiments of the inventive method and polyolefins described earlier and claimed below. DESC (US11091572) The field includes procatalysts, olefin polymerization catalysts, methods of synthesis, methods of polymerizing an olefin, and polyolefins made thereby. Olefins may be polymerized in gas phase, slurry phase, or solution phase polymerization processes comprising reactions catalyzed by molecular catalysts or Ziegler-Natta catalysts. WO 95/11264 A1 to T. E. Nowlin et al. (NOWLIN) mentions polyolefin blends of bimodal molecular weight distribution. WO 96/12762 A1 to J. A. DeGroot et al. (DEGROOT) mentions polyolefin compositions exhibiting heat resistivity, low hexane-extractives and controlled modulus. (...)677 B1 to J. V. Estrada et al. (ESTRADA) mentions a high activity Ziegler-Natta catalyst for high molecular weight polyolefins. By controlling the holdup times, concentrations and temperatures for mixing the components of aluminum, titanium and magnesium based catalyst for solution polymerization it is possible to prepare a catalyst having a high activity, which prepares high molecular weight polyolefins. Generally, a catalyst loses activity and produces lower molecular weigh(...) (...)increase uniformity in molecular weight distribution when used in olefin, and particularly, linear low density polyethylene (LLDPE), polymerizations. Resulting polymers may be used to form films that may exhibit improved optical and mechani(...) (...)and a supported molecular catalyst for use, at the same time, in a single reactor for gas phase and slurry phase polymerization processes to produce polyolefin compositions comprising a polyolefin macromolecules produced with a molecular catalyst and polyolefin macromolecules produced with a Ziegler-Natta catalyst. Others have found it necessary to support the molecular catalyst onto the Ziegler-N(...) This is because morphology control of catalyst particles is critical for gas phase and slurry phase polymerization processes in order to ensure process continuity. But such prior pre-formed hybrid catalysts have drawbacks. The relative contribution of the Ziegler-Natta catalyst and the supported molecular catalyst for forming polyolefin macromolecules cannot be easily adjusted in the hybrid catalyst. Instead a different hybrid catalyst must be synthesized for each polyolefin composition targeted. Also, prior processes of synthesizing hybrid catalysts are complicated and lengthy. We (the present inventors) realized that high temperature solution polymerization would be a more suitable process for using a molecular catalyst and a Ziegler-Natta catalyst at the same time in the same reactor since the requirements on pa(...) The polyolefin composition produced using the premixture may be composed of polyolefin macromolecules that are different in structure or composition and may have improved properties than the polyolefin macromolecules and properties produced by single catalysts. (...)and the modified catalyst system, a method of polymerizing an olefin using the modified catalyst system, and a polyolefin product made thereby. DESC (US20220098341) (...)least one polymerizable olefin in a reactor with the modified catalyst system under effective conditions to give a polyolefin product; wherein the modified Ziegler-Natta procatalyst is prepared prior to the contacting step by mixing an init(...) (...)5. The method of any one of aspects 1 to 4 wherein: (i) the at least one polymerizable olefin is ethylene and the polyolefin product comprises a polyethylene; (ii) the at least one polymerizable olefin is at least one (C3-C40)alpha-olefin and the polyolefin product comprises a poly((C3-C40)alpha-olefin); or (iii) the at least one polymerizable olefin is a combination of ethylene and at least one (C3-C40)alpha-olefin and the polyolefin product comprises a poly(ethylene-co-(C3-C40)alpha-olefin) copolymer. Aspect 12. A solution phase polymerization process of polymerizing an olefin using a modified catalyst system that is a product of a reaction of a modified Ziegler-Natta procatalyst with an activator, the process comprising contacting at le(...)one polymerizable olefin in the reactor with the modified catalyst system under effective conditions to give a polyolefin product; wherein the modified Ziegler-Natta procatalyst is prepared prior to the contacting step by mixing an initial (...) Aspect 13. A polyolefin product made by the method of any one of aspects 1 to 12. (...)system of aspect 16 further comprising (C) a saturated or aromatic hydrocarbon liquid, a polymerizable olefin, a polyolefin, or a combination of any two or more thereof. (...)in such a way that the initial Ziegler-Natta procatalyst is modified by the molecular (pro)catalyst such that polyolefin composition produced with the modified catalyst system is different than the polyolefin composition that is produced with the initial Ziegler-Natta procatalyst. The difference in composition may found in at least one of the following properties: polyolefin density, polyolefin molecular weight, comonomer distribution, or short chain branching distribution. T(...) The modified catalyst system may be prepared in the reactor or outside of the reactor used in the polymerization method. The modified Ziegler-Natta procatalyst may be prepared for a modifying time from 1 minute to 24 months, alternatively 2(...) (...)catalyst generally may exhibit single-site or multi-site behaviors upon activation with an activator and under polymerization conditions. The molecular (pro)catalyst is distinct from the Ziegler-Natta procatalyst in solubility, structure, a(...) The formation of the enhanced catalyst may be done in situ in a polymerization reactor or just prior to entering the polymerization reactor. The contacting of (A) with suspension of (B) in (C) may be done in or under an inert atmosphere (e.(...) (...)titanium procatalyst may be any Ziegler-Natta procatalyst that, upon activation, is effective for catalyzing polymerization of ethylene and alpha-olefins. The magnesium halide-supported titanium procatalyst may be prepared by adding a titan(...) A polyolefin prepared by a polymerization reaction using a standard halide-containing Ziegler-Natta catalyst may have a higher residual active halide content. The actual content may vary within limits as follows: proportionally with the sta(...) (...)therefrom with the (A) hydrocarbylaluminoxane also have low residual active halide content, and thus the product polyolefin prepared by the polymerization method using the modified catalyst system also has low residual active halide content(...) Compound (G) may be any organoborate that enhances the method of polymerization using ethylene monomer. In some aspects compound (G) is a methyldi((C14-C18)alkyl)ammonium salt of tetrakis(pentafluorophenyl)borate, which may be prepared by r(...) Compound (H) may be any organoboron that enhances the method of polymerization using ethylene monomer. In some aspects compound (E) is a tris(perfluoroaryl)borane such as tris(pentafluorophenyl)borane. Functions to increase Mz/Mw ratio of product polyolefin produced by the polymerization method relative to Mz/Mw ratio of a product polyolefin produced by the polymerization method lacking (J). The modified Ziegler-Natta catalyst and/or the molecular catalyst may be used to polymerize ethylene to give a polyethylene. Alternatively, the modified Ziegler-Natta catalyst and/or the molecular catalyst may be used to polymerize a (C3-C4(...) (...)be done in any suitable rector such as a batch reactor or in a continuous reactor such as a continuous solution polymerization reactor. In the polymerization method, the modified Ziegler-Natta procatalyst may be used as one would use a standard Ziegler-Natta procatalyst to catalyze, upon activation with an activator, polymerization of at least one (e.g., 1, 2, or more) polymerizable olefins. The molecular (pro)catalyst may be used to modify a standard (...) (...)also be used as one would use a standard molecular (pro)catalyst to catalyze, upon activation with an activator, polymerization of at least one (e.g., 1, 2, or more) polymerizable olefins. The modified Ziegler-Natta procatalyst and molecular procatalyst, once activated, independently may catalyze polymerization of the same or different polymerizable olefins. The method may be a slurry polymerization process conducted at a temperature from 0° to 100° C. Alternatively, the method may be a gas phase polymerization process conducted at a temperature from 30° to 120° C. Alternatively, and typically, the method may be a solution phase polymerization process conducted at a temperature from 100° to 250° C. The pressure(...) (...)of the reaction mixture may be controlled by removing heat of reaction therefrom so as to optimize the polymerization. In the method of polymerizing an olefin the modified Ziegler-Natta catalyst is used in a catalytically effective amount, (...) The polymer product's molecular weight is controlled, optionally, by controlling other polymerization variables such as the temperature, olefin concentration(s), or by feeding molecular hydrogen at a controlled rate into the reactor. Upon exiting the reactor, the effluent containing product polymer (product polyolefin composition) may be contacted with a catalyst kill agent such as water, steam or an alcohol. The product polymer mixture is optionally heated, and the pol(...) Polyolefin product made by the method of polymerizing an olefin. The product comprises a polyolefin composition comprising polyolefin macromolecules. The polyolefin product may be a polymer or copolymer. The polymer may be a homopolymer such as polyethylene, a poly((C3-C40)alpha-olefin) polymer such as polypropylene. The copolymer may be a poly(ethylene-co-(C3-C40)alpha-olefin) copolymer such as a(...) The polyethylene may be a high density polyethylene (HDPE), linear low density polyethylene (LLDPE), medium density polyethylene (MDPE), high melt strength high density polyethylene (HMS-HDPE), or a combination of any two or more thereof. The polyolefin polymer or copolymer may further include one or more additives such as antistatic agents, color enhancers, dyes, lubricants, fillers, pigments, primary antioxidants, secondary antioxidants, processing aids, and ultraviolet (UV) light stabilizers. The resulting additive containing polyolefin (co)polymer may comprise from 0 wt % to 10 wt % of each additive, based on the weight of the additive containing polyolefin (co)polymer. Antioxidants, such as Irgafos™ 168 and Irganox™ 1010, may be used to protect the polyolefin (co)polymer from thermal and/or oxidative degradation. The polyolefin product made by the method may comp(...)
Полимерные катализаторы | Данный патент описывает процесс получения катализаторной системы на основе азагетероциклических соединений типа Ziegler-Natta, используемой для полимеризации олефинов. Приведены составы и методы синтеза прокатализаторов, а также методы полимеризации олефинов с их использованием. Описывается состав прокатализатора, включающий титановые соединения, магний хлорид, и опционально кремнезем, а также внешний электронный донорный агент - азагетероциклическое соединение. Описаны различные варианты состава и структуры азагетероциклических соединений. | EP4143242 KR10-2023-0004727 CN115461380 BR112022021357 BR112022021357 CA3172235 WO2021/221987 | DOW GLOBAL TECHNOLOGIES | 2020-04-30 2021-04-22 | (EP4143242) Ziegler-natta (pro)catalyst systems made with azaheterocyclic compound | (EP4143242) Ziegler-Natta (pro)catalyst systems made with an external electron donor compound, methods of synthesis of same, methods of olefin polymerization using same, and polyolefin polymers made thereby. The external electron donor compound is an azaheterocycle. | (WO2021/221987) CLAIMS 1. A procatalyst system suitable for making an olefin polymerization catalyst and consisting essentially of a blend of (A) a pre-made solid procatalyst and (B) an azaheterocycle; wherein the (A) pre-made solid procatalyst consists essentially of a titanium compound, magnesium chloride solids, and optionally a silica; wherein the magnesium chloride solids consist essentially of MgCl2 and, optionally, at least one of a cyclic (C2-C6)ether, a (C1-C6)alcohol, or a hydroxyl-substituted cyclic (C3- C7)ether; and wherein the procatalyst system is free of any other electron donor organic compound. 2. The procatalyst system of claim 1 wherein the (B) azaheterocycle is -an aromatic azaheterocycle of formula (I):or a saturated azaheterocycle of formula (II):wherein Y is N or C-R3; wherein Z is N or C-R4; wherein R is H or an unsubstituted (C1-C10)alkyl; wherein each of R1, R2, R3, R4, R5, R1a, and R2a independently is H, a halogen atom, -OH, an unsubstituted (C1-C10)alkyl group, a halo-substituted (C1-C10)alkyl group, or a hydroxyl-substituted (C1-C10)alkyl group, or formula (I) is defined by any one of limitations (i) to (iv): (i) R1 and R5 are taken together to be a divalent group that is 1,3-butadien-1,4-diyl, (ii) when Y is C-R3, R2 and R3 are taken together to be a divalent group that is 1,3-butadien-1,4-diyl, (iii) wherein in formula (I) when Z is C-R4, R4 and R5 are taken together to be a divalent group that is 1,3-butadien-1,4-diyl, or (iv) both limitation (i) and (ii). In some embodiments at least one of R1, R2, R3, R4, R5, R1a, and R2a, alternatively at least R1 is a halogen atom, -OH, an unsubstituted (C1-C10)alkyl group, a halo- substituted (C1-C10)alkyl group, or a hydroxyl-substituted (C1-C10)alkyl group; alternatively at least one of R1, R2, R3, R4, R5, R1a, and R2a, alternatively at least R1 is a halogen atom or -OH; alternatively at least one of R1, R2, R3, R4, R5, R1a, and R2a, alternatively at least R1 is an unsubstituted (C1-C10)alkyl group, a halo-substituted (C1-C10)alkyl group, or a hydroxyl-substituted (C1-C10)alkyl group; alternatively at least one of R1, R2, R3, R4, R5, R1a, and R2a, alternatively at least R1 is an unsubstituted (C1-C10)alkyl group. 3. The procatalyst system of any one of claims 1 to 2 wherein the magnesium chloride solids are free of the at least one of a cyclic (C2-C6)ether, a (C1-C6)alcohol, or a hydroxyl- substituted cyclic (C3-C7)ether. 4. The procatalyst system of any one of claims 1 to 2 wherein the magnesium chloride, solids consist essentially of MgCl2 and the at least one of a cyclic (C2-C6)ether, a (C1- C6)alcohol, or a hydroxyl-substituted cyclic (C3-C7)ether 5. The procatalyst system of any one of claims 1 to 4 wherein the titanium compound is at least one compound of formula (III): TiX4 (III), wherein each X independently is Cl, Br, I, or a (C1-C6)alkoxy. 6. The procatalyst system of any one of claims 1 to 5 further consisting essentially of a ligand-metal complex of formula (IV): MX4 (IV), wherein M is Hf or Zr and each X independently is Cl, Br, I, or a (C1-C6)alkoxy. 7. A method of synthesizing a procatalyst system, the method comprising drying a mixture consisting essentially of a solution and, optionally, a silica, and being free of (B) an azaheterocycle and any other electron donor organic compound, wherein the solution consists essentially of a titanium compound, magnesium chloride, and, optionally, at least one of a cyclic (C2-C6)ether and a (C1-C6)alcohol mixed in a hydrocarbon solvent; thereby removing the hydrocarbon solvent from the mixture and crystallizing the magnesium chloride so as to give (A) a pre-made solid procatalyst; and contacting the (A) pre-made solid procatalyst with the (B) azaheterocycle; thereby making the blend of the procatalyst system of any one of claims 1 to 6. The titanium compound, magnesium chloride, and any cyclic (C2-C6)ether and/or a (C1-C6)alcohol are all mixed in the hydrocarbon solvent. 8. A method of making a catalyst system suitable for polymerizing an olefin, the method comprising contacting the procatalyst system of any one of claims 1 to 6, or the procatalyst system made by the method of claim 7, with an activating effective amount of (C) an activator, thereby making the catalyst system; wherein the catalyst system is free of the any other electron donor organic compound and is suitable for polymerizing an olefin. 9. A method of making a catalyst system suitable for polymerizing an olefin, the method comprising contacting (A) a pre-made solid procatalyst, (B) an azaheterocycle, and an activating effective amount of (C) an activator, thereby making the catalyst system; wherein the (A) pre-made solid procatalyst consists essentially of a titanium compound, magnesium chloride solids, and optionally a silica; wherein the magnesium chloride solids consist essentially of MgCl2 and, optionally, at least one of a cyclic (C2-C6)ether, a (C1-C6)alcohol, or a hydroxyl-substituted cyclic (C3-C7)ether; and wherein the catalyst system is free of the any other electron donor organic compound and is suitable for polymerizing an olefin. 10. A catalyst system made by the method of claim 8 or claim 9. 11. A method of synthesizing a polyolefin polymer, the method comprising contacting at least one olefin monomer with the catalyst system of claim 10 under effective polymerization conditions in a polymerization reactor, thereby making the polyolefin polymer. | (EP4143242A1) PENDING (WO2021221987A1) PENDING (KR20230004727A) PENDING (CN115461380A) PENDING (BR112022021357A2) PENDING (CA3172235A1) PENDING | (KR10-2023-0004727) Beneficial Effects of Embodiments of the Invention Embodiments of the invention described herein can advantageously obtain polyolefin polymers having at least one of the following advantages: (a) a change in comonomer distribution index (ΔCDI); (b) a change in short chain branching distribution (ΔSCBD) expressed as a change in short chain branching per 1000 total carbon atoms ("ΔSCB/1000TC"); (c) a change in molecular weight distribution (ΔSCBD) expressed as a change in short chain branching per 1000 total carbon atoms (ΔSCB/1000TC "); (c) a change in molecular weight distribution (ΔMz/Mw(d) A change in the molecular weight of the copolymer fraction 2 (Mw2) that does not significantly change the amount of copolymer fraction 2 (Wt2) in the polyolefin polymer; and (e) a change in the molecular weight of the copolymer fraction 2 (Mw2) that does not significantly change the melt index (I.2190 °C., 2.16 kg) and melt flow ratio I.21/I2190 °C., 2.16 kg); (b) polyolefin polymers synthesized by the same comparative catalyst system except lacking azaheterocycles; and (f) catalyst productivity of embodiments prepared in situ of the catalyst system to pre-prepared embodiments of the catalyst system (cat. Polyolefin polymers with increased CDI (positive ΔCDI) advantageously have improved mechanical properties. The catalyst system advantageously produces polyolefin polymers having increased catalyst activity and/or increased short chain branching distribution (SCBD). | (WO2021/221987) 1. A procatalyst system suitable for making an olefin polymerization catalyst and consisting essentially of a blend of (A) a pre-made solid procatalyst and (B) an azaheterocycle; wherein the (A) pre-made solid procatalyst consists essentially of a titanium compound, magnesium chloride solids, and optionally a silica; wherein the magnesium chloride solids consist essentially of MgCl2 and, optionally, at least one of a cyclic (C2-C6)ether, a (C1-C6)alcohol, or a hydroxyl-substituted cyclic (C3- C7)ether; and wherein the procatalyst system is free of any other electron donor organic compound. 9. A method of making a catalyst system suitable for polymerizing an olefin, the method comprising contacting (A) a pre-made solid procatalyst, (B) an azaheterocycle, and an activating effective amount of (C) an activator, thereby making the catalyst system; wherein the (A) pre-made solid procatalyst consists essentially of a titanium compound, magnesium chloride solids, and optionally a silica; wherein the magnesium chloride solids consist essentially of MgCl2 and, optionally, at least one of a cyclic (C2-C6)ether, a (C1-C6)alcohol, or a hydroxyl-substituted cyclic (C3-C7)ether; and wherein the catalyst system is free of the any other electron donor organic compound and is suitable for polymerizing an olefin. | (WO2021/221987) Ziegler-Natta (pro)catalyst systems made with an external electron donor compound, methods of synthesis of same, methods of olefin polymerization using same, and polyolefin polymers made thereby. The external electron donor compound is an azaheterocycle. | APD 2021-04-22 2021-04-22 2021-04-22 2021-04-22 2021-04-22 2021-04-22 DESC (WO2021221987) (...)catalyst systems made with an external electron donor compound, methods of synthesis of same, methods of olefin polymerization using same, and polyolefin polymers made thereby. INTRODUCTION [0002] Patent application publications and patents(...)made therefrom, methods of making same, methods of polymerizing olefin monomers using the catalyst system, and polyolefin polymers made thereby. BRIEF DESCRIPTION OF THE DRAWINGS [0004] Pursuant to 37 C.F.R. §§ 1.58 and 1.84(d), Tables 1C, (...)iCCD results showing effects of EEDC-18 on PCAT-1. [0014] FIG. 10 is Table 10 containing linear low-density polyethylene (LLDPE) polymer properties showing effects of EEDC-1 on PCAT-1 or PCAT-4. [0015] FIG.11 is Table 11 containing high-density polyethylene (HDPE) polymer properties showing effects of different EEDCs on PCAT-1 or PCAT-4. (...)made therefrom, methods of making same, methods of polymerizing olefin monomers using the catalyst system, and polyolefin polymers made thereby. [0017] A procatalyst system consisting essentially of a blend of a pre-made solid procatalyst a(...) (...)system is a Ziegler-Natta-type procatalyst system that is suitable for making a Ziegler-Natta-type olefin polymerization catalyst, which is made by contacting the procatalyst system with an activator. The procatalyst system, when activated with the activator, makes the catalyst system. [0018] The method of polymerization may comprise a gas-phase polymerization run under gas-phase polymerization conditions in a gas-phase polymerization reactor, a slurry-phase polymerization run under slurry-phase polymerization conditions in a slurry-phase polymerization reactor, a solution-phase polymerization run under solution-phase polymerization conditions in a solution-phase polymerization reactor, or a combination of any two thereof. (...)combination may comprise two sequential gas-phasepolymerizations, or the combination may comprise a slurry-phase polymerization followed by a gas-phase polymerization. [0019] The polyolefin polymer made by the polymerization method has at least one improved property relative to a polyolefin polymer made by a comparative Ziegler-Natta catalyst system that lacks the azaheterocycle as an external ele(...) A procatalyst system suitable for making an olefin polymerization catalyst and consisting essentially of a blend of (A) a pre-made solid procatalyst and (B) an azaheterocycle; wherein the (A) pre-made solid procatalyst consists essentially (...) A method of synthesizing a polyolefin polymer, the method comprising contacting at least one olefin monomer with the catalyst system of aspect 10 under effective polymerization conditions in a polymerization reactor, thereby making the polyolefin polymer. [0032] Aspect 12. A method of synthesizing a polyolefin polymer, the method comprising contacting at least one olefin monomer with the catalyst system of any one of aspects 18 to 20 under effective polymerization conditions in a polymerization reactor, thereby making the polyolefin polymer. [0042] Aspect 22. A polyolefin polymer made by the method of aspect 11 or 21. [0043] The procatalyst system. The procatalyst s(...) (...)contacting the comparative in situ blend with the activator would intrinsically have a different composition and polymerization function than the inventive catalyst system made from the inventive procatalyst system consisting essentially of(...) An embodiment of the method may synthesize the procatalyst system in a non-polymerization reactor that is free of an olefin monomer or a polyolefin polymer, and the procatalyst system may be removed from the non- polymerization reactor and, optionally, dried (the hydrocarbon solvent removed) to give the procatalyst sys(...) (...)method may synthesize the procatalyst system in situ in a feed tank, and the procatalyst system then fed into a polymerization reactor without the procatalystsystem being isolated or dried. Alternatively, an embodiment of the method may synthesize the procatalyst system in situ in a polymerization reactor. The in situ method in the polymerization reactor may be performed in the absence, or in the presence, of the at least one olefin monomer and/or in the presence of the polyolefin polymer. The polymerization reactor may be a gas-phase polymerization reactor, alternatively a floating-bed, gas-phase polymerization reactor. The drying may comprise spray-drying. The catalyst system beneficially has increased catalytic activity and/or makes a polyolefin polymer having increased short chain branching distribution (SCBD). [0061] The activator. Also known as a cocatalyst. The activator may be an alkyla(...) (...)embodiment the activating effective amount of the activator is contacted with the procatalyst system in a polymerization reactor, thereby making the catalyst system in situ in the polymerization reactor. The (B) azaheterocycle may be as defined in any one of aspects 1 to 2 or any one of the aspects (numbered or unnumbe(...)in a feed tank to make the catalyst system in situ in the feed tank, and then the catalyst system is fed into a polymerization reactor. In another embodiment the activating effective amount of the activator, the (B) azaheterocycle, and the (A) pre-made solid procatalyst are fed separately into a polymerization reactor, wherein the activator, the (B) azaheterocycle, and the (A) pre-made solid proca(...)A) pre-made solid procatalyst are contacted together simultaneously to make the catalyst system in situ in the polymerization reactor. In another embodiment the activating effective amount of the activator is pre- contacted with the (B) aza(...)with the (A) pre-made solid procatalyst to make the catalyst system in situ (either in a feed tank or in the polymerization reactor). The length of time for the pre- contacting step may be from 0.1 to 30 minutes (e.g., about 20 minutes), or longer. [0064] The method of synthesizing the polyolefin polymer. The at least one olefin monomer may be as described below. (...)alternatively 1-butene or 1-hexene; alternatively 1-butene; alternatively 1-hexene; alternatively 1-octene. [0066] Polyolefin polymer. The polyolefin polymer is a macromolecule or collection of macromolecules having repeat units derived from the at least one olefin monomer. The polyolefin polymer may have a density from 0.89 to 0.98 gram per cubic centimeter (g/cm3), as measured according to ASTM D792-08 (Method B, 2-propanol). The polyolefin polymer may be a linear low-density polyethylene (LLDPE), a low-density polyethylene (LDPE), a medium-density polyethylene (MDPE), or a high-density polyethylene (HDPE). In some embodiments the polyolefin polymer is the LLDPE. The polyolefin polymer may have a unimodal polyolefin polymer having a unimodal molecular weight distribution, Mw/Mn; or amultimodal polyolefin polymer having a multimodal molecular weight distribution, Mw/Mn; wherein the Mw/Mn is determined by conventional gel permeation chromatograph(...) The multimodal polyolefin polymer may be a bimodal polyethylene polymer comprising a higher molecular weight (HMW) polyethylene constituent and a lower molecular weight (LMW) polyethylene constituent, wherein the bimodal polyethylene polymer has a bimodal molecular weight distribution, Mw/Mn. The polyolefin polymer may be a polyethylene homopolymer, a poly(ethylene-co-propylene) copolymer, a poly(ethylene-co-propylene-1,3-butadiene) terpolymer, or a poly(ethylene-co-(C4-C20)a(...) The inventive embodiments described herein may beneficially yield a polyolefin polymer having at least one of benefits (a) to (f): (a) a change in comonomer distribution index (ΔCDI); (b) a change in short chain branching distribution (ΔSCB(...)Mw2) of the copolymer fraction 2 without significantly changing the amount of copolymer fraction 2 (Wt2) in the polyolefin polymer; (e) a change (Δ) in melt index (I2; 190° C., 2.16 kg) and melt flow ratio (I21/I2; 190° C., 2.16 kg); all relative to a polyolefin polymer synthesized by a comparative catalyst system that is the same except lacks the (B) azaheterocycle; and (f) a change in catalyst p(...) (...)in the catalyst system as an external donor compound in such a way that the composition and structure of the polyolefin polymer made by the catalyst system is different than that of a comparative polyolefin polymer made by a comparative catalyst system that lacks the (B) azaheterocycle as an external electron donor com(...) A polyolefin polymer having an increased CDI (positive ΔCDI) beneficially has improved mechanical properties. [0070] The (b) ΔSCB/1000TC achieved by the inventive embodiments may be described as an increase in SCB/1000TC or a decrease in SC(...) The direction and extent of ΔSCB/1000TC may be controlled by choice of catalyst, choice of polymerization conditions, choice of external electron donor compound, molar ratio of external electron donor compound to catalyst, and/or method of (...) A polyolefin polymer having an increased SCB/1000TC (positive ΔSCB/1000TC) may beneficially have improved resistance to slow crack growth (SCG https://pubs.acs.org/doi/pdf/10.1021/ma070454h). [0071] The (c) Δ(Mz/Mw) achieved by the inventiv(...) A polyolefin polymer having a decreased Mz/Mw (negative Δ(Mz/Mw)) beneficially has improved abuse-resistant properties and/or improved optical properties, when tested as a film. The improved abuse-resistant properties comprise increased res(...) (...)Mw2) of the copolymer fraction 2 without significantly changing the amount of copolymer fraction 2 (Wt2) in the polyolefin polymer achieved by the inventive embodiments may be described as an increase in molecular weight (Mw2) of the copolymer fraction (Wt2) in the polyolefin polymer (Mw2/Mw2(0) > 1.20) without significantly decreasing the amount of copolymer fraction (Wt2/Wt2(0) ≥ 0.98). A polyolefin polymer having Mw2/Mw2(0) > 1.20 while maintaining Wt2/Wt2(0) ≥ 0.98 beneficially independently has improved abuse-resistance properties as described above. [0073] The (e) ΔI2 and ΔI21/I2 achieved by the inventive embodiments m(...) A polyolefin polymer having a decreased I2 and/or a decreased ΔI21/I2 (negative ΔI2 and/or a negative ΔI21/I2) beneficially has improved abuse-resistance properties and improved optical properties as described above. [0074] The direction an(...) (...)EEDC-13), the (B) azaheterocycle is a weak electron donor that barely results in changes to properties of the polyolefin polymer. Minimal effects on polyolefin polymer properties, especially on CDI, are achieved when the substitution on the(...) (...)of aspects (a) to (d): (a) avoiding contacting theprocatalyst system with the activator outside of the gas-phase polymerization reactor, but instead separately feeding the activator and the procatalyst system into reactor so as to make in t(...) (...)system having a decreased productivity beneficially has a lesser sensitivity to increases in temperature in the polymerization reactor, such as temperature increases resulting from a too- fast fresh catalyst light-off. A catalyst system having an increased productivity beneficially has improved (increased) amount of polyolefin polymer made per unit weight of catalyst system or per mole of Ti metal(...) (...)type, electron donor compound, external electron donor compound, internal electron donor compound, film, and polyethylene polymer follow. [0078] Procatalyst composition (Ziegler-Natta-type). (...)donor compound, when employed as the external electron donor compound, affects the following properties of the polyolefin polymer made from the catalyst system made from the procatalyst composition, the properties comprising: level of tacti(...) As applied to a polyethylene herein, having a density of from 0.910 to0.929 g/cm3, measured according to ASTM D792-08 (Method B, 2-propanol). [0085] Medium density. As applied to a polyethylene herein, having a density of from 0.930 to 0.940 g/cm3, measured according to ASTM D792-08 (Method B, 2-propanol). [0086] High density. As applied to a polyethylene herein, having a density of from 0.941 to 0.970 g/cm3, measured according to ASTM D792-08 (Method B, 2-propanol). [0087] H(...) (...)or hypothetical (e.g., as in poly(vinyl alcohol)). [0088] The relative terms “higher” and “lower” in the HMW polyethylene constituent and the LMW polyethylene constituent, respectively, are used in reference to each other and merely mean that the weight-average molecular weight of the HMW polyethylene constituent (Mw- HMW) is greater than the weight-average molecular weight of the LMW polyethylene constituent (Mw-LMW), i.e., Mw-HMW > Mw-LMW. [0089] Any compound, composition, (...)Bi, lanthanoids, and actinoids; with the proviso that any required chemical elements (e.g., C and H required by a polyolefin; or C, H, and O required by an alcohol) are not excluded. [0090] Alternatively precedes a distinct embodiment. Aspe(...) The polystyrene standard peak molecular weights were converted to polyethylene molecular weights using Equation 1 (as described in Williams and Ward, J. Polym. Sci., Polym. Let., 6, 621 (1968)).: Mpolyethylene = A * (Mpolystyrene)B (EQ.1), wherein Mpolyethylene is the molecular weight of polyethylene,Mpolystyrene is the molecular weight of polystyrene, A has a value of 0.4315, and B is equal to 1.0. A fifth order polynomial was used to fit the respective polyethylene-equivalent calibration points. Samples of polyolefin polymer for GPC testing were prepared in a semi-automatic manner with the PolymerChar “Instrument Control” Software, wherein concentrations of the samples were weight-targeted at 2 milligrams per milliliter (mg/mL), an(...) (...)software, the baseline-subtracted IR chromatogram at each equally-spaced data collection point (i), and the polyethylene equivalent molecular weight obtained from the narrow standard calibration curve for the point (i) from EQ.1.[0099] (EQ (...) (...)from using an external donor (Mz(1)/Mw(1)) and that without using an external donor (Mz(0)/Mw(0)) under the same polymerization condition, Δ(Mz/Mw)%, is calculated to reflect the change in high molecular weight content in the polymer in the(...) (...)Drug Administration (FDA) procedure for determining the hexane extractable portion of Homopolymer and Copolymer Polyethylene and Copolymer Polypropylene (Title 21 Code of Federal Regulations (C.F.R.) § 177.1520 (d)(3)(ii) Paragraphs e-i) (o(...)2) 4-1-2001 edition and ASTM D5227-13, Standard Test Method for Measurement of Hexane Extractable Content of Polyolefins. [00104] High Load Melt Index (Flow Index) Test Method (“HLMI” or “FI” or “I21”): use ASTM D1238-10, Standard Test Meth(...) (...)00108] Calibration: calibrate an IR5 detector rationing using at least ten ethylene- based polymer standards (polyethylene homopolymer and ethylene/octene copolymers) of known short chain branching (SCB) frequency (as measured by the 13C nu(...) The SCB/1000TC of the standards range from 0 SCB/1000TC (polyethylene homopolymer) to approximately 50 SCB/1000TC (ethylene/octene copolymer). The total number of carbon atoms equals the sum of total carbon atoms in the ethylene-based polym(...) (...)donor compound (“SCB(1)/1000TC”) and that obtained without using an EEDC (“SCB(0)/1000TC”) under the same polymerization conditions, Δ(SCB/1000TC)%, is calculated to reflect the change in SCB in the polyolefin polymer in the presence of the EEDC. Δ(SCB/1000TC)% = (“SCB(1)/1000TC” - “SCB(0)/1000TC”) / “SCB(0)/1000TC” * (...) (...)obtained from using an external donor (CDI(1)) and that without using an external donor (CDI(0)) under the same polymerization condition, Δ(CDI)%, is calculated to reflect the change in CDI in the polymer in the presence of the external don(...) Ortho-dichlorobenzene (ODCB, 99% anhydrous grade or technical grade) was used. Silica gel 40 (particle size 0.2~0.5 mm, catalogue number 10181-3) from EMD Chemicals was obtained (can be used to dry ODCB solvent before). The CEF instrument i(...) (...)Column temperature calibration was performed by using a mixture of the Reference Material Linear homopolymer polyethylene (having zero comonomer content, Melt index (I2) of 1.0, polydispersity Mw/Mn approximately 2.6 by conventional gel per(...) (...)line transforming the elution temperature across a range of 30.00°C and 140.00°C so that the linear homopolymer polyethylene reference had a peak temperature at 101.0°C, and Eicosane had a peak temperature of 30.0°C; (4) For the soluble fra(...) (...)a copolymer fraction (Wt2), and a purge fraction (PF or Wt1). [00120] The weight percentage of the high density polyolefin fraction of the resin (HDF, or Wt3) is defined by the following Equation 14 (EQ 14): HDF or Wt3 = 100% * (integrated (...) A linear high density polyethylene (having zero comonomer content, Melt index (I2) of 1.0 g/10 min., MWD (Mw/Mn) approximately 2.6 by conventional gel permeation chromatography) is used. PCAT-6 is used in polymerization test as a slurry (0.0057 M Ti in the slurry). PCAT-6 does not contain any internal electron donor. [00133] PCAT-7: A slurry of PCAT-1 in mineral oil is charged to an agitated vessel. (...)PCAT-1 to PCAT-7 contacting with each other for about 20 minutes before the resulting mixture is injected into a polymerization reactor. [00140] Addition Mode M-2: TEA, one of EEDC-1 to EEDC-25 (if used), and one of PCAT-1 to PCAT-7 are added separately into a polymerization reactor in sequence. That is, first add TEA, next add one of EEDC-1 to EEDC-25 (if used), then add one of PCAT-1 to PCAT-7. (...)3: contact TEA and one of EEDC-1 to EEDC-25 with each other for about 20 minutes, and add the pre-mixture into a polymerization reactor, and then add one of PCAT-1 to PCAT-7 into the reactor. [00142] Addition Mode M-4: first TEA added into a polymerization reactor, followed by addition of a procatalyst system that has been pre-made by contacting one of EEDC-1 to EEDC-25 with one of PCAT-1 to PCAT-(...)is used, addition modes M-2, M- 3, and M-4 are effectively the same. [00144] Continuous fluidized-bed gas-phase polymerization procedure. Procatalyst (PCAT-1 or PCAT-4 or PCAT-7) is injected as a slurry into a fluidized-bed gas-phase polymerization reactor. Triethylaluminum (TEA) cocatalyst is fed to the fluid bed reac(...) The polymerization is conducted in a fluidized bed 33.7 centimeter (cm; 13.25 inches) internal diameter (ID) gas-phase reactor. Ethylene,hydrogen, 1-hexene and nitrogen are continuously fed to the cycle gas loop just upstream of a compressor at quantities sufficient to maintain the desired gas concentrations. Product polyethylene is removed from the reactor in discrete withdrawals to maintain a be(...) The polymerization process is conducted according to the process conditions reported in Table C. Catalyst productivity (cat. prod.) is calculated based on the amount of polymer produced and the amount of procatalyst fed. Additionally, the procatalyst residual metals in the polyethylene or polyolefin can be measured, and the catalyst productivity can be determined using the residual metals and the known or measured metal content in the procatalyst before polymerization. Results for PCAT-1 are reported in Table C and results for PCAT-4 are reported in Tabl(...)are reported in Table D. The procedure made a LLDPE or HDPE. [00145] Table C. Continuous Fluidized-Bed Gas-Phase Polymerization Process and Results.[00146] Table D. Fluidized-Bed Gas-Phase Polymerization Process Conditions and Results. [00147] Batch Reactor Slurry-Phase Polymerization Procedure. The slurry phase reactor employed is a 2 liter, stainless steel autoclave equipped with a mechanical agitator. The reactor was cycled several times through a heat and nitrogen pur(...) The reactor is heated to desired polymerization temperature. Ethylene is introduced to achieve a 125 psi differential pressure. TEA (triethylaluminum), external donor, and procatalyst are added from a shot cylinder using nitrogen pressure according to the catalyst component addition modes described above. The polymerization reaction proceeds at the set temperature and ethylene is added continuousl(...) Polymerization conditions, GPC results, and iCCD results for various EEDCs and PCATs are shown later in Tables 1A to 9C. [00148] In all batch reactor slurry-phase polymerization runs reported in Tables 1A, 2A, 3A, 4A, 8A, and 9A, the triethylaluminum/titanium atom (TEA/Ti) molar ratio is 150 (mol/mol); the 1-hexene amo(...)is 10 mg, the amount of molecular hydrogen (H2) is 7 liters (L). [00149] In all batch reactor slurry-phase polymerization runs reported in Table 5A, the TEA/Ti molar ratio is 360 (mol/mol); the 1-hexene amount is 210 mL, the procatalyst sys(...)procatalyst system loading is 10 mg, the amount of H2 is 7 liters (L). [00150] In all batch reactor slurry-phase polymerization runs reported in Table 6A, the TEA/Ti molar ratio is 150 (mol/mol); the 1-hexene amount is 90 mL, the procatalys(...)system loading is 26 mg, the amount of H2 is 3.83 liters (L). [00151] In all batch reactor slurry-phase polymerization runs reported in Table 7A, the TEA/Ti molar ratio is 150 (mol/mol); the 1-hexene amount is 90 mL, the procatalyst system (...) Discussion of Batch Reactor Slurry-Phase Polymerization Results. [00152] Table 1A. Polymerization Results Showing Effects of EEDC-1 on PCAT-1.[00153] Table 1B. GPC Results Showing Effects of EEDC-1 on PCAT-1.[00154] In Table 1A, the presenc(...) Polymerization Results Showing Effects of EEDC-1 on Pre-Treated PCAT-1.[00158] Table 2B. GPC Results Showing Effects of EEDC-1 on Pre-Treated PCAT-1.[00159] Table 2C is shown in landscape orientation in FIG.2. [00160] Table 3A. Polymerization Results Showing Effects of addition mode of components of catalyst system.[00(...) Polymerization Results Showing Effects of Molecular Structure of EEDC on procatalyst/catalyst systems. Polymerization Results Showing Effects of different EEDCs on PCAT-4. Polymerization Results Showing Effects of EEDC-1 on PCAT-5. Polymerization Results Showing Effects of EEDC-1 on PCAT-6.[00173] Table 7B. GPC Results Showing Effects of EEDC-1 on PCAT-6. Polymerization Results Showing Effects of EEDC-17 on PCAT-1.[00176] Table 8B. GPC Results Showing Effects of EEDC-17 on PCAT-1.[00177] Table 8C is shown in landscape orientation in FIG.8. [00178] Table 9A. Polymerization Results Showing Effects of EEDC-18 on PCAT-1.[00179] Table 9B. Similar trends are observed when PCAT-2 and PCAT-3 are used for polymerization testing without additional amount of EEDC-1 during the polymerization reaction (IE4 and IE5 versus CE1): (1) lower I2 and I21/I2 (Table 2A); (2) much higher CDI (...) (...)components (TEA, EEDC (if used), and procatalyst) together and injecting the mixture into reactor to start the polymerization reaction (catalyst component addition mode M-1). There are other ways for the catalyst components to contact each (...) Discussion of Continuous fluidized-bed gas-phase polymerization results. [00188] Polymerization conditions and results are reported in Tables 10 and 11, which are shown in landscape orientation in FIGs.10 and 11, respectively. [00189] The LLDPE polymer properties and continuous fluidized-bed gas-phase polymerization conditions are shown in Table 10. EEDC-1 was used in IE-P1, IE-P4, and IE-P5. No E(...) Two types of LLDPE polymer samples are produced in the continuous fluidized bed gas phase polymerization reactor with similar MI (I2 approximately 1 dg/min.) and density (approximately 0.918 g/cc). (...)48% reduction in hexane extractables. [00190] The HDPE polymer properties and continuous fluidized-bed gas-phase polymerization conditions are shown in Table 11. EEDC-1 was used in IE-P2, IE-P3, and IE-P6. No EEDC was used in CE-P2, CE-P4 o(...) (...)Table 11. [00191] As shown by the foregoing working examples, the inventive embodiments may beneficially yield a polyolefin polymer having at least one of benefits (a) to (f): (a) a change in comonomer distribution index (ΔCDI); (b) a chang(...)Mw2) of the copolymer fraction 2 without significantly changing the amount of copolymer fraction 2 (Wt2) in the polyolefin polymer; and (e) a change (Δ) in melt index (I2; 190° C., 2.16 kg) and melt flow ratio (I21/I2; 190° C., 2.16 kg); all relative to a polyolefin polymer synthesized by a comparative catalyst system that is the same except lacks the (B) azaheterocycle; or (f) a change in catalys(...) (...)in the catalyst system as an external donor compound in such a way that the composition and structure of the polyolefin polymer made by the catalyst system is different than that of a comparative polyolefin polymer made by a comparative catalyst system that lacks the (B) azaheterocycle as an external electron donor com(...) DESC (CN115461380) (...)catalyst systems prepared with an external electron donor compound, to methods for their synthesis, to olefin polymerization processes using them, and to polyolefin polymers prepared thereby. (...)therefrom, a method of preparing the same, a method of polymerizing olefin monomers using the catalyst system, and polyolefin polymers prepared therefrom. FIG. 10 is a Table 10 containing Linear Low Density Polyethylene (LLDPE) polymer properties showing the effect of EEDC-1 on PCAT-1 or PCAT-4. FIG. 11 is Table 11, which contains High Density Polyethylene (HDPE) polymer properties that show the effect of different EEDCs on PCAT-1 or PCAT-4. (...)therefrom, methods of preparing the same, methods of polymerizing olefin monomers using the catalyst systems, and polyolefin polymers prepared therefrom. (...)procatalyst system is a ziegler-natta type procatalyst system suitable for preparing a ziegler-natta type olefin polymerization catalyst prepared by contacting the procatalyst system with an activator. The polymerization process may comprise a gas phase polymerization operating under gas phase polymerization conditions in a gas phase polymerization reactor, a slurry phase polymerization operating under slurry phase polymerization conditions in a slurry phase polymerization reactor, a solution phase polymerization operating under solution phase polymerization conditions in a solution phase polymerization reactor, or a combination of any two thereof. (...)may comprise two sequential gas phase polymerizations, or the combination may comprise a slurry phase polymerization followed by a gas phase polymerization. The polyolefin polymer prepared by the polymerization process has at least one improved characteristic relative to a polyolefin polymer prepared by a comparative ziegler-natta catalyst system lacking a nitrogen heterocycle as an external el(...) Aspect 1. A procatalyst system suitable for preparing an olefin polymerization catalyst and consisting essentially of a blend of (a) a preformed solid procatalyst and (B) an azacycle; wherein (a) the preformed solid procatalyst consists ess(...) Aspect 11 a method of synthesizing a polyolefin polymer, the method comprising contacting at least one olefin monomer with the catalyst system of aspect 10 in a polymerization reactor under effective polymerization conditions, thereby producing a polyolefin polymer. Aspect 21. A method of synthesizing a polyolefin polymer, the method comprising contacting at least one olefin monomer with the catalyst system of any of aspects 18 to 20 in a polymerization reactor under effective polymerization conditions, thereby producing a polyolefin polymer. Aspect 22. A polyolefin polymer prepared by the process according to aspect 11 or 21. (...)by contacting the comparative in situ blend with an activator will essentially have a different composition and polymerization function than the inventive catalyst system prepared from the inventive procatalyst system consisting essentially(...) Embodiments of the process may be free of olefin monomers or polyolefin polymersThe procatalyst system is synthesized in a non-polymerization reactor and may be removed from the non-polymerization reactor and optionally dried (removal of the hydrocarbon solvent) to yield the procatalyst system in isolated form or in is(...) (...)may synthesize the procatalyst system in situ in the feed tank and then feed the procatalyst system to the polymerization reactor without isolating or drying the procatalyst system. Alternatively, embodiments of the process may synthesize the procatalyst system in situ in the polymerization reactor. The in situ process in the polymerization reactor may be carried out in the absence or presence of at least one olefin monomer and/or in the presence of a polyolefin polymer. The polymerisation reactor may be a gas phase polymerisation reactor, alternatively (...) The catalyst system advantageously has increased catalytic activity and/or produces polyolefin polymers with increased Short Chain Branching Distribution (SCBD). (...)another embodiment, an activating effective amount of an activator is contacted with a procatalyst system in a polymerization reactor to produce the catalyst system in situ in the polymerization reactor. (B) The nitrogen heterocycle may be as defined in any one of aspects 1 to 2 or any one of the preceding aspects (num(...) (...)in a feed tank to make the catalyst system in situ in the feed tank, and then the catalyst system is fed to a polymerization reactor. In another embodiment, an activating effective amount of an activator, (B) a nitrogen heterocycle, and (a) a preformed solid procatalyst are separately fed into the polymerization reactor, wherein the activator, (B) the nitrogen heterocycle, and (a) the preformed so(...)preformed solid procatalyst are simultaneously contacted together to produce the catalyst system in situ in the polymerization reactor. In another embodiment, an activating effective am(...)
Полимерные волокна | Представлен переработываемый наружный чехол, используемый в качестве покрытия для абсорбирующей продукции. Он состоит из неблаженного материала, включающего бикомпонентные волокна, где первый и второй регионы состоят из различных полимеров. Чехол является полностью совместимым с переработкой полиэтиленовых потоков и имеет желаемые свойства, такие как силу растяжения и водопроницаемость. Также имеется точка крепления на лицевой стороне, которая может быть закреплена за частью абсорбирующей продукции. | AR122904 WO2022/015534 | DOW GLOBAL TECHNOLOGIES | 2020-07-16 | (WO202215534) Reusable outer cover formed from a nonwoven | (WO2022/015534) Provided is a reusable outer cover. The reusable outer cover is suitable for use as a cover to an absorbent article. The reusable outer cover according to embodiments disclosed herein can be a single layer. It can be fully compatible with polyethylene recycling streams and can exhibit improved, maintained, or desirable properties in comparison to existing commercially available reusable outer covers. The reusable outer cover is formed from a nonwoven, where the nonwoven comprises a bicomponent fiber comprising a first and second region. | (WO2022/015534) We Claim: 1. A reusable outer cover suitable for use as a cover to an absorbent article, the reusable outer cover having a front region, a back region, and a crotch region disposed longitudinally between the front region and the back region, and a wearer-facing surface disposed opposite a garment-facing surface, the reusable outer cover formed from a nonwoven comprising: a bicomponent fiber comprising a first region and a second region; the first region comprising a first polymer; and the second region comprising a second polymer. 2. The reusable outer cover of claim 1, wherein the first polymer is a first ethylene/alpha-olefin interpolymer. 3. The reusable outer cover of claim 1-2, wherein the second polymer is a second ethylene/alpha-olefin interpolymer. 4. The reusable outer cover of claims 1-3, wherein the bicomponent fiber is arranged in a core-sheath configuration, wherein the first region is a core region and the second region is a sheath region, and the sheath region surrounds the core region. 5. The reusable outer cover of claims 1-4, wherein the nonwoven is a coated nonwoven. 6. The reusable outer cover of claims 1-5, wherein the reusable outer cover has at least one of the following properties: an extension force at 50% strain in the cross direction of greater than 13.0 N at 110 gsm of the nonwoven; and a WVTR of at least 8,000 g/m2/24hr at 110 gsm of the nonwoven. 7. The reusable outer cover of claims 1-6, wherein the reusable outer cover further comprises an attachment point on the wearer-facing surface of the reusable outer cover configured to attach to at least a portion of an absorbent article. 8. The reusable outer cover of claims 1-7, wherein the reusable outer cover has a basis weight of 50 to 150 gsm. 9. The reusable outer cover of claims 1-8, wherein the reusable outer cover has an extensional force at 50% in the cross direction after fifteen wash cycles of greater than 10.0 N at 110 gsm of the nonwoven. 10. The reusable outer cover of claims 1-9, wherein the reusable outer cover has an extensional force at 50% in the machine direction after fifteen wash cycles of greater than 52.0 N at 110 gsm of the nonwoven. | (WO202215534A1) PENDING (AR-122904A1) PENDING | nan | (WO2022/015534) 1. A reusable outer cover suitable for use as a cover to an absorbent article, the reusable outer cover having a front region, a back region, and a crotch region disposed longitudinally between the front region and the back region, and a wearer-facing surface disposed opposite a garment-facing surface, the reusable outer cover formed from a nonwoven comprising: a bicomponent fiber comprising a first region and a second region; the first region comprising a first polymer; and the second region comprising a second polymer. | (WO2022/015534) Provided is a reusable outer cover. The reusable outer cover is suitable for use as a cover to an absorbent article. | AB (WO2022/015534) Provided is a reusable outer cover. The reusable outer cover is suitable for use as a cover to an absorbent article. The reusable outer cover according to embodiments disclosed herein can be a single layer. It can be fully compatible with polyethylene recycling streams and can exhibit improved, maintained, or desirable properties in comparison to existing commercially available reusable outer covers. The reusable outer cover is formed from a nonwoven, where the nonwoven comprises a bicomponent fiber comprising a first and second region. APD 2021-07-06 2021-07-07 DESC (WO202215534) For example, a conventional diaper may consist of a topsheet formed from a polypropylene nonwoven, a backsheet formed from a polyethylene film, an acquisition distribution layer formed from a polyester nonwoven, and an absorbent core includ(...) As used herein, the term “interpolymer” refers to polymers prepared by the polymerization of at least two different types of monomers. The term interpolymer thus includes copolymers (employed to refer to polymers prepared from two different(...) As used herein, the term “polyethylene” refers to polymers comprising greater than 50% by weight of units which are derived from ethylene monomer, and optionally, one or more comonomers. This may include polyethylene homopolymers or copolymers (meaning units derived from two or more comonomers). Common forms of polyethylene known in the art include Low Density Polyethylene (LDPE); Linear Low Density Polyethylene (LLDPE); Ultra Low Density Polyethylene (ULDPE); Very Low Density Polyethylene (VLDPE); single-site catalyzed Linear Low Density Polyethylene, including both linear and substantially linear low density resins (m- LLDPE); Medium Density Polyethylene (MDPE); and High Density Polyethylene (HDPE). As used herein, the term “polypropylene” refers to polymers comprising greater than 50%, by weight, of units derived from propylene monomer, and optionally, one or more comonomers. This may include homopolymer polypropylene, random copolymer polypropylene, impact copolymer polypropylene, and propylene-based plastomers or elastomers (“PBE” or “PBPE”). As used herein, the term “polyethylene terephthalate” (PET) refers to a polyester formed by the condensation of ethylene glycol and terephthalic acid. The first polymer according to embodiments of the present disclosure is a polypropylene, a polyethylene, a polyethylene terephthalate, or a combination or blend thereof. In some embodiments, the first region may further comprise additional (...) The term “ethylene/alpha-olefin interpolymer” refers to a polyethylene comprising ethylene and an alpha-olefin having 3 or more carbon atoms. In embodiments, the first ethylene/alpha- olefin interpolymer comprises greater than 55 wt.% of th(...) The second polymer according to embodiments of the present disclosure is a polypropylene, a polyethylene, a polyethylene terephthalate, or a combination or blend thereof. In some embodiments, the second region may further comprise additiona(...) Any conventional polymerization processes can be employed to produce the first or second ethylene/alpha-olefin interpolymer described above. Such conventional polymerization processes include, but are not limited to, solution polymerization process, using one or more conventional reactors e.g. loop reactors, isothermal(...) Such conventional polymerization processes also include gas-phase, solution or slurry polymerization or any combination thereof, using any type of reactor or reactor configuration known in the art. In embodiments, the solution phase polymerization process occurs in one or more well-stirred reactors such as one or more loop reactors at a temperature in the range of from 115 to 250 °C; for example, from 155 to 225 °C, and at pressures i(...) The residence time in a solution phase polymerization process is typically in the range of from 2 to 30 minutes; for example, from 10 to 20 minutes. Ethylene, solvent, one or more catalyst systems, optionally one or more cocatalysts, option(...) (...)the name ISOPAR E from ExxonMobil Chemical Co., Houston, Texas. The resultant mixture of the first or second polyethylene composition and solvent is then removed from the reactor and the first or second polyethylene composition is isolated. Solvent is typically recovered via a solvent recovery unit, i.e. heat exchangers and vapor liquid separator drum, and is then recycled back into the polymerization system. In one embodiment, the first or second ethylene/alpha-olefin interpolymer may be produced via a solution polymerization process in a dual reactor system, for example a dual loop reactor system, wherein ethylene and optionally one or more a-(...) In another embodiment, the first or second ethylene/alpha-olefin interpolymer may be produced via a solution polymerization process in a single reactor system, for example a single loop reactor system, wherein ethylene and optionally one or(...) (...)rendered catalytically active by any technique known in the art for activating metal-based catalysts of olefin polymerization reactions. For example, a metal-ligand complex of formula (I) may be rendered catalytically active by contacting t(...) In embodiments, the nonwoven used to form the reusable outer cover comprises at least 90 wt.% polyethylene, or at least 95 wt.% polyethylene, or at least 99 wt.% polyethylene, or at least 99.5 wt.% polyethylene, or at least 99.9 wt.% polyethylene, based on the overall weight of the reusable outer cover. Hydrogen is supplied pressurized as a high purity grade and is not further purified. The reactor monomer feed stream is pressurized via a mechanical compressor to above reaction pressure. The solvent and comonomer (if present) feed is press(...) Each reactor is a continuous solution polymerization reactor consisting of a liquid full, non-adiabatic, isothermal, circulating, loop reactor which mimics a continuously stirred tank reactor (CSTR) with heat removal. The total fresh feed to each polymerization reactor is injected into the reactor at two locations with approximately equal reactor volumes between each injection location. The fresh feed is controlled with each injector receiving half of the total fresh feed mass flow. The catalyst components are injected into the polymerization reactor through injection nozzles to introduce the components into th(...) Immediately following each reactor feed injection location, the feed streams are mixed with the circulating polymerization reactor contents with static mixing elements. The contents of each reactor are continuously circulated through heat e(...) In dual series reactor configuration the effluent from the first polymerization reactor (containing solvent, monomer, comonomer [if present], hydrogen, catalyst components, and polymer) exits the first reactor loop and is added to the secon(...) Inventive Example 1 is a reusable outer cover that is formed from a nonwoven comprising all polyethylene (specifically, two ethylene/alpha-olefin interpolymers as described above), and so is designed for full compatibility in polyethylene recycling streams. Inventive Example 1 is a single layer nonwoven. EAB (AR-122904) It can be fully compatible with polyethylene recycle streams and can exhibit improved, maintained, or desirable properties compared to commercially available reusable outer covers. EAB (WO202215534) It can be fully compatible with polyethylene recycling streams and can exhibit improved, maintained, or desirable properties in comparison to existing commercially available reusable outer covers. FAB (WO202215534) Elle peut être entièrement compatible avec des flux de recyclage de polyéthylène et peut présenter des propriétés améliorées, maintenues ou souhaitées par rapport à des protection extérieures réutilisables existantes disponibles dans le com(...) KEYW HOMOPOLYMER POLYPROPYLENE(8,1) IMPACT COPOLYMER POLYPROPYLENE(8,1) POLYETHYLENE RECYCLING STREAM(8,1) POLYPROPYLENE NONWOVEN(8,1) POLYETHYLENE HOMOPOLYMER(7,1) POLYETHYLENE TEREPHTHALATE(7,3) PAN DOW GLOBAL TECHNOLOGIES
Катализаторы для полимеризации олефинов | Данный патент описывает Ziegler-Natta (про) катализаторные системы для полимеризации олефинов с использованием (многоалкоксидного) кремнийорганического соединения в качестве внешнего донора электронов, а также методы их синтеза и полученные при помощи них полиолефиновые полимеры. Катализаторная система состоит из смеси (A) заранее приготовленного твердого про-катализатора и (B) (много-алкоксидного) кремнийорганического соединения. | EP4143241 KR10-2023-0005245 BR112022021763 CN115461379 BR112022021763 CA3173484 WO2021/221988 | DOW GLOBAL TECHNOLOGIES | 2020-04-30 2021-04-22 | (EP4143241) Ziegler-natta (pro)catalyst systems made with (multi-alkoxy)silane compound | (EP4143241) Ziegler-Natta (pro)catalyst systems made with an external electron donor compound, methods of synthesis of same, methods of olefin polymerization using same, and polyolefin polymers made thereby. The external electron donor compound is a (multi-alkoxy)silane. | (WO2021/221988) CLAIMS 1. A procatalyst system suitable for making an olefin polymerization catalyst and consisting essentially of a blend of (A) a pre-made solid procatalyst and (B) a (multi- alkoxy)silane; wherein the (A) pre-made solid procatalyst consists essentially of a titanium compound, magnesium chloride solids, and optionally a silica; wherein the magnesium chloride solids consist essentially of MgCl2 and at least one oxaheterocycle; and wherein the procatalyst system is free of any other electron donor organic compound. 2. The procatalyst system of claim 1 wherein the (B) (multi-alkoxy)silane is an aromatic (multi-alkoxy)silane of formula (I): R1mHnSi(OR2)4-m-n (I); wherein subscript m is 0 and subscript n is 0, 1, or 2 or wherein subscript m is 1 and subscript n is 0 or 1 or wherein subscript m is 2 and subscript n is 0; wherein R1 is an unsubstituted (C1-C20)alkyl group, an unsubstituted (C3-C12)cycloalkyl group, a (C1-C10)alkyl-substituted (C3-C12)cycloalkyl group, a (C3-C10)cycloalkyl-substituted (C1-C10)alkyl group, an unsubstituted (C6-C12)aryl group, a (C1-C10)alkyl-substituted (C6-C10)aryl group, or an unsubstituted (C7-C20)aralkyl group; and wherein R2 is an unsubstituted (C1-C20)alkyl group, an unsubstituted (C3- C12)cycloalkyl group, a (C1-C10)alkyl-substituted (C3-C12)cycloalkyl group, a (C3- C10)cycloalkyl-substituted (C1-C10)alkyl group, or an unsubstituted (C7-C20)aralkyl group. 3. The procatalyst system of any one of claims 1 to 2 wherein the (B) (multi-alkoxy)silane is an aromatic (multi-alkoxy)silane of formula (Ia): R1mSi(OR2)4-m-n (Ia); wherein subscript m is 0, 1, or 2; wherein R1 is an unsubstituted (C1-C20)alkyl group, an unsubstituted (C3- C12)cycloalkyl group, a (C1-C10)alkyl-substituted (C3-C12)cycloalkyl group, a (C3- C10)cycloalkyl-substituted (C1-C10)alkyl group, an unsubstituted (C6-C12)aryl group, a (C1- C10)alkyl-substituted (C6-C10)aryl group, or an unsubstituted (C7-C20)aralkyl group; and wherein R2 is an unsubstituted (C1-C20)alkyl group, an unsubstituted (C3-C12)cycloalkyl group, a (C1-C10)alkyl-substituted (C3-C12)cycloalkyl group, a (C3-C10)cycloalkyl- substituted (C1-C10)alkyl group, or an unsubstituted (C7-C20)aralkyl group. 4. The procatalyst system of any one of claims 1 to 3 wherein the magnesium chloride solids consist essentially of MgCl2 and an oxaheterocycle selected from the group consisting of an unsubstituted cyclic (C2-C6)ether; furan; dihydrofuran; pyran; dihydropyran; tetrahydropyran; 1,4-dioxane; a difuranyl-(C1-C6)alkylene; a bis(tetrahydrofuranyl)-(C1- C6)alkylene; and a (C1-C3)alkyl-substituted derivative of any one thereof. 5. The procatalyst system of any one of claims 1 to 3 wherein the magnesium chloride, solids consist essentially of MgCl2 and an oxaheterocycle selected from tetrahydrofuran. 6. The procatalyst system of any one of claims 1 to 5 wherein the titanium compound is at least one compound of formula (III): TiX4 (III), wherein each X independently is Cl, Br, I, or a (C1-C12)alkoxy, alternatively a (C1-C6)alkoxy. 7. The procatalyst system of any one of claims 1 to 6 further consisting essentially of a ligand-metal complex of formula (IV): MX4 (IV), wherein M is Hf or Zr and each X independently is Cl, Br, I, or a (C1-C6)alkoxy. 8. A method of synthesizing a procatalyst system, the method comprising drying a mixture consisting essentially of a solution and, optionally, a silica, and being free of (B) a (multi-alkoxy)silane and any other electron donor organic compound, wherein the solution consists essentially of a titanium compound, magnesium chloride, and the at least one oxaheterocycle mixed in a hydrocarbon solvent; thereby removing the hydrocarbon solvent from the mixture and crystallizing the magnesium chloride so as to give (A) a pre-made solid procatalyst; and contacting the (A) pre-made solid procatalyst with the (B) (multi-alkoxy)silane; thereby making the blend of the procatalyst system of any one of claims 1 to 7. 9. A method of making a catalyst system suitable for polymerizing an olefin, the method comprising contacting the procatalyst system of any one of claims 1 to 7, or the procatalyst system made by the method of claim 8, with an activating effective amount of (C) an activator, thereby making the catalyst system; wherein the catalyst system is free of the any other electron donor organic compound and is suitable for polymerizing an olefin. 10. A method of making a catalyst system suitable for polymerizing an olefin, the method comprising simultaneously or sequentially contacting an activating effective amount of (C) an activator, (B) a (multi-alkoxy)silane, and (A) a pre-made solid procatalyst, thereby making the catalyst system; wherein the (A) pre-made solid procatalyst consists essentially of a titanium compound, magnesium chloride solids, and optionally a silica; wherein the magnesium chloride solids consist essentially of MgCl2 and the at least one oxaheterocycle; and wherein the catalyst system is free of the any other electron donor organic compound and is suitable for polymerizing an olefin. 11. A catalyst system made by the method of claim 9 or 10. The catalyst system is believed to have functionally-modified or attenuated active sites. 12. A method of synthesizing a polyolefin polymer, the method comprising contacting at least one olefin monomer with the catalyst system of claim 11 under effective polymerization conditions in a polymerization reactor, thereby making the polyolefin polymer. | (EP4143241A1) PENDING (WO2021221988A1) PENDING (KR20230005245A) PENDING (BR112022021763A2) PENDING (CN115461379A) PENDING (CA3173484A1) PENDING | (WO2021/221988) Decreased MFR is beneficial to improvement of impact strength and optic of polymer. | (WO2021/221988) 1. A procatalyst system suitable for making an olefin polymerization catalyst and consisting essentially of a blend of (A) a pre-made solid procatalyst and (B) a (multi- alkoxy)silane; wherein the (A) pre-made solid procatalyst consists essentially of a titanium compound, magnesium chloride solids, and optionally a silica; wherein the magnesium chloride solids consist essentially of MgCl2 and at least one oxaheterocycle; and wherein the procatalyst system is free of any other electron donor organic compound. 10. A method of making a catalyst system suitable for polymerizing an olefin, the method comprising simultaneously or sequentially contacting an activating effective amount of (C) an activator, (B) a (multi-alkoxy)silane, and (A) a pre-made solid procatalyst, thereby making the catalyst system; wherein the (A) pre-made solid procatalyst consists essentially of a titanium compound, magnesium chloride solids, and optionally a silica; wherein the magnesium chloride solids consist essentially of MgCl2 and the at least one oxaheterocycle; and wherein the catalyst system is free of the any other electron donor organic compound and is suitable for polymerizing an olefin. | (WO2021/221988) Ziegler-Natta (pro)catalyst systems made with an external electron donor compound, methods of synthesis of same, methods of olefin polymerization using same, and polyolefin polymers made thereby. The external electron donor compound is a (multi-alkoxy)silane. | APD 2021-04-22 2021-04-22 2021-04-22 2021-04-22 2021-04-22 2021-04-22 DESC (WO2021221988) (...)catalyst systems made with an external electron donor compound, methods of synthesis of same, methods of olefin polymerization using same, and polyolefin polymers made thereby. INTRODUCTION [0002] Patent application publications and patents(...) See also Iidar Salakhov et al., Polypropylene synthesis in liquid monomer with titanium-magnesium catalyst: effect of different (multi- alkoxy)silanes as external donors, Journal of Polymer Research, June 2019, 26(6). DOI: 10.1007/s10965-01(...) (...)made therefrom, methods of making same, methods of polymerizing olefin monomers using the catalyst system, and polyolefin polymers made thereby. DETAILED DESCRIPTION [0004] An external electron donor-modified Ziegler-Natta procatalyst syste(...)made therefrom, methods of making same, methods of polymerizing olefin monomers using the catalyst system, and polyolefin polymers made thereby. [0005] A procatalyst system consisting essentially of a blend of a pre-made solid procatalyst a(...) (...)system is a Ziegler-Natta-type procatalyst system that is suitable for making a Ziegler-Natta-type olefin polymerization catalyst, which is made by contacting the procatalyst system with an activator. The procatalyst system, whenactivated with the activator, makes the catalyst system. [0006] The method of polymerization may comprise a gas-phase polymerization run under gas-phase polymerization conditions in a gas-phase polymerization reactor, a slurry-phase polymerization run under slurry-phase polymerization conditions in a slurry-phase polymerization reactor, a solution-phase polymerization run under solution-phase polymerization conditions in a solution-phase polymerization reactor, or a combination of any two thereof. (...)may comprise two sequential gas-phase polymerizations, or the combination may comprise a slurry-phase polymerization followed by a gas-phase polymerization. [0007] The polyolefin polymer made by the polymerization method has at least one improved property relative to a polyolefin polymer made by a comparative Ziegler-Natta catalyst system that lacks the (multi-alkoxy)silane as an external electron(...) A procatalyst system suitable for making an olefin polymerization catalyst and consisting essentially of a blend of (A) a pre-made solid procatalyst and (B) a (multi- alkoxy)silane; wherein the (A) pre-made solid procatalyst consists essent(...) A method of synthesizing a polyolefin polymer, the method comprising contacting at least one olefin monomer with the catalyst system of aspect 11 under effective polymerization conditions in a polymerization reactor, thereby making the polyolefin polymer. In some embodiments the polyolefin polymer is a poly(ethylene-co-1-alkene) copolymer, alternatively a poly(ethylene-co-(C4-C8)1-alkene) copolyme(...) A method of synthesizing a polyolefin polymer, the method comprisingcontacting at least one olefin monomer with the catalyst system of any one of aspects 20 to 21 under effective polymerization conditions in a polymerization reactor, thereby making the polyolefin polymer. [0031] Aspect 23. A polyolefin polymer made by the method of aspect 12 or 22. [0032] The procatalyst system. The procatalyst sy(...) (...)contacting the comparative in situ blend with the activator would intrinsically have a different composition and polymerization function than the inventive catalyst system made from the inventive procatalyst system consisting essentially of(...) An embodiment of the method may synthesize the procatalyst systemin a non-polymerization reactor that is free of an olefin monomer or a polyolefin polymer, and the procatalyst system may be removed from the non-polymerization reactor and, optionally, dried (the hydrocarbon solvent removed) to give the procatalyst syste(...) (...)method may synthesize the procatalyst system in situ in a feed tank, and the procatalyst system then fed into a polymerization reactor without the procatalyst system being isolated or dried. Alternatively, an embodiment of the method may synthesize the procatalyst system in situ in a polymerization reactor. The in situ method in the polymerization reactor may be performed in the absence, or in the presence, of the at least one olefin monomer and/or in the presence of the polyolefin polymer. The polymerization reactor may be a gas-phase polymerization reactor, alternatively a floating-bed, gas-phase polymerization reactor. The drying may comprise spray-drying. The catalyst system beneficially has increased catalytic activity and/or makes a polyolefin polymer having a narrower molecular weight distribution (Mw/Mn) and/or a lower Mz, wherein Mw is weight- average molecular weight, Mn is number-aver(...) (...)embodiment the activating effective amount of the activator is contacted with the procatalyst system in a polymerization reactor, thereby making the catalyst system in situ in the polymerization reactor. The (B) (multi-alkoxy)silane may be as defined in any one of aspects 1 to 3 and 13 or any one of the other aspects ((...)in a feed tank to make the catalyst system in situ in the feed tank, and then the catalyst system is fed into a polymerization reactor. In another embodiment the activating effective amount of the activator, the (B) (multi- alkoxy)silane, and the (A) pre-made solid procatalyst are fed separately into a polymerization reactor, wherein the activator, the (B) (multi-alkoxy)silane, and the (A) pre-mad(...)A) pre-made solid procatalyst are contacted together simultaneously to make the catalyst system in situ in the polymerization reactor. In another embodiment the activating effective amount of the activator is pre-contacted with the (B) (mul(...)with the (A) pre-made solid procatalyst to make the catalyst system in situ (either in a feed tank or in the polymerization reactor). The length of time for the pre-contacting step may be from 0.1 to 30 minutes (e.g., about 20 minutes), or longer. [0064] The method of synthesizing the polyolefin polymer. The at least one olefin monomer may be as described below. (...)alternatively1-butene or 1-hexene; alternatively 1-butene; alternatively 1-hexene; alternatively 1-octene. [0066] Polyolefin polymer. The polyolefin polymer is a macromolecule or collection of macromolecules having repeat units derived from the at least one olefin monomer. The polyolefin polymer may have a density from 0.89 to 0.98 gram per cubic centimeter (g/cm3), as measured according to ASTM D792-08 (Method B, 2-propanol). The polyolefin polymer may be a linear low-density polyethylene (LLDPE), a low-density polyethylene (LDPE), a medium-density polyethylene (MDPE), or a high-density polyethylene (HDPE). In some embodiments the polyolefin polymer is the LLDPE. The polyolefin polymer may have a unimodal polyolefin polymer having a unimodal molecular weight distribution, Mw/Mn; or a multimodal polyolefin polymer having a multimodal molecular weight distribution, Mw/Mn; wherein the Mw/Mn is determined by conventional gel permeation chromatograph(...) The multimodal polyolefin polymer may be a bimodal polyethylene polymer comprising a higher molecular weight (HMW) polyethylene constituent and a lower molecular weight (LMW) polyethylene constituent, wherein the bimodal polyethylene polymer has a bimodal molecular weight distribution, Mw/Mn. The polyolefin polymer may be a polyethylene homopolymer, a poly(ethylene-co-propylene) copolymer, a poly(ethylene-co-propylene-1,3-butadiene) terpolymer, or a poly(ethylene-co-(C4-C20)a(...) In some embodiments the polyolefin polymer is a poly(ethylene-co-1- alkene) copolymer, alternatively a poly(ethylene-co-(C4-C8)1-alkene) copolymer, alternatively a poly(ethylene-co-1-hexene) copolymer. [0067] Beneficial effects of inventive(...) (...)and containing the (multi-alkoxy)silane compound as EEDC has improved catalyst productivity and makes an inventive polyolefin polymer having a lower melt flow ratio (MFR, I21/I2) and/or at least one narrower molecular weight distribution (l(...)lower Mw/Mn and/or lower Mz/Mw) relative to MFR and/or Mw/Mn and/or Mz/Mw, respectively, of comparative polyolefin polymer made with a comparative catalyst system that is free of the inventive (multi- alkoxy)silane compound as EEDC. These b(...)of the inventive (pro)catalyst system and at different molar ratios of (B):Ti, and have been demonstrated for polymerization reactions run in a batch reactor and ina continuous fluidized bed gas phase reactor. (...)multi-alkoxy)silane also beneficially exhibits a capability for significantly decreasing molecular weight of the polyolefin polymer, resulting in substantial changes in Mz(LS)/Mw(LS), ∆(Mz(LS)/Mw(LS)), and Mw3/Mw3(0). [0068] In some embodim(...) (...)LS)/Mw(LS) ≤ 10 and at least one of limitations (i) and (ii) is met: (i) Mz(LS)/Mw(LS) of the resulting inventive polyolefin (co)polymer is at least 50% less than Mz(LS)/Mw(LS) of a comparative polyolefin (co)polymer obtained in the absence of the (B) (multi-alkoxy)silane (as EEDC); and (ii) the ratio of Mw3 of the resulting inventive polyolefin (co)polymer to Mw3 of the comparative polyolefin (co)polymer obtained in the absence of the (B) (multi-alkoxy)silane (“Mw3(0)”) is l(...) (...)comparative catalyst system that is free of the (B) (multi-alkoxy)silane as EEDC and is obtained under the same polymerization conditions. [0070] In some embodiments the titanium compound is TiX4, wherein each X is a (C1-C12)alkoxy; or an o(...) (...)comparative catalyst system that is free of the (B) (multi-alkoxy)silane as EEDC and is obtained under the same polymerization conditions. [0071] Embodiments of the inventive Ziegler-Natta catalyst system may be made by contacting a pre-mad(...) (...)inventive Ziegler-Natta catalyst system beneficially have higher catalytic activity and are capable of making a polyethylene (co)polymer having a decreased MFR. Decreased MFR is beneficial to improvement of impact strength and optic of poly(...) In addition, changes in polyolefin polymer properties correspond to changes in the (multi-alkoxy)silane donor/Ti ratio, enabling the inventive polymerization method to also provide an adjustable control for tuning polymer properties. [0072](...) (...)type, electron donor compound, external electron donor compound, internal electron donor compound, film, and polyethylene polymer follow. [0075] Procatalyst composition (Ziegler-Natta-type). (...)donor compound, when employed as the external electron donor compound, affects the following properties of the polyolefin polymer made from the catalyst system made from the procatalyst composition, the properties comprising: level of tacti(...) As applied to a polyethylene herein, having a density of from 0.910 to 0.929 g/cm3, measured according to ASTM D792-08 (Method B, 2-propanol). [0082] Medium density. As applied to a polyethylene herein, having a density of from 0.930 to 0.940 g/cm3, measured according to ASTM D792-08 (Method B, 2-propanol). [0083] High density. As applied to a polyethylene herein, having a density of from 0.941 to 0.970 g/cm3, measured according to ASTM D792-08 (Method B, 2-propanol). [0084] (...) (...)or hypothetical (e.g., as in poly(vinyl alcohol)). [0085] The relative terms “higher” and “lower” in the HMW polyethylene constituent and the LMW polyethylene constituent, respectively, are used in reference to each other and merely mean that the weight-average molecular weight of the HMW polyethylene constituent (Mw- HMW) is greater than the weight-average molecular weight of the LMW polyethylene constituent (Mw-LMW), i.e., Mw-HMW > Mw-LMW. [0086] Any compound, composition, (...)Bi, lanthanoids, and actinoids; with the proviso that any required chemical elements (e.g., C and H required by a polyolefin; or C, H, and O required by an alcohol) are not excluded. [0087] Alternatively precedes a distinct embodiment. Aspe(...) The polystyrene standard peak molecular weights were converted to polyethylene molecular weights using Equation 1 (as described in Williams and Ward, J. Polym. Sci., Polym. Let., 6, 621 (1968)).: Mpolyethylene = A * (Mpolystyrene)B (EQ. 1), wherein Mpolyethylene is the molecular weight of polyethylene, Mpolystyrene is the molecular weight of polystyrene, A has a value of 0.4315, and B is equal to 1.0. A fifth order polynomial was used to fit the respective polyethylene-equivalent calibration points. Samples of polyolefin polymer for GPC testing were prepared in a semi-automatic manner with the PolymerChar “Instrument Control” Software, wherein concentrations of the samples were weight-targeted at 2 milligrams per milliliter (mg/mL), an(...) (...)software, the baseline-subtracted IR chromatogram at each equally-spaced datacollection point (i), and the polyethylene equivalent molecular weight obtained from the narrow standard calibration curve for the point (i) from EQ.1. i [ [[0097](...) (...)from using an external donor (Mz(1)/Mw(1)) and that without using an external donor (Mz(0)/Mw(0)) under the same polymerization condition, ∆(Mz/Mw)%, is calculated to reflect the change in high molecular weight content in the polymer in the(...) (...)Drug Administration (FDA) procedure for determining the hexane extractable portion of Homopolymer and Copolymer Polyethylene and Copolymer Polypropylene (Title 21 Code of Federal Regulations (C.F.R.) § 177.1520 (d)(3)(ii) Paragraphs e-i) (o(...)2) 4-1-2001 edition and ASTM D5227-13, Standard Test Method for Measurement of Hexane Extractable Content of Polyolefins. [00101] High Load Melt Index (Flow Index) Test Method (“HLMI” or “FI” or “I21”): use ASTM D1238-10, Standard Test Meth(...) Ortho-dichlorobenzene (ODCB, 99% anhydrous grade or technical grade) was used. Silica gel 40 (particle size 0.2~0.5 mm, catalogue number 10181-3) from EMD Chemicals was obtained (can be used to dry ODCB solvent before). The CEF instrument i(...) (...)Column temperature calibration was performed by using a mixture of the Reference Material Linear homopolymer polyethylene (having zero comonomer content, Melt index (I2) of 1.0, polydispersity Mw/Mn approximately 2.6 by conventional gel per(...) (...)line transforming the elution temperature across a range of 30.00°C and 140.00°C so that the linear homopolymer polyethylene reference had a peak temperature at 101.0°C, and Eicosane had a peak temperature of 30.0°C; (4) For the soluble fra(...) (...)a copolymer fraction (Wt2), and a purge fraction (PF or Wt1). [00110] The weight percentage of the high density polyolefin fraction of the resin (HDF, or Wt3) is defined by the following Equation 13 (EQ. 13): HDF or Wt3 = 100% * (integrated(...) A linear high density polyethylene (having zero comonomer content, Melt index (I2) of 1.0 g/10 min., MWD (Mw/Mn) approximately 2.6 by conventional gel permeation chromatography) is used. (...)PCAT-1 to PCAT-4 contacting with each other for about 20 minutes before the resulting mixture is injected into a polymerization reactor. [00126] Addition Mode M-2: contact TEA and one of EEDC-1 to EEDC-4 with each other for about 20 minutes, and add the pre-mixture into a polymerization reactor, and then add one of PCAT-1 to PCAT-4 into the reactor. [00127] Addition Mode M-3: first TEA added into a polymerization reactor, followed by addition of a procatalyst system that has been pre-made by contacting one of EEDC-1 to EEDC-4 with one of PCAT-1 to PCAT-4(...)no EEDC is used, addition modes M-2 and M-3 are effectively the same. [00129] Continuous fluidized-bed gas-phase polymerization procedure. Procatalyst (PCAT-1 or PCAT-3) is injected as a slurry into a fluidized bed gas phase polymerization reactor. Triethylaluminum (TEA) cocatalyst is fed to the fluidized bed reactor a(...) The polymerization is conducted in a 13.25 inch ID diameter gas-phase fluidized bed reactor. Ethylene, hydrogen, 1-hexene and nitrogen are continuously fed to the cycle gas loop just upstream of the compressor at quantities sufficient to maintain the desired gas concentrations. Product polyethylene is removed from the reactor in discrete withdrawals to maintain a bed weight lower than a desired maximum value. The polymerization process is conducted according to the process conditions reported in Table C. Catalyst activity is calculated based on the amoun(...) Additionally, the procatalyst residual metals in the polyethylene or polyolefin can be measured, and the catalyst activity can be determined using the residual metals and the known or measured metal content in theprocatalyst before polymerization. [00130] Table C. Continuous Fluidized-Bed Gas-Phase Polymerization Process and Results for making a poly(ethylene-co-1-hexene) copolymer or polyethylene homopolymer. (...)3 on PCAT-1 and PCAT-3: iCCD Results for poly(ethylene-co-1-hexene) copolymer.[00134] Batch Reactor Slurry-Phase Polymerization Procedure. The slurry phase reactor employed is a 2 liter, stainless steel autoclave equipped with a mechanical (...) The reactor is heated to desired polymerization temperature. Ethylene is introduced to achieve a 125 psi differential pressure. The amount of procatalyst (solid weight) used in the batch reactor polymerization reactions: 10.0 mg for PCAT-1, 15.0 mg for PCAT-2, and 10.0 mg for PCAT-3. The polymerization reaction proceeds at 85° C. and ethylene is added continuouslyto maintain constant pressure. After 1 hour, the reactor is vented, cooled to ambient temperature, opened, and the poly(ethylene-co-1-hexene) copolymer product(...) Batch Reactor Polymerization Results: Effects of (multi-alkoxy)silane External Donors under the Same Polymerization Conditions. [00136] Table 1A. Effects of EEDC-1 and EEDC-2 on PCAT-1: Batch Reactor Polymerization Results (addition mode M-1, activator TEA, 1-hexene 210 mL, H27L, Al/Ti 150 mol/mol) and properties of th(...) Polyolefin polymers made from inventive catalyst systems containing the (B) (multi- alkoxy)silane as external electron donor compound exhibit a significant decrease in the Mz(LS)/Mw(LS) ratio (IE1 to IE3 and IE4 to IE6 versus CE1 in Table 1(...) Effects of EEDC-1 and EEDC-2 on PCAT-1: Polymerization Results (Different Addition Mode M-2) (1-hexene 210 mL, H23.8 L, activator TEA, Al/Ti 150 mol/mol) for product poly(ethylene-co-1-hexene) copolymer.[00143] Table 2B. (...)are made by mixing procatalyst, TEA, and the (B) (multi-alkoxy)silane as EEDC (if used) together before polymerization (catalyst component addition mode M-1). The catalyst productivities are lower compared to polymerization where TEA and the (B) (multi-alkoxy)silane are premixed and added into reactor followed by the a(...) Effects of EEDC-3 on PCAT-1: Batch Polymerization Results (addition mode M-1, activator TEA, Al/Ti 150 mol/mol, 1-hexene 210 mL, H2 3.8 L) for poly(ethylene-co-1-hexene) copolymer product.[00147] When dicyclopentyldimethoxysilane (EEDC-3) i(...) Effects of EEDC-3 and EEDC-4 on PCAT-1: Batch Reactor Polymerization Results (Addition Mode M-2, activator TEA, Al/Ti 150 mol/mol, 1-hexene 210 mL, H23.8 L) for making poly(ethylene-co-1-hexene) copolymer.[00152] Table 4B. Effects of Catalyst Component Addition Mode: Batch Reactor Polymerization Results (EEDC-3, PCAT-1, addition mode M-2 or M-3 (IE18 & IE19), activator TEA, Al/Ti 150 mol/mol, 1-hexene 210 mL, H27 L) for making poly(ethylene-co-1-hexene) copol(...) (...)EEDC-3, PCAT-2 with addition mode M-3, activator TMA, Al/Ti 100 mol/mol, 1-hexene 20 mL, H2 3.8 L: Batch Reactor Polymerization Results for poly(ethylene-co-1-hexene) copolymer.[00160] Table 6B. When PCAT-2 is used in polymerization with trimethylaluminum as cocatalyst and EEDC-3 as EEDC, catalyst system productivity remains high (Table 6A). Lower I21/I2 of about 21 were achieved at EEDC/Ti molar ratio from 5 and 10 (IE23 and IE24)(...) Effects of EEDC-2, PCAT-3, addition mode M-1, activator TEA, Al/Ti 360 mol/mol, 1-hexene 210 mL, H2 7 L): Polymerization Results for poly(ethylene-co-1- hexene) copolymer.[00163] Significant decreases in I21/I2, Mz(LS)/Mw(LS) and Mw3/Mw3(0)(...) (...)of EEDC-3, PCAT-3 (addition mode M-3, activator TEA, Al/Ti 360 mol/mol, 1-hexene 210 mL, H2 7 L): Batch Reactor Polymerization Results for poly(ethylene-co-1-hexene) copolymer.[00167] When the procatalyst PCAT-3 is treated with EEDC-3 befor(...) Effects of EEDC-3 PCAT-1: Fluidized bed reactor Polymerization Results for poly(ethylene-co-1-hexene) copolymer or polyethylene homopolymer.[00171] Three sets of poly(ethylene-co-1-hexene) copolymers are made. (...)Tables 1A to 8A), a higher H2 content and a higher comonomeric content (1-hexenic content) may be used in the polymerization reactor to achieve similar I2 and density (CE-P1 versus IE- P1, CE-P2 versus IE-P2 in Table C). For making polyethylene homopolymer, only a higher H2 content is necessary for achieving the same I(...)for the effect of the (B) (multi-alkoxy)silane as EEDC (e.g., EEDC-3) on the content of hexane extractables in the polyolefin polymer products. In the presence of the (B) (multi-alkoxy)silane as EEDC, the content of hexane extractables is higher in polyolefin products having about 3.6 g/10 min. I2 and about 0.9489 g/cc density (CE-P1 versus IE-P1 in Table 9A), slightly lower in polyolefin products having about 10.1 g/10 min. I2 and about 0.9522 g/cc density (CE-P2 versus IE-P2), and about the same at in polyolefin products having about 1.2 g/10 min. I2 and about 0.9591 g/cc density (CE-P3 versus IE-P3). [00173] Table 9B. Effects of EEDC-3 PCAT-1: GPC Results for poly(ethylene-co-1- hexene) copolymer or polyethylene homopolymer. DESC (CA3173484) (...)made therefrom, methods of making same, methods of polymerizing olefin monomers using the catalyst system, and polyolefin polymers made thereby. [0005] A procatalyst system consisting essentially of a blend of a pre-made solid procatalyst a(...) (...)system is a Ziegler-Natta-type procatalyst system that is suitable for making a Ziegler-Natta-type olefin polymerization catalyst, which is made by contacting the procatalyst system with an activator. (...)WO 2021/221988 PCT/US2021/028595 activated with the activator, makes the catalyst system. [0006] The method of polymerization may comprise a gas-phase polymerization run under gas-phase polymerization conditions in a gas-phase polymerization reactor, a slurry-phase polymerization run under slurry-phase polymerization conditions in a slurry- phase polymerization reactor, a solution-phase polymerization run under solution- phase polymerization conditions in a solution-phase polymerization reactor, or a combination of any two thereof. (...)may comprise two sequential gas- phase polymerizations, or the combination may comprise a slurry-phase polymerization followed by a gas-phase polymerization. [0007] The polyolefin polymer made by the polymerization method has at least one improved property relative to a polyolef in polymer made by a comparative Ziegler(...) A procatalyst system suitable for making an olefin polymerization catalyst and consisting essentially of a blend of (A) a pre-made solid procatalyst and (B) a (multi- alkoxy)silane; wherein the (A) pre-made solid procatalyst consists essent(...) A method of synthesizing a polyolefin polymer, the method comprising contacting at least one olefin monomer with the catalyst system of aspect 11 under effective polymerization conditions in a polymerization reactor, thereby making the polyolefin polymer. In some embodiments the polyolef in polymer is a poly(ethylene-c(...) A method of synthesizing a polyolefin polymer, the method comprising CA 03173484 2022- 9- 26 WO 2021/221988 PCT/US2021/028595 contacting at least one olefin monomer with the catalyst system of any one of aspects 20 to 21 under effective polymerization conditions in a polymerization reactor, thereby making the polyolefin polymer. [0031] Aspect 23. A polyolefin polymer made by the method of aspect 12 or 22. [0032] The procatalyst system. The procatalyst system is a new type of (...) (...)contacting the comparative in situ blend with the activator would intrinsically have a different composition and polymerization function than the inventive catalyst system made from the inventive procatalyst system consisting essentially of(...) (...)method may synthesize the procatalyst system CA 03173484 2022- 9- 26 WO 2021/221988 PCT/US2021/028595 in a non-polymerization reactor that is free of an olefin monomer or a polyolefin polymer, and the procatalyst system may be removed from the non-polymerization reactor and, optionally, dried (the hydrocarbon solvent removed) to give the procatalyst system in isolated form or in isolated and dried(...) (...)method may synthesize the procatalyst system in situ in a feed tank, and the procatalyst system then fed into a polymerization reactor without the procatalyst system being isolated or dried. Alternatively, an embodiment of the method may synthesize the procatalyst system in situ in a polymerization reactor. The in situ method in the polymerization reactor may be performed in the absence, or in the presence, of the at least one olefin monomer and/or in the presence of the polyolefin polymer. The polymerization reactor may be a gas-phase polymerization reactor, alternatively a floating-bed, gas-phase polymerization reactor. The drying may comprise spray-drying. The catalyst system beneficially has increased catalytic activity and/or makes a polyolefin polymer having a narrower molecular weight distribution (Mw/Mn) and/or a lower Mz, wherein Mw is weight- average molecular weight, Mn is number-aver(...) (...)embodiment the activating effective amount of the activator is contacted with the procatalyst system in a polymerization reactor, thereby making the catalyst system in situ in the polymerization reactor. The (B) (multi-alkoxy)silane may be as defined in any one of aspects 1 to 3 and 13 or any one of the other aspects ((...)in a feed tank to make the catalyst system in situ in the feed tank, and then the catalyst system is fed into a polymerization reactor. In another embodiment the activating effective amount of the activator, the (B) (multi- alkoxy)silane, and the (A) pre-made solid procatalyst are fed separately into a polymerization reactor, wherein the activator, the (B) (multi-alkoxy)silane, and the (A) pre- ma(...)A) pre- made solid procatalyst are contacted together simultaneously to make the catalyst system in situ in the polymerization reactor. In another embodiment the activating effective amount of the activator is pre-contacted with the (B) (mu(...)with the (A) pre-made solid procatalyst to make the catalyst system in situ (either in a feed tank or in the polymerization reactor). The length of time for the pre-contacting step may be from 0.1 to 30 minutes (e.g., about 20 minutes), or longer. [0064] The method of synthesizing the polyolefin polymer. The at least one olefin monomer may be as described below. (...)US2021/028595 1-butene or 1-hexene; alternatively 1-butene; alternatively 1-hexene; alternatively 1-octene. [0066] Polyolefin polymer. The polyolef in polymer is a macromolecule or collection of macromolecules having repeat units derived from the at least one olefin monomer. The polyolefin polymer may have a density from 0.89 to 0.98 gram per cubic centimeter (g/cm3), as measured according to ASTM D792-08 (Method B, 2-propanol). The polyolefin polymer may be a linear low-density polyethylene (LLDPE), a low-density polyethylene (LDPE), a medium-density polyethylene (MDPE), or a high-density polyethylene (HDPE). In some embodiments the polyolefin polymer is the LLDPE. The polyolefin polymer may have a unimodal polyolef in polymer having a unimodal molecular weight distribution, Mw/Mn; or a m(...) The multimodal polyolefin polymer may be a bimodal polyethylene polymer comprising a higher molecular weight (HMW) polyethylene constituent and a lower molecular weight (LMW) polyethylene constituent, wherein the bimodal polyethylene polymer has a bimodal molecular weight distribution, Mw/Mn. The polyolefin polymer may be a polyethylene homopolymer, a poly(ethylene-co-propylene) copolymer, a poly(ethylene-co-propylene-1,3-butadiene) terpolymer, or a poly(ethylene- co- (04-C20(...) (...)lower Mw/Mn and/or lower Mz/Mw) relative to MFR and/or Mw/Mn and/or Mz/Mw, respectively, of comparative polyolefin polymer made with a comparative catalyst system that is free of the inventive (multi- alkoxy)silane compound as EEDC. These b(...)of the inventive (pro)catalyst system and at different molar ratios of (B):Ti, and have been demonstrated for polymerization reactions run in a batch reactor and in 13 CA 03173484 2022- 9- 26 WO 2021/221988 PCT/US2021/028595 a continuous fl(...) (...)Mz(LS)/Mw(LS) and at least one of limitations (i) and (ii) is met: (i) Mz(LS)/Mw(LS) of the resulting inventive polyolefin (co)polymer is at least 50% less than Mz(LS)/Mw(LS) of a comparative polyolefin (co)polymer obtained in the absence of the (B) (multi-alkoxy)silane (as EEDC); and (ii) the ratio of Mw3 of the resulting inventive polyolefin (co)polymer to Mw3 of the comparative polyolefin (co)polymer obtained in the absence of the (B) (multi-alkoxy)silane ("Mw3(0)") is les(...) (...)comparative catalyst system that is free of the (B) (multi- alkoxy)silane as EEDC and is obtained under the same polymerization conditions. [0070] In some embodiments the titanium compound is TiX4, wherein each X is a (C1-C12)alkoxy; or an (...) (...)comparative catalyst system that is free of the (B) (multi-alkoxy)silane as EEDC and is obtained under the same polymerization conditions. [0071] Embodiments of the inventive Ziegler-Natta catalyst system may be made by contacting a pre-mad(...) (...)inventive Ziegler-Natta catalyst system beneficially have higher catalytic activity and are capable of making a polyethylene (...)
Клеи | Предложены двухкомпонентные безрастворительные клеевые композиции, содержащие изоцианатную составляющую и полиолную составляющую с примесью промоутера адгезии. Описаны методы получения ламинатов с использованием данной клеевой композиции. Основные составляющие клеевой композиции - полиэфирные и полиэферные полиолы, изоцианатные преполимеры и промоутеры адгезии, такие как фосфатные эфиры, эпоксидные смолы, силаны и фосфорная кислота. Клеи предназначены для использования в производстве ламинированных материалов, включая дерево, металл, пластик, композиты, бумагу и ткани. | BR112019000457 TWI759308 CN109642012 JP2022008540 JP6951411 IN377807 RU2755302 EP3481886 RU2019103552 RU2019103552 JP2019527269 US20190292428 MX2019000364 EP3481886 BR112019000457 CN109642012 IN201917004519 BR112019000457 AR108884 TW201809200 WO2018/013223 | DOW GLOBAL TECHNOLOGIES | 2016-07-11 2017-05-22 | (EP3481886) Two-component adhesive compositions and methods of making same | (EP3481886) A two-component solventless adhesive composition is disclosed. The composition comprises an isocyanate component comprising an isocyanate prepolymer that is the reaction product of a polyisocyanate and an isocyanate reactive component comprising at least 40 wt% of a polyester polyol, based upon the dry weight of the isocyanate reactive component, a polyol component having an average functionality between 2.5 and 4.5 and an average molecular weight between 250 and 1,000, and comprising at least 30 wt% of a polyether polyol, based upon the dry weight of the polyol component, and an adhesion promoter. A method for forming laminates comprising the disclosed adhesive compositions is also disclosed. | (EP3481886) 1. A two-component solventless adhesive composition, comprising: an isocyanate component comprising an isocyanate prepolymer that is the reaction product of a polyisocyanate and an isocyanate reactive component comprising at least 40 wt% of a polyester polyol, based upon the dry weight of the isocyanate reactive component; a polyol component having an average functionality between 2.5 and 4.5 and an average molecular weight between 250 and 1,000, and comprising at least 30 wt% of a polyether polyol, based upon the dry weight of the polyol component; and an adhesion promoter. 2. The two-component solventless adhesive composition of claim 1, wherein the isocyanate reactive component further comprises a polyether polyol. 3. The two-component solventless adhesive composition of any of the preceding claims, wherein the polyether polyol of the polyol component is selected from a polybutylene oxide polyol, a polybutylene oxide-propylene oxide copolymer polyol, a polybutylene oxide-polyethylene oxide copolymer polyol, and mixtures of two or more thereof and/or wherein the polyol component further comprises at least one selected from polypropylene oxide polyol, a natural oil based polyol, a polyester polyol, and mixtures of two or more thereof. 4. The two-component solventless adhesive composition of any of the preceding claims, wherein adhesion promoter is selected from a phosphate ester, an epoxy terminated resin, a silane, a phosphoric acid, or mixtures of two or more thereof. 5. The two-component solventless adhesive composition of any of the preceding claims, wherein the adhesion promoter is incorporated in the isocyanate component and/or wherein the adhesion promoter is incorporated in the -polyol component. 6. The two-component solventless adhesive composition of any of the preceding claims, wherein the isocyanate component further comprises at least one isocyanate selected from a monomeric isocyanate, a polymeric isocyanate, and combinations of two or more thereof, preferably wherein the isocyanate at least one selected from the group consisting of hexamethylene diisocyanate ("HDI") and isomers thereof, isophorone diisocyanate ("IPDI") and isomers thereof, norbornane diisocyanate ("NBDI") and isomers thereof, tetramethylxylylene diisocyanate ("TMXDI") and isomers thereof, xylylene diisocyanate ("XDI") and isomers thereof, toluene diisocyanate ("TDI") and isomers thereof, diphenylmethane diisocyanate ("MDI") and isomers thereof, 3,3'-dimethyl-4,4'-biphenyldiisocyanate ("TODI") and isomers thereof, isocyanate prepolymers thereof, and combinations of two or more thereof. 7. The two-component solventless adhesive composition of any of the preceding claims, further comprising an additive selected from the group consisting of a catalyst, a surfactant, a leveling agent, a defoamer, a rheology modifier, a color pigment, a solvent, and combinations of two or more thereof. 8. The two-component solventless adhesive composition of any of the preceding claims, wherein the stoichiometric ratio of the isocyanate component to the polyol component is from 1:1 to 2:1. 9. A method for forming a laminate, comprising: mixing reactants to form a solventless adhesive composition, the reactants comprising: an isocyanate component comprising an isocyanate prepolymer that is the reaction product of a polyisocyanate and an isocyanate reactive component comprising at least 40 wt% of a polyester polyol, based upon the dry weight of the isocyanate reactive component; a polyol component having an average functionality between 2.5 and 4.5 and an average molecular weight between 250 and 1,000, and comprising at least 30 wt% of a polyether polyol, based upon the dry weight of the polyol component; and an adhesion promoter; applying a layer of the adhesive composition to a surface of a first substrate; bringing the layer into contact with a surface of a second substrate to form a laminate; and curing the adhesive composition. 10. The method for forming a laminate of claim 9, wherein mixing the reactants further comprises mixing the isocyanate component and the polyol component at a stoichiometric ratio of from 1:1 to 2:1 and/or wherein the isocyanate reactive component further comprises a polyether polyol. 11. The method for forming a laminate according to any of claims 9 or 10, wherein the polyether polyol of the polyol component is selected from a polybutylene oxide polyol, a polybutylene oxide-propylene oxide copolymer polyol, a polybutylene oxide-polyethylene oxide copolymer polyol, and mixtures of two or more thereof and/or wherein the polyol component further comprises at least one selected from polypropylene oxide polyol, a natural oil based polyol, a polyester polyol, and mixtures of two or more thereof. 12. The method for forming a laminate according to any of claims 9 through 11, wherein adhesion promoter is selected from a phosphate ester, an epoxy terminated resin, a silane, a phosphoric acid, or mixtures of two or more thereof. 13. The method for forming a laminate according to any of claims 9 through 12, wherein the adhesion promoter is incorporated in the isocyanate component and/or wherein the adhesion promoter is incorporated in the polyol component. 14. The method for forming a laminate according to any of claims 9 through 13, further comprising adding an additive to the adhesive composition, the additive selected from the group consisting of a tackifier, a plasticizer, a rheology modifier, an adhesion promoter, an antioxidant, a filler, a colorant, a surfactant, a catalyst, a solvent, and combinations of two or more thereof and/or wherein the first substrate and second substrate are each selected from the group consisting of wood, metal, plastics, composite materials, paper, fabric, and combinations of two or more thereof. 15. A laminate formed by the method according to any of claims 9 through 14. | (EP3481886B1) GRANTED (US20190292428A1) PENDING (WO201813223A1) LAPSED (JP2022008540A) PENDING (JP6951411B2) GRANTED (RU2755302C2) GRANTED (BR112019000457B1) GRANTED (TWI759308B) GRANTED (CN109642012BB) GRANTED (IN-377807B) GRANTED (MX2019000364A) PENDING (AR-108884A1) GRANTED | (EP3481886) These results are indicative of good processing characteristics, fast bond build-up, and good bond strength. During filling, splashing the sauce onto the heat seal area is avoided as this can cause the heat seal to fail during the testing. Solvent and water-based laminating adhesives are limited by the rate at which the solvent or water can be effectively dried and removed from the laminate structure after application of the adhesive. The use of aromatic polyester polyols in solventless laminating adhesives is limited due to concern of high viscosity during application of the adhesive to a film and short potlife after the components of the adhesive composition are mixed. | (EP3481886) 1. A two-component solventless adhesive composition, comprising: an isocyanate component comprising an isocyanate prepolymer that is the reaction product of a polyisocyanate and an isocyanate reactive component comprising at least 40 wt% of a polyester polyol, based upon the dry weight of the isocyanate reactive component; a polyol component having an average functionality between 2.5 and 4.5 and an average molecular weight between 250 and 1,000, and comprising at least 30 wt% of a polyether polyol, based upon the dry weight of the polyol component; and an adhesion promoter. 9. A method for forming a laminate, comprising: mixing reactants to form a solventless adhesive composition, the reactants comprising: an isocyanate component comprising an isocyanate prepolymer that is the reaction product of a polyisocyanate and an isocyanate reactive component comprising at least 40 wt% of a polyester polyol, based upon the dry weight of the isocyanate reactive component; a polyol component having an average functionality between 2.5 and 4.5 and an average molecular weight between 250 and 1,000, and comprising at least 30 wt% of a polyether polyol, based upon the dry weight of the polyol component; and an adhesion promoter; applying a layer of the adhesive composition to a surface of a first substrate; bringing the layer into contact with a surface of a second substrate to form a laminate; and curing the adhesive composition. | (EP3481886) More particularly, the disclosure relates to two-component solventless polyurethane adhesive compositions for use in the fabrication of laminates. The disclosure further relates to methods of forming laminate structures comprising the disclosed adhesive compositions and the laminates themselves. | APD 2021-09-24 CLMS (EP3481886) 1. A two-component solventless adhesive composition, comprising: an isocyanate component comprising an isocyanate prepolymer that is the reaction product of a polyisocyanate and an isocyanate reactive component comprising at least 40 wt% of a polyester polyol, based upon the dry weight of the isocyanate reactive component a polyol component having an average functionality between 2.5 and 4.5 and an average molecular weight between 250 and 1,000, and comprising at least 30 wt% of a polyether polyol, based upon the dry weight of the polyol component; and an adhesion promoter. 2. The two-component solventless adhesive composition of claim 1, wherein the isocyanate reactive component further comprises a polyether polyol. 3. The two-component solventless adhesive composition of any of the preceding claims, wherein the polyether polyol of the polyol component is selected from a polybutylene oxide polyol, a polybutylene oxide-propylene oxide copolymer polyol, a polybutylene oxide-polyethylene oxide copolymer polyol, and mixtures of two or more thereof and/or wherein the polyol component further comprises at least one selected from polypropylene oxide polyol, a natural oil based polyol, a polyester polyol, and mixtures of two or more thereof. 4. The two-component solventless adhesive composition of any of the preceding claims, wherein adhesion promoter is selected from a phosphate ester, an epoxy terminated resin, a silane, a phosphoric acid, or mixtures of two or more thereof. 5. The two-component solventless adhesive composition of any of the preceding claims, wherein the adhesion promoter is incorporated in the isocyanate component and/or wherein the adhesion promoter is incorporated in the -polyol component. 6. The two-component solventless adhesive composition of any of the preceding claims, wherein the isocyanate component further comprises at least one isocyanate selected from a monomeric isocyanate, a polymeric isocyanate, and combinations of two or more thereof, preferably wherein the isocyanate at least one selected from the group consisting of hexamethylene diisocyanate ("HDI") and isomers thereof, isophorone diisocyanate ("IPDI") and isomers thereof, norbornane diisocyanate ("NBDI") and isomers thereof, tetramethylxylylene diisocyanate ("TMXDI") and isomers thereof, xylylene diisocyanate ("XDI") and isomers thereof, toluene diisocyanate ("TDI") and isomers thereof, diphenylmethane diisocyanate ("MDI") and isomers thereof, 3,3'-dimethyl-4,4'-biphenyldiisocyanate ("TODI") and isomers thereof, isocyanate prepolymers thereof, and combinations of two or more thereof. 7. The two-component solventless adhesive composition of any of the preceding claims, further comprising an additive selected from the group consisting of a catalyst, a surfactant, a leveling agent, a defoamer, a rheology modifier, a color pigment, a solvent, and combinations of two or more thereof. 8. The two-component solventless adhesive composition of any of the preceding claims, wherein the stoichiometric ratio of the isocyanate component to the polyol component is from 1:1 to 2:1. 9. A method for forming a laminate, comprising: mixing reactants to form a solventless adhesive composition, the reactants comprising: an isocyanate component comprising an isocyanate prepolymer that is the reaction product of a polyisocyanate and an isocyanate reactive component comprising at least 40 wt% of a polyester polyol, based upon the dry weight of the isocyanate reactive component a polyol component having an average functionality between 2.5 and 4.5 and an average molecular weight between 250 and 1,000, and comprising at least 30 wt% of a polyether polyol, based upon the dry weight of the polyol component; and an adhesion promoter applying a layer of the adhesive composition to a surface of a first substrate bringing the layer into contact with a surface of a second substrate to form a laminate; and curing the adhesive composition. 10. The method for forming a laminate of claim 9, wherein mixing the reactants further comprises mixing the isocyanate component and the polyol component at a stoichiometric ratio of from 1:1 to 2:1 and/or wherein the isocyanate reactive component further comprises a polyether polyol. 11. The method for forming a laminate according to any of claims 9 or 10, wherein the polyether polyol of the polyol component is selected from a polybutylene oxide polyol, a polybutylene oxide-propylene oxide copolymer polyol, a polybutylene oxide-polyethylene oxide copolymer polyol, and mixtures of two or more thereof and/or wherein the polyol component further comprises at least one selected from polypropylene oxide polyol, a natural oil based polyol, a polyester polyol, and mixtures of two or more thereof. 12. The method for forming a laminate according to any of claims 9 through 11, wherein adhesion promoter is selected from a phosphate ester, an epoxy terminated resin, a silane, a phosphoric acid, or mixtures of two or more thereof. 13. The method for forming a laminate according to any of claims 9 through 12, wherein the adhesion promoter is incorporated in the isocyanate component and/or wherein the adhesion promoter is incorporated in the polyol component. 14. The method for forming a laminate according to any of claims 9 through 13, further comprising adding an additive to the adhesive composition, the additive selected from the group consisting of a tackifier, a plasticizer, a rheology modifier, an adhesion promoter, an antioxidant, a filler, a colorant, a surfactant, a catalyst, a solvent, and combinations of two or more thereof and/or wherein the first substrate and second substrate are each selected from the group consisting of wood, metal, plastics, composite materials, paper, fabric, and combinations of two or more thereof. 15. A laminate formed by the method according to any of claims 9 through 14. DESC (US20190292428) Suitable polyether polyols for use according to this disclosure include, but are not limited to, polypropylene glycols, polytetramethylene ether glycols, polybutylene oxide based polyols, or mixtures and copolymers of them. Suitable polypropylene glycols for use according to this disclosure include, but are not limited to, polyols based on propylene oxide, ethylene oxide, or mixture of them with initiators selected from propylene glycol, dipropylene glycol, so(...) Polypropylene glycols having a functionality between 2.0 to 6.0 and an average molecular weight from 250 to 1,500 are particularly suitable for use according to this disclosure. (...)to this disclosure include, but are not limited to, a polybutylene oxide homopolymer polyol, a polybutylene oxide-polypropylene oxide copolymer polyol, and a polybutylene oxide-polyethylene oxide copolymer polyol, having an average molecular weight from 150 to 12,000 g/mol, or from 250 to 4,000 g/mol, or from 350 to 2,(...) (...)diol, dimer diol, bisphenol A, and hydrogenated bisphenol A; polyesters produced through ring opening polymerization of cyclic ester compounds, such as propiolactone, butyrolactone, ε-caprolactone, 8-valerolactone, and β-methyl-δ-valerolactone; and polyethers produced from addition polymerization of one or more monomers including ethylene oxide, propylene oxide, butylene oxide, styrene oxide, epic(...) (...)cm×30.5 cm) sheet of laminate is folded over to give a double layer of about 9″×6″ (23 cm×15.25 cm) such that the polyethylene film of one layer is in contact with the polyethylene film of the other layer. The edges are trimmed on a paper cutter to give a folded piece about 5″×7″ (12.7 cm×17.8 cm). Laminates are made from the “prelam” film, Prelam Al, and GF-19, as well as Prelam Al/cast polypropylene, as described below. A 9″×12″ (23 cm×30.5 cm) sheet of laminate is folded over to give a double layer about 9″×6 “(23 cm×15.25 cm) such that the polyethylene film of one layer is in contact with the polyethylene film of the other layer. The edges are trimmed on a paper cutter to give a folded p(...) (...)triol based onThe DowT5001butylene oxideChemical CompanyVORANOL ™700 molecular weight triol based onThe DowCP 755polypropylene oxideChemical CompanyVORANOL ™1,080 molecular weight triol basedThe DowCP 1055on polypropylene oxideChemical CompanyMOR-FREE ™650 molecular weight branchedThe DowC117polyester polyol with an(...)4′-methylenediphenylThe Dow143LdiisocyanateChemical CompanyPOLYG ™1,500 molecular weight triol basedArch30-112on polypropylene oxideChemicalsPrelam ALPolyethylene terephthalate filmAMP ACFilmhaving thickness of 12 μmCompany laminated to soft lamination grade AMCOR ™ aluminum foil having thickness of 9 μm with ADCOTE ™ 550/COREACTANT F ™GF-19Polyethylene sealant filmBerry PlasticsFilmcontaining slip additivesCorporation DESC (US20190292428) For instance, adhesive compositions are used to bond together substrates such as polyethylene, polypropylene, polyester, polyamide, metal, paper, or cellophane to form composite films, i.e., laminates. The use of adhesives in different end-(...) (...)Because of the concerns with polyester polyols, a significant amount of polyether polyols, such as those based on polypropylene oxide, are used in solventless laminating adhesives. (...)from a polybutylene oxide polyol, a polybutylene oxide-propylene oxide copolymer polyol, a polybutylene oxide-polyethylene oxide copolymer polyol, and mixtures of two or more thereof. In some embodiments, the polyol component further comprises at least one selected from polypropylene oxide polyol, a natural oil based polyol, a polyester polyol, and mixtures of two or more thereof. DESC (WO201813223) For instance, adhesive compositions are used to bond together substrates such as polyethylene, polypropylene, polyester, polyamide, metal, paper, or cellophane to form composite films, i.e. , laminates. The use of adhesives in different end(...) (...)Because of the concerns with polyester polyols, a significant amount of polyether polyols, such as those based on polypropylene oxide, are used in solventless laminating adhesives. (...)from a polybutylene oxide polyol, a polybutylene oxide-propylene oxide copolymer polyol, a polybutylene oxide -polyethylene oxide copolymer polyol, and mixtures of two or more thereof. In some embodiments, the polyol component further comprises at least one selected from polypropylene oxide polyol, a natural oil based polyol, a polyester polyol, and mixtures of two or more thereof.In some embodime(...) Suitable polyether polyols for use according to this disclosure include, but are not limited to, polypropylene glycols, polytetramethylene ether glycols, polybutylene oxide based polyols, or mixtures and copolymers of them. Suitable polypropylene glycols for use according to this disclosure include, but are not limited to, polyols based on propylene oxide, ethylene oxide, or mixture of them with initiators selected from propylene glycol, dipropylene glycol, so(...) Polypropylene glycols having a functionality between 2.0 to 6.0 and an average molecular weight from 250 to 1,500 are particularly suitable for use according to this disclosure. (...)this disclosure include, but are not limited to, a polybutylene oxide homopolymer polyol, a polybutylene oxide- polypropylene oxide copolymer polyol, and a polybutylene oxide-polyethylene oxide copolymer polyol, having an average molecular weight from 150 to 12,000 g/mol, or from 250to 4,000 g/mol, or from 350 to 2,000(...) (...)diol, dimer diol, bisphenol A, and hydrogenated bisphenol A; polyesters produced through ring opening polymerization of cyclic ester compounds, such aspropiolactone, butyrolactone, ε-caprolactone, 8-valerolactone, and -methyl-5-valerolactone; and polyethers produced from addition polymerization of one or more monomers including ethylene oxide, propylene oxide, butylene oxide, styrene oxide, epichl(...) (...)5 cm) sheet of laminate is folded over to give a double layer of about 9" x 6" (23 cm x 15.25 cm) such that the polyethylene film of one layer is in contact with the polyethylene film of the other layer. The edges are trimmed on a paper cutter to give a folded piece about 5" x 7" (12.7 cm x 17.8 cm). Laminates are made from the "prelam" film, Prelam Al, and GF-19, as well as Prelam Al/cast polypropylene, as described below. A 9" x 12" ( 23 cm x 30.5 cm) sheet of laminate is folded over to give a double layer about 9" x 6 " (23 cm x 15.25 cm) such that the polyethylene film of one layer is in contact with the polyethylene film of the other layer. The edges are trimmed on a paper cutter to give (...) polypropylene oxide Company on polypropylene oxide Company POLYG™ 30-112 Arch Chemicals on polypropylene oxide Polyethylene terephthalate film having thickness of 12 μιη Prelam AL Film laminated to soft lamination grade AMP AC Company Polyethylene sealant film Berry Plastics DESC (EP3481886) For instance, adhesive compositions are used to bond together substrates such as polyethylene, polypropylene, polyester, polyamide, metal, paper, or cellophane to form composite films, i.e., laminates. The use of adhesives in different end-(...) (...)Because of the concerns with polyester polyols, a significant amount of polyether polyols, such as those based on polypropylene oxide, are used in solventless laminating adhesives. (...)from a polybutylene oxide polyol, a polybutylene oxide-propylene oxide copolymer polyol, a polybutylene oxide-polyethylene oxide copolymer polyol, and mixtures of two or more thereof. In some embodiments, the polyol component further comprises at least one selected from polypropylene oxide polyol, a natural oil based polyol, a polyester polyol, and mixtures of two or more thereof. Suitable polyether polyols for use according to this disclosure include, but are not limited to, polypropylene glycols, polytetramethylene ether glycols, polybutylene oxide based polyols, or mixtures and copolymers of them. Suitable polypropylene glycols for use according to this disclosure include, but are not limited to, polyols based on propylene oxide, ethylene oxide, or mixture of them with initiators selected from propylene glycol, dipropylene glycol, so(...) Polypropylene glycols having a functionality between 2.0 to 6.0 and an average molecular weight from 250 to 1,500 are particularly suitable for use according to this disclosure. (...)to this disclosure include, but are not limited to, a polybutylene oxide homopolymer polyol, a polybutylene oxide-polypropylene oxide copolymer polyol, and a polybutylene oxide-polyethylene oxide copolymer polyol, having an average molecular weight from 150 to 12,000 g/mol, or from 250 to 4,000 g/mol, or from 350 to 2,(...) (...)diol, dimer diol, bisphenol A, and hydrogenated bisphenol A; polyesters produced through ring opening polymerization of cyclic ester compounds, such as propiolactone, butyrolactone, ε-caprolactone, 8-valerolactone, and β-methyl-δ-valerolactone; and polyethers produced from addition polymerization of one or more monomers including ethylene oxide, propylene oxide, butylene oxide, styrene oxide, epic(...) (...)5 cm) sheet of laminate is folded over to give a double layer of about 9" x 6" (23 cm x 15.25 cm) such that the polyethylene film of one layer is in contact with the polyethylene film of the other layer. The edges are trimmed on a paper cutter to give a folded piece about 5" x 7" (12.7 cm x 17.8 cm). Laminates are made from the "prelam" film, Prelam Al, and GF-19, as well as Prelam Al/cast polypropylene, as described below. A 9" x 12" (23 cm x 30.5 cm) sheet of laminate is folded over to give a double layer about 9" x 6 " (23 cm x 15.25 cm) such that the polyethylene film of one layer is in contact with the polyethylene film of the other layer. The edges are trimmed on a paper cutter to give a(...) (...)weight triol based on butylene oxideThe Dow Chemical CompanyVORANOL™ CP 755700 molecular weight triol based on polypropylene oxideThe Dow Chemical CompanyVORANOL™ CP 10551,080 molecular weight triol based on polypropylene oxideThe Dow Chemical CompanyMOR-FREE™ C117650 molecular weight branched polyester polyol with an (...)143L4,4'-methylenediphenyl diisocyanateThe Dow Chemical CompanyPOLYG™ 30-1121,500 molecular weight triol based on polypropylene oxideArch ChemicalsPrelam AL FilmPolyethylene terephthalate film having thickness of 12 µm laminated to soft lamination grade AMCOR™ aluminum foil having thickness of 9 µm withAMPAC CompanyADCOTE™ 550/COREACTANT F™GF-19 FilmPolyethylene sealant film containing slip additivesBerry Plastics Corporation DESC (JP2022008540) Groups such as n, polypropylene, polyester, polyamide, metal, paper, or cellophane Materials together to form a composite film, i.e. a laminate. The use of adhesives in different end use applications is generally known. For example, the adhes(...) Due to concerns about polyester polyols, authorities such as those based on polypropylene oxide Amounts of polyether polyol are used in the solventless lamination adhesive. However Conventional polyether-based lamination adhesives have poor c(...) Side-propylene oxide copolymer polyol, polybutylene oxide-polyethylene An oxide copolymer polyol; and a mixture of two or more thereof. Go In some embodiments, the polyol component may be selected from the group consisting of polypropylene oxide polyols, natural Selected from oil-based polyols, polyester polyols, and mixt(...) Suitable polyether polyols for use according to the present disclosure include polypropylenes Recall, polytetramethylene ether glycol, polybutylene oxide-based polyol , or mixtures and copolymers thereof. No. Suitable polypropylene glycols for use according to the present disclosure include VORANOL From Dow Chemical Company under the trade name (TM), PLURAC From BASF Company under the trade name OL (TM), POLY-G (TM), P Lonza under the trade names O(...) Polypropylene glycols are particularly suitable for use according to the present disclosure. Butylene oxide homopolymer polyol, polybutylene oxide-polypropyleneoxy Docopolymer polyols; and polybutylene oxide-polyethylene oxide copolymer Polyols, including but not limited to 150~ 12,000 g/mol; Or 250~ 4,000 g/mol, or 350~ 2,000 g/mol; A(...) Polyols, aromatic polyester polyols, aliphatic and aromatic polyester polyolefins Copolymers of ols, polycarbonate polyols, and polycaprolactone polyols And the like. -Produced through ring-opening polymerization of cyclic ester compounds such as methyl-delta-valerolactone Polyesters; and, for example, ethylene glycol, diethylene glycol, triethyl glycol; and Lene glycol, propylene glycol, trimethylene glyc(...) Polyethers produced from addition polymerization of the mer; and mixtures of two or more thereof. And without limitation. An inch (23 cm x 15.25 cm) double layer was obtained wherein one layer of polyethylene film was the other Layer of polyethylene film. Trim edges with paper cutter And make a fold of about 5 inches x 7 inches (12.7 cm x 17.8 cm). Two Length And GF-19; and Al/cast polypropylene from Prelam. . A 9 inch x 12 inch (23 cm x 30.5 cm) laminate was folded over to form about 9 inch X 6 in. (23 cm X 15.25 cm) double layer is obtained and one layer polyethylene film Is in contact with the polyethylene film of the other layer. Tripping edges with paper cutter Gong and ma(...) (...)consisting of polybutylene oxide polyol, polybutylene oxide-propylene oxide copolymer polyol, Polybutylene oxide-polyethylene oxide copolymer polyol, and a mixture of two or more thereof. (4) The two-part solventless adhesive composition of (...)composition of any of (1)~ (3) above, wherein the polyol component further comprises at least one selected from polypropylene oxide polyols, natural oil-based polyols, polyester polyols, and mixtures of two or more thereof. (...)consisting of polybutylene oxide polyol, polybutylene oxide-propylene oxide copolymer polyol, Polybutylene oxide-polyethylene oxide copolymer polyol; and a mixture of two or more thereof. (16) The method for forming a laminate of any of (12)(...)a laminate of any of (12)~ (15) above, wherein the polyol component further comprises at least one selected from polypropylene oxide polyols, natural oil-based polyols, polyester polyols, and mixtures of two or more thereof. DESC (JP2019527269) For example, the adhesive composition is used to adhere substrates such as polyethylene, polypropylene, polyester, polyamide, metal, paper, or cellophane together to form a composite film, i.e., a laminate. The use of adhesives in different(...) Due to concerns about polyester polyols, significant amounts of polyether polyols, such as those based on polypropylene oxide, are used in solventless lamination adhesives. However, conventional polyether-based lamination adhesives exhibit (...) (...)from polybutylene oxide polyols, polybutylene oxide-propylene oxide copolymer polyols, polybutylene oxide-polyethylene oxide copolymer polyols, and mixtures of two or more thereof. In some embodiments, the polyol component further comprises at least one selected from polypropylene oxide polyols, natural oil-based polyols, polyester polyols, and mixtures of two or more thereof. Suitable polyether polyols for use according to the present disclosure include, but are not limited to, polypropylene glycol, polytetramethylene ether glycol, polybutylene oxide-based polyols, or mixtures thereof and copolymers thereof. Suitable polypropylene glycols for use according to the present disclosure include, but are not limited to, Dow Chemical Company under the trade name VORANOL (TM); From BASF Company under the trade designation PLURACOL (TM) to Lonza under t(...)dipropylene glycol, sorbitol, sucrose, glycerin, and/ Or mixtures thereof. 2.0 A functionality of~ 6.0 and 250~ Polypropylene glycols having an average molecular weight of 1,500 are particularly suitable for use according to the present dis(...) (...)for use according to the present disclosure include polybutylene oxide homopolymer polyols, polybutylene oxide-polypropylene oxide copolymer polyols, and polybutylene oxide-polyethylene oxide copolymer polyols; Molecular weight of 150 to 12,000 g / mol, or 250 to 4,000 g / mol, or 350 to 2,000 g / mol; and functionalit(...) (...)A, and hydrogenated bisphenol A; propiolactone, butyrolactone; Polyesters produced through ring-opening polymerization of cyclic ester compounds such as epsilon-caprolactone, 8-valerolactone, and beta-methyl-delta-valerolactone; and Diethyl(...)such as ethylene oxide, propylene oxide, butylene oxide, styrene oxide; Polyethers produced from addition polymerization of one or more monomers including epichlorohydrin, tetrahydrofuran, and cyclohexylene; and mixtures of two or more ther(...) (...)laminate sheet is folded over to obtain a double layer of about 9 inch x 6 inch (23 cm x 15.25 cm) such that one polyethylene film is in contact with the other polyethylene film. The edges are trimmed with a paper cutter and folds approximately 5 inch x 7 inch (12.7 cm x 17.8 cm). (...)Procedure as described below, laminates are made from "prelam" films, Prelam Al, and GF-19, and Prelam Al /cast polypropylene. A 9 inch x 12 inch (23 cm x 30.5 cm) laminate is folded over to provide a double layer of about 9 inch x 6 inch (23 cm x 15.25 cm) such that one polyethylene film is in contact with the other polyethylene film. The edges are trimmed with a paper cutter and folds approximat(...) DESC (JP6951411) For example, the adhesive composition is used to adhere substrates such as polyethylene, polypropylene, polyester, polyamide, metal, paper, or cellophane together to form a composite film, i.e., a laminate. The use of adhesives in different(...) Due to concerns about polyester polyols, significant amounts of polyether polyols, such as those based on polypropylene oxide, are used in solventless lamination adhesives. However, conventional polyether-based lamination adhesives exhibit (...) (...)from polybutylene oxide polyols, polybutylene oxide-propylene oxide copolymer polyols, polybutylene oxide-polyethylene oxide copolymer polyols, and mixtures of two or more thereof. In some embodiments, the polyol component further comprises at least one selected from polypropylene oxide polyols, natural oil-based polyols, polyester polyols, and mixtures of two or more thereof. Suitable polyether polyols for use according to the present disclosure include, but are not limited to, polypropylene glycol, polytetramethylene ether glycol, polybutylene oxide-based polyols, or mixtures thereof and copolymers thereof. Suitable polypropylene glycols for use according to the present disclosure include, but are not limited to, Dow Chemical Company under the trade name VORANOL (TM); From BASF Company under the trade designation PLURACOL (TM) to Lonza under t(...)dipropylene glycol, sorbitol, sucrose, glycerin, and/ Or mixtures thereof. 2.0 A functionality of~ 6.0 and 250~ Polypropylene glycols having an average molecular weight of 1,500 are particularly suitable for use according to the present dis(...) (...)for use according to the present disclosure include polybutylene oxide homopolymer polyols, polybutylene oxide-polypropylene oxide copolymer polyols, and polybutylene oxide-polyethylene oxide copolymer polyols; Molecular weight of 150 to 12,000 g/mol, or 250 to 4,000 g/mol, or 350 to 2,000 g/mol; and functionality of 2(...) (...)A, and hydrogenated bisphenol A; propiolactone, butyrolactone; Polyesters produced through ring-opening polymerization of cyclic ester compounds such as epsilon-caprolactone, 8-valerolactone, and beta-methyl-delta-valerolactone; and Diethyl(...)such as ethylene oxide, propylene oxide, butylene oxide, styrene oxide; Polyethers produced from addition polymerization of one or more monomers including epichlorohydrin, tetrahydrofuran, and cyclohexylene; and mixtures of two or more ther(...) (...)laminate sheet is folded over to obtain a double layer of about 9 inch x 6 inch (23 cm x 15.25 cm) such that one polyethylene film is in contact with the other polyethylene film. The edges are trimmed with a paper cutter and folds approximately 5 inch x 7 inch (12.7 cm x 17.8 cm). (...)Procedure as described below, laminates are made from "prelam" films, Prelam Al, and GF-19, and Prelam Al/cast polypropylene. A 9 inch x 12 inch (23 cm x 30.5 cm) laminate is folded over to provide a double layer of about 9 inch x 6 inch (23 cm x 15.25 cm) such that one polyethylene film is in contact with the other polyethylene film. The edges are trimmed with a paper cutter and folds approximate(...) DESC (RU2755302) For example, adhesive compositions are used to glue substrates such as polyethylene, polypropylene, complex polyester, polyamide, metal, paper or cellophane substrates to produce composite films, i. e. laminated materials. The use of adhesi(...) (...)non-solvent-containing laminated adhesives use a significant quantity of simple polyester polyols, e. g. polypropylene oxide. However, conventional laminated adhesives based on simple polyethers demonstrate less desirable performance charac(...) In some implementation options, the polyol component contains at least one of the following: polyol polypropylene oxide, polyol based on natural oil, complex polyester polypolyol and mixtures of two or more of these. Simple polyester polyols suitable for use under this disclosure include, but are not limited to: polypropylene glycols, polytetramethylene ether glycology, polyols based on polybutylene oxide, or their mixture and copolymers. Polypropylene glycoli suitable for use under this disclosure include, but are not limited to: polyolides based on propylene oxide, ethylene oxide or their mixture with initiators selected from propylene glycol, dipropylene glycol, sorbite, (...) (...)are, but are not limited to: homopolymer polyol polybutylene oxide, polypolymer polyol polybutylene oxide with polypropylene oxide and polypolymer polypolyl polypolyphenoxide with polyethylene oxide with an average molecular mass from 150 to 12000 g/mol or from 250 to 4000 g/mol or 35 0 to 2000 g/mol and functionality (...) (...)1,4-cyclohexanol, 1,4-cyclohexanmethanol, triethylene glycol, polypolylate polycol, triethylene glycol, polyethylene caprolactondiol, dimerdiol, bisphenol A and hydrated bisphenol A; complex polyethers obtained by polymerization of cyclic complexry compounds with cycle openings, e. g. propiopattone, butyractone ε-capro(...)ε-caprolactone, 8-valeractone and β-methyl δ valerolactone; and simple polyethers obtained from additive polymerization of one or more monomers, including ethylene oxide, propylene oxide, butylene oxide, styrene, epichlorohydrin, tetrahydro(...) (...)23 cm x 30.5 cm) laid down to obtain a double layer about 9 inches (23 cm x 15.25 cm) in such a way that polyethylene film of one layer was in contact with polyethylene film of another layer. The edges were cut on a paper machine to obtain (...) (...)materials were manufactured from "pre-laminated" films Prelam Al and GF -19, as well as Prelam Al/bonnet of polypropylene as described below. A layer 9 x 12″ layer of stratified material (23 cm x 30.5 cm) laid down to obtain a double layer about 9 inches (23 cm x 15.25 cm) in such a way that polyethylene film of one layer was in contact with polyethylene film of another layer. The edges were cut on a paper machine to obtain a folded piece of about 5 inches (12.7 cm x 17.8 cm (...) VORANOL™ CP 755: Polypropylene oxide with molecular mass 700: Dow Chemical Company: VORANOL™ CP 1055: Polypropylene oxide with molecular mass 1080: Dow Chemical Company: MOR-FREE™ C117: Complex polyethopolol with a molecular mass of 650 and w(...) POLYG™ 30-112: Polyprop(...)
Полимерные компаунды, полимерные смеси | Данный патент описывает гетеробиметаллические катализаторные системы на основе гафния и титана, применяемые для полимеризации этилена и (C3-C20)альфа-олефинов. Они включают гафноценовый катализатор и титаноценовый катализатор и могут быть использованы для получения полиэтиленовых композиций, содержащих полиэтиленовый гомополимер или кополимер этилена / (C3-C20)альфа-олефина. Описывается метод получения такой композиции путем контакта этилена и (C3-C20)альфа-олефина с гафноцен-титаноценовой катализаторной системой в реакторе полимеризации. Катализаторная система может быть создана ин ситу в реакторе путем раздельной подачи катализаторов или путем их предварительного смешивания. | US20220235155 TH2001002880 US20210079129 JP2021506993 BR112020010103 EP3728349 BR112020010103 KR10-2020-0099540 SG11202005277R CN111372957 WO2019/125880 | DOW GLOBAL TECHNOLOGIES | 2017-12-18 2018-12-13 2020-06-16 2022-04-14 | (EP3728349) Hafnocene-titanocene catalyst system | (EP3728349) A hafnocene-titanocene catalyst system comprising a hafnocene catalyst and a titanocene catalyst; polyolefins; methods of making and using same; and articles containing same. | (US20220235155) 1.-7. (canceled) 8. A method of making a polyethylene composition, the method comprising contacting ethylene and optionally zero, one, or more (C3-C20)alpha-olefin with a hafnocene-titanocene catalyst system of in a polymerization reactor to generate a polymerization reaction giving a polyethylene composition comprising a polyethylene homopolymer or ethylene/(C3-C20)alpha-olefin copolymer, respectively, and the hafnocene-titanocene catalyst system, or a by-product thereof wherein prior to the contacting step the method comprises step (i) or step (ii): (i) premixing the hafnocene catalyst and the titanocene catalyst with each other in a mixer to make an unaged premixture thereof, and within 120 minutes of the premixing, feeding the unaged premixture into the polymerization reactor; or (ii) feeding the hafnocene catalyst and the titanocene catalyst separately via separate reactor inlets into the polymerization reactor, thereby making the hafnocene-titanocene catalyst system in situ in the polymerization reactor; and wherein the hafnocene-titanocene catalyst system comprising a hafnocene catalyst and a titanocene catalyst, wherein the hafnocene catalyst comprises a product of an activation reaction of ((R1)x-cyclopentadienyl)((R2)y-cyclopentadienyl)hafnium dichloride/dibromide/dialkyl and an alkylaluminoxane, wherein subscript x is 1 or 2; subscript y is 0, 1 or 2; and each R1 and R2 independently is methyl, ethyl, a normal-(C3-C10)alkyl (linear), or an iso-(C3-C10)alkyl; and wherein the titanocene catalyst comprises a product of an activation reaction of bis(cyclopentadienyl)titanium dichloride with a trialkylaluminum; wherein the hafnocene-titanocene catalyst system is characterized by a trialkylaluminum/Hf molar ratio from 0.1 to 50 and a Ti/Hf molar ratio from 0.1 to 5. 9. The method of claim 8 characterized by any one of limitations (i) to (iv): (i) externally-sourced molecular hydrogen gas (H2) is not added into the polymerization reactor and is not present during the contacting step of the method; (ii) the method further comprises adding externally-sourced H2 gas into the polymerization reactor during the contacting step of the method; (iii) the method is free of (C3-C20)alpha-olefin and makes the polyethylene homopolymer, which contains constituent units that are derived from ethylene only; (iv) the method further comprises one or more (C3-C20)alpha-olefin and makes the ethylene/(C3-C20)alpha-olefin copolymer, which contains monomeric constituent units that are derived from ethylene and comonomeric constituent units that are derived from one or more (C3-C20)alpha-olefin comonomer(s), respectively. 10. The method of claim 8 comprising a gas phase polymerization optionally in the presence of added external molecular hydrogen gas (H2), optionally in the presence of an induced condensing agent (ICA); and in one, two or more gas phase polymerization reactors under (co)polymerizing conditions, thereby making the polyethylene composition; wherein the (co)polymerizing conditions comprise a reaction temperature from 60 degrees (°) to 120° Celsius (C.); a molar ratio of the molecular hydrogen gas to the ethylene from 0.00001 to 0.25; and a molar ratio of the comonomer to the ethylene from 0.001 to 0.20. 11. The method of claim 8 wherein prior to the contacting step the method comprises the step (ii) feeding the hafnocene catalyst and the titanocene catalyst separately via separate reactor inlets into the polymerization reactor, thereby making the hafnocene-titanocene catalyst system in situ in the polymerization reactor. 12. (canceled) 13. The method of claim 8 wherein the hafnocene-titanocene catalyst system has any one of limitations (i) to (vi): (i) subscript x is 1 and subscript y is 0, (ii) subscripts x and y are each 1, (iii) subscript x is 1 and subscript y is 2, (iv) subscript x is 2 and subscript y is 0, (v) subscript x is 2 and subscript y is 1, (vi) subscript x is 2 and subscript y is 2. 14. The method of claim 8 wherein the hafnocene-titanocene catalyst system has any one of limitations (i) to (iv): (i) the ((R1)x-cyclopentadienyl)((R2)y-cyclopentadienyl)hafnium dichloride/dibromide/dialkyl is selected from bis(propylcyclopentadienyl)hafnium dichloride, bis(propylcyclopentadienyl)hafnium dibromide, bis(propylcyclopentadienyl)hafnium dimethyl, and bis(propylcyclopentadienyl)hafnium diethyl; (ii) the ((R1)x-cyclopentadienyl)((R2)y-cyclopentadienyl)hafnium dichloride/dibromide/dialkyl is bis(propylcyclopentadienyl)hafnium dichloride; (iii) the ((R1)x-cyclopentadienyl)((R2)y-cyclopentadienyl)hafnium dichloride/dibromide/dialkyl is bis(propylcyclopentadienyl)hafnium dimethyl; and (iv) the ((R1)x-cyclopentadienyl)((R2)y-cyclopentadienyehafnium dichloride/dibromide/dialkyl is bis(propylcyclopentadienyl)hafnium diethyl. 15. The method of claim 8 wherein the trialkylaluminum is selected from any one of limitations (i) to (vii): (i) tri((C1-C8)alkyl)aluminum, (ii) tri((C3-C7)alkyl)aluminum, (iii) tri((C4-C6)alkyl)aluminum, (iv) tri((C4)alkyl)aluminum, (v) tri((C6)alkyl)aluminum, (vi) tri(2-methylpropyl)aluminum, and (vii) tri(hexyl)aluminum. 16. The method of claim 8 wherein the hafnocene catalyst is supported on a carrier material. 17. The method of claim 8 wherein the hafnocene catalyst and, optionally, the titanocene catalyst, is spray-dried on a carrier material. | (EP3728349A1) PENDING (US20220235155A1) PENDING (US20210079129A1) LAPSED (WO2019125880A1) LAPSED (JP2021506993A) PENDING (TH20200002880A) PENDING (BR112020010103A2) PENDING (KR20200099540A) PENDING (SG11202005277RA) GRANTED (CN111372957A) PENDING | (US20220235155) Alternatively, at least one, alternatively two or more of the (co)polymerizing conditions may be varied within their defined operating parameters during production of the inventive polyethylene composition so as to transition from the production of a first embodiment of the inventive polyethylene composition having a first set of polymer properties to a non-inventive polyethylene composition or to a second embodiment of the inventive polyethylene composition having a second set of polymer properties, wherein the first and second sets of polymer properties are different and are each within the limitations described herein for the inventive polyethylene composition. | (US20220235155) 8 . A method of making a polyethylene composition, the method comprising contacting ethylene and optionally zero, one, or more (C3-C20)alpha-olefin with a hafnocene-titanocene catalyst system of in a polymerization reactor to generate a polymerization reaction giving a polyethylene composition comprising a polyethylene homopolymer or ethylene/(C3-C20)alpha-olefin copolymer, respectively, and the hafnocene-titanocene catalyst system, or a by-product thereof wherein prior to the contacting step the method comprises step (i) or step (ii): (i) premixing the hafnocene catalyst and the titanocene catalyst with each other in a mixer to make an unaged premixture thereof, and within 120 minutes of the premixing, feeding the unaged premixture into the polymerization reactor; or (ii) feeding the hafnocene catalyst and the titanocene catalyst separately via separate reactor inlets into the polymerization reactor, thereby making the hafnocene-titanocene catalyst system in situ in the polymerization reactor; and wherein the hafnocene-titanocene catalyst system comprising a hafnocene catalyst and a titanocene catalyst, wherein the hafnocene catalyst comprises a product of an activation reaction of ((R1)x-cyclopentadienyl)((R2)y-cyclopentadienyl)hafnium dichloride/dibromide/dialkyl and an alkylaluminoxane, wherein subscript x is 1 or 2; subscript y is 0, 1 or 2; and each R1 and R2 independently is methyl, ethyl, a normal-(C3-C10)alkyl (linear), or an iso-(C3-C10)alkyl; and wherein the titanocene catalyst comprises a product of an activation reaction of bis(cyclopentadienyl)titanium dichloride with a trialkylaluminum; wherein the hafnocene-titanocene catalyst system is characterized by a trialkylaluminum/Hf molar ratio from 0.1 to 50 and a Ti/Hf molar ratio from 0.1 to 5. | (US20220235155) A hafnocene-titanocene catalyst system comprising a hafnocene catalyst and a titanocene catalyst; polyolefins; methods of making and using same; and articles containing same. | APD 2022-04-14 CLMS (US20220235155) 1.-7. (canceled) 8. A method of making a polyethylene composition, the method comprising contacting ethylene and optionally zero, one, or more (C3-C20)alpha-olefin with a hafnocene-titanocene catalyst system of in a polymerization reactor to generate a polymerization reaction giving a polyethylene composition comprising a polyethylene homopolymer or ethylene/(C3-C20)alpha-olefin copolymer, respectively, and the hafnocene-titanocene catalyst system, or a by-product thereof wherein prior to the contacting step the method comprises step (i) or step (ii): (i) premixing the hafnocene catalyst and the titanocene catalyst with each other in a mixer to make an unaged premixture thereof, and within 120 minutes of the premixing, feeding the unaged premixture into the polymerization reactor; or (ii) feeding the hafnocene catalyst and the titanocene catalyst separately via separate reactor inlets into the polymerization reactor, thereby making the hafnocene-titanocene catalyst system in situ in the polymerization reactor; and wherein the hafnocene-titanocene catalyst system comprising a hafnocene catalyst and a titanocene catalyst, wherein the hafnocene catalyst comprises a product of an activation reaction of ((R1)x-cyclopentadienyl)((R2)y-cyclopentadienyl)hafnium dichloride/dibromide/dialkyl and an alkylaluminoxane, wherein subscript x is 1 or 2; subscript y is 0, 1 or 2; and each R1 and R2 independently is methyl, ethyl, a normal-(C3-C10)alkyl (linear), or an iso-(C3-C10)alkyl; and wherein the titanocene catalyst comprises a product of an activation reaction of bis(cyclopentadienyl)titanium dichloride with a trialkylaluminum; wherein the hafnocene-titanocene catalyst system is characterized by a trialkylaluminum/Hf molar ratio from 0.1 to 50 and a Ti/Hf molar ratio from 0.1 to 5. 9. The method of claim 8 characterized by any one of limitations (i) to (iv): (i) externally-sourced molecular hydrogen gas (H2) is not added into the polymerization reactor and is not present during the contacting step of the method; (ii) the method further comprises adding externally-sourced H2 gas into the polymerization reactor during the contacting step of the method; (iii) the method is free of (C3-C20)alpha-olefin and makes the polyethylene homopolymer, which contains constituent units that are derived from ethylene only; (iv) the method further comprises one or more (C3-C20)alpha-olefin and makes the ethylene/(C3-C20)alpha-olefin copolymer, which contains monomeric constituent units that are derived from ethylene and comonomeric constituent units that are derived from one or more (C3-C20)alpha-olefin comonomer(s), respectively. 10. The method of claim 8 comprising a gas phase polymerization optionally in the presence of added external molecular hydrogen gas (H2), optionally in the presence of an induced condensing agent (ICA); and in one, two or more gas phase polymerization reactors under (co)polymerizing conditions, thereby making the polyethylene composition; wherein the (co)polymerizing conditions comprise a reaction temperature from 60 degrees (°) to 120° Celsius (C.); a molar ratio of the molecular hydrogen gas to the ethylene from 0.00001 to 0.25; and a molar ratio of the comonomer to the ethylene from 0.001 to 0.20. 11. The method of claim 8 wherein prior to the contacting step the method comprises the step (ii) feeding the hafnocene catalyst and the titanocene catalyst separately via separate reactor inlets into the polymerization reactor, thereby making the hafnocene-titanocene catalyst system in situ in the polymerization reactor. 12. (canceled) 13. The method of claim 8 wherein the hafnocene-titanocene catalyst system has any one of limitations (i) to (vi): (i) subscript x is 1 and subscript y is 0, (ii) subscripts x and y are each 1, (iii) subscript x is 1 and subscript y is 2, (iv) subscript x is 2 and subscript y is 0, (v) subscript x is 2 and subscript y is 1, (vi) subscript x is 2 and subscript y is 2. 14. The method of claim 8 wherein the hafnocene-titanocene catalyst system has any one of limitations (i) to (iv): (i) the ((R1)x-cyclopentadienyl)((R2)y-cyclopentadienyl)hafnium dichloride/dibromide/dialkyl is selected from bis(propylcyclopentadienyl)hafnium dichloride, bis(propylcyclopentadienyl)hafnium dibromide, bis(propylcyclopentadienyl)hafnium dimethyl, and bis(propylcyclopentadienyl)hafnium diethyl; (ii) the ((R1)x-cyclopentadienyl)((R2)y-cyclopentadienyl)hafnium dichloride/dibromide/dialkyl is bis(propylcyclopentadienyl)hafnium dichloride; (iii) the ((R1)x-cyclopentadienyl)((R2)y-cyclopentadienyl)hafnium dichloride/dibromide/dialkyl is bis(propylcyclopentadienyl)hafnium dimethyl; and (iv) the ((R1)x-cyclopentadienyl)((R2)y-cyclopentadienyehafnium dichloride/dibromide/dialkyl is bis(propylcyclopentadienyl)hafnium diethyl. 15. The method of claim 8 wherein the trialkylaluminum is selected from any one of limitations (i) to (vii): (i) tri((C1-C8)alkyl)aluminum, (ii) tri((C3-C7)alkyl)aluminum, (iii) tri((C4-C6)alkyl)aluminum, (iv) tri((C4)alkyl)aluminum, (v) tri((C6)alkyl)aluminum, (vi) tri(2-methylpropyl)aluminum, and (vii) tri(hexyl)aluminum. 16. The method of claim 8 wherein the hafnocene catalyst is supported on a carrier material. 17. The method of claim 8 wherein the hafnocene catalyst and, optionally, the titanocene catalyst, is spray-dried on a carrier material. DESC (US20220235155) Aspect 8. A method of making a polyethylene composition, the method comprising contacting ethylene (monomer) and optionally zero, one, or more (C3-C20)alpha-olefin (comonomer(s)) with the hafnocene-titanocene catalyst system of any one of aspects 1-6 or that made by the method of aspect 7 in a polymerization reactor to generate a polymerization reaction giving a polyethylene composition comprising a polyethylene homopolymer or ethylene/(C3-C20)alpha-olefin copolymer, respectively, and the hafnocene-titanocene catalyst system, or a by-product thereof. (...)by theory, it is believed that the hafnocene catalyst functions in the method to enhance or increase the rate of polymerization of monomer and/or any comonomer(s), and the titanocene catalyst functions in the method to enhance or increase t(...)rate of consumption of molecular hydrogen (H2), whether the H2 has been generated in situ as a by-product of the polymerization reaction or whether externally-sourced H2 has been purposely added into the polymerization reactor, such as for controlling a property, e.g., I2, of the product polyethylene homopolymer or ethylene/(C3-C20)alpha-olefin copolymer. The polymerization reaction is conducted during the contacting step and under effective polymerization conditions. The polymerization reaction may be conducted in a gas phase or a liquid-phase. The liqu(...) (...)and the titanocene catalyst are premixed in a separate mixing vessel, and the premixture is then fed into the polymerization reactor; (ii) the hafnocene catalyst and the titanocene catalyst are contacted with each other just before entering the polymerization reactor, such as for example contacted together in a feedline inletting into the reactor; and (iii) the hafnocene catalyst and the titanocene catalyst are fed separately via separate inlet locations into the polymerization reactor, thereby making the hafnocene-titanocene catalyst system in situ. (...)hafnocene-titanocene catalyst system made in situ in embodiment (iii) are spaced apart from each other in the polymerization reactor by the ethylene and, if present, the (C3-C20)alpha-olefin (comonomer(s)). In some aspects the extent of increase of Mw of the inventive polyolefin may be at least partly a function of whether or not an externally-sourced H2 is added to the reactor. For example, when externally-sourced H2 is not added to the react(...) Without wishing to be bound by theory, it is expected that under (co)polymerization conditions in the absence of externally-added H2, catalyst activity of the hafnocene catalyst would decrease significantly wherein, prior to contacting the (...) (...)adding the hafnocene catalyst and the titanocene catalyst separately into, at spaced apart locations in, the polymerization reactor. (...)i) to (iv): (i) externally-sourced (from outside the reactor) molecular hydrogen gas (H2) is not added into the polymerization reactor and is not present during the contacting step of the method; (ii) the method further comprises adding externally-sourced H2 gas into the polymerization reactor during the contacting step of the method; (iii) the method is free of (C3-C20)alpha-olefin (comonomer(s)) and makes the polyethylene homopolymer, which contains constituent units that are derived from ethylene only; (iv) the method further comprises one or more (C3(...) Aspect 10. The method of aspect 8 or 9 comprising a gas phase polymerization optionally in the presence of added external molecular hydrogen gas (H2), optionally in the presence of an induced condensing agent (ICA); and in one, two or more gas phase polymerization reactors under (co)polymerizing conditions, thereby making the polyethylene composition. The (co)polymerizing conditions comprise a reaction temperature from 60 degrees)(° to 120° Celsius (C.), alternatively from 80(...) (...)premixture for from 2 hours to 7 days to make an aged premixture, and then feeding the aged premixture into the polymerization reactor; (ii) premixing the hafnocene catalyst and the titanocene catalyst with each other in a mixer (e.g., an i(...)than 11 minutes, alternatively less than 5 minutes) of the premixing, feeding the unaged premixture into the polymerization reactor; and (iii) feeding the hafnocene catalyst and the titanocene catalyst separately via separate reactor inlets (separate injectors spaced apart on reactor) into the polymerization reactor, thereby making the hafnocene-titanocene catalyst system in situ in the polymerization reactor. Aspect 12. A polyethylene composition made by the method of aspect 8, 9, 10, or 11. Aspect 13. A manufactured article comprising a shaped form of the polyethylene composition of aspect 12. The manufactured article may be a coating, film, sheet, extruded article, injection molded article, a coating layer (e.g., of a coated (...) (...)dried hafnocene catalyst and the titanocene catalyst are fed separately via separate inlet locations into the polymerization reactor, thereby making the hafnocene-titanocene catalyst system in situ. In some embodiments the hafnocene-titanocene catalyst system and method of polymerization may further comprise a non-titanocene hydrogenation catalyst such as bis(1,5-cyclooctadiene)nickel; dicarbonylcyclopentadienylcobalt (C5H5Co(CO)2)); b(...) The hafnocene-titanocene catalyst system may be used in gas phase or liquid phase olefin polymerization reactions to enhance the rate of polymerization of monomer and/or comonomer(s). Liquid phase reactions include slurry phase and solution phase. In some aspects the olefin polymerization reaction is conducted in gas phase, alternatively liquid phase, alternatively slurry phase, alternatively solution phase. Conditions for gas phase and liquid phase olefin polymerization reactions are generally well-known. For illustration, conditions for gas phase olefin polymerization reactions are described below. The polymerization may be conducted in a high pressure, liquid phase or gas phase polymerization reactor to yield the inventive polyethylene composition. Such reactors and methods are generally well-known in the art. For example, the liquid phase polymerization reactor/method may be solution phase or slurry phase such as described in U.S. Pat. No. 3,324,095. The gas phase polymerization reactor/method may employ stirred-bed gas-phase polymerization reactors (SB-GPP reactors) and fluidized-bed gas-phase polymerization reactors (FB-GPP reactors) and an induced condensing agent and be conducted in condensing mode polymerization such as described in U.S. Pat. Nos. 4,453,399; 4,588,790; 4,994,534; 5,352,749; 5,462,9(...) The gas phase polymerization reactor/method may be a fluidized bed reactor/method as described in U.S. Pat. Nos. 3,709,853; 4,003,712; 4,011,382; 4,302,566; 4,543,399; 4,882,400; 5,352,749; 5,541,270; EP-A-0 802 202; and Belgian Patent No. 839,380. These patents disclose gas phase polymerization processes wherein the polymerization medium is either mechanically agitated or fluidized by the continu(...) Other useful gas phase processes include series or multistage polymerization processes such as described in U.S. Pat. Nos. 5,627,242; 5,665,818; 5,677,375; EP-A-0 794 200; EP-B1-0 649 992; EP-A-0 802 202; and EP-B-634421. In an illustrative embodiment the polymerization method uses a pilot scale fluidized bed gas phase polymerization reactor (Pilot Reactor) that comprises a reactor vessel containing a fluidized bed of a powder of ethylene/alpha-olefin copoly(...) The Pilot Reactor further comprises a cooling system to remove heat of polymerization and maintain the fluidized bed at a target temperature. Compositions of gases such as ethylene, optionally alpha-olefin, optionally hydrogen, and optional(...) (...)alpha-olefin copolymer from the reactor vessel in response to an increase of the fluidized bed weight as polymerization reaction proceeds. (...)or temperature), step, or sequence that is effective and useful for the inventive copolymerizing method in the polymerization reactor(s) to give the inventive polyethylene composition. (...)each of the (co)polymerizing conditions may be fixed (i.e., unchanged) during production of the inventive polyethylene composition. Such fixed (co)polymerizing conditions may be referred to herein as steady-state (co)polymerizing conditions(...) Steady-state (co)polymerizing conditions are useful for continuously making embodiments of the inventive polyethylene composition having same polymer properties. (...)conditions may be varied within their defined operating parameters during production of the inventive polyethylene composition so as to transition from the production of a first embodiment of the inventive polyethylene composition having a first set of polymer properties to a non-inventive polyethylene composition or to a second embodiment of the inventive polyethylene composition having a second set of polymer properties, wherein the first and second sets of polymer properti(...)sets of polymer properties are different and are each within the limitations described herein for the inventive polyethylene composition. For example, all other (co)polymerizing conditions being equal, a higher molar ratio of (C3-C20)alpha-(...)feeds in the inventive method of copolymerizing produces a lower density of the resulting product inventive polyethylene composition. Transitioning from one set to another set of the (co)polymerizing conditions is permitted within the meani(...) Beneficially a person skilled in the art may achieve any described property value for the inventive polyethylene composition in view of the transitioning teachings herein. (...)based on all feeds into reactor) static control agents and/or continuity additives such as aluminum stearate or polyethyleneimine. Static control agents may be added to the gas phase reactor to inhibit formation or buildup of static charge (...) The (co)polymerizing conditions may further include using molecular hydrogen to control final properties of the polyethylene composition. Such use of H2 is generally described in Polypropylene Handbook 76-78 (Hanser Publishers, 1996). All other things being equal, using hydrogen can increase the melt flow rate (MFR) or(...) The (co)polymerizing conditions may include a partial pressure of ethylene in the polymerization reactor(s) independently from 690 to 3450 kilopascals (kPa, 100 to 500 pounds per square inch absolute (psia), alternatively 1030 to 2070 kPa ((...) In some aspects the gas-phase polymerization is conducted in a fluidized bed-gas phase polymerization (FB-GPP) reactor under relevant gas phase, fluidized bed polymerization conditions. Such conditions are any variable or combination of variables that may affect a polymerization reaction in the FB-GPP reactor or a composition or property of an ethylene/alpha-olefin copolymer product made thereby. (...) (...)of a transitioning FB-GPP reactor (warm start) includes a time period that is prior to reaching steady-state polymerization conditions of step (a). Start-up or restart may include the use of a polymer seedbed preloaded or loaded, respective(...) The polymer seedbed may be composed of powder of a polyethylene such as a polyethylene homopolymer or the ethylene/alpha-olefin copolymer. (...)transitions may be done prior to, during, or after heating the FB-GPP reactor to the reaction temperature of the polymerization conditions. Materials fed to the reactor(s) during a polymerization reaction are dry. Prepare the solvent by dissolving 6 grams of butylated hydroxytoluene (BHT, antioxidant) in 4 liters (L) of reagent grade 1,2,4-trichlorobenzene (TCB), and filtering the resulting solution through a 0.1 micrometer (μm) Teflon filter to give(...) For polyethylenes, aX/KX=0.695/0.000579. For polypropylenes aX/KX=0.705/0.0002288. At each point in the resulting chromatogram, calculate concentration, c, from a baseline-subtracted DRI signal, IDRI, using the following equation: c=KDRIIDR(...) For polyethylene, dn/dc=0.109. Calculate mass recovery of polymer from the ratio of the integrated area of the chromatogram of concentration chromatography over elution volume and the injection mass which is equal to the pre-determined conc(...) Induced condensing agent (ICA): An inert liquid useful for cooling materials in gas phase polymerization reactor(s) (e.g., a fluidized bed reactor). Embodiments may be a (C5-C20)alkane, alternatively a (C11-C20)alkane, alternatively a (C5-C(...) The inventive method of polymerization, which uses the ICA, may be referred to herein as being an inert condensing mode operation (ICMO). Concentration in gas phase measured using gas chromatography by calibrating peak area percent to mole (...) For example, in aspects of the method of making a mixture of ICA and catalyst may be fed into a polymerization reactor. In other aspects of the method, use of ICA may be omitted, and a mixed pre-formulated dry catalyst may be fed as such into the polymerization reactor, which lacks ICA. Inert: Generally, not (appreciably) reactive or not (appreciably) interfering therewith in the inventive polymerization reaction. The term “inert” as applied to the purge gas or ethylene feed means a molecular oxygen (O2) content from 0 to (...) Polyethylene: A macromolecule, or collection thereof, composed of constitutional units: (A) 100 mole percent (mol %) ethylenic units (homopolymer); or (B) from 50 to <100 mol %, alternatively 70 to <100 mol %, alternatively 80 to <100 mol %(...) Allow polymerization to proceed at 80° C. and continuously add ethylene to maintain a constant pressure. After one hour, vent and cool the reactor to ambient temperature, then open the reactor, and recover the ethylene/1-hexene copolymer co(...) Inventive Example B (IE(B)): Gas phase polymerization of ethylene and 1-hexene catalyzed by the hafnocene-titanocene catalyst system of any one of IE1 to IE6 to give an ethylene/1-hexene copolymer composition. Employ a gas phase reactor 2 l(...) Allow the polymerization to proceed for 60 minutes. Then cool the reactor, then vent and open it. Wash the resulting contents with water, then methanol, and dry them to give the ethylene/1-hexene copolymer composition. As shown in Table 1, inventive hafnocene-titanocene catalyst systems and related slurry phase polymerization methods produced ethylene/alpha-olefin copolymer compositions having increased weight-average molecular weight (Mw) compared to com(...) As shown in Table 2, inventive hafnocene-titanocene catalyst systems IE1 to IE3 and related slurry phase polymerization methods supported on silica produced ethylene/alpha-olefin copolymer compositions having further increased weight-averag(...) (...)wherein hafnocene catalyst and titanocene catalyst were co-spray-dried onto silica and related slurry phase polymerization methods produced ethylene/alpha-olefin copolymer compositions having increased weight-average molecular weight (Mw) c(...) As shown in Table 4, inventive hafnocene-titanocene catalyst systems and related gas phase polymerization methods produced ethylene/alpha-olefin copolymer compositions having increased weight-average molecular weight (Mw) compared to compar(...) Allow polymerization to proceed at 80° C. and continuously add ethylene to maintain a constant pressure. After one hour, vent and cool the reactor to ambient temperature, then open the reactor, and recover the ethylene/1-hexene copolymer co(...) Allow polymerization to proceed at 80° C. and continuously add ethylene to maintain a constant pressure. After one hour, vent and cool the reactor to ambient temperature, then open the reactor, and recover the ethylene/1-hexene copolymer co(...) This trend is expected whether the polymerization reaction is conducted in the presence of comonomer (C6) without added H2, or in the absence of comonomer (C6) without added H2, or in the presence of comonomer with added H2. After equilibrium is reached, conduct polymerization under the respective conditions shown later in Table 6. Initiate polymerization by continuously feeding the slurry Hf2 catalyst into the fluidized bed of polyethylene granules, together with ethylene and 1-hexene. Hydrogen gas is not fed to the reactor, but hydrogen is generated in situ during polymerization. Inert gases, nitrogen, and isopentane made up the remaining pressure in the reactor. As shown in Table 6 for a continuous polymerization operation, ethylene/1-hexene copolymers with lower melt flow rates Fl21 (higher molecular weight) are produced at lower production rates when the titanocene hydrogenation catalyst is used.(...) These advantages include the increased ability of IE(D1s) and IE(D2p) to remove H2 being generated in the polymerization reactor relative to the ability of IE(D3a) to remove generated H2. This increased ability to remove H2 beneficially allows polymerization to make a product resin having a lower Fl21 at a given set of reactor conditions. The advantages also include IE(D1s) having higher catalyst (...) DESC (US20220235155) Hafnocene-titanocene catalyst system, methods, polyolefins, and articles. (...)containing metallocene compound increases relative to molar amount of (A) metallocene pre-catalyst compound or polymerization active metallocene compound. And polymerization of olefins such as ethylene and alpha-olefin catalyzed by a hafnocene catalyst may have difficulty making higher molecular weight polyolefin. The hafnocene catalyst is active in a polymerization reactor for catalyzing polymerization of an olefin monomer to make a polyolefin. The titanocene catalyst is active at the same time in the polymerization reactor for catalyzing the hydrogenation of an olefin monomer to make an alkane. The hafnocene and titanocene catalysts are complementary-functioning in the sense that the olefin polymerization reaction catalyzed by the hafnocene may generate molecular hydrogen (H2) as a b(...) (...)a method of making the inventive (pro)catalyst systems, a method of polymerizing olefin (co)monomer(s) therewith, polyolefins made by the method, and manufactured articles containing or made from the polyolefins. DESC (US20210079129) Aspect 8. A method of making a polyethylene composition, the method comprising contacting ethylene (monomer) and optionally zero, one, or more (C3-C20)alpha-olefin (comonomer(s)) with the hafnocene-titanocene catalyst system of any one of aspects 1-6 or that made by the method of aspect 7 in a polymerization reactor to generate a polymerization reaction giving a polyethylene composition comprising a polyethylene homopolymer or ethylene/(C3-C20)alpha-olefin copolymer, respectively, and the hafnocene-titanocene catalyst system, or a by-product thereof. (...)by theory, it is believed that the hafnocene catalyst functions in the method to enhance or increase the rate of polymerization of monomer and/or any comonomer(s), and the titanocene catalyst functions in the method to enhance or increase t(...)rate of consumption of molecular hydrogen (H2), whether the H2 has been generated in situ as a by-product of the polymerization reaction or whether externally-sourced H2 has been purposely added into the polymerization reactor, such as for controlling a property, e.g., I2, of the product polyethylene homopolymer or ethylene/(C3-C20)alpha-olefin copolymer. The polymerization reaction is conducted during the contacting step and under effective polymerization conditions. The polymerization reaction may be conducted in a gas phase or a liquid-phase. The liqu(...) (...)and the titanocene catalyst are premixed in a separate mixing vessel, and the premixture is then fed into the polymerization reactor; (ii) the hafnocene catalyst and the titanocene catalyst are contacted with each other just before entering the polymerization reactor, such as for example contacted together in a feedline inletting into the reactor; and (iii) the hafnocene catalyst and the titanocene catalyst are fed separately via separate inlet locations into the polymerization reactor, thereby making the hafnocene-titanocene catalyst system in situ. (...)hafnocene-titanocene catalyst system made in situ in embodiment (iii) are spaced apart from each other in the polymerization reactor by the ethylene and, if present, the (C3-C20)alpha-olefin (comonomer(s)). Without wishing to be bound by theory, it is expected that under (co)polymerization conditions in the absence of externally-added H2, catalyst activity of the hafnocene catalyst would decrease significantly wherein, prior to contacting the (...) (...)adding the hafnocene catalyst and the titanocene catalyst separately into, at spaced apart locations in, the polymerization reactor. (...)i) to (iv): (i) externally-sourced (from outside the reactor) molecular hydrogen gas (H2) is not added into the polymerization reactor and is not present during the contacting step of the method; (ii) the method further comprises adding externally-sourced H2 gas into the polymerization reactor during the contacting step of the method; (iii) the method is free of (C3-C20)alpha-olefin (comonomer(s)) and makes the polyethylene homopolymer, which contains constituent units that are derived from ethylene only; (iv) the method further comprises one or more (C3(...) Aspect 10. The method of aspect 8 or 9 comprising a gas phase polymerization optionally in the presence of added external molecular hydrogen gas (H2), optionally in the presence of an induced condensing agent (ICA); and in one, two or more gas phase polymerization reactors under (co)polymerizing conditions, thereby making the polyethylene composition. The (co)polymerizing conditions comprise a reaction temperature from 60 degrees (°) to 120° Celsius (C.), alternatively from 8(...) (...)premixture for from 2 hours to 7 days to make an aged premixture, and then feeding the aged premixture into the polymerization reactor; (ii) premixing the hafnocene catalyst and the titanocene catalyst with each other in a mixer (e.g., an i(...)than 11 minutes, alternatively less than 5 minutes) of the premixing, feeding the unaged premixture into the polymerization reactor; and (iii) feeding the hafnocene catalyst and the titanocene catalyst separately via separate reactor inlets (separate injectors spaced apart on reactor) into the polymerization reactor, thereby making the hafnocene-titanocene catalyst system in situ in the polymerization reactor. Aspect 12. A polyethylene composition made by the method of aspect 8, 9, 10, or 11. Aspect 13. A manufactured article comprising a shaped form of the polyethylene composition of aspect 12. The manufactured article may be a coating, film, sheet, extruded article, injection molded article, a coating layer (e.g., of a coated (...) (...)dried hafnocene catalyst and the titanocene catalyst are fed separately via separate inlet locations into the polymerization reactor, thereby making the hafnocene-titanocene catalyst system in situ. In some embodiments the hafnocene-titanocene catalyst system and method of polymerization may further comprise a non-titanocene hydrogenation catalyst such as bis(1,5-cyclooctadiene)nickel; dicarbonylcyclopentadienylcobalt (C5H5Co(CO)2)); b(...) The hafnocene-titanocene catalyst system may be used in gas phase or liquid phase olefin polymerization reactions to enhance the rate of polymerization of monomer and/or comonomer(s). Liquid phase reactions include slurry phase and solution phase. In some aspects the olefin polymerization reaction is conducted in gas phase, alternatively liquid phase, alternatively slurry phase, alternatively solution phase. Conditions for gas phase and liquid phase olefin polymerization reactions are generally well-known. For illustration, conditions for gas phase olefin polymerization reactions are described below. The polymerization may be conducted in a high pressure, liquid phase or gas phase polymerization reactor to yield the inventive polyethylene composition. Such reactors and methods are generally well-known in the art. For example, the liquid phase polymerization reactor/method may be solution phase or slurry phase such as described in U.S. Pat. No. 3,324,095. The gas phase polymerization reactor/method may employ stirred-bed gas-phase polymerization reactors (SB-GPP reactors) and fluidized-bed gas-phase polymerization reactors (FB-GPP reactors) and an induced condensing agent and be conducted in condensing mode polyme(...)
Синтез металлорганических соединений | Патент описывает метод синтеза комплекса дихлорида зирконоцена, а также его использование в качестве катализатора при полимеризации олефинов. Описаны шаги синтеза, включая контакт соединений формул (1), (2), (3), (4), (5), (6), (7), (8) и (9) в присутствии кислотных катализаторов и редукционных агентов. Предлагаемый метод обладает высокой эффективностью и применим для получения полиэтилена, этилен/альфа-олефиновых кополимеров или поли(альфа-олефинов) гомополимеров, свободных от платины, палладия, никеля, родия и рутения. | US11479573 US11299508 IN202018055747 CN113150037 US20210163518 US20210147459 EP3812390 EP3808754 SG10202013024V BR112020005312 BR112020005312 IN202017015392 EP3688003 CN111108112 SG11202002491X CA3076590 WO2019/067272 | DOW GLOBAL TECHNOLOGIES UNIVATION TECHNOLOGIES | 2017-09-28 2018-09-19 2020-03-23 2021-01-27 | (EP3812390) Synthesis of cyclic organic compounds and metallocenes | (EP3812390) The invention relates to a method of synthesizing a zirconocene dichloride complex of formula (8) ("compound (8)"):wherein R1, R2, and R3 are independently H or (C1-C4)alkyl, or R1 and R3 are bonded together to form a (C1-C4)alkylene and R2 is H or (C1-C4)alkyl, R4 is H or (C1-C4)alkyl, R5 is either H or (C1-C4)alkyl, R6 to R8 independently are H or (C1-C4)alkyl and R9 and R10 independently are H, (C1-C4)alkyl, or R9 and R10 are bonded together and are a (C3-C5)alkylene. | (EP3812390) 1. A method of synthesizing a zirconocene dichloride complex, the method comprising (A) contacting a compound of formula (1) ("compound (1)"):wherein R1, R2, and R3 are independently H or (C1-C4)alkyl, or R1 and R3 are bonded together to form a (C1-C4)alkylene and R2 is H or (C1-C4)alkyl, with a compound of formula (2) ("compound (2)"):wherein R4 is H or (C1-C4)alkyl, in the presence of an effective amount of a phosphoric and/or sulfonic acid reagent and under reaction conditions sufficient to make a compound of formula (3) ("compound (3)"):and/or its oxo/R4 regioisomer; wherein R1 to R4 are as defined above. (B) contacting the compound (3) and/or its oxo/R4 regioisomer with either a hydride-functional reducing agent or a (C1-C4)alkyl lithium, under reaction conditions sufficient to make a compound of formula (4) ("compound (4)"):and/or its (HO,R5)/R4 regioisomer, respectively, wherein R1 to R4 are as defined above and R5 is either H or (C1-C4)alkyl, respectively; and (C) contacting the compound (4) and/or its (HO,R5)/R4 regioisomer with dehydration reaction conditions to make a compound of formula (5) ("compound (5)"):and/or its R5/R4 regioisomer, respectively; wherein R1 to R5 are as defined above; (D) contacting the compound (5) and/or its R5/R4 regioisomer with an alkyl lithium under reaction conditions sufficient to make a compound of formula (6) ("compound (6)"):and/or its R5/R4 regioisomer, wherein R1 to R5 are as defined above; and (E) contacting the compound (6) and/or its R5/R4 regioisomer with a compound of formula (7) ("compound (7)"):wherein R6 to R8 independently are H or (C1-C4)alkyl and R9 and R10 independently are H, (C1-C4)alkyl, or R9 and R10 are bonded together and are a (C3-C5)alkylene, under reaction conditions sufficient to make a compound of formula (8) ("compound (8)"):and/or its R5/R4 regioisomer, wherein R1 to R10 are as defined above. 2. The method of claim 1, wherein the method further comprises (F) contacting the compound (8) and/or its R5/R4 regioisomer with an effective amount of methyl magnesium bromide under reaction conditions sufficient to make a compound of formula (9) ("compound (9)"):and/or its R5/R4 regioisomer, wherein R1 to R10 are as defined above. 3. The method of claims 1 or 2, wherein the phosphoric and/or sulfonic acid reagent is a polyphosphoric acid (PPA); a mixture of a phosphorous pentoxide and methanesulfonic acid ("P2O5/H3CSO3H mixture"), or a reaction product thereof; or a combination of a PPA and a P2O5/H3CSO3H mixture, or a reaction product of thereof. 4. The method of any one of claims 1 to 3 wherein the phosphoric and/or sulfonic acid reagent is a polyphosphoric acid (PPA). 5. The method of any one of claims 1 to 3, wherein the phosphoric and/or sulfonic acid reagent is the P2O5/H3CSO3H mixture, or a reaction product thereof. 6. The method of any one of claims 1 to 3, wherein the phosphoric and/or sulfonic acid reagent is the combination of the PPA and the P2O5/H3CSO3H mixture, or a reaction product thereof. 7. The method of any one of claims 1 to 6, characterized by any one of limitations (i) to (ix): (i) wherein at least one of R1 to R3 is a (C1-C4)alkyl or R4 is H; (ii) wherein each of R1 to R4 is H; (iii) wherein each of R1 to R3 is H and R4 is methyl; (iv) wherein in compound (1) each of R2 and R3 is H and R1 is methyl; in compound (2) R4 is methyl; and in compound (3) each of R2 and R3 is H and each of R1 and R4 is methyl; and in its oxo/R4 regioisomer each of R1 and R3 is H and each of R2 and R4 is each methyl; (v) wherein R1 and/or R2 is methyl and R3 is H; (vi) wherein R1 is methyl, R2 is 1-methylethyl (i.e., isopropyl), and R3 is H; (vii) wherein R1 is 1-methylethyl (i.e., isopropyl), R2 is methyl, and R3 is H; (viii) wherein R1 and R2 independently are (C1-C4)alkyl, R3 is H, and the stereochemistry of the carbon atom bonded to R1 is (R) and the stereochemistry to the carbon atom bonded to R2 is (S); and (ix) wherein R1 and R2 independently are (C1-C4)alkyl, R3 is H, and the stereochemistry of the carbon atom bonded to R1 is (S) and the stereochemistry to the carbon atom bonded to R2 is (R). 8. The compound (6) or (8), or their respective R5/R4 regioisomer made by the method of claim 1, or the compound (9) or its R5/R4 regioisomer made by the method of claim 2; wherein the compound or its regioisomer is free of platinum, palladium, nickel, rhodium, and ruthenium. 9. A method of polymerizing an olefin, the method comprising contacting ethylene and/or an alpha-olefin with a catalyst made by contacting the compound (8) or (9), or its R5/R4 regioisomer, made by the method of claim 2, with an activator, under conditions sufficient to make a polyolefin polymer comprising a polyethylene homopolymer, an ethylene/alpha-olefin copolymer, or a poly(alpha-olefin) homopolymer. 10. The polyolefin polymer made by the method of claim 9 and being free of platinum, palladium, nickel, rhodium, and ruthenium. 11. An invention of any one of the preceding claims except wherein 3,3-dimethyl-1-cyclopentene is used in place of the compound (1), wherein 3,3-dimethyl-1-cyclopentene is an analog of compound (1) wherein R2 and R3 are H, R1 is methyl, and the carbon atom bearing R1 is substituted with a second methyl. | (EP3812390A1) PENDING (EP3808754A1) PENDING (EP3688003A1) PENDING (US11479573B2) GRANTED (US11299508B2) GRANTED (WO201967272A1) LAPSED (IN202018055747A) PENDING (CN113150037A) PENDING (SG10202013024VA) PENDING (BR112020005312A2) PENDING (IN202017015392A) PENDING (CN111108112A) PENDING (SG11202002491XA) GRANTED (CA3076590A1) PENDING | (EP3812390) Methylcyclopentadienylzirconium (IV) chloride (compound (7) wherein R6-R9 is H and R10 is methyl, "(MeCp)ZrCl3") is purchased as a complex with DME from Boulder Scientific and is used as received. Propylcyclopentadienylzirconium (IV) chloride (compound (7) wherein R6-R9 is H and R10 is propyl, "(PrCp)ZrCl3") is purchased as a complex with DME from Boulder Scientific and is used as received. | (EP3812390) 1. A method of synthesizing a zirconocene dichloride complex, the method comprising (A) contacting a compound of formula (1) ("compound (1)"): wherein R1, R2, and R3 are independently H or (C1-C4)alkyl, or R1 and R3 are bonded together to form a (C1-C4)alkylene and R2 is H or (C1-C4)alkyl, with a compound of formula (2) ("compound (2)"): wherein R4 is H or (C1-C4)alkyl, in the presence of an effective amount of a phosphoric and/or sulfonic acid reagent and under reaction conditions sufficient to make a compound of formula (3) ("compound (3)"): and/or its oxo/R4 regioisomer; wherein R1 to R4 are as defined above. (B) contacting the compound (3) and/or its oxo/R4 regioisomer with either a hydride-functional reducing agent or a (C1-C4)alkyl lithium, under reaction conditions sufficient to make a compound of formula (4) ("compound (4)"): and/or its (HO,R5)/R4 regioisomer, respectively, wherein R1 to R4 are as defined above and R5 is either H or (C1-C4)alkyl, respectively; and (C) contacting the compound (4) and/or its (HO,R5)/R4 regioisomer with dehydration reaction conditions to make a compound of formula (5) ("compound (5)"): and/or its R5/R4 regioisomer, respectively; wherein R1 to R5 are as defined above; (D) contacting the compound (5) and/or its R5/R4 regioisomer with an alkyl lithium under reaction conditions sufficient to make a compound of formula (6) ("compound (6)"): and/or its R5/R4 regioisomer, wherein R1 to R5 are as defined above; and (E) contacting the compound (6) and/or its R5/R4 regioisomer with a compound of formula (7) ("compound (7)"): wherein R6 to R8 independently are H or (C1-C4)alkyl and R9 and R10 independently are H, (C1-C4)alkyl, or R9 and R10 are bonded together and are a (C3-C5)alkylene, under reaction conditions sufficient to make a compound of formula (8) ("compound (8)"): and/or its R5/R4 regioisomer, wherein R1 to R10 are as defined above. | (EP3812390) The invention relates to a method of synthesizing a zirconocene dichloride complex of formula (8) ("compound (8)"): wherein R1, R2, and R3 are independently H or (C1-C4)alkyl, or R1 and R3 are bonded together to form a (C1-C4)alkylene and R2 is H or (C1-C4)alkyl, R4 is H or (C1-C4)alkyl, R5 is either H or (C1-C4)alkyl, R6 to R8 independently are H or (C1-C4)alkyl and R9 and R10 independently are H, (C1-C4)alkyl, or R9 and R10 are bonded together and are a (C3-C5)alkylene. The present invention can be described as set out in the following numbered clauses: 1. | APD 2021-01-27 CLMS (EP3812390) 1. A method of synthesizing a zirconocene dichloride complex, the method comprising (A) contacting a compound of formula (1) ("compound (1)"):wherein R1, R2, and R3 are independently H or (C1-C4)alkyl, or R1 and R3 are bonded together to form a (C1-C4)alkylene and R2 is H or (C1-C4)alkyl, with a compound of formula (2) ("compound (2)"):wherein R4 is H or (C1-C4)alkyl, in the presence of an effective amount of a phosphoric and/or sulfonic acid reagent and under reaction conditions sufficient to make a compound of formula (3) ("compound (3)"):and/or its oxo/R4 regioisomer; wherein R1 to R4 are as defined above. (B) contacting the compound (3) and/or its oxo/R4 regioisomer with either a hydride-functional reducing agent or a (C1-C4)alkyl lithium, under reaction conditions sufficient to make a compound of formula (4) ("compound (4)"):and/or its (HO,R5)/R4 regioisomer, respectively, wherein R1 to R4 are as defined above and R5 is either H or (C1-C4)alkyl, respectively; and (C) contacting the compound (4) and/or its (HO,R5)/R4 regioisomer with dehydration reaction conditions to make a compound of formula (5) ("compound (5)"):and/or its R5/R4 regioisomer, respectively; wherein R1 to R5 are as defined above (D) contacting the compound (5) and/or its R5/R4 regioisomer with an alkyl lithium under reaction conditions sufficient to make a compound of formula (6) ("compound (6)"):and/or its R5/R4 regioisomer, wherein R1 to R5 are as defined above; and (E) contacting the compound (6) and/or its R5/R4 regioisomer with a compound of formula (7) ("compound (7)"):wherein R6 to R8 independently are H or (C1-C4)alkyl and R9 and R10 independently are H, (C1-C4)alkyl, or R9 and R10 are bonded together and are a (C3-C5)alkylene, under reaction conditions sufficient to make a compound of formula (8) ("compound (8)"):and/or its R5/R4 regioisomer, wherein R1 to R10 are as defined above. 2. The method of claim 1, wherein the method further comprises (F) contacting the compound (8) and/or its R5/R4 regioisomer with an effective amount of methyl magnesium bromide under reaction conditions sufficient to make a compound of formula (9) ("compound (9)"):and/or its R5/R4 regioisomer, wherein R1 to R10 are as defined above. 3. The method of claims 1 or 2, wherein the phosphoric and/or sulfonic acid reagent is a polyphosphoric acid (PPA); a mixture of a phosphorous pentoxide and methanesulfonic acid ("P2O5/H3CSO3H mixture"), or a reaction product thereof; or a combination of a PPA and a P2O5/H3CSO3H mixture, or a reaction product of thereof. 4. The method of any one of claims 1 to 3 wherein the phosphoric and/or sulfonic acid reagent is a polyphosphoric acid (PPA). 5. The method of any one of claims 1 to 3, wherein the phosphoric and/or sulfonic acid reagent is the P2O5/H3CSO3H mixture, or a reaction product thereof. 6. The method of any one of claims 1 to 3, wherein the phosphoric and/or sulfonic acid reagent is the combination of the PPA and the P2O5/H3CSO3H mixture, or a reaction product thereof. 7. The method of any one of claims 1 to 6, characterized by any one of limitations (i) to (ix): (i) wherein at least one of R1 to R3 is a (C1-C4)alkyl or R4 is H; (ii) wherein each of R1 to R4 is H; (iii) wherein each of R1 to R3 is H and R4 is methyl; (iv) wherein in compound (1) each of R2 and R3 is H and R1 is methyl; in compound (2) R4 is methyl; and in compound (3) each of R2 and R3 is H and each of R1 and R4 is methyl; and in its oxo/R4 regioisomer each of R1 and R3 is H and each of R2 and R4 is each methyl; (v) wherein R1 and/or R2 is methyl and R3 is H; (vi) wherein R1 is methyl, R2 is 1-methylethyl (i.e., isopropyl), and R3 is H; (vii) wherein R1 is 1-methylethyl (i.e., isopropyl), R2 is methyl, and R3 is H; (viii) wherein R1 and R2 independently are (C1-C4)alkyl, R3 is H, and the stereochemistry of the carbon atom bonded to R1 is (R) and the stereochemistry to the carbon atom bonded to R2 is (S); and (ix) wherein R1 and R2 independently are (C1-C4)alkyl, R3 is H, and the stereochemistry of the carbon atom bonded to R1 is (S) and the stereochemistry to the carbon atom bonded to R2 is (R). 8. The compound (6) or (8), or their respective R5/R4 regioisomer made by the method of claim 1, or the compound (9) or its R5/R4 regioisomer made by the method of claim 2; wherein the compound or its regioisomer is free of platinum, palladium, nickel, rhodium, and ruthenium. 9. A method of polymerizing an olefin, the method comprising contacting ethylene and/or an alpha-olefin with a catalyst made by contacting the compound (8) or (9), or its R5/R4 regioisomer, made by the method of claim 2, with an activator, under conditions sufficient to make a polyolefin polymer comprising a polyethylene homopolymer, an ethylene/alpha-olefin copolymer, or a poly(alpha-olefin) homopolymer. 10. The polyolefin polymer made by the method of claim 9 and being free of platinum, palladium, nickel, rhodium, and ruthenium. 11. An invention of any one of the preceding claims except wherein 3,3-dimethyl-1-cyclopentene is used in place of the compound (1), wherein 3,3-dimethyl-1-cyclopentene is an analog of compound (1) wherein R2 and R3 are H, R1 is methyl, and the carbon atom bearing R1 is substituted with a second methyl. DESC (US11479573) (...)or its R5/R4 regioisomer, made by the method of aspect 4, with an activator, under conditions sufficient to make a polyolefin polymer comprising a polyethylene homopolymer, an ethylene/alpha-olefin copolymer, or a poly(alpha-olefin) homopol(...) Aspect 12. The polyolefin polymer made by the method of aspect 11 and being free of platinum, palladium, nickel, rhodium, and ruthenium. In some aspects the polyolefin polymer is characterized by a butyl branch frequency (BBF) of 0.5 to les(...) (...)no. 8017-16-1 and is a compound generally of formula HO—[P(═O)(OH)]n—H, wherein subscript n indicates degree of polymerization. PPAs are widely available from commercial suppliers. Reaction pressure is typically room pressure (e.g., 101 kilopascals (kPa), except higher for olefin polymerization reactions. If desired reactions (e.g., steps (A) to (F)) may be carried out in a fume hood under an anhydrous molecular nitro(...) (...)required by the compound, composition, formulation, mixture, or reaction product (e.g., C and H required by a polyolefin or C, H, and 0 required by an alcohol) are not excluded. Prepare solvent by dissolving 6 grams of butylated hydroxytoluene (antioxidant) in 4 liters of reagent grade 1,2,4-trichlorobenzene (TCB). Filter the TCB mixture through a 0.1 micrometer (μm) Teflon filter. Degas the filtrate with an in-lin(...) Specifically, a/K=0.695/0.000579 for polyethylenes (PE) and 0.705/0.0002288 for polypropylenes (PP). Calculate concentration, c, at each point in the chromatogram from the baseline-subtracted DRI signal, IDRI, using the following equation: (...) Specifically, dn/dc=0.109 for polyethylene. Calculate mass recovery from the ratio of the integrated area of the concentration chromatography over elution volume and the injection mass, which is equal to the pre-determined concentration mul(...) Inventive Example 9 (prophetic): polymerization of ethylene using a catalyst prepared from compound (8-1) or (9-1). Use a gas-phase fluidized bed reactor (“Reactor”) having a reaction zone dimensioned as 304.8 mm (twelve inch) internal diam(...) (...)and treated with a stream of humidified nitrogen (N2) gas to deactivate any trace quantities of residual polymerization catalyst. A polyethylene is made and characterized by melt index 12 (190 C., 2.16 kg, ASTM D1238-13); density (ASTM D792(...) Inventive Examples 15 to 19: synthesis of spray-dried polymerization catalysts. In separate experiments, prepared a polymerization catalyst system using one of polymerization catalysts of Inventive Example 6, 10, 11, 12, and 13, respectively, as follows. Slurried 5.30 g of treated (hydrophobic) fumed silica (Cabosil TS(...) Next, added the polymerization catalyst of Inventive Example 6, 10, 11, 12, or 13, and stirred the resulting mixture for 30 to 60 minutes. Used a spray-drier apparatus configured with an inlet and outlet and an atomizing device, a heated sp(...) This gave a spray-dried catalyst of Inventive Example 15, 16, 17, 18, or 19 containing a polymerization catalyst of Inventive Example 6, 10, 11, 12, or 13, respectively. Inventive Examples 20 to 24: lab-scale polymerization of ethylene and 1-hexene using spray-dried catalyst of any one of Inventive Example 15, 16, 17, 18, or 19 containing a polymerization catalyst of Inventive Example 6, 10, 11, 12, or 13, respectively. Used a 2-liter, stainless steel autoclave gas phase reactor equipp(...) (...)charged the spray-dried catalyst of any one of Inventive Example 15, 16, 17, 18, or 19 thereinto to start a polymerization. Brought the reactor temperature to 100° C., and maintained it at this temperature throughout the experiment run for (...) As shown in Table 1, the polymerizations of Inventive Examples 20 to 24 using the polymerization catalysts (8-1), (8-2), (8-3), (8-4) and (8a-1) of Inventive Examples 6, 10, 11, 12, and 13, respectively, exhibit ethylene and 1-hexene polymerization activity of at least 1500 grams polymer/gram and produce a poly(ethylen(...) Degree of ethylene enchainment indicates the catalysts selectively permit polymerization of ethylene (i.e., improved ethylene enchainment) while mitigating the polymerization of other molecules such as 1-hexene (e.g., via a particular degree of steric hindrance associated with the substituent groups of the catalysts). DESC (US11479573) CODEN:AGKGAA. ISSN:0365-2599 report that platinum is especially potent source of polyethylene degradation. Uemichi, Yoshio; Makino, Yutaka; Kanazuka, Takaji, Degradation of polyethylene to aromatic hydrocarbons over metal-supported activated carbon catalysts, Journal of Analytical and Applied Pyrolysis (1989), 14(4), 3(...) (...)and the inventive (unsubstituted or substituted)-tetrahydropentalenyl-metal dimethyl catalyst made therefrom, and polyolefins made therewith are beneficially free of (added) hydrogenation catalyst metals such as platinum, palladium, nickel, rhodium, and ruthenium. As discussed above, polyolefin degradation problems have been attributed to hydrogenation catalyst metals are reported in the literature, and thus the inventive polyolefin beneficially would inherently avoid any such problem(s). As such, the inventive polyolefin could have longer stability or less degradation than prior polyolefins made with a catalyst synthesized using a hydrogenation step. (...)could appear over a long period of time as discoloration and/or a change in molecular weight distribution of the polyolefin, or some other manifestation thereof. Also a method of polymerizing an olefin with the catalyst to give a polyolefin, and the polyolefin made thereby. DESC (US11299508) (...)or its R5/R4 regioisomer, made by the method of aspect 4, with an activator, under conditions sufficient to make a polyolefin polymer comprising a polyethylene homopolymer, an ethylene/alpha-olefin copolymer, or a poly(alpha-olefin) homopol(...) Aspect 12. The polyolefin polymer made by the method of aspect 11 and being free of platinum, palladium, nickel, rhodium, and ruthenium. In some aspects the polyolefin polymer is characterized by a butyl branch frequency (BBF) of 0.5 to les(...) (...)no. 8017-16-1 and is a compound generally of formula HO—[P(═O)(OH)]n—H, wherein subscript n indicates degree of polymerization. PPAs are widely available from commercial suppliers. Reaction pressure is typically room pressure (e.g., 101 kilopascals (kPa), except higher for olefin polymerization reactions. If desired reactions (e.g., steps (A) to (F)) may be carried out in a fume hood under an anhydrous molecular nitro(...) (...)required by the compound, composition, formulation, mixture, or reaction product (e.g., C and H required by a polyolefin or C, H, and O required by an alcohol) are not excluded. Prepare solvent by dissolving 6 grams of butylated hydroxytoluene (antioxidant) in 4 liters of reagent grade 1,2,4-trichlorobenzene (TCB). Filter the TCB mixture through a 0.1 micrometer (μm) Teflon filter. Degas the filtrate with an in-lin(...) Specifically, a/K=0.695/0.000579 for polyethylenes (PE) and 0.705/0.0002288 for polypropylenes (PP). Calculate concentration, c, at each point in the chromatogram from the baseline-subtracted DRI signal, IDRI, using the following equation: (...) Specifically, do/dc=0.109 for polyethylene. Calculate mass recovery from the ratio of the integrated area of the concentration chromatography over elution volume and the injection mass, which is equal to the pre-determined concentration mul(...) Inventive Example 9 (prophetic): polymerization of ethylene using a catalyst prepared from compound (8-1) or (9-1). Use a gas-phase fluidized bed reactor (“Reactor”) having a reaction zone dimensioned as 304.8 mm (twelve inch) internal diam(...) (...)and treated with a stream of humidified nitrogen (N2) gas to deactivate any trace quantities of residual polymerization catalyst. A polyethylene is made and characterized by melt index 12 (190 C., 2.16 kg, ASTM D1238-13); density (ASTM D792(...) Inventive Examples 15 to 19: synthesis of spray-dried polymerization catalysts. In separate experiments, prepared a polymerization catalyst system using one of polymerization catalysts of Inventive Example 6, 10, 11, 12, and 13, respectively, as follows. Slurried 5.30 g of treated (hydrophobic) fumed silica (Cabosil TS(...) Next, added the polymerization catalyst of Inventive Example 6, 10, 11, 12, or 13, and stirred the resulting mixture for 30 to 60 minutes. Used a spray-drier apparatus configured with an inlet and outlet and an atomizing device, a heated sp(...) This gave a spray-dried catalyst of Inventive Example 15, 16, 17, 18, or 19 containing a polymerization catalyst of Inventive Example 6, 10, 11, 12, or 13, respectively. Inventive Examples 20 to 24: lab-scale polymerization of ethylene and 1-hexene using spray-dried catalyst of any one of Inventive Example 15, 16, 17, 18, or 19 containing a polymerization catalyst of Inventive Example 6, 10, 11, 12, or 13, respectively. Used a 2-liter, stainless steel autoclave gas phase reactor equipp(...) (...)charged the spray-dried catalyst of any one of Inventive Example 15, 16, 17, 18, or 19 thereinto to start a polymerization. Brought the reactor temperature to 100° C., and maintained it at this temperature throughout the experiment run for (...) As shown in Table 1, the polymerizations of Inventive Examples 20 to 24 using the polymerization catalysts (8-1), (8-2), (8-3), (8-4) and (8a-1) of Inventive Examples 6, 10, 11, 12, and 13, respectively, exhibit ethylene and 1-hexene polymerization activity of at least 1500 grams polymer/gram and produce a poly(ethylen(...) Degree of ethylene enchainment indicates the catalysts selectively permit polymerization of ethylene (i.e., improved ethylene enchainment) while mitigating the polymerization of other molecules such as 1-hexene (e.g., via a particular degree of steric hindrance associated with the substituent groups of the catalysts). DESC (US11299508) CODEN:AGKGAA. ISSN:0365-2599 report that platinum is especially potent source of polyethylene degradation. Uemichi, Yoshio; Makino, Yutaka; Kanazuka, Takaji, Degradation of polyethylene to aromatic hydrocarbons over metal-supported activated carbon catalysts, Journal of Analytical and Applied Pyrolysis (1989), 14(4), 3(...) (...)and the inventive (unsubstituted or substituted)-tetrahydropentalenyl-metal dimethyl catalyst made therefrom, and polyolefins made therewith are beneficially free of (added) hydrogenation catalyst metals such as platinum, palladium, nickel, rhodium, and ruthenium. As discussed above, polyolefin degradation problems have been attributed to hydrogenation catalyst metals are reported in the literature, and thus the inventive polyolefin beneficially would inherently avoid any such problem(s). As such, the inventive polyolefin could have longer stability or less degradation than prior polyolefins made with a catalyst synthesized using a hydrogenation step. (...)could appear over a long period of time as discoloration and/or a change in molecular weight distribution of the polyolefin, or some other manifestation thereof. Also a method of polymerizing an olefin with the catalyst to give a polyolefin, and the polyolefin made thereby. DESC (US20210163518) (...)or its R5/R4 regioisomer, made by the method of aspect 4, with an activator, under conditions sufficient to make a polyolefin polymer comprising a polyethylene homopolymer, an ethylene/alpha-olefin copolymer, or a poly(alpha-olefin) homopol(...) Aspect 12. The polyolefin polymer made by the method of aspect 11 and being free of platinum, palladium, nickel, rhodium, and ruthenium. In some aspects the polyolefin polymer is characterized by a butyl branch frequency (BBF) of 0.5 to les(...) (...)no. 8017-16-1 and is a compound generally of formula HO—[P(═O)(OH)]n—H, wherein subscript n indicates degree of polymerization. PPAs are widely available from commercial suppliers. Reaction pressure is typically room pressure (e.g., 101 kilopascals (kPa), except higher for olefin polymerization reactions. If desired reactions (e.g., steps (A) to (F)) may be carried out in a fume hood under an anhydrous molecular nitro(...) (...)required by the compound, composition, formulation, mixture, or reaction product (e.g., C and H required by a polyolefin or C, H, and O required by an alcohol) are not excluded. Prepare solvent by dissolving 6 grams of butylated hydroxytoluene (antioxidant) in 4 liters of reagent grade 1,2,4-trichlorobenzene (TCB). Filter the TCB mixture through a 0.1 micrometer (μm) Teflon filter. Degas the filtrate with an in-lin(...) Specifically, a/K=0.695/0.000579 for polyethylenes (PE) and 0.705/0.0002288 for polypropylenes (PP). Calculate concentration, c, at each point in the chromatogram from the baseline-subtracted DRI signal, IDRI, using the following equation: (...) Specifically, do/dc=0.109 for polyethylene. Calculate mass recovery from the ratio of the integrated area of the concentration chromatography over elution volume and the injection mass, which is equal to the pre-determined concentration mul(...) Inventive Example 9 (prophetic): polymerization of ethylene using a catalyst prepared from compound (8-1) or (9-1). Use a gas-phase fluidized bed reactor (“Reactor”) having a reaction zone dimensioned as 304.8 mm (twelve inch) internal diam(...) (...)and treated with a stream of humidified nitrogen (N2) gas to deactivate any trace quantities of residual polymerization catalyst. A polyethylene is made and characterized by melt index 12 (190 C., 2.16 kg, ASTM D1238-13); density (ASTM D792(...) Inventive Examples 15 to 19: synthesis of spray-dried polymerization catalysts. In separate experiments, prepared a polymerization catalyst system using one of polymerization catalysts of Inventive Example 6, 10, 11, 12, and 13, respectively, as follows. Slurried 5.30 g of treated (hydrophobic) fumed silica (Cabosil TS(...) Next, added the polymerization catalyst of Inventive Example 6, 10, 11, 12, or 13, and stirred the resulting mixture for 30 to 60 minutes. Used a spray-drier apparatus configured with an inlet and outlet and an atomizing device, a heated sp(...) This gave a spray-dried catalyst of Inventive Example 15, 16, 17, 18, or 19 containing a polymerization catalyst of Inventive Example 6, 10, 11, 12, or 13, respectively. Inventive Examples 20 to 24: lab-scale polymerization of ethylene and 1-hexene using spray-dried catalyst of any one of Inventive Example 15, 16, 17, 18, or 19 containing a polymerization catalyst of Inventive Example 6, 10, 11, 12, or 13, respectively. Used a 2-liter, stainless steel autoclave gas phase reactor equipp(...) (...)charged the spray-dried catalyst of any one of Inventive Example 15, 16, 17, 18, or 19 thereinto to start a polymerization. Brought the reactor temperature to 100° C., and maintained it at this temperature throughout the experiment run for (...) As shown in Table 1, the polymerizations of Inventive Examples 20 to 24 using the polymerization catalysts (8-1), (8-2), (8-3), (8-4) and (8a-1) of Inventive Examples 6, 10, 11, 12, and 13, respectively, exhibit ethylene and 1-hexene polymerization activity of at least 1500 grams polymer/gram and produce a poly(ethylen(...) Degree of ethylene enchainment indicates the catalysts selectively permit polymerization of ethylene (i.e., improved ethylene enchainment) while mitigating the polymerization of other molecules such as 1-hexene (e.g., via a particular degree of steric hindrance associated with the substituent groups of the catalysts). DESC (US20210163518) CODEN:AGKGAA. ISSN:0365-2599 report that platinum is especially potent source of polyethylene degradation. Uemichi, Yoshio; Makino, Yutaka; Kanazuka, Takaji, Degradation of polyethylene to aromatic hydrocarbons over metal-supported activated carbon catalysts, Journal of Analytical and Applied Pyrolysis (1989), 14(4), 3(...) (...)and the inventive (unsubstituted or substituted)-tetrahydropentalenyl-metal dimethyl catalyst made therefrom, and polyolefins made therewith are beneficially free of (added) hydrogenation catalyst metals such as platinum, palladium, nickel, rhodium, and ruthenium. As discussed above, polyolefin degradation problems have been attributed to hydrogenation catalyst metals are reported in the literature, and thus the inventive polyolefin beneficially would inherently avoid any such problem(s). As such, the inventive polyolefin could have longer stability or less degradation than prior polyolefins made with a catalyst synthesized using a hydrogenation step. (...)could appear over a long period of time as discoloration and/or a change in molecular weight distribution of the polyolefin, or some other manifestation thereof. Also a method of polymerizing an olefin with the catalyst to give a polyolefin, and the polyolefin made thereby. DESC (US20210147459) (...)or its R5/R4 regioisomer, made by the method of aspect 4, with an activator, under conditions sufficient to make a polyolefin polymer comprising a polyethylene homopolymer, an ethylene/alpha-olefin copolymer, or a poly(alpha-olefin) homopol(...) Aspect 12. The polyolefin polymer made by the method of aspect 11 and being free of platinum, palladium, nickel, rhodium, and ruthenium. In some aspects the polyolefin polymer is characterized by a butyl branch frequency (BBF) of 0.5 to les(...) (...)no. 8017-16-1 and is a compound generally of formula HO—[P(═O)(OH)]n—H, wherein subscript n indicates degree of polymerization. PPAs are widely available from commercial suppliers. Reaction pressure is typically room pressure (e.g., 101 kilopascals (kPa), except higher for olefin polymerization reactions. If desired reactions (e.g., steps (A) to (F)) may be carried out in a fume hood under an anhydrous molecular nitro(...) (...)required by the compound, composition, formulation, mixture, or reaction product (e.g., C and H required by a polyolefin or C, H, and 0 required by an alcohol) are not excluded. Prepare solvent by dissolving 6 grams of butylated hydroxytoluene (antioxidant) in 4 liters of reagent grade 1,2,4-trichlorobenzene (TCB). Filter the TCB mixture through a 0.1 micrometer (μm) Teflon filter. Degas the filtrate with an in-lin(...) Specifically, a/K=0.695/0.000579 for polyethylenes (PE) and 0.705/0.0002288 for polypropylenes (PP). Calculate concentration, c, at each point in the chromatogram from the baseline-subtracted DRI signal, IDRI, using the following equation: (...) Specifically, dn/dc=0.109 for polyethylene. Calculate mass recovery from the ratio of the integrated area of the concentration chromatography over elution volume and the injection mass, which is equal to the pre-determined concentration mul(...) Inventive Example 9 (prophetic): polymerization of ethylene using a catalyst prepared from compound (8-1) or (9-1). Use a gas-phase fluidized bed reactor (“Reactor”) having a reaction zone dimensioned as 304.8 mm (twelve inch) internal diam(...) (...)and treated with a stream of humidified nitrogen (N2) gas to deactivate any trace quantities of residual polymerization catalyst. A polyethylene is made and characterized by melt index 12 (190 C., 2.16 kg, ASTM D1238-13); density (ASTM D792(...) Inventive Examples 15 to 19: synthesis of spray-dried polymerization catalysts. In separate experiments, prepared a polymerization catalyst system using one of polymerization catalysts of Inventive Example 6, 10, 11, 12, and 13, respectively, as follows. Slurried 5.30 g of treated (hydrophobic) fumed silica (Cabosil TS(...) Next, added the polymerization catalyst of Inventive Example 6, 10, 11, 12, or 13, and stirred the resulting mixture for 30 to 60 minutes. Used a spray-drier apparatus configured with an inlet and outlet and an atomizing device, a heated sp(...) This gave a spray-dried catalyst of Inventive Example 15, 16, 17, 18, or 19 containing a polymerization catalyst of Inventive Example 6, 10, 11, 12, or 13, respectively. Inventive Examples 20 to 24: lab-scale polymerization of ethylene and 1-hexene using spray-dried catalyst of any one of Inventive Example 15, 16, 17, 18, or 19 containing a polymerization catalyst of Inventive Example 6, 10, 11, 12, or 13, respectively. Used a 2-liter, stainless steel autoclave gas phase reactor equipp(...) (...)charged the spray-dried catalyst of any one of Inventive Example 15, 16, 17, 18, or 19 thereinto to start a polymerization. Brought the reactor temperature to 100° C., and maintained it at this temperature throughout the experiment run for (...) As shown in Table 1, the polymerizations of Inventive Examples 20 to 24 using the polymerization catalysts (8-1), (8-2), (8-3), (8-4) and (8a-1) of Inventive Examples 6, 10, 11, 12, and 13, respectively, exhibit ethylene and 1-hexene polymerization activity of at least 1500 grams polymer/gram and produce a poly(ethylen(...) Degree of ethylene enchainment indicates the catalysts selectively permit polymerization of ethylene (i.e., improved ethylene enchainment) while mitigating the polymerization of other molecules such as 1-hexene (e.g., via a particular degree of steric hindrance associated with the substituent groups of the catalysts). DESC (US20210147459) CODEN:AGKGAA. ISSN:0365-2599 report that platinum is especially potent source of polyethylene degradation. Uemichi, Yoshio; Makino, Yutaka; Kanazuka, Takaji, Degradation of polyethylene to aromatic hydrocarbons over metal-supported activated carbon catalysts, Journal of Analytical and Applied Pyrolysis (1989), 14(4), 3(...) (...)and the inventive (unsubstituted or substituted)-tetrahydropentalenyl-metal dimethyl catalyst made therefrom, and polyolefins made therewith are beneficially free of (added) hydrogenation catalyst metals such as platinum, palladium, nickel, rhodium, and ruthenium. As discussed above, polyolefin degradation problems have been attributed to hydrogenation catalyst metals are reported in the literature, and thus the inventive polyolefin beneficially would inherently avoid any such problem(s). As such, the inventive polyolefin could have longer stability or less degradation than prior polyolefins made with a catalyst synthesized using a hydrogenation step. (...)could appear over a long period of time as discoloration and/or a change in molecular weight distribution of the polyolefin, or some other manifestation thereof. Also a method of polymerizing an olefin with the catalyst to give a polyolefin, and the polyolefin made thereby. DESC (WO201967272) CODEN:AGKGAA. ISSN:0365-2599 report that platinum is especially potent source of polyethylene degradation. Uemichi, Yoshio; Makino, Yutaka; Kanazuka, Takaji, Degradation of polyethylene to aromatic hydrocarbons over metal-supported activated carbon catalysts, Journal of Analytical and Applied Pyrolysis (1989), 14(4), 3(...) (...)and the inventive (unsubstituted or substituted)- tetrahydropentalenyl-metal dimethyl catalyst made therefrom, and polyolefins made therewith are beneficially free of (added) hydrogenation catalyst metals such as platinum, palladium, nickel, rhodium, and ruthenium. As discussed above, polyolefin degradation problems have been attributed to hydrogenation catalyst metals are reported in the literature, and thus the inventive polyolefin beneficially would inherently avoid any such problem(s). As such, the inventive polyolefin could have longer stability or less degradation than prior polyolefins made with a catalyst synthesized using a hydrogenation step. (...)could appear over a long period of time as discoloration and/or a change in molecular weight distribution of the polyolefin, or some other manifestation thereof. Also a method of polymerizing an olefin with the catalyst to give a polyolefin, and the polyolefin made thereby. (...)or its R5/R4 regioisomer, made by the method of aspect 4, with an activator, under conditions sufficient to make a polyolefin polymer comprising a polyethylene homopolymer, an ethylene/alpha-olefin copolymer, or a poly(alpha-olef in) homopo(...) Aspect 12. The polyolefin polymer made by the method of aspect 1 1 and being free of platinum, palladium, nickel, rhodium, and ruthenium. In some aspects the polyolefin polymer is characterized by a butyl branch frequency (BBF) of 0.5 to le(...) (...)no. 8017-16-1 and is a compound generally of formula HO-[P(=0)(OH)]n-H, wherein subscript n indicates degree of polymerization. PPAs are widely available from commercial suppliers. Reaction pressure is typical(...)
Катализаторы и полимеры | Данный патент описывает металло-лигандный комплекс, содержащий титан, цирконий или гафний, который может быть использован как катализатор для полимеризации олефинов и получения полиолефинов. Патент также описывает метод получения катализатора, бимодальную систему катализатора и полимеризацию олефинов при помощи полученного катализатора. | US20220259231 JP2022531291 EP3962970 IN202117049199 KR10-2022-0003033 BR112021021300 CN113748140 SG11202111124P BR112021021300 CA3137149 WO2020/223142 | DOW GLOBAL TECHNOLOGIES | 2019-04-30 2020-03-17 2020-04-27 | (EP3962970) Metal-ligand complexes | (EP3962970) Embodiments of the present disclosure directed towards metal-ligand complex of Formula I: wherein M is titanium, zirconium, or hafnium; R is hydrogen or a (C1 to C4)alkyl; R1 is a (C1 to C4) alkyl; any one or two of R2, R3, R4, R5 is independently a (C1 to C20) alkyl and the three or two of R2, R3, R4, R5 is H; and each X is independently a halide, a (C1 to C20) alkyl, a (C7 to C20) aralkyl, a (C1 to C6) alkyl-substituted (C6 to C12) aryl, a (C1 to C6) alkyl-substituted benzyl, or a silicon-containing alkyl. | (US20220259231) 1. A metal-ligand complex of Formula I: wherein M is titanium, zirconium, or hafnium; R is hydrogen or a (C1 to C4) alkyl; R1 is a (C1 to C4) alkyl; any one or two of R2, R3, R4, R5 is independently a (C1 to C20) alkyl and the three or two of R2, R3, R4, R5 is H; and each X is independently a halide, a (C1 to C20) alkyl, a (C7 to C20) aralkyl, a (C1 to C6) alkyl-substituted (C6 to C12) aryl, a (C1 to C6) alkyl-substituted benzyl, or a silicon-containing alkyl. 2. The metal-ligand complex of Formula I, wherein R1 is a C1 alkyl, R2 is hydrogen, R3 is a C1 alkyl, R4 is hydrogen, R5 is hydrogen, the metal-ligand complex represented by Formula II: wherein R is hydrogen or a (C1 to C2) alkyl, M is titanium, zirconium, or hafnium, and where each X is independently a halide, a (C1 to C20) alkyl, a (C7 to C20) aralkyl, a (C1 to C6) alkyl-substituted (C6 to C12) aryl, a (C1 to C6) alkyl-substituted benzyl, or a silicon-containing alkyl. 3. The metal-ligand complex of claim 1, wherein R is hydrogen. 4. The metal-ligand complex of claim 1, wherein R is a (C1 to C2) alkyl. 5. The metal-ligand complex of claim 1, wherein R is methyl. 6. The metal-ligand complex of claim 1, wherein R is ethyl. 7. The metal-ligand complex of claim 1 wherein M is Zr. 8. The metal-ligand complex of claim 1 wherein each X is independently Cl, a (C1 to C3) alkyl, or benzyl. 9. The metal-ligand complex of claim 1 selected from: metal-ligand complex of Formula I, wherein R is hydrogen, M is zirconium, and each X is Cl; metal-ligand complex of Formula I, wherein R is methyl, M is zirconium, and each X is Cl; metal-ligand complex of Formula I, wherein R is ethyl, M is zirconium, and each X is Cl; metal-ligand complex of Formula I, wherein R is hydrogen, M is zirconium, and each X is methyl; metal-ligand complex of Formula I, wherein R is methyl, M is zirconium, and each X is methyl; and metal-ligand complex of Formula I, wherein R is ethyl, M is zirconium, and each X is methyl. 10. A bimodal catalyst system comprising the metal-ligand complex of claim 1 and a bis(2-(pentamethylphenylamido)ethyl)-amine zirconium complex of Formula III: wherein M is Zr and each R1 independently is Cl, Br, a (C1 to C20) alkyl, a (C1 to C6) alkyl-substituted (C6-C12) aryl, benzyl, or a (C1 to C6) alkyl-substituted benzyl. 11. A method of making a polymerization catalyst, the method comprising contacting, under activating conditions, the metal-ligand complex of claim 1 with an activator so as to activate the metal-ligand complex or the bimodal catalyst system, thereby making the polymerization catalyst. 12. The method of claim 11 wherein the activator is methylaluminoxane. 13. A polymerization catalyst made by the method of claim 11. 14. A method of making a polyolefin polymer, the method comprising: contacting, under polymerization conditions, an olefin with the polymerization catalyst of claim 13 so as to polymerize the olefin, thereby making a polyolefin polymer. 15. A polyolefin polymer made by the method of claim 14. | (EP3962970A1) PENDING (US20220259231A1) PENDING (WO2020223142A1) LAPSED (JP2022531291A) PENDING (IN202117049199A) PENDING (KR20220003033A) PENDING (BR112021021300A2) PENDING (CN113748140A) PENDING (SG11202111124PA) PENDING (CA3137149A1) PENDING | (US20220259231) As known in the art, non-symmetric unbridged metal-ligand complexes can advantageously have excellent stability when stored as activated, supported catalyst formulations; may be utilized to produce polyethylene polymers with zero, undetectable, or extremely low levels of long chain branching; and may be operable in a gas phase reactor in such manner that incidences of fouling and/or sheeting are reduced as compared to other catalysts and/or can be controlled by known methods. Aspect 16 provides the metal-ligand complex of any one of aspects 1 to 6, wherein M is zirconium or hafnium. Aspect 3 provides the metal-ligand complex of aspect 1 or aspect 2, wherein R is hydrogen. Aspect 4 provides the metal-ligand complex of aspect 1 or aspect 2, wherein R is a (C1 to C2) alkyl. Aspect 5 provides the metal-ligand complex of any one of aspects 1 and 4, wherein R is methyl. Aspect 6 provides the metal-ligand complex of any one of aspects 1 and 4, wherein R is ethyl. Aspect 7 provides the metal-ligand complex of any one of aspects 1-6 wherein M is Zr. Aspect 8 provides the metal-ligand complex of any one of aspects 1-7 wherein each X is independently Cl, a (C1 to C3) alkyl, or benzyl. Aspect 9 provides the metal-ligand complex of aspect 1 or aspect 2 selected from: wherein R is hydrogen, M is zirconium, and each X is Cl; wherein R is methyl, M is zirconium, and each X is Cl; wherein R is ethyl, M is zirconium, and each X is Cl; wherein R is hydrogen, M is zirconium, and each X is methyl; wherein R is methyl, M is zirconium, and each X is methyl; and wherein R is ethyl, M is zirconium, and each X is methyl. | (US20220259231) 1 . A metal-ligand complex of Formula I: wherein M is titanium, zirconium, or hafnium; R is hydrogen or a (C1 to C4) alkyl; R1 is a (C1 to C4) alkyl; any one or two of R2, R3, R4, R5 is independently a (C1 to C20) alkyl and the three or two of R2, R3, R4, R5 is H; and each X is independently a halide, a (C1 to C20) alkyl, a (C7 to C20) aralkyl, a (C1 to C6) alkyl-substituted (C6 to C12) aryl, a (C1 to C6) alkyl-substituted benzyl, or a silicon-containing alkyl. 2 . The metal-ligand complex of Formula I, wherein R1 is a C1 alkyl, R2 is hydrogen, R3 is a C1 alkyl, R4 is hydrogen, R5 is hydrogen, the metal-ligand complex represented by Formula II: wherein R is hydrogen or a (C1 to C2) alkyl, M is titanium, zirconium, or hafnium, and where each X is independently a halide, a (C1 to C20) alkyl, a (C7 to C20) aralkyl, a (C1 to C6) alkyl-substituted (C6 to C12) aryl, a (C1 to C6) alkyl-substituted benzyl, or a silicon-containing alkyl. | (US20220259231) Also provided is a bimodal catalyst system comprising the metal-ligand complex of Formula I or an activation reaction product thereof and at least one olefin polymerization catalyst (second catalyst) that is not the metal-ligand complex of Formula I or III or an activation reaction product thereof. The present disclosure provides various embodiments, including: | APD 2021-10-27 DESC (US20220259231) The metal-ligand complexes may be utilized to make polymerization catalysts, e.g. non-symmetric unbridged metallocene polymerization catalysts. For instance, the metal-ligand complex may be contacted, under activating conditions, with an activator so as to activate the metal-ligand complex, thereby making the polymerization catalyst. Embodiments provide a method of making a polymerization catalyst, the method comprising contacting, under activating conditions, the metal-ligan(...)with an activator so as to activate the metal-ligand complex or the bimodal catalyst system, thereby making the polymerization catalyst. The polymerization catalyst made from only one metal-ligand complex is useful for making a polyolefin polymer characterized by a unimodal molecular weight distribution. The polymerization catalyst made from the bimodal catalyst system is useful for making a polyolefin polymer characterized by a bimodal molecular weight distribution. Surprisingly, the polymerization catalysts made from the metal-ligand complexes can help to provide polymers having an improved, i.e., reduced, melt index ((I2); D1238-13 (190° C., 2.16 kg load)), as compared to polymers formed with other non-symmetric unbridged metallocene(non-inventive) polymerization catalysts at similar polymerization conditions. A reduced melt index is desirable in some applications. In addition, surprisingly the polymerization catalysts made from the metal-ligand complexes can provide polymers having an improved, i.e., increased, melting temperature as compared to polymers formed with other non-symmetric unbridged metallocene polymerization catalysts at similar polymerization conditions. An increased melting temperature is desirable in some applications. Additionally, the polymerization catalysts made from the metal-ligand complexes may help to provide polymers having an improved, i.e., increased, molecular weight (Mn, Mw, and/or Mz) as compared to polymers formed with other non-symmetric unbridged metallocene polymerization catalysts at similar polymerization conditions. An increased molecular weight (Mn, Mw, and/or Mz) is desirable in some appli(...) Further, the polymerization catalysts made from the metal-ligand complexes may help to provide polymers having an improved, i.e., increased, density as compared to polymers formed with other non-symmetric unbridged metallocene polymerization catalysts at similar polymerization conditions. An increased density is desirable in some applications. (...)have excellent stability when stored as activated, supported catalyst formulations; may be utilized to produce polyethylene polymers with zero, undetectable, or extremely low levels of long chain branching; and may be operable in a gas phas(...) One or more embodiments provide a polymerization catalyst. The polymerization catalyst can be made by contacting, under activating conditions, the metal-ligand complex of complex of Formula I and an activator to provide the polymerization catalyst, e.g. an activated the metal-ligand complex Formula I. Activating condit(...) (...)bound to a metal atom and that can be abstracted by an activator, thus producing a species active towards olefin polymerization. The polymerization catalyst, which is made from the metal-ligand complex of complex of Formula I, can be utilized to make a polymer. For instance, the polymerization catalyst and an olefin can be contacted under polymerization conditions to form a polymer, e.g., a polyolefin polymer. As used herein a “polymerization process” is a process that is utilized to form a polymer. Embodiments provide that the polymer can be a polyolefin polymer. As used herein an “olefin,” which may be referred to as an “alkene,” refers to a linear, branched, or cyclic compound including carbon and hydrogen and having at least one do(...) (...)of 75 wt % to 85 wt %, it is understood that the polymer unit in the copolymer is derived from ethylene in the polymerization reaction and the derived units are present at 75 wt % to 85 wt %, based upon the total weight of the polymer. Polyolefins include polymers made from olefin monomers such as ethylene, i.e., polyethylene, and linear or branched higher alpha-olefin monomers containing 3 to 20 carbon atoms. Examples of higher alpha-olefin monomers include, but are not (...) Examples of polyolefins include ethylene-based polymers, having at least 50 wt % ethylene, including ethylene-1-butene, ethylene-1-hexene, and ethylene-1-octene copolymers, among others. (...)from 4 to 12 carbon atoms, and most preferably from 4 to 8 carbon atoms, is polymerized, e.g., in a gas phase polymerization process. In another embodiment, ethylene and/or propylene can be polymerized with at least two different comonomers(...) As mentioned, surprisingly, the polymerization catalysts made from the metal-ligand complexes of Formula I can help to provide polymers having an improved, i.e., reduced, melt index ((I2); D1238-13 (190° C., 2.16 kg load)), as compared to polymers formed with other polymerization catalysts at similar polymerization conditions. For instance, the polymerization catalysts made from the metal-ligand complexes can help to provide polymers having a reduced melt index ((I2); D1238-13 (190° C., 2.16 kg load)), as compared to polymers formed with other polymerization catalysts when both polymerizations occur at a same polymerization temperature, a same hydrogen concentration, and/or a same comonomer to monomer ratio. In addition, as mentioned, surprisingly the polymerization catalysts made from the metal-ligand complexes of Formula I can help to provide polymers having an improved, i.e., increased, melting temperature as compared to polymers formed with other polymerization catalysts at similar polymerization conditions. For instance, the polymerization catalysts made from the metal-ligand complexes can help to provide polymers having an increased melting temperature, as compared to polymers formed with other polymerization catalysts when both polymerizations occur at a same polymerization temperature, a same hydrogen concentration, and/or a same comonomer to monomer ratio. Prepare the solvent by dissolving 6 grams of butylated hydroxytoluene (BHT, antioxidant) in 4 liters (L) of reagent grade 1,2,4-trichlorobenzene (TCB), and filtering the resulting solution through a 0.1 micrometer (μm) Teflon filter to give(...) For polyethylenes, aX/KX=0.695/0.000579. For polypropylenes aX/KX=0.705/0.0002288. At each point in the resulting chromatogram, calculate concentration, c, from a baseline-subtracted DRI signal, IDRI, using the following equation: c=KDRIIDR(...) For polyethylene, dn/dc=0.109. Calculate mass recovery of polymer from the ratio of the integrated area of the chromatogram of concentration chromatography over elution volume and the injection mass which is equal to the pre-determined conc(...) (...)the metal-ligand complex of Formula I or an activation reaction product thereof and at least one olefin polymerization catalyst (second catalyst) that is not the metal-ligand complex of Formula I or III or an activation reaction product the(...) (...)complex of Formula I, as well as other components discussed herein such as the activator and/or an additional polymerization component, may be utilized with a support. A “support”, which may also be referred to as a “carrier”, refers to any(...) (...)materials, e.g., polystyrene, functionalized or crosslinked organic supports, such as polystyrene divinyl benzene polyolefins or polymeric compounds, zeolites, clays, or any other organic or inorganic support material and the like, or mixtu(...) (...)complex of Formula I, as well as other components discussed herein such as the activator and/or an additional polymerization component, may be slurried. Slurries are well known in the art. A molar ratio of metal in the activator to metal in the metal-ligand complex of Formula I and/or an additional polymerization component in the slurry may be 1000:1 to 0.5:1, 300:1 to 1:1, or 150:1 to 1:1. The slurry may be fed to the reactor for the polymerization process, and/or the slurry may be dried, e.g., spay-dried, prior to being fed to the reactor for the polymerization process. The polymerization process may be a suspension polymerization process, a slurry polymerization process, and/or a gas phase polymerization process. The polymerization process may utilize using known equipment and reaction conditions, e.g., known polymerization conditions. The polymerization process is not limited to any specific type of polymerization system. As an example, polymerization temperatures may range from about 0° C. to about 300° C. at atmospheric, sub-atmospheric,(...) In particular, slurry or solution polymerization systems may employ sub-atmospheric, or alternatively, super-atmospheric pressures, and temperatures in the range of about 40° C. to about 300° C. Embodiments provide a method of making a polyolefin polymer the method comprising: contacting, under polymerization conditions, an olefin with the polymerization catalyst, as described herein, to polymerize the olefin, thereby making a polyolefin polymer. One or more embodiments provide that the polymers may be formed via a gas phase polymerization system, at super-atmospheric pressures in the range from 0.07 to 68.9 bar, from 3.45 to 27.6 bar, or from 6.89 to 24.1 bar, and a temperature in (...)one or more embodiments, operating temperatures may be less than 112° C. Stirred and/or fluidized bed gas phase polymerization systems may be utilized. Generally, a conventional gas phase fluidized bed polymerization process can be conducted by passing a stream containing one or more olefin monomers continuously through a fluidized bed reactor under reaction conditions and in the presence (...) The polymerization system may include a single reactor or two or more reactors in series, for example. Feed streams for the polymerization process may include olefin monomer, non-olefinic gas such as nitrogen and/or hydrogen, and may further include one or more non-reactive alkanes that may be condensable in the polymerization process and used for removing the heat of reaction. For the polymerization process, polymerization catalyst may be continusouly fed to the reactor. A gas that is inert to the polymerization catalyst, such as nitrogen or argon, can be used to carry the polymerization catalyst into the reactor bed. In one embodiment, the polymerization catalyst can be provided as a slurry in mineral oil or liquid hydrocarbon or mixture such, as for example, propane, (...) For the polymerization process, hydrogen may be utilized at a gas mole ratio of hydrogen to ethylene in the reactor that can be in a range having a lower limit of 0.0002, 0.0006, 0.001, 0.0016, 0.002, 0.004 to an upper limit of 0.1, 0.05, 0(...) The polymerization process may use a gas-phase polymerization (GPP) reactor, such as a stirred-bed gas phase polymerization reactor (SB-GPP reactor) or a fluidized-bed gas-phase polymerization reactor (FB-GPP reactor), to make the polymer. Such reactors and methods are generally well-known. These SB-GPP and FB-GPP polymerization reactors and processes either mechanically agitate or fluidize by continuous flow of gaseous monomer and diluent the polymerization medium inside the reactor, respectively. Other useful reactors/processes contemplated include series or multistage polymerization processes such as described in U.S. Pat. Nos. 5,627,242; 5,665,818; 5,677,375; EP-A-0 794 200; EP-B(...) Polymerization operating conditions are any variable or combination of variables that may affect a polymerization reaction in the GPP reactor or a composition or property of a polymer made thereby. For the polymerization process, there can be control individual flow rates of ethylene (“C2”), hydrogen (“H2”) and 1-hexene (“C6” or “Cx” wherein x is 6) to maintain a fixed comonomer to ethylene monomer gas molar ratio (Cx/C2, e.g., C6/C2)(...) The catalyst system may be fed into the polymerization reactor(s) in “dry mode” or “wet mode”, alternatively dry mode, alternatively wet mode. The dry mode is a dry powder or granules. An induced condensing agent (ICA), e.g., an inert liquid useful for cooling materials in gas phase polymerization reactor(s), may be utilized. The ICA may be a (C5-C20)alkane, e.g., 2-methylbutane (i.e., isopentane). The polymerization process conditions may further include one or more additives such as a chain transfer agent or a promoter. The chain transfer agents are well known and may be alkyl metal such as diethyl zinc. The polymerization conditions for gas phase polymerization reactor/method may further include an amount (e.g., 0.5 to 200 ppm based on all feeds into reactor) of a static control agent and/or a continuity additive such as aluminum stearate or polyethyleneimine. The static control agent may be added to the FB-GPP reactor to inhibit formation or buildup of static charge therein. The polymerization process may utilize a pilot scale fluidized bed gas phase polymerization reactor (Pilot Reactor) that comprises a reactor vessel containing a fluidized bed of a powder of the bimodal ethylene-co-1-hexene copolymer composi(...) The Pilot Reactor may further comprise a cooling system to remove heat of polymerization and maintain the fluidized bed at a target temperature. Compositions of gases such as ethylene, alpha-olefin (e.g., 1-hexene), and hydrogen being fed i(...) (...)1-hexene copolymer composition from the reactor vessel in response to an increase of the fluidized bed weight as polymerization reaction proceeds. Aspect 11 provides a method of making a polymerization catalyst, the method comprising contacting, under activating conditions, the metal-ligand complex of any one of aspects 1-9 or the bimodal catalyst system of aspect 10 with an activator(...)with an activator so as to activate the metal-ligand complex or the bimodal catalyst system, thereby making the polymerization catalyst. Aspect 14 provides a polymerization catalyst made by the method of any one of aspects 11-12. Aspect 14 provides a method of making a polyolefin polymer, the method comprising: - contacting, under polymerization conditions, an olefin with the polymerization catalyst of aspect 13 so as to polymerize the olefin, thereby making a polyolefin polymer. Aspect 15 provides a polyolefin polymer made by the method of aspect 14. Example 1-CAT, a polymerization catalyst, was prepared as follows. Treated fumed silica (Cabosil TS-610; 1.33 grams) was slurried in toluene (38 grams), followed by addition of a 10% solution (11 g) by weight of methylaluminoxane (MAO) in t(...) Example 2-CAT, a polymerization catalyst, was prepared as Example 1-CAT with the change that Example 2 was utilized rather than Example 1. Example 3-CAT, a polymerization catalyst, was prepared as Example 1-CAT with the change that Example 3 was utilized rather than Example 1. A polymerization utilizing Comparative Example B-CAT was performed utilizing a gas phase Pilot Reactor operating at 105 C, a C6/C2 ratio of 0.0050, a H2/C2 ratio of 0.0020, with 9 mole percent isopentane and an ethylene partial pressure of (...) Based upon the Comparative Example B-CAT polymerization, Example 1-CAT, Example 2-CAT, and Comparative Example A-CAT were expected to have the melt index, catalyst activity, melting temperature, density, Mn, Mw, Mz, and Mw/Mn as reported in(...) It is expected that polymers formed utilizing polymerization catalysts respectively made from each of Examples 5-17 can have a surprising and improved, i.e., reduced, melt index (I2) as compared to polymers formed utilizing each of Comparat(...) It is expected that polymers formed utilizing polymerization catalysts respectively made from each of Examples 5-17 can have a surprising and improved, i.e., increased, melting temperature as compared to polymers formed utilizing each of Co(...) It is expected that polymers formed utilizing polymerization catalysts respectively made from each of Examples 5-17 can have a surprising and improved, i.e., increased, molecular weight (Mn, Mw, and/or Mz) as compared to polymers formed uti(...) It is expected that polymers formed utilizing polymerization catalysts respectively made from each of Examples 5-17 can have a surprising and improved, i.e., increased, density as compared to polymers formed utilizing each of Comparative Ex(...) DESC (US20220259231) (...)towards metal-ligand complexes, more specifically, metal-ligand complexes that may be utilized to make olefin polymerization catalysts. Polymers can be formed by reacting one or more types of monomer in a polymerization reaction in the presence of a polymerization catalyst. A method of making a polymerization catalyst, the method comprising contacting, under activating conditions, the metal-ligand complex of Formula I or the bimodal catalyst system with an activator so as to activate the metal-ligand complex or the bimodal catalyst system, thereby making the polymerization catalyst. A method of making a polyolefin polymer, the method comprising contacting, under polymerization conditions, an olefin with the polymerization catalyst so as to polymerize the olefin, thereby making a polyolefin polymer. A polyolefin polymer made by the method of making same. DESC (WO2020223142) (...)towards metal-ligand complexes, more specifically, metal-ligand complexes that may be utilized to make olefin polymerization catalysts. Polymers can be formed by reacting one or more types of monomer in a polymerization reaction in the presence of a polymerization catalyst. A method of making a polymerization catalyst, the method comprising contacting, under activating conditions, the metal-ligand complex of Formula I or the bimodal catalyst system with an activator so as to activate the metal-ligand complex or the bimodal catalyst system, thereby making the polymerization catalyst. A method of making a polyolefin polymer, the method comprising contacting, under polymerization conditions, an olefin with the polymerization catalyst so as to polymerize the olefin, thereby making a polyolefin polymer. A polyolefin polymer made by the method of making same. The metal-ligand complexes may be utilized to make polymerization catalysts, e.g. non-symmetric unbridged metallocene polymerization catalysts. For instance, the metal-ligand complex may be contacted, under activating conditions, with an activator so as to activate the metal-ligand complex, thereby making the polymerization catalyst. Embodiments provide a method of making a polymerization catalyst, the method comprising contacting, under activating conditions, the metal-ligand complex of Formula I or the bimodal catalyst system with an activator so as to activate the metal-ligand complex or the bimodal catalyst system, thereby making the polymerization catalyst. The polymerization catalyst made from only one metal-ligand complex is useful for making a polyolefin polymer characterized by a unimodal molecular weight distribution. The polymerization catalyst made from the bimodal catalyst system is useful for making a polyolefin polymer characterized by a bimodal molecular weight distribution. Surprisingly, the polymerization catalysts made from the metal-ligand complexes can help to provide polymers having an improved, i.e. , reduced, melt index ((I2); D1238-13 (190 °C, 2.16 kg load)), as compared to polymers formed with other non- symmetric unbridged metallocene(non-inventive) polymerization catalysts at similar polymerization conditions. A reduced melt index is desirable in some applications. In addition, surprisingly the polymerization catalysts made from the metal- ligand complexes can provide polymers having an improved, i.e., increased, melting temperature as compared to polymers formed with other non-symmetric unbridged metallocene polymerization catalysts at similar polymerization conditions. An increased melting temperature is desirable in some applications. Additionally, the polymerization catalysts made from the metal-ligand complexes may help to provide polymers having an improved, i.e., increased, molecular weight (Mn, Mw, and/or Mz) as compared to polymers formed with other non-symmetric unbridged metallocene polymerization catalysts at similar polymerization conditions. An increased molecular weight (Mn, Mw, and/or Mz)is desirable in some applic(...) Further, the polymerization catalysts made from the metal-ligand complexes may help to provide polymers having an improved, i.e., increased, density as compared to polymers formed with other non-symmetric unbridged metallocene polymerization catalysts at similar polymerization conditions. An increased density is desirable in some applications. (...)have excellent stability when stored as activated, supported catalyst formulations; may be utilized to produce polyethylene polymers with zero, undetectable, or extremely low levels of long chain branching; and may be operable in a gas phas(...) One or more embodiments provide a polymerization catalyst. The polymerization catalyst can be made by contacting, under activating conditions, the metal- ligand complex of complex of Formula I and an activator to provide the polymerization catalyst, e.g. an activated the metal-ligand complex Formula I. Activating cond(...) (...)bound to a metal atom and that can be abstracted by an activator, thus producing a species active towards olefin polymerization. The polymerization catalyst, which is made from the metal-ligand complex of complex of Formula I, can be utilized to make a polymer. For instance, the polymerization catalyst and an olefin can be contacted under polymerization conditions to form a polymer, e.g., a polyolefin polymer. As used herein a “polymerization process” is a process that is utilized to form a polymer. Embodiments provide that the polymer can be a polyolefin polymer. As used herein an“olefin,” which may be referred to as an“alkene,” refers to a linear, branched, or cyclic compound including carbon and hydrogen and having at least one doub(...) (...)of 75 wt% to 85 wt%, it is understood that the polymer unit in the copolymer is derived from ethylene in the polymerization reaction and the derived units are present at 75 wt% to 85 wt%, based upon the total weight of the polymer. Polyolefins include polymers made from olefin monomers such as ethylene, i.e. , polyethylene, and linear or branched higher alpha-olefin monomers containing 3 to 20 carbon atoms. Examples of higher alpha-olefin monomers include, but are not(...) Examples of polyolefins include ethylene-based polymers, having at least 50 wt % ethylene, including ethylene-1-butene, ethylene- 1 -hexene, and ethylene-1- octene copolymers, among others. (...)from 4 to 12 carbon atoms, and most preferably from 4 to 8 carbon atoms, is polymerized, e.g., in a gas phase polymerization process. In another embodiment, ethylene and/or propylene can be polymerized with at least two different comonomers(...) As mentioned, surprisingly, the polymerization catalysts made from the metal- ligand complexes of Formula I can help to provide polymers having an improved, i.e. , reduced, melt index ((I2); D1238-13 (190 °C, 2.16 kg load)), as compared to polymers formed with other polymerization catalysts at similar polymerization conditions. For instance, the polymerization catalysts made from the metal-ligand complexes can help to provide polymers having a reduced melt index ((I2); D1238-13 (190 °C, 2.16 kg load)), as compared to polymers formed with other polymerization catalysts when both polymerizations occur at a same polymerization temperature, a same hydrogen concentration, and/or a same comonomer to monomer ratio. In addition, as mentioned, surprisingly the polymerization catalysts made from the metal-ligand complexes of Formula I can help to provide polymers having an improved, i.e., increased, melting temperature as compared to polymers formed with other polymerization catalysts at similar polymerization conditions. For instance, the polymerization catalysts made from the metal-ligand complexes can help to provide polymers having an increased melting temperature, as compared to polymers formed with other polymerization catalysts when both polymerizations occur at a same polymerization temperature, a same hydrogen concentration, and/or a same comonomer to monomer ratio. Prepare the solvent by dissolving 6 grams of butylated hydroxytoluene (BHT, antioxidant) in 4 liters (L) of reagent grade 1 ,2,4-trichlorobenzene (TCB), and filtering the resulting solution through a 0.1 micrometer (mm) Teflon filter to giv(...) For polyethylenes, ax/Kx = 0.695/0.000579. For polypropylenes ax/Kx = 0.705/0.0002288. At each point in the resulting chromatogram, calculate concentration, c, from a baseline-subtracted DRI signal, For polyethylene, dn/dc = 0.109. Calculate mass recovery of polymer from the ratio of the integrated area of the chromatogram of concentration chromatography over elution volume and the injection mass which is equal to the pre- determined c(...) (...)the metal-ligand complex of Formula I or an activation reaction product thereof and at least one olefin polymerization catalyst (second catalyst) that is not the metal-ligand complex of Formula I or III or an activation reaction product the(...) (...)complex of Formula I, as well as other components discussed herein such as the activator and/or an additional polymerization component, may be utilized with a support. A“support”, which may also be referred to as a“carrier”, refers to any s(...) (...)materials, e.g., polystyrene, functionalized or crosslinked organic supports, such as polystyrene divinyl benzene polyolefins or polymeric compounds, zeolites, clays, or any other organic or inorganic support material and the like, or mixtu(...) (...)complex of Formula I, as well as other components discussed herein such as the activator and/or an additional polymerization component, may be slurried. Slurries are well known in the art. Formula I and/or an additional polymerization component in the slurry may be 1000:1 to 0.5:1 , 300:1 to 1 :1 , or 150:1 to 1 :1. One or more diluents, e.g., fluids, can be used to facilitate the combination of any two or more components in (...) The slurry may be fed to the reactor for the polymerization process, and/or the slurry may be dried, e.g., spay-dried, prior to being fed to the reactor for the polymerization process. The polymerization process may be a suspension polymerization process, a slurry polymerization process, and/or a gas phase polymerization process. The polymerization process may utilize using known equipment and reaction conditions, e.g., known polymerization conditions. The polymerization process is not limited to any specific type of polymerization system. As an example, polymerization temperatures may range from about 0 °C to about 300 °C at atmospheric, sub-atmospheric, or super-atmospheric pressures. In particular, slurry or solution polymerization systems may employ sub- atmospheric, or alternatively, super-atmospheric pressu(...) Embodiments provide a method of making a polyolefin polymer the method comprising: contacting, under polymerization conditions, an olefin with the polymerization catalyst, as described herein, to polymerize the olefin, thereby making a polyolefin polymer. One or more embodiments provide that the polymers may be formed via a gas phase polymerization system, at super-atmospheric pressures in the range from 0.07 to 68.9 bar, from 3.45 to 27.6 bar, or from 6.89 to 24.1 bar, and a temperature in (...) Stirred and/or fluidized bed gas phase polymerization systems may be utilized. Generally, a conventional gas phase fluidized bed polymerization process can be conducted by passing a stream containing one or more olefin monomers continuously through a fluidized bed reactor under reaction conditions and in the presence(...) The polymerization system may include a single reactor or two or more reactors in series, for example. Feed streams for the polymerization process may include olefin monomer, non-olefinic gas such as nitrogen and/or hydrogen, and may further include one or more non-reactive alkanes that may be condensable in the polymerization process and used for removing the heat of reaction. For the polymerization process, polymerization catalyst may be continusouly fed to the reactor. A gas that is inert to the polymerization catalyst, such as nitrogen or argon, can be used to carry the polymerization catalyst into the reactor bed. In one embodiment, the polymerization catalyst can be provided as a slurry in mineral oil or liquid hydrocarbon or mixture such, as for example, propane, (...) For the polymerization process, hydrogen may be utilized at a gas mole ratio of hydrogen to ethylene in the reactor that can be in a range having a lower limit of 0.0002, 0.0006, 0.001 , 0.0016, 0.002, 0.004 to an upper limit of 0.1 , 0.05,(...) The polymerization process may use a gas-phase polymerization (GPP) reactor, such as a stirred-bed gas phase polymerization reactor (SB-GPP reactor) or a fluidized-bed gas-phase polymerization reactor (FB-GPP reactor), to make the polymer. Such reactors and methods are generally well-known. These SB-GPP and FB-GPP polymerization reactors and processes either mechanically agitate or fluidize by continuous flow of gaseous monomer and diluent the polymerization medium inside the reactor, respectively. Other useful reactors/processes contemplated include series or multistage polymerization processes such as described in US 5,627,242; US 5,665,818; US 5,677,375; EP-A-0 794 200; EP- B1-0 6(...) Polymerization operating conditions are any variable or combination of variables that may affect a polymerization re(...)
Полимерные катализаторы | Патент описывает способ химического превращения унимодального лигандно-металлического прекатализатора в бимодальный лигандно-металлический катализатор с помощью активатора и органического соединения, увеличивающего модальность, подробно описанного в формулах (A1), (B1) или (C1). Описывается применение полученного бимодального катализатора в производстве полимеров, в частности, в получении бимодального кополимера поли(этилена-альфа-олефина) с помощью этилена и альфа-олефина в полимеризационном реакторе под условиями установившейся полимеризации. | KR10-2023-0018434 CN115698105 CA3180283 WO2021/243145 | DOW GLOBAL TECHNOLOGIES | 2020-05-29 2020-09-22 2021-02-15 2021-04-01 2021-05-28 | (WO2021243145) Chemically converted catalysts | (WO2021/243145) Embodiments of the present disclosure directed towards converting a unimodal ligand-metal precatalyst into a bimodal ligand-metal catalyst. As an example, the present disclosure provides a method of chemically converting a unimodal ligand-metal precatalyst into a bimodal ligand-metal catalyst by combining in any order constituents consisting essentially of a first unimodal ligand-metal precatalyst, an effective amount of an activator, and an effective amount of a modality-increasing organic compound under conditions effective for the activator and the modality-increasing organic compound chemically converting the first unimodal ligand-metal precatalyst into a bimodal ligand-metal catalyst, thereby making the bimodal ligand-metal catalyst, where the modality-increasing organic compound is of formula (A1), (B1), or (C1), as detailed herein. | (WO2021/243145) Claims 1. A method of chemically converting a unimodal ligand-metal precatalyst into a bimodal ligand-metal catalyst, the method comprising combining in any order constituents consisting essentially of a first unimodal ligand-metal precatalyst, an effective amount of an activator, and an effective amount of a modality-increasing organic compound under conditions effective for the activator and the modality-increasing organic compound chemically converting the first unimodal ligand-metal precatalyst into a bimodal ligand-metal catalyst, thereby making the bimodal ligand- metal catalyst; wherein the modality-increasing organic compound is of formula (A1), (B1), or (C1): R5-C≡C-R6 (A1), (R5)2C=C=C(R6)2 (B1), or (R5)(R7)C=C(R6)(R7) (C1); wherein each of R5 and R6 independently is H or R7; and each R7 independently is a (C1-C20)hydrocarbyl, - C(=O)-O-(unsubstituted C1-C20)hydrocarbyl), a (C1-C19)heterohydrocarbyl, or a tri((C1- C20)hydrocarbyl)silyl, or two R7 are taken together to form a (C3-C8)alkylene; with the proviso that each R7 lacks a carbon-carbon double bond; wherein each (C1-C20)hydrocarbyl independently is unsubstituted or substituted with from 1 to 4 substituent groups RS; wherein each substituent group RS is independently selected from halogen, unsubstituted (C1-C5)alkyl, -C≡CH, -OH, (C1-C5)alkoxy, -C(=O)-(unsubstituted (C1-C5)alkyl), -NH2, -N(H)(unsubstituted (C1-C5)alkyl), -N(unsubstituted (C1-C5)alkyl)2, -COOH, -C(=O)-NH2, -C(=O)- N(H)(unsubstituted (C1-C5)alkyl), -C(=O)-N(unsubstituted (C1-C5)alkyl)2, -S-(unsubstituted (C1- C5)alkyl), -S(=O)2-(unsubstituted (C1-C5)alkyl), -S(=O)2-NH2, -S(=O)2-N(H)(unsubstituted (C1- C5)alkyl), -S(=O)2-N(unsubstituted (C1-C5)alkyl)2, -C(=)S-(unsubstituted (C1-C5)alkyl) and -COO(unsubstituted (C1-C5)alkyl). 2. The method of claim 1 wherein the modality-increasing organic compound is of formula (A1): R5-C≡C-R6 (A1) that is selected from phenylacetylene; a (substituted-phenyl)acetylene; diphenylacetylene; a substituted diphenylacetylene; a cycloalkylacetylene; an acetylene of formula HC≡CSi(phenyl)h((C1-C20)alkyl)3-h, wherein subscript h is an integer from 0 to 3; and an acetylene of formula HC≡C-(CH2)mCH3, wherein subscript m is an integer from 1 to 15. 3. The method of claim 1 wherein the modality-increasing organic compound is of formula (B1) (R5)2C=C=C(R6)2 (B1) and is selected from a cycloalkylallene; an alkylallene; a dialkylallene; a trialkylallene; a trialkylsilylallene; a vinylidenecycloalkane; and an alkyl ester of an allenecarboxylic acid. 4. The method of claim 1 wherein the modality-increasing organic compound is of formula (C1) (R5)(R7)C=C(R6)(R7) (C1) and the modality-increasing compound of formula (C1) is an internal alkene. 5. The method of claim 1 wherein the modality-increasing organic compound is selected from the group consisting of: cyclohexylallene; phenylacetylene; and 3,4- difluorophenylacetylene. 6. The method of any one of claims 1 to 5 wherein in the combining step either (i) the first unimodal ligand-metal precatalyst and bimodal ligand-metal catalyst are unsupported (i.e., free of a support material); or (ii) the first unimodal ligand-metal precatalyst is unsupported and the method further comprises, after the combining step, adding a support material to the bimodal ligand-metal catalyst so as to give a bimodal catalyst system, which comprises the support material and the bimodal ligand-metal catalyst. 7. The method of any one of claims 1 to 5 wherein in the combining step the first unimodal ligand-metal precatalyst and the bimodal ligand-metal catalyst are independently supported on a support material such that the combining step is performed in the presence of the support material and the method makes a bimodal catalyst system comprising the support material and the bimodal ligand-metal catalyst. 8. The method of any one of claims 1 to 5 comprising combining in any order constituents consisting essentially of the modality-increasing organic compound, the activator, and a bimodal precatalyst system that consists essentially of the first unimodal ligand-metal precatalyst, a second unimodal ligand-metal precatalyst that has a ligand that is different in composition than the ligand(s) of the first unimodal ligand-metal precatalyst, and a support material; wherein the method makes a trimodal catalyst system that consists essentially of the bimodal ligand-metal catalyst, a second unimodal ligand-metal catalyst (e.g., a metallocene-type catalyst) made from the second unimodal ligand-metal precatalyst and the activator, and the support material. 9. The method of any one of claims 1 and 6 to 8 further comprising, during or after the combining step, contacting the bimodal ligand-metal catalyst (claim 1), the bimodal catalyst system (claim 6 or 7), or the trimodal catalyst system (claim 8) with ethylene and an alpha-olefin in a polymerization reactor under steady-state polymerizing conditions so as to make a poly(ethylene-co-alpha-olefin) copolymer having a bimodal molecular weight distribution (“bimodal copolymer”; claim 1, 6, or 7) or having a trimodal molecular weight distribution (“trimodal copolymer”; claim 8), as determined by gel permeation chromatography (GPC). 10. The method of claim 9 wherein a comparative unimodal poly(ethylene-co-alpha-olefin) copolymer made by contacting a first unimodal ligand-metal catalyst, made from the first unimodal ligand-metal precatalyst and activator in absence of the modality-increasing organic compound, with ethylene and the alpha-olefin under the same steady-state polymerization conditions has a normal short-chain branching distribution per 1000 carbon atoms (normal SCBD/1000C) and the bimodal copolymer or trimodal copolymer has a decreased normal SCBD/1000C; wherein the comparative unimodal poly(ethylene-co-alpha-olefin) copolymer has a normal SCBD/1000C and the bimodal copolymer or trimodal copolymer has a flat SCBD/1000C; wherein the comparative unimodal poly(ethylene-co-alpha-olefin) copolymer has a normal SCBD/1000C and the bimodal copolymer or trimodal copolymer has a reverse SCBD/1000C; or wherein the comparative unimodal poly(ethylene-co-alpha-olefin) copolymer has a reverse SCBD/1000C and the bimodal copolymer or trimodal copolymer has an enhanced reverse SCBD/1000C. 11. The method of claim 9 or 10 wherein a comparative unimodal poly(ethylene-co-alpha- olefin) copolymer made by contacting a first unimodal ligand-metal catalyst, made from the first unimodal ligand-metal precatalyst and activator in absence of the modality-increasing organic compound, with ethylene and the alpha-olefin under the same steady-state polymerization conditions has a molecular weight distribution (Mw/Mn) of x, wherein Mw is weight-average molecular weight and Mn is number-average molecular weight as measured by GPC, and the bimodal copolymer or trimodal copolymer has Mw/Mn from 1.1x to 5.0x. 12. The method of any one of claims 1 to 11 comprising a step of transitioning a polymerization process being run in a polymerization reactor from a process of making a unimodal poly(ethylene-co-alpha-olefin) copolymer to a process of making a bimodal or trimodal poly(ethylene-co-alpha-olefin) copolymer, the method further comprising, before the combining step, contacting a first unimodal ligand-metal catalyst, made from the first unimodal ligand-metal precatalyst and activator in absence of the modality-increasing organic compound, with ethylene and an alpha-olefin in a polymerization reactor under steady-state polymerizing conditions so as to make a poly(ethylene-co-alpha-olefin) copolymer having a unimodal molecular weight distribution (“unimodal copolymer”), as determined by GPC; and after the combining step contacting the bimodal ligand-metal catalyst (claim 1), the bimodal catalyst system (claim 6 or 7), or the trimodal catalyst system (claim 8) with the ethylene and alpha-olefin in the polymerization reactor under steady-state polymerizing conditions so as to make a poly(ethylene-co-alpha- olefin) copolymer having a bimodal or trimodal molecular weight distribution, as determined by GPC. 13. The method of any one of claims 1 to 12 wherein the order of the combining step comprises any one of limitations (i) to (iv): (i) combining the first unimodal ligand-metal precatalyst with the effective amount of the activator to give a first intermediate mixture that is free of the modality-increasing organic compound, and then combining the first intermediate mixture with the modality-increasing organic compound; (ii) combining the first unimodal ligand-metal precatalyst with the effective amount of the modality-increasing organic compound to give a second intermediate mixture, and then combining the second intermediate mixture with the effective amount of the activator; (iii) combining the effective amount of the activator with the effective amount of the modality-increasing organic compound to give a third intermediate mixture that is free of the first unimodal ligand-metal precatalyst, and then combining the third intermediate mixture with the first unimodal ligand-metal precatalyst; and (iv) simultaneously combining the first unimodal ligand-metal precatalyst, the effective amount of the activator, and the effective amount of the modality-increasing organic compound. 14. The method of any one of claims 1 to 13 wherein the first unimodal ligand-metal precatalyst is a biphenylphenoxy-type (BPP-type) ligand-metal precatalyst of formula (I): wherein L is a CH2CH2, CH2CH2CH2,CH2CH2CH2CH2, CH2C(RL)2CH2, CH2CH(RL)CH(RL)CH2, CH2Ge(RL)2CH2, or CH2Si(RL)2CH2, wherein each RL independently is an unsubstituted (C1-C20)alkyl; M is Zr or Hf; each of R1a and R1b independently is F, (C1-C20)alkyl, or Si(CH3)2(CH2)qCH3, wherein subscript q is an integer from 0 to 20; each subscript r independently is an integer from 0 to 3; each of R2a and R2b independently is H, F, Cl, (C1-C5)alkyl, or R2a and R2b may be bonded together to form a unsubstituted or substituted cycloalkyl group; each subscript s independently is an integer from 0 to 3; each of R3a and R3b independently is an unsubstituted (C1-C20)alkyl or (C1-C20)alkoxy; each Ar1a and Ar1b independently is an unsubstituted or substituted aromatic group selected from phenyl, substituted phenyl, biphenyl, substituted biphenyl, anthracene, substituted anthracene, carbazolyl, and substituted carbazolyl, wherein each substituent of the substituted aromatic group independently is alkyl; and each X independently is a monodentate group or each X is part of a multidentate (e.g., bidentate) group independently selected from a halogen atom, ((C1-C20)alkyl)3-g-(phenyl)gSi- wherein subscript g is 0, 1, 2, or 3; CH3, a (C2-C20)alkyl-CH2, a (C6-C12)aryl-((C0-C10)alkylene)-CH2 (e.g., benzyl when (C6-C12)aryl is phenyl and (C0-C10)alkylene is (C0)alkylene), a (C1-C6)alkyl-substituted (C6-C12)aryl, a (C1-C6)alkoxy-substituted (C6-C12)aryl, a (C1-C6)alkoxy-substituted benzyl, and a (C1-C6)alkyl-substituted benzyl; or one X is a 4-(C1-C20)alkyl-substituted 1,3-butadiene molecule and each of the remaining X, if any, independently is the monodentate group X. 15. The method of claim 14 wherein the BPP-type ligand-metal precatalyst of structural formula (I) is any one of compounds (1) to (2):wherein each Me is methyl. 16. The method of any one of claims 1 to 15 wherein the metal of the first unimodal ligand- metal precatalyst is M, wherein the activator is an organoaluminum compound, and wherein the effective amount of the activator is an Al/M molar ratio of from 0.5 to 10,000, alternatively from 0.95 to 200, alternatively from 1.0 to 150, alternatively from 10 to 100; and/or wherein the effective amount of the modality-increasing organic compound comprises a molar ratio of modality- increasing organic compound-to-first unimodal ligand-metal precatalyst (MIOC/FUC molar ratio) of from 0.5:1.0 to 50.0:1.0, alternatively from 0.9:1.0 to 20.0:1.0, alternatively from 0.9:1.0 to 11:1.0, alternatively from 0.95:1.0 to 6:1.0. 17. A method of making a poly(ethylene-co-alpha-olefin) copolymer having a bimodal molecular weight distribution (“bimodal copolymer”), as determined by gel permeation chromatography (GPC), the method consisting essentially of contacting ethylene and an alpha- olefin with the bimodal ligand-metal catalyst made by the method of any one of claims 1 to 16 in a polymerization reactor under steady-state polymerizing conditions so as to make the bimodal copolymer. 18. A poly(ethylene-co-alpha-olefin) copolymer made by the method of claim 17, wherein the poly(ethylene-co-alpha-olefin) copolymer has a BCDI that is greater than 4, a MWCDI > 0, or both. 19. A manufactured article made from the poly(ethylene-co-alpha-olefin) copolymer of claim 18. 20. A multimodal catalyst system the bimodal ligand-metal catalyst made by the method of any one of claims 1 to 16. | (WO2021243145A1) PENDING (KR20230018434A) PENDING (CN115698105A) PENDING (CA3180283A1) PENDING | (WO2021/243145) The prior art would do this by adding contacting a combination of the first unimodal ligand-metal precatalyst and an exogenous transition metal compound precatalyst with an activator so as to make a bimodal catalyst system comprising two or more different catalyst compounds. Additionally, approaches employing two or more reactor environments can be costly, complex, and/or have other difficulties such as those related to differences in feed rates/locations and/or to differences in reactor environments. As such, the internal alkene does not have a terminal carbon-carbon double bond or a terminal carbon-carbon triple bond. In some embodiments at least one X does not leave but remains coordinated to M. In some aspects at least one X is a (C6-C12)aryl-((C0-C10)alkylene)- CH2 (e.g., benzyl). | (WO2021/243145) 1. A method of chemically converting a unimodal ligand-metal precatalyst into a bimodal ligand-metal catalyst, the method comprising combining in any order constituents consisting essentially of a first unimodal ligand-metal precatalyst, an effective amount of an activator, and an effective amount of a modality-increasing organic compound under conditions effective for the activator and the modality-increasing organic compound chemically converting the first unimodal ligand-metal precatalyst into a bimodal ligand-metal catalyst, thereby making the bimodal ligand- metal catalyst; wherein the modality-increasing organic compound is of formula (A1), (B1), or (C1): R5-C≡C-R6 (A1), (R5)2C=C=C(R6)2 (B1), or (R5)(R7)C=C(R6)(R7) (C1); wherein each of R5 and R6 independently is H or R7; and each R7 independently is a (C1-C20)hydrocarbyl, - C(=O)-O-(unsubstituted C1-C20)hydrocarbyl), a (C1-C19)heterohydrocarbyl, or a tri((C1- C20)hydrocarbyl)silyl, or two R7 are taken together to form a (C3-C8)alkylene; with the proviso that each R7 lacks a carbon-carbon double bond; wherein each (C1-C20)hydrocarbyl independently is unsubstituted or substituted with from 1 to 4 substituent groups RS; wherein each substituent group RS is independently selected from halogen, unsubstituted (C1-C5)alkyl, -C≡CH, -OH, (C1-C5)alkoxy, -C(=O)-(unsubstituted (C1-C5)alkyl), -NH2, -N(H)(unsubstituted (C1-C5)alkyl), -N(unsubstituted (C1-C5)alkyl)2, -COOH, -C(=O)-NH2, -C(=O)- N(H)(unsubstituted (C1-C5)alkyl), -C(=O)-N(unsubstituted (C1-C5)alkyl)2, -S-(unsubstituted (C1- C5)alkyl), -S(=O)2-(unsubstituted (C1-C5)alkyl), -S(=O)2-NH2, -S(=O)2-N(H)(unsubstituted (C1- C5)alkyl), -S(=O)2-N(unsubstituted (C1-C5)alkyl)2, -C(=)S-(unsubstituted (C1-C5)alkyl) and -COO(unsubstituted (C1-C5)alkyl). | (WO2021/243145) Embodiments of the present disclosure directed towards converting a unimodal ligand-metal precatalyst into a bimodal ligand-metal catalyst. As an example, the present disclosure provides a method of chemically converting a unimodal ligand-metal precatalyst into a bimodal ligand-metal catalyst by combining in any order constituents consisting essentially of a first unimodal ligand-metal precatalyst, an effective amount of an activator, and an effective amount of a modality-increasing organic compound under conditions effective for the activator and the modality-increasing organic compound chemically converting the first unimodal ligand-metal precatalyst into a bimodal ligand-metal catalyst, thereby making the bimodal ligand-metal catalyst, where the modality-increasing organic compound is of formula (A1), (B1), or (C1), as detailed herein. | APD 2021-05-28 2021-05-28 2021-05-28 2021-05-28 DESC (WO2021243145) Olefin polymerization catalysts, methods, and polyolefins made thereby. INTRODUCTION Bimodal polymers have become increasingly important in the polyolefin industry, with a variety of manufacturers offering products of this type. Polymers such as bimodal polymers having a broad molecular weight distribution may have improved(...) (...)using two or more different catalyst types or two or more different reactor environments (e.g., two or more polymerization reactors in series) such that the resultant polymers have a bimodal molecular weight distribution typically including(...) (...)and/or a trimodal catalyst system) including the bimodal ligand-metal catalyst can be employed in a single polymerization reactor to make multimodal polymers having desirable properties such as a desirable broad molecular weight distribution and/or a desired distribution of comonomer between a high molecular weight polyethylene component and a low molecular weight polyethylene component of a bimodal polyethylene composition. This result is not predictable. DETAILED DESCRIPTION (...)system (aspect 6 or 7), or the trimodal catalyst system (aspect 8) with ethylene and an alpha-olefin in a polymerization reactor under steady-state polymerizing conditions so as to make a poly(ethylene-co-alpha-olefin) copolymer having a bi(...) (...)constituents, contacting the at least the bimodal ligand-metal catalyst with ethylene and an alpha-olefin in a polymerization reactor under steady-state polymerizing conditions to make a poly(ethylene-co-alpha-olefin) copolymer having a mul(...) (...)of the modality-increasing organic compound, with ethylene and the alpha-olefin under the same steady-state polymerization conditions has a normal short-chain branching distribution per 1000 carbon atoms (normal SCBD/1000C) and the bimodal (...) (...)of the modality-increasing organic compound, with ethylene and the alpha-olefin under the same steady-state polymerization conditions has a normal short- chain branching distribution per 1000 carbon atoms (normal SCBD/1000C) and the multimo(...) (...)of the modality-increasing organic compound, with ethylene and the alpha-olefin under the same steady-state polymerization conditions has a molecular weight distribution (Mw/Mn) of x, wherein Mw is weight-average molecular weight and Mn is (...) Aspect 12. The method of any one of aspects 1 to 11 comprising a step of transitioning a polymerization process being run in a polymerization reactor from a process of making a unimodal poly(ethylene-co-alpha-olefin) copolymer to a process (...)and activator in absence of the modality-increasing organic compound, with ethylene and an alpha-olefin in a polymerization reactor under steady-state polymerizing conditions so as to make a poly(ethylene-co-alpha-olefin) copolymer having a(...)system (aspect 6 or 7), or the trimodal catalyst system (aspect 8) with the ethylene and alpha- olefin in the polymerization reactor under steady-state polymerizing conditions so as to make a poly(ethylene-co-alpha-olefin) copolymer having (...)by GPC. In one or more embodiments, method of any one of aspects 1 to 11 further comprises transitioning a polymerization process being run in a polymerization reactor from a process of making a unimodal poly(ethylene-co-alpha-olefin) copol(...)and activator in absence of themodality-increasing organic compound, with ethylene and an alpha-olefin in a polymerization reactor under steady-state polymerizing conditions so as to make a poly(ethylene-co-alpha- olefin) copolymer having a(...)combining step contacting at least the bimodal ligand-metal catalyst with the ethylene and alpha-olefin in the polymerization reactor under steady-state polymerizing conditions so as to make a poly(ethylene-co-alpha-olefin) copolymer having(...)alpha-olefin) copolymer having a multimodal molecular weight distribution, as determined by GPC. Transitioning a polymerization process being run in a polymerization reactor from a process of making a unimodal poly(ethylene- co-alpha-olefin(...) (...)an alpha-olefin with the bimodal ligand- metal catalyst made by the method of any one of Aspects 1 to 16 in a polymerization reactor under steady-state polymerizing conditions so as to make the bimodal copolymer. (...)bimodal ligand-metal catalyst made by the method of any one of Aspects 1 to 16, under slurry-phase or gas-phase polymerization conditionsin a slurry-phase or gas-phase polymerization reactor, respectively, containing a moving bed of polyolefin resin, thereby making the poly(ethylene-co-alpha-olefin) copolymer. The movi(...) In some embodiments the reactor is a first gas-phase polymerization reactor and is under first gas-phase polymerization conditions. Alternatively, the reactor may be a slurry-phase polymerization reactor and the polymerization conditions may be slurry-phase polymerization conditions. In some such embodiments, the method may further comprise transferring active polymer granules, made in the first gas-phase polymerization reactor under the first gas-phase polymerization conditions or made in the slurry-phase polymerization reactor under slurry-phase polymerization conditions and in either case containing (in the granules) active bimodal ligand- metal catalyst, into a (second) gas-phase polymerization reactor under (second) gas-phase polymerization conditions, which are different than the first gas-phase polymerization conditions used in the first gas-phase polymerization reactor or the slurry-phase polymerization conditions used in the slurry-phase polymerization reactor, as the case may be, thereby making a multimodal (e.g., bimodal or trimodal) polyolefin polymer (i.e., a polyolefin polymer having a multimodal (e.g., bimodal or trimodal) molecular weight distribution (Mw/Mn) in the (second) gas- phase polymerization reactor. Embodiments provide that the copolymer made utilizing a gas-phase polymerization reactor can have melt temperature (Tm) from 110 to 135 degrees Celsius (°C). The multimodal catalyst system may be made fed into the gas-phase polymerization reactor. If desired an additional quantity of the bimodal ligand-metal catalyst or an additional quantity of the second catalyst (e.g., a metallocene catalyst)(...) (...)embodiments the multimodal catalyst system such as a trimodal catalyst system may be made in situ in a gas-phase polymerization reactor by addingthe bimodal ligand-metal catalyst and at least one second catalyst separately into the reactor,(...) (...)aspects may further comprise a step of transferring polymer granules, made in the gas-phase or slurry-phase polymerization reactor and containing in the granules fully-active bimodal ligand-metal catalyst, into a (second) gas-phase polymerization reactor. Catalyst activity of the bimodal ligand-metal catalyst is determined to be the catalyst’s activity/polymerization productivity, expressed as number of grams dried polyolefin product made per gram of catalyst added to reactor-hour (gPE/gcat-hr), and all other things being equal may not be significantly less than, and in(...) (...)utilized as activators for precatalyst (metallocene precatalyst) or as scavengers to remove residual water from polymerization reactor prior to start-up thereof. Examples of suitable alkylaluminum compounds are trimethylaluminum,triethylalu(...) (...)a cocatalyst, may affect the molecular weight, degree of branching, comonomer content, or other properties of the polyolefin polymer. The activator may enable coordination polymerization or cationic polymerization. The reactions described herein (e.g., the combining step, the activating step, the polymerization) independently are conducted under circumstances that allow the reaction to proceed. (...)may comprise techniques for manipulating catalysts such as in-line mixers, catalyst preparation reactors, and polymerization reactors. The activation temperature may be from 20º to 800º C, alternatively from 300º to 650º C. The activation t(...) Polyolefin polymer made by the method of polymerizing. When the 1-alkene monomer is the combination of ethylene and propylene, the polyolefin polymer made therefrom is an ethylene/propylene copolymer. When the 1-alkene monomer is ethylene alone, the polyolefin polymer made therefrom is a polyethylene homopolymer. When the 1-alkene monomer is the combination of ethylene and 1-butene, 1-hexene, or 1-octene, the polyolefin polymer made therefrom is a poly(ethylene-co-1-butene) copolymer, a poly(ethylene-co-1-hexene) copolymer, or a poly(ethylene-co-1-octene(...) In some embodiments the polyolefin polymer made from the 1-alkene monomer is an ethylene-based polymer having from 50 to 100 weight percent (wt%) repeat units derived from ethylene and from 50 to 0 wt% repeat units derived from a 1- alkene (...) In some embodiments the polymerization method uses the 1-alkene monomer and a comonomer that is a diene monomer (e.g., 1,3-butadiene). When the 1-alkene monomer is acombination of ethylene and propylene and the polymerization also uses a diene monomer, the polyolefin polymer is an ethylene/propylene/diene monomer (EPDM) copolymer. The EPDM copolymer may be an ethylene/propylene/1,3-butadiene copol(...) The multimodal catalyst system makes in a single reactor a multimodal polyethylene composition comprising an HMW polyethylene component and an LMW polyethylene component. (...)ligand-metal catalyst, and the multimodal catalyst system may be injected into a slurry-phase or gas-phase polymerization reactor as a solution in a hydrocarbon solvent. When the unimodal ligand-metal precatalyst of formula (I), the unimoda(...)catalyst system is/are disposed on the support material, they may be injected into the slurry-phase or gas-phase polymerization reactor as a slurry suspended in the hydrocarbon solvent or as a dry, powder (i.e., dry particulate solid). (...)resins are polystyrene, functionalized or crosslinked organic supports, such as polystyrene divinyl benzene polyolefins. The support material independently may be an untreated silica, alternatively a calcined untreated silica, alternatively(...) Solution phase polymerization and/or slurry phase polymerization of olefin monomer(s) are well-known. See for example US8291115B2. Gas-phase polymerization (GPP). The polymerization uses a GPP reactor, such as a stirred-bed gas phase polymerization reactor (SB-GPP reactor) or a fluidized-bed gas-phase polymerization reactor (FB-GPP reactor). Such reactors and methods are generally well-known. These SB- GPP and FB-GPP polymerization reactors and processes either mechanically agitate or fluidize by continuous flow of gaseous monomer and diluent the polymerization medium inside the reactor, respectively. Other useful reactors/processes contemplated include series or multistage polymerization processes such as described in US 5,627,242; US 5,665,818; US 5,677,375; EP- A-0794200; EP-B1-0649(...) Gas phase polymerization operating conditions are any variable or combination of variables that may affect a polymerization reaction in the GPP reactor or a composition or property of a polyolefin polymer composition product made thereby. The variables may include reactor design and size; precatalyst composition and am(...) (...)height by withdrawing a portion of the bed at a rate equal to the rate of production of particulate form of the polyolefin polymer composition, which production rate may be from 5,000 to 150,000 kilograms per hour (kg/hour). Remove the product polyolefin polymer composition semi-continuously via a series of valves into a fixed volume chamber, wherein this removed multimodal (e.g., bimodal or trimo(...) The catalyst system may be fed into the polymerization reactor(s) in “dry mode” or “wet mode”, alternatively dry mode, alternatively wet mode. The dry mode is a dry powder or granules. (...)of one or more static control agents and/or one or more continuity additives such as aluminum stearate or polyethyleneimine. The static control agent(s) may be added to the FB-GPP reactor to inhibit formation or buildup of static charge the(...) Polyolefin polymer. A product of polymerizing at least one 1-alkene monomer with the bimodal ligand-metal catalyst or the multimodal catalyst system. A macromolecule, or collection of macromolecules, having constitutional units derived from(...) For example, when the at least one 1-alkene monomer consists of ethylene, the polyolefin polymer consists of a polyethylene homopolymer. When the at least one 1-alkene monomer consists of ethylene and propylene, the polyolefin polymer consists of anethylene/propylene copolymer. (...)one 1-alkene monomer consists of ethylene and a comonomer selected from 1-butene, 1-hexene, and 1-octene, the polyolefin polymer is selected from a poly(ethylene-co-1-butene) copolymer, a poly(ethylene-co-1-hexene) copolymer, and a poly(eth(...) The polyolefin polymer may be a homopolymer or a copolymer. The polyolefin polymer made from the multimodal catalyst system has a multimodal (e.g., bimodal or trimodal) molecular weight distribution and comprises a higher molecular weight (HMW) polyolefin polymer component and a lower molecular weight (LMW) polyolefin polymer component. The HMW polyolefin polymer component and the LMW polyolefin polymer component may be made by the bimodal ligand-metal catalyst. (...)material, mixture, or reaction product (e.g., Zr required by a zirconium compound, or C and H required by a polyethylene, or C, H, and O required by an alcohol) are not counted. Additive The catalyst systems or polymerization processes may optionally have at least additive. The at least one additive may be a flowability aid for preventing agglomeration of dry catalyst particles; an anti-static compound for inhibiting build-up of electrical charges on polyolefin particles in floating-bed gas phase polymerization reactors; or an anti-fouling compound such as a metal carboxylate salt for inhibiting reactor fouling. (...)from a unimodal ligand-metal precatalyst, an activator, and a modality-increasing organic compound, which makes a polyolefin having a bimodal molecular weight distribution as determined by GPC in a single polymerization reactor in the absence of another catalyst. The catalyst may be an olefin polymerization catalyst, which can polymerize an olefin monomer (e.g., ethylene) and optionally an olefin comonomer (e.g., propylene and/or a (C4-C20)alpha-olefin) so as to make a polyolefin homopolymer or, optionally, a polyolefin copolymer, respectively. Feeding. Conveying or physically moving a material from outside of a space (e.g., outside a polymerization reactor) to the inside of the space (inside a polymerization reactor). “Modality-increasing or increase modality means transforming a molecular weight distribution of a polyolefin polymer made by an olefin polymerization catalyst by adding at least one, alternatively only one, modality thereto. (...)to a unimodal ligand-metal catalyst to make a bimodal ligand-metal catalyst is adding one modality to an olefin polymerization catalyst that makes a polyolefin polymer having a unimodal molecular weight distribution (i.e., the unimodal ligand-metal catalyst is a unimodal olefin polymerization catalyst) to give an olefin polymerization catalyst that makes a polyolefin polymer having a bimodal molecular weight distribution (i.e., the bimodal ligand-metal catalyst is a bimodal olefin polymerization catalyst). Typically modality-increasing means the adding one modality to a unimodal molecular weight distribution to give a bimodal molecu(...) (...)diene, wherein # is an integer of 3 or higher, do not increase modality of a molecular weight distribution of a polyolefin polymer made by an olefin polymerization catalyst (whether unimodal, bimodal, trimodal), by definition, therefore, “m(...) Reaction conditions, including polymerization conditions, are environmental circumstances such as temperature, pressure, solvent, reactant concentrations, and the like under which a chemical transformation (e.g., polymerization) proceeds. All chemical transformations described herein are conducted under suitable and ef(...) Unimodal ligand-metal catalyst means a catalyst that makes a polyolefin having a unimodal molecular weight distribution as determined by GPC. Thus if a bimodal polymer is desired the first unimodal ligand-metal precatalyst is in need of bei(...) (...)or a trimodal catalyst system) including at least the bimodal ligand-metal catalyst can be employed in a single polymerization reactor to make multimodal polymers as described herein. (...)unimodal ligand-metal catalysts of CE1-4 were conducted in the gas- phase in a 2 liter (L) semi-batch autoclave polymerization reactor equipped with a mechanical agitator as follows. Once the system reached a steady state, the type and amount of polymerization catalyst for each of IE1-14 and CE1-4 was charged into the reactor at 80 °C to start polymerization for each of the catalysts of IE1-14 and CE1-4. The reactor temperature was brought to 90 °C and set at this temperature throughout the 1 hour (...) For each batch reactor run, calculate catalyst activity/polymerization productivity as number of grams dried polyolefin product made per gram of catalyst added to reactor-hour (gPE/gcat-hr). Higher values of gPE/gcat-hr indicate higher catalyst activities/polymerization productivities. (...)is prepared by dissolving 6 grams of butylated hydroxytoluene as an antioxidant in 4 liters of Aldrich reagent grade 1, 2, 4 trichlorobenzene (TCB). The TCB mixture is then filtered through a 0.1 μm Teflon filter. The TCB is then degassed w(...) Specifically, a/K = 0.695/0.000579 for PE and 0.705/0.0002288 for PP. Theconcentration, c, at each point in the chromatogram is calculated from the baseline-subtracted DRI signal, IDRI, using the following equation: c = KDRIIDRI /(dn/dc) wh(...) Specifically, dn/dc = 0.109 for polyethylene. The mass recovery is calculated from the ratio of the integrated area of the concentration chromatography over elution volume and the injection mass which is equal to the pre-determined concentr(...) (...)in Analytical Chemistry 2014, 86(17), 8649-8656. “Toward Absolute Chemical Composition Distribution Measurement of Polyolefins by High-Temperature Liquid Chromatography Hyphenated with Infrared Absorbance and Light Scattering Detectors” by (...) (...)a calibration for the IR5 detector ratios was performed using at least ten ethylene-based polymer standards (polyethylene homopolymer and ethylene/octene copolymers; narrow molecular weight distribution and homogeneous comonomer distributio(...) The SCBf was plotted as a function of polyethylene- equivalent molecular weight, as determined using Equation 1. The SCBf was converted into “MolePercent Comonomer” via Equation 5B. The “Mole Percent Comonomer” was plotted as a function of polyethylene-equivalent molecular weight, as determined using Equation 1B. A linear fit was from Mwi of 15,000 g/mole to Mwi of 150,000 g/mole, yielding a slope(...) That is, the multimodal polymers provided by the bimodal ligand-metal catalysts of IE1-14 are formed in a single polymerization reactor (e.g., a single gas-phase polymerization reactor) without help from any other polymerization catalyst (i.e.,in the absence of any other polymerization catalyst), in contrast to other approaches that rely on multiple polymerization reactors and/or multiple polymerization catalysts to provide multimodal polymers, and in contrast to other polymerization catalysts (such as CE1, CE1, CE3, and CE4) that provide polymers having(...) DESC (CN115698105) Olefin polymerization catalysts, methods, and polyolefins prepared thereby. Bimodal polymers have become increasingly important in the polyolefin industry, where many manufacturers provide products of this type. Polymers such as bimodal polymers having a broad molecular weight distribution can have improved physica(...) (...)using two or more different catalyst types or two or more different reactor environments (e.g., two or more polymerization reactors in series) such that the resulting polymer has a bimodal molecular weight distribution that typically includ(...) (...)metal catalyst (e.g., a bimodal catalyst system and/or a trimodal catalyst system) may be used in a single polymerization reactor to produce a multimodal polymer having desired properties, such as a desired broad molecular weight distribution and/or a desired comonomer distribution between a high molecular weight polyethylene component and a low molecular weight polyethylene component of a bimodal polyethylene composition. The result is unpredictable. (...)catalyst system (aspect 6 or 7), or the trimodal catalyst system (aspect 8) with ethylene and a-olefins in a polymerization reactor under steady state polymerization conditions to produce a poly (ethylene-co-a-olefin) copolymer having a bim(...) (...)the components, contacting at least a bimodal ligand-metal catalyst with ethylene and an α -olefin in a polymerization reactor under steady state polymerization conditions to produce a poly (ethylene-co- α -olefin) copolymer having a multim(...) (...)with ethylene and a-olefin in the absence of a modality-increasing organic compound under the same steady state polymerization conditions has a normal short chain branching distribution per 1000 carbon atoms (normal SCBD/1000C), and a bimod(...) (...)with ethylene and a-olefin in the absence of a modally-increasing organic compound under the same steady state polymerization conditions has a normal short chain branching distribution per 1000 carbon atoms (normal SCBD/1000C) and the multi(...) (...)with ethylene and a-olefin in the absence of a modality-increasing organic compound under the same steady state polymerization conditions has a molecular weight distribution (M) of x (M —) (M — co-a-olefin) w /M n ) Wherein M is w Is the we(...) Aspect 12: the method of any one of aspects 1 to 11, comprising the steps of: transitioning the polymerization process conducted in the polymerization reactor from a process to produce a unimodal poly (ethylene-co- α -olefin) copolymer to a(...)catalyst made from a first unimodal ligand-metal precatalyst and an activator with ethylene and α -olefin in the polymerization reactor in the absence of a modally-added organic compound under steady state polymerization conditions to produce a poly (ethylene-co- α -olefin) copolymer having a unimodal molecular weight (...)catalyst system (aspect 6 or 7), or the trimodal catalyst system (aspect 8) with ethylene and a-olefin in a polymerization reactor under steady state polymerization conditions to produce a poly (ethylene-co-a-olefin) copolymer having a bimo(...)In one or more embodiments, the method according to any of aspects 1 to 11, further comprising transitioning the polymerization process performed in the polymerization reactor from a process to produce a unimodal poly (ethylene-co-a-olefin)(...)catalyst made from a first unimodal ligand-metal precatalyst and an activator, with ethylene and a-olefin in the polymerization reactor under steady state polymerization conditions to produce a poly (ethylene-co-a-olefin) copolymer having a(...)after the combining step, at least a bimodal ligand-metal catalyst with ethylene and an alpha-olefin in a polymerization reactor under steady state polymerization conditions to produce a poly (ethylene-co-alpha-olefin) copolymer having a multimodal molecular weight distribution as determined by GPC. Transitioning a polymerization process performed in a polymerization reactor from a process that produces a unimodal poly (ethylene-co-alpha-olefin) copolymer to a process that pr(...) (...)olefin with a bimodal ligand-metal catalyst prepared by the process according to any one of aspects 1 to 16 in a polymerization reactor under steady state polymerization conditions so as to produce a bimodal copolymer. (...)ligand-metal catalyst prepared by the method of any one of aspects 1 to 16 under slurry phase or gas phase polymerization conditions in a slurry phase or gas phase polymerization reactor containing a moving bed of polyolefin resin, respectively, thereby making a poly (ethylene-co- α -olefin) copolymer. The moving bed m(...) In some embodiments, the reactor is a first gas phase polymerization reactor and is under first gas phase polymerization conditions. Alternatively, the reactor may be a slurry phase polymerization reactor, and the polymerization conditions may be slurry phase polymerization conditions. In some such embodiments, the methodIt may also comprise transferring active polymer particles produced in the first gas-phase polymerization reactor under first gas-phase polymerization conditions or in the slurry-phase polymerization reactor under slurry-phase polymerization conditions, and in either case containing (in particles) an active bimodal ligand-metal catalyst, to a (second) gas-phase polymerization reactor under (second) gas-phase polymerization conditions different from the first gas-phase polymerization conditions used in the first gas-phase polymerization reactor or the slurry-phase polymerization conditions used in the slurry-phase polymerization reactor, as the case may be, to produce a multimodal (e.g. bimodal or trimodal) polyolefin polymer (i.e. having a multimodal (e.g. bimodal or trimodal) molecular weight distribution (M) in the (second) gas-phase polymerization reactor w /M n ) Polyolefin polymer of (ii). Embodiments provide that a substrate prepared using a gas phase polymerization reactor can have a melting temperature (Tm) in the range of 110 degrees celsius (° c) to 135 degrees celsius. (...)a multimodal catalyst system, such as a trimodal catalyst system, may be prepared in situ in a gas phase polymerization reactor by separately adding a bimodal ligand-metal catalyst and at least one second catalyst to the reactor, where the (...) (...)may further comprise the step of transferring polymer particles produced in the gas phase or slurry phase polymerization reactor to a (second) gas phase polymerization reactor and these polymer particles contain fully active bimodal ligand-(...) (...)things being equal, the catalyst activity of the bimodal ligand-metal catalyst is determined as the activity/polymerization productivity of the catalyst (expressed as grams of dry polyolefin product produced per gram of catalyst added to the reactor per hour (gPE/gcat-hr)) may not be significantly less than the catalytic activity/polymerization productivity of the post-metallocene catalyst that fires faster, and in some embodiments may be greater than the catalyst activity/polymerization productivity of the unimodal ligand-metal pre-catalyst. (...)metallocene precatalyst) or as a scavenger to remove residual water therefrom prior to the start-up of the polymerization reactor. Examples of suitable alkylaluminum compounds are trimethylaluminum, triethylaluminum, triisobutylaluminum, tr(...) (...)can affect the molecular weight, degree of branching, comonomer content, or other characteristics of the polyolefin polymer. The activator can effect coordination polymerization or cationic polymerization. The reactions described herein (e.g., combination steps, activation steps, polymerization) are independently performed under conditions that allow the reaction to proceed. Examples of effective conditions are reaction temperature, type of a(...) The conditions effective for the activation step and the polymerization step may be those in the artThose conditions described in the art and well known to those of ordinary skill. (...)may include techniques for manipulating the catalyst, such as in-line mixers, catalyst preparation reactors, and polymerization reactors. The activation temperature may be 20 ℃ to 800 ℃, alternatively 300 ℃ to 650 ℃. The reaction time may be 10 minutes to 2 hours. Examples of gas phase polymerization conditions are described later herein. The polyolefin polymer is prepared by a polymerization process. When the 1-olefin monomer is a combination of ethylene and propylene, the polyolefin polymer made therefrom is an ethylene/propylene copolymer. When the 1-olefin monomer is ethylene alone, the polyolefin polymer made therefrom is a polyethylene homopolymer. When the 1-olefin monomer is a combination of ethylene and 1-butene, 1-hexene or 1-octene, the polyolefin polymer made therefrom is a poly (ethylene-co-1-butene) copolymer, a poly (ethylene-co-1-hexene) copolymer or a poly (ethylene-co-1-(...) In some embodiments, the polyolefin polymer made from 1-olefin monomers is a vinyl polymer having the following composition: from 50 to 100 weight percent (wt%) of the repeating units are derived from ethylene and from 50 to 0 wt% of the re(...) In some embodiments, the polymerization process uses 1-olefin monomers and comonomers that are diene monomers (e.g., 1,3-butadiene). When the 1-olefin monomer is a combination of ethylene and propylene, and the polymerization also uses a diene monomer, the polyolefin polymer is an ethylene/propylene/diene monomer (EPDM) copolymer. The EPDM copolymer may be an ethylene/propylene/1,3-butadiene copol(...) The multimodal catalyst system produces a multimodal polyethylene composition comprising a HMW polyethylene component and a LMW polyethylene component in a single reactor. (...)metal catalyst and multimodal catalyst system of formula (I) may be injected into the slurry phase or gas phase polymerization reactor as a solution in a hydrocarbon solvent. When the unimodal ligand-metal precatalyst, unimodal ligand-metal(...)system of formula (I) are disposed on a support material, they may be injected into a slurry phase or gas phase polymerization reactor as a slurry suspended in a hydrocarbon solven(...)
Полимерные волокна, полимерные компаунды | Патент относится к созданию фиброцементных изделий, таких как кровельные плиты, обладающих улучшенной устойчивостью к ударам и граду. Изделия включают цемент, опциональный наполнитель, армирующие волокна, такие как волокна поливинилового спирта или смесь целлюлозных и синтетических волокон, один или несколько ядерно-оболочечных водных эмульсионных полимеров с поперечно-сшитым резиновым ядром с рассчитанной температурой перехода стекла (Tg) от -20 до -140 °C и по крайней мере частично привитым акриловым или виниловым оболочечным полимером с рассчитанной Tg от 20 до 170 °C, а также с размером первичных частиц Z-среднего от 55 до 800 нм, или, предпочтительнее, от 140 до 650 нм. Весовое соотношение твердых частей поперечно-сшитого резинового ядра и оболочки ядра-оболочки водной эмульсионной полимерной системы может варьироваться от 85:20 до 97:3. | WO2022/081806 | DOW GLOBAL TECHNOLOGIES ROHM & HAAS | 2020-10-16 | (WO202281806) Thin fiber cement roof tiles comprising core-shell emulsions having improved impact resistance | (WO2022/081806) The present invention provides fiber cement articles, such as roof tiles having improved impact and hail resistance and methods for making them. The fiber cement articles comprise cement, an optional filler, reinforcing fibers, such as poly(vinyl alcohol) fibers or a mixture of cellulosic and synthetic fibers, one or more core-shell aqueous emulsion polymers having a crosslinked rubbery core with a calculated glass transition temperature (calculated Tg) of from -20 to -140 °C, and an at least partially grafted acrylic or vinyl shell polymer having a calculated Tg of from 20 to 170 °C, and having a Z-average primary particle size of from 55 to 800 nm, or, preferably, from 140 to 650 nm. The solids weight ratio of the crosslinked rubbery core to the shell of the core-shell aqueous emulsion polymer may range from 85:20 to 97:3. | (WO2022/081806) CLAIMS 1. A fiber cement article having improved impact resistance comprising from 1 to 25 wt.%, based on the total solids weight of the fiber cement article, of one or more coreshell aqueous emulsion polymers having a crosslinked rubbery core with a calculated glass transition temperature (calculated Tg) of from -20 to -140 °C, and an at least partially grafted acrylic or vinyl shell polymer having a calculated Tg of from 20 to 170 °C, and a Z-average primary particle size of from 55 to 800 nm, cement, and, further wherein, the fiber cement article comprises reinforcing fibers. 2. The fiber cement article as claimed in claim 1 , wherein the fiber cement article comprises from 2.4 to 19 wt.%, based on the total solids weight of the fiber cement article, of one or more core-shell aqueous emulsion polymers having a crosslinked rubbery core with a calculated glass transition temperature (calculated Tg) of -20 °C, and an at least partially grafted acrylic or vinyl shell polymer having a calculated Tg of from 20 to 170 °C. 3. The fiber cement article as claimed in claim 2, wherein at least one of the one or more core-shell aqueous emulsion polymer comprises an at least partially grafted acrylic or vinyl shell polymer having a calculated Tg of 45 °C or higher. 4. The fiber cement article as claimed in claim 1 , wherein the shell polymer comprises the copolymerized residues of at least one of the one or more vinyl or Ci to C4 alkyl (meth)acrylates. 5. The fiber cement article as claimed in claim 1 , wherein the shell polymer comprises the copolymerized residues of methyl methacrylate (MMA). 6. The fiber cement article as claimed in claim 1 , wherein at least one of the one or more core-shell aqueous emulsion polymer has a Z-average primary particle size of from 110 to 800 nm. 7. The fiber cement article as claimed in claim 6, wherein at least one of the one or more core-shell aqueous emulsion polymers has a Z-average primary particle size of from 140 to 650 nm. 8. The fiber cement article as claimed in claim 1 , wherein the weight ratio of the crosslinked rubbery core of the core-shell aqueous emulsion polymer to the shell polymer of the core-shell aqueous emulsion polymer ranges from 85:20 to 97:3. 9. The fiber cement article as claimed in claim 1 , wherein the crosslinked rubbery core of at least one of the one or more core-shell aqueous emulsion polymer in the fiber cement article comprises the copolymerized residues of from 0.2 to 2 wt.% of a - 24 - crosslinking multi-ethylenically unsaturated monomer, monomer, based on the total weight of monomers used to make the crosslinked rubbery core. 10. The fiber cement article as claimed in claim 1 , wherein the reinforcing fibers are chosen from cellulosic fibers, synthetic fibers or mixtures thereof. 11. The fiber cement article as claimed in claim 10, wherein the reinforcing fibers are chosen from synthetic fibers comprising poly(viny I alcohol) fibers. | (WO202281806A1) PENDING | (WO2022/081806) The present invention enables an improvement of, for example, from 25 to 35% in impact resistance as measured using a Gardner Universal Impact Tester in accordance with ASTM D5420 to evaluate falling weight test for 1 .7 cm in diameter sample area. However, fails to disclose fiber cement articles having sufficient impact resistance, such as to meet the ANSI/UL 2218-2012 class 4 hail resistance standard. | (WO2022/081806) 1. A fiber cement article having improved impact resistance comprising from 1 to 25 wt.%, based on the total solids weight of the fiber cement article, of one or more coreshell aqueous emulsion polymers having a crosslinked rubbery core with a calculated glass transition temperature (calculated Tg) of from -20 to -140 °C, and an at least partially grafted acrylic or vinyl shell polymer having a calculated Tg of from 20 to 170 °C, and a Z-average primary particle size of from 55 to 800 nm, cement, and, further wherein, the fiber cement article comprises reinforcing fibers. | (WO2022/081806) Further, the present invention relates to methods of making the impact resistant fiber cement articles. The present invention provides fiber cement articles, such as roof tiles having improved impact and hail resistance and methods for making them. The present invention relates to impact resistant fiber cement articles, including cement fiberboards and fiber cement roof tiles. | APD 2021-10-14 DESC (WO202281806) (...)of the present invention, the reinforcing fibers may be synthetic fibers chosen from polyester fibers, such as polyethylene terephthalate (PET), polyvinyl alcohol fibers; polyolefin fibers, such as PP(polypropylene); bi-component polymeric microfibers having polyamide core or polyolefin core; a polymer blend of a polyolefin, preferably, polypropylene (PP) or polypropylene grafted with maleic anhydride (PP-g-MAH); a polymer blend or polyamide and polyolefin mineral; acrylonitrile; and mineral wool. (...)or salts thereof, such as, for example, phosphoric acid 2-hydroxyethyl methacrylate ester or phosphate esters of polyethylene glycol monomethacrylate; or a combination thereof, based on the total weight of monomer of the shell. Thus, the term “(poly)ethylene glycol” refers to ethylene glycol, polyethylene glycol or their mixtures. (...)of > 0.3 mm or greater than or equal to 30 microns) per ASTM D7508/D7508M (2015) Standard Specification for Polyolefin Chopped Strands for Use in Concrete. (...)equivalent diameter of < 0.3 mm or less than 30 microns) per ASTM D7580/D7580M (2015) Standard Specification for Polyolefin Chopped Strands for Use in Concrete. (...)articles of the present invention comprise core-shell aqueous emulsion polymers formed by conventional emulsion polymerization and without any further processing to increase their Z-average primary particle size. The core-shell aqueous emulsion polymers in accordance with the present invention may be formed by conventional polymerization techniques wherein one of the polymer stages is prepared in the presence of a previously prepared polymer stage. (...) In the polymerization, each polymer stage, core and shell, is prepared independently in the sense that surfactants, initiators, and other additives are selected independently and may be the same or different in kind and amount for each poly(...) In the emulsion polymerization process, conventional surfactants may be used, such as, for example, anionic and/or nonionic emulsifiers, such as, for example, alkali metal or ammonium salts of alkyl, aryl, or alkylaryl sulfates in conventional amounts. In the emulsion polymerization process, free radical polymerization initiators, including, for example, thermal or redox initiators may be used. (...)other than cellulosic fibers such as, for example, mineral wool, polyester fibers, polyvinyl alcohol fibers; polyolefin fibers, such as PP (polypropylene), bi-component polymeric microfibers having polyamide core or polyolefin core, a polymer blend of polypropylene (PP) and a PP grafted with maleic anhydride (PP-g-MAH), a polyester polymer, such as polyethylene terephthalate (PET), or a polymer blend of a polyolefin, preferably, polypropylene, polypropylene grafted with maleic anhydride. (...)coniferous tree species and used as an aqueous slurry, with a refining treatment with intensity level around 60-63 SR grade (w/ units expressed in Schopper Riegler grade) in accordance with ISO 5267- 1 , 27.8 wt.% solids (PineCel™ fibers, Klabin S/A, Parana, Brazil) Emulsion polymerization was carried out in a 5 liter 4-necked round bottom flask reactor equipped with a mechanical stirrer, heating mantel, thermometer, temperature controller and nitrogen (N2) inlet. To the reactor was charged 1019.61 g o(...) An emulsion polymerization was carried out in a conventional manner by gradual addition polymerizing a monomer emulsion in the presence of an anionic surfactant and a 15% sodium persulfate solution as in Example 2 of U.S. Patent Publication(...) KEYW POLYETHYLENE GLYCOL MONOMETHACRYLATE(5,1) POLYETHYLENE TEREPHTHALATE(5,4) POLYPROPYLENE POLYMER BLEND(4,1) PAN DOW GLOBAL TECHNOLOGIES
Полимеры | Патент относится к методу получения усовершенствованного не-металлоческого катализатора для полимеризации, включая объединение первичного не-металлоческого прекатализатора, активатора и органического соединения, увеличивающего производительность, подходящих условий для превращения первичного прекатализатора в усовершенствованный катализатор. Органическое соединение, увеличивающее производительность, может быть выбрано из группы, включающей 1-этинил-3-фторбензол, 1-этинил-3,5-дифторбензол, 4-этинил-1,2-дифторбензол, 1-этинил-3,5-бис(трифторметил)бензол и 3,4,5-трифторфенилацетилен. Патент относится к сектору полимеров. | CN115667328 BR112022023898 BR112022023898 CA3180287 WO2021/243158 | DOW GLOBAL TECHNOLOGIES | 2020-05-29 2020-09-22 2021-04-01 2021-05-28 | (WO2021243158) Chemically converted catalysts | (WO2021/243158) Embodiments of the present disclosure directed towards converting a non-metallocene precatalyst into a productivity enhanced non-metallocene catalyst. As an example, the present disclosure provides a method of making an productivity enhanced non-metallocene catalyst, the method comprising combining a first non-metallocene precatalyst, an effective amount of an activator, and an effective amount of a productivity-increasing organic compound under conditions effective for the activator and the productivity-increasing organic compound to chemically convert the first non-metallocene precatalyst into the productivity enhanced non-metallocene catalyst; wherein the productivity-increasing organic compound is of formula (A), as detailed herein. | (WO2021/243158) Claims 1. A method of making an productivity enhanced non-metallocene catalyst, the method comprising combining a first non-metallocene precatalyst, an effective amount of an activator, and an effective amount of a productivity-increasing organic compound under conditions effective for the activator and the productivity-increasing organic compound to chemically convert the first non-metallocene precatalyst into the productivity enhanced non-metallocene catalyst; wherein the productivity-increasing organic compound is of formula (A):(formula A) wherein each of R5, R4 and R3 independently is H, a halogen, or a (C 1-C20)hydrocarbyl; with the proviso that at least one of R5 and R3 is a halogen or a haloalkyl; wherein each of R2 and R1 independently is H, a halogen, or a (C 1-C20)hydrocarbyl, wherein each (C 1-C20)hydrocarbyl independently is unsubstituted or substituted with from 1 to 4 substituent groups RS; wherein each substituent group RS is independently selected from halogen, unsubstituted (C 1-C5)alkyl, - CºCH, -OH, (C 1-C5)alkoxy, -C(=0)-(unsubstituted (C 1-C5)alkyl), -IMH2, -N(H)(unsubstituted (C 1- C5)alkyl), -N(unsubstituted (C1-C5)alkyl)2, -COOH, -C(=0)-NH2, -C(=0)-N(H)(unsubstituted (C 1-C5)alkyl), -C(=0)-N(unsubstituted (C 1-C5)alkyl)2, -S-(unsubstituted (C 1-C5)alkyl), -S(=0)2- (unsubstituted (C1-C5)alkyl), -S(=0)2-NH2, -S(=0)2-N(H)(unsubstituted (C1-C5)alkyl), -S(=0)2- N(unsubstituted (C 1-C5)alkyl)2, -C(=)S-(unsubstituted (C 1-C5)alkyl) and -COO(unsubstituted (C1-C5)alkyl). 2. The method of claim 1 wherein one of R^ and R^ is a halogen and the other of R^ and R^ is H or a (C 1-C20)hydrocarbyl; or wherein each of R^ and R^ is a halogen or haloalkyl. 3. The method of any one of claims 1 to 2 wherein each of R2 and R1 is H. 4. The method of any one of claims 1 to 3 wherein R^ is a halogen or H. 5. The method of claim 1 wherein the productivity-increasing organic compound is selected from a group consisting of 1-ethynyl-3-fluorobenzene, 1-ethynyl-3,5-difluoorobenzene, 4-ethynl- 1,2-difluorobenzene, 1-ethynyl-3,5-bis(trifluoromethyl)benzene, and 3,4,5- trifluorophenylacetylene. 6. The method of any one of claims 1 to 5 wherein the method further comprises combining the first non-metallocene precatalyst, the effective amount of an activator, the effective amount of a productivity-increasing organic compound, a support material, and an inert hydrocarbon solvent to make a mixture, and removing the inert hydrocarbon solvent from the mixture so as to give the productivity enhanced non-metallocene catalyst disposed on the support material. 7. The method of any one of claims 1 to 6 wherein the order of the combining step comprises any one of limitations (i) to (iv): (i) combining the first non-metallocene precatalyst with the effective amount of the activator to give a first intermediate mixture that is free of the productivity- increasing organic compound, and then combining the first intermediate mixture with the productivity-increasing organic compound; (ii) combining the first non-metallocene precatalyst with the effective amount of the productivity-increasing organic compound to give a second intermediate mixture, and then combining the second intermediate mixture with the effective amount of the activator; (iii) combining the effective amount of the activator with the effective amount of the productivity-increasing organic compound to give a third intermediate mixture that is free of the first non-metallocene precatalyst, and then combining the third intermediate mixture with the first non-metallocene precatalyst; and (iv) simultaneously combining the first nonmetallocene precatalyst, the effective amount of the activator, and the effective amount of the productivity-increasing organic compound. 8. The method of any one of claims 1 to 7 wherein the first non-metallocene precatalyst is a non-metallocene precatalyst of formula (I)wherein M is a group 4 element, each of R®- are independently a hydrogen or a methyl group, Ar is an aryl group or a substituted aryl group, Ar’ is an aryl group or a substituted aryl group, and each X is, independently, a hydride group, an amide, a benzyl group, a methyl group, a chloro group, a fluoro group, a methylene(trimethylsilyl) group, a hydrocarbyl group, or a heterohydrocarbyl group. 9. The method of any one of claims 1 to 8 wherein the first non-metallocene precatalyst of formula (I) is of compound (1): , wherein each X is, independently, a hydride group, an amide, a benzyl group, a methyl group, a chloro group, a fluoro group, methylene(trimethylsilyl) group, a hydrocarbyl group, or a heterohydrocarbyl group. 10. The method of any one of claims 1 to 9 wherein the metal of the first non-metallocene precatalyst is M, wherein the activator is an organoaluminum compound, and wherein the effective amount of the activator is an Al/M molar ratio of from 0.5 to 10,000, alternatively from 0.95 to 200, alternatively from 1.0 to 150, alternatively from 10 to 100; and/or wherein the effective amount of the productivity-increasing organic compound comprises a molar ratio of productivity- increasing organic com pound-to- first non-metallocene precatalyst (PIC/NMC molar ratio) of from 0.5: 1.0 to 50.0:1.0, alternatively from 0.9: 1.0 to 20.0:1.0, alternatively from 0.9:10 to 11:1.0, alternatively from 0.95:1.0 to 6:1.0. 11. A productivity enhanced non-metallocene catalyst made by the method of any one of claims 1 to 10. 12. The productivity enhanced non-metallocene catalyst of claim 11 wherein a comparative non-metallocene catalyst, made from the first non-metallocene precatalyst and activator in absence of the productivity-increasing organic compound, under the same polymerization conditions has a productivity of x, and the productivity enhanced non-metallocene catalyst has a productivity of 1 ,1x to 7.5x. 13. A method of feeding a productivity enhanced non-metallocene catalyst to a slurry-phase, solution-phase, or gas-phase polymerization reactor containing an olefin monomer and a moving bed of polyolefin polymer, the method comprising making the productivity enhanced nonmetallocene catalyst outside of the reactor and according to the method of any one of claims 1 to 10, and feeding the productivity enhanced non-metallocene catalyst in neat form or as a solution or slurry thereof in an inert hydrocarbon liquid or mineral oil through a feed line free of olefin monomer into the slurry-phase, solution-phase, or gas-phase polymerization reactor. 14. A multimodal catalyst system comprising the enhanced productivity non-metallocene catalyst made by the method of any one of claims 1 to 10, and at least one second catalyst selected from a metallocene catalyst and a different non-metallocene catalyst. 15. A method of making a polyolefin polymer, the method comprising contacting at least one 1-alkene monomer with the productivity enhanced non-metallocene catalyst made by the method of any one of claims 1 to 10, or the multimodal catalyst system of claim 14, in a slurry-phase, solution-phase, or gas-phase polymerization reactor under polymerizing conditions, thereby making the polyolefin polymer. 16. A polyolefin polymer made by the method of making a polyolefin polymer of claim 15. 17. A manufactured article made from the polyolefin polymer of claim 16. | (WO2021243158A1) PENDING (CN115667328A) PENDING (BR112022023898A2) PENDING (CA3180287A1) PENDING | (WO2021/243158) In some embodiments the MICmol/Mmol is limited to at most 40/1; alternatively at most 30/1; alternatively at most 20/1; alternatively at most 10.0; alternatively at most 6.0; alternatively at most 5.0. The activator, also known as a cocatalyst, may affect the molecular weight, degree of branching, comonomer content, or other properties of the polyolefin polymer. The first precatalyst is not self-modifying such that it cannot increase productivity of itself or another compound. | (WO2021/243158) 1. A method of making an productivity enhanced non-metallocene catalyst, the method comprising combining a first non-metallocene precatalyst, an effective amount of an activator, and an effective amount of a productivity-increasing organic compound under conditions effective for the activator and the productivity-increasing organic compound to chemically convert the first non-metallocene precatalyst into the productivity enhanced non-metallocene catalyst; wherein the productivity-increasing organic compound is of formula (A): (formula A) wherein each of R5, R4 and R3 independently is H, a halogen, or a (C 1-C20)hydrocarbyl; with the proviso that at least one of R5 and R3 is a halogen or a haloalkyl; wherein each of R2 and R1 independently is H, a halogen, or a (C 1-C20)hydrocarbyl, wherein each (C 1-C20)hydrocarbyl independently is unsubstituted or substituted with from 1 to 4 substituent groups RS; wherein each substituent group RS is independently selected from halogen, unsubstituted (C 1-C5)alkyl, - CºCH, -OH, (C 1-C5)alkoxy, -C(=0)-(unsubstituted (C 1-C5)alkyl), -IMH2, -N(H)(unsubstituted (C 1- C5)alkyl), -N(unsubstituted (C1-C5)alkyl)2, -COOH, -C(=0)-NH2, -C(=0)-N(H)(unsubstituted (C 1-C5)alkyl), -C(=0)-N(unsubstituted (C 1-C5)alkyl)2, -S-(unsubstituted (C 1-C5)alkyl), -S(=0)2- (unsubstituted (C1-C5)alkyl), -S(=0)2-NH2, -S(=0)2-N(H)(unsubstituted (C1-C5)alkyl), -S(=0)2- N(unsubstituted (C 1-C5)alkyl)2, -C(=)S-(unsubstituted (C 1-C5)alkyl) and -COO(unsubstituted (C1-C5)alkyl). | (WO2021/243158) Embodiments of the present disclosure directed towards converting a non-metallocene precatalyst into a productivity enhanced non-metallocene catalyst. As an example, the present disclosure provides a method of making an productivity enhanced non-metallocene catalyst, the method comprising combining a first non-metallocene precatalyst, an effective amount of an activator, and an effective amount of a productivity-increasing organic compound under conditions effective for the activator and the productivity-increasing organic compound to chemically convert the first non-metallocene precatalyst into the productivity enhanced non-metallocene catalyst; wherein the productivity-increasing organic compound is of formula (A), as detailed herein. | APD 2021-05-28 2021-05-28 2021-05-28 2021-05-28 DESC (WO2021243158) Olefin polymerization catalysts, methods, and polyolefins made thereby. Polymers can be made in the presence of a catalyst via a polymerization reaction. Productivity of a catalyst can be determined as a ratio of mass of a polymer (e.g., polyethylene) produced per mass of catalyst used in the polymerization reaction. Various methods can be employed to adjust or control polymerization reaction conditions. Adjusting polymerization reaction conditions can alter catalyst productivity. However, altering reaction conditions may have other unintended consequen(...) (...)there remains a need for methods of adjusting or controlling catalyst productivity which do not require changing polymerization reaction conditions. (...)a multimodal catalyst system) including the productivity enhanced non-metallocene catalyst can be employed in a polymerization reactor to make polymers at an improved level of productivity, as detailed herein, and yet the productivity enhan(...) (...)metallocene precatalyst and activator in absence of the productivity-increasing organic compound, under the same polymerization conditions has a productivity of x, and the productivity enhanced non-metallocene catalyst has a productivity of(...) (...)of feeding a productivity enhanced non-metallocene catalyst to a slurry-phase, solution-phase, or gas-phase polymerization reactor containing an olefin monomer and a moving bed of polyolefin polymer, the method comprising making the productivity enhanced non-metallocene catalyst outside of the reactor and according to (...)liquid through a feed line free of olefin monomer into the slurry-phase, solution-phase, or gas-phase polymerization reactor. Aspect 15. A method of making a polyolefin polymer, the method comprising contacting at least one 1-alkene monomer with the productivity enhanced non-metallocene catalyst made by the method of any one of aspects 1 to 10, or the multimodal catalyst system of aspect 14, in a slurry-phase, solution-phase, or gas-phase polymerization reactor under polymerizing conditions, thereby making the polyolefin polymer. Aspect 16. A polyolefin polymer made by the aspect of making a polyolefin polymer of Aspect 15. Embodiments provide that the polymer can have an Mn (number average molecular weight) from 10,000 to 250,000. Embodiments provide that the polym(...) Embodiments provide that the polymer made utilizing a gas-phase polymerization reactor can have melt temperature (Tm) from 110 to 135 degrees Celsius (°C). Aspect 17. A manufactured article made from the polyolefin polymer of aspect 16. The multimodal catalyst system may be made fed into the gas-phase polymerization reactor. If desired an additional quantity of the productivity enhanced nonmetallocene catalyst or an additional quantity of the second precatalyst (e.g., a me(...) (...)embodiments the multimodal catalyst system such as a trimodal catalyst system may be made in situ in a gas-phase polymerization reactor by adding the productivity enhanced nonmetallocene catalyst and at least one second catalyst and/or prec(...) (...)further comprise a step of transferring polymer granules, made in the gas-phase, solution-phase, or slurry-phase polymerization reactor and containing in the granules fully-active productivity enhanced nonmetallocene catalyst, into a (second) gas-phase polymerization reactor. (...)activity of the productivity enhanced non-metallocene catalyst is determined to be the catalyst’s activity/polymerization productivity, expressed as number of grams dried polyolefin product made per gram of catalyst added (gPE/gcat), and all other things being equal may not be significantly less than, and in some embod(...) (...)compounds may be utilized as activators for precatalyst or as scavengers to remove residual water from polymerization reactor prior to start-up thereof. Examples of suitable alkylaluminum compounds are trimethylaluminum, triethylaluminum, t(...) (...)a cocatalyst, may affect the molecular weight, degree of branching, comonomer content, or other properties of the polyolefin polymer. The activator may enable coordination polymerization or cationic polymerization. The reactions described herein (e.g., the combining step, the activating step, the polymerization) independently are conducted under circumstances that allow the reaction to proceed. (...)may comprise techniques for manipulating catalysts such as in-line mixers, catalyst preparation reactors, and polymerization reactors. The activation temperature may be from 20° to 800° C, alternatively from 300° to 650° C. The activation t(...) Polyolefin polymer made by the method of polymerizing. When the 1-alkene monomer is the combination of ethylene and propylene, the polyolefin polymer made therefrom is an ethylene/propylene copolymer. When the 1-alkene monomer is ethylene alone, the polyolefin polymer made therefrom is a polyethylene homopolymer. When the 1-alkene monomer is the combination of ethylene and 1-butene, 1-hexene, or 1-octene, the polyolefin polymer made therefrom is a poly(ethylene-co-l-butene) copolymer, a poly(ethylene-co-l-hexene) copolymer, or a poly(ethylene-co-l-octene(...) In some embodiments the polyolefin polymer made from the 1-alkene monomer is an ethylene-based polymer having from 50 to 100 weight percent (wt%) repeat units derived from ethylene and from 50 to 0 wt% repeat units derived from a 1- alkene (...) In some embodiments the polymerization method uses the 1-alkene monomer and a comonomer that is a diene monomer (e.g., 1,3-butadiene). When the 1-alkene monomer is a combination of ethylene and propylene and the polymerization also uses a diene monomer, the polyolefin polymer is an ethylene/propylene/diene monomer (EPDM) copolymer. The EPDM copolymer may be an ethylene/propylene/1, 3-butadiene cop(...) (...)catalyst system comprises the productivity enhanced non-metallocene catalyst and at least one different olefin polymerization catalyst selected from a metallocene catalyst and a different nonmetallocene catalyst. The multimodal catalyst system makes in a single reactor a multimodal polyethylene composition comprising an HMW polyethylene component and an LMW polyethylene component. (...)catalyst, and the multimodal catalyst system may be injected into a slurry-phase, solution-phase, or gas-phase polymerization reactor as a solution in a hydrocarbon solvent. When the non-metallocene precatalyst, the non-metallocene catalyst(...)are disposed on the support material, they may be injected into the slurry-phase, solution-phase, or gas-phase polymerization reactor as a slurry suspended in the hydrocarbon solvent or as a dry, powder (i.e. , dry particulate solid). (...)resins are polystyrene, functionalized or crosslinked organic supports, such as polystyrene divinyl benzene polyolefins. The support material independently may be an untreated silica, alternatively a calcined untreated silica, alternatively(...) Solution phase polymerization and/or slurry phase polymerization of olefin monomer(s) are well-known. See for example US8291115B2. Gas-phase polymerization (GPP). The polymerization uses a GPP reactor, such as a stirred-bed gas phase polymerization reactor (SB-GPP reactor) or a fluidized-bed gas-phase polymerization reactor (FB-GPP reactor). Such reactors and methods are generally well-known. These SB- GPP and FB-GPP polymerization reactors and processes either mechanically agitate or fluidize by continuous flow of gaseous monomer and diluent the polymerization medium inside the reactor, respectively. Other useful reactors/processes contemplated include series or multistage polymerization processes such as described in US 5,627,242; US 5,665,818; US 5,677,375; EP- A-0 794200; EP-B1-064(...) Gas phase polymerization operating conditions are any variable or combination of variables that may affect a polymerization reaction in the GPP reactor or a composition or property of a polyolefin polymer composition product made thereby. The variables may include reactor design and size; precatalyst composition and am(...) (...)height by withdrawing a portion of the bed at a rate equal to the rate of production of particulate form of the polyolefin polymer composition, which production rate may be from 5,000 to 150,000 kilograms per hour (kg/hour). Remove the product polyolefin polymer composition semi-continuously via a series of valves into a fixed volume chamber, wherein this removed multimodal (e.g., bimodal or trimo(...) The catalyst system may be fed into the polymerization reactor(s) in “dry mode” or “wet mode”, alternatively dry mode, alternatively wet mode. The dry mode is a dry powder or granules. (...)of one or more static control agents and/or one or more continuity additives such as aluminum stearate or polyethyleneimine. The static control agent(s) may be added to the FB-GPP reactor to inhibit formation or buildup of static charge the(...) Polyolefin polymer. A product of polymerizing at least one 1-alkene monomer with the productivity enhanced non-metallocene catalyst or the multimodal catalyst system. A macromolecule, or collection of macromolecules, having constitutional u(...) For example, when the at least one 1-alkene monomer consists of ethylene, the polyolefin polymer consists of a polyethylene homopolymer. When the at least one 1-alkene monomer consists of ethylene and propylene, the polyolefin polymer consists of an ethylene/propylene copolymer. (...)one 1-alkene monomer consists of ethylene and a comonomer selected from 1 -butene, 1 -hexene, and 1-octene, the polyolefin polymer is selected from a poly(ethylene-co-l-butene) copolymer, a poly(ethylene-co-l-hexene) copolymer, and a poly(e(...) The polyolefin polymer may be a homopolymer or a copolymer. The polyolefin polymer made from the multimodal catalyst system has a multimodal (e.g., bimodal or trimodal) molecular weight distribution and comprises a higher molecular weight (HMW) polyolefin polymer component and a lower molecular weight (LMW) polyolefin polymer component. The HMW polyolefin polymer component and the LMW polyolefin polymer component may be made by the productivity enhanced non-metallocene cataly(...) (...)material, mixture, or reaction product (e.g., Zr required by a zirconium compound, or C and H required by a polyethylene, or C, H, and O required by an alcohol) are not counted. Additive The catalyst systems or polymerization processes may optionally have at least additive. The at least one additive may be a flowability aid for preventing agglomeration of dry catalyst particles; an anti-static compound for inhibiting build-up of electrical charges on polyolefin particles in floating-bed gas phase polymerization reactors; or an anti-fouling compound such as a metal carboxylate salt for inhibiting reactor fouling. The catalyst may be an olefin polymerization catalyst, which can polymerize an olefin monomer (e.g., ethylene) and optionally an olefin comonomer (e.g., propylene and/or a (C4-C2o)alpha-olefin) so as to make a polyolefin homopolymer or, optionally, a polyolefin copolymer, respectively. Feeding. Conveying or physically moving a material from outside of a space (e.g., outside a polymerization reactor) to the inside of the space (inside a polymerization reactor). “Productivity-increasing or increase productivity means transforming a productivity of an olefin polymerization catalyst by increasing the productivity thereof as compared to a productivity of the olefin polymerization catalyst under the same polymerization conditions prior to chemically converting the olefin polymerization catalyst. (...)trifluoromethyl) oriented meta to the alkynyl substituent and functions to increase productivity of an olefin polymerization catalyst. The productivity-increasing organic compound perse is free of a metal atom. Reaction conditions, including polymerization conditions, are environmental circumstances such as temperature, pressure, solvent, reactant concentrations, and the like under which a chemical transformation (e.g., polymerization) proceeds. All chemical transformations described herein are conducted under suitable and ef(...) The productivity enhanced nonmetallocene catalyst can be employed in a polymerization reactor to make polymers having improved productivity, as described herein. (...)of formula (I) such as the nonmetallocene precatalyst of compound (1) can be employed in a catalyst system in a polymerization reactor to form a high weight molecular weight polyethylene component in a multimodal polyethylene composition. Bn represents a benzyl group. (...)and the non-metallocene catalysts of CE1-5 were conducted in the gas-phase in a 2 liter (L) semi-batch autoclave polymerization reactor equipped with a mechanical agitator as follows. Once the system reached a steady state, the type and amount of polymerization catalyst for each of IE1-4 and CE1- 5 was charged into the reactor at 80 °C to start polymerization for each of the catalysts of IE1-4 and CE1-5. The reactor temperature was brought to 93 °C and set at this temperature throughout the 3 hour r(...) For each batch reactor run, calculate catalyst activity /polymerization productivity as number of grams dried polyolefin product made per gram of catalyst added (gPE/gcat). Higher values of gPE/gcat indicate higher catalyst activities/polymerization productivities. (...)is prepared by dissolving 6 grams of butylated hydroxytoluene as an antioxidant in 4 liters of Aldrich reagent grade 1, 2, 4 trichlorobenzene (TCB). The TCB mixture is then filtered through a 0.1 μm Teflon filter. The TCB is then degassed w(...) Specifically, a/K= 0.695/0.000579 for PE and 0.705/0.0002288 for PP. Specifically, dn/dc = 0.109 for polyethylene. The mass recovery is calculated from the ratio of the integrated area of the concentration chromatography over elution volume and the injection mass which is equal to the pre-determined concentr(...) (...)in Analytical Chemistry 2014, 86(17), 8649-8656. “Toward Absolute Chemical Composition Distribution Measurement of Polyolefins by High-Temperature Liquid Chromatography Hyphenated with Infrared Absorbance and Light Scattering Detectors” by (...) DESC (CN115667328) Olefin polymerization catalysts, methods, and polyolefins produced thereby. The polymers may be prepared by polymerization in the presence of a catalyst. The productivity of a catalyst can be determined as the ratio of the mass of polymer (e.g., polyethylene) produced per mass of catalyst used in the polymerization reaction. Various methods may be employed to adjust or control the polymerization conditions. Adjusting the polymerization conditions can alter the catalyst productivity. However, changing the reaction conditions may have other unintended consequence(...) (...)there remains a need for methods of regulating or controlling catalyst productivity that do not require changing polymerization conditions. (...)g., a multimodal catalyst system) including the enhanced productivity non-metallocene catalyst can be used in a polymerization reactor to produce a polymer at an improved productivity level, as detailed herein, yet the enhanced productivity(...) (...)non-metallocene catalyst prepared from the first non-metallocene pre-catalyst and an activator under the same polymerization conditions in the absence of the productivity enhancing organic compound has a productivity of x, and the enhanced (...) (...)13. A method of feeding a non-metallocene catalyst of increased productivity to a slurry, solution, or gas phase polymerization reactor containing a moving bed of olefin monomer and polyolefin polymer, the method comprising: preparing the enhanced productivity non-metallocene catalyst outside the reactor and according (...)pure form or as a solution or slurry thereof in an inert hydrocarbon liquid to the slurry, solution or gas phase polymerization reactor through a feed line free of olefin monomer. Aspect 15 a method of preparing a polyolefin polymer, the method comprising contacting at least one 1-olefin monomer under polymerization conditions in a slurry phase, solution phase or gas phase polymerization reactor with the enhanced productivity non-metallocene catalyst prepared by the method according to any one o(...)to any one of aspects 1 to 10 or the multimodal catalyst system according to aspect 14, thereby preparing the polyolefin polymer. Aspect 16 a polyolefin polymer prepared by the aspect of preparing a polyolefin polymer according to aspect 15. Embodiments provide for: the polymer may have an Mn (number average molecular weight) of 10,000 to 250,000. Embodiments provide for: polymers prepared using a gas phase polymerization reactor can have a melting temperature (Tm) of 110 degrees celsius (° c) to 135 degrees celsius. Aspect 17. An article prepared from the polyolefin polymer of aspect 16. (...)a multimodal catalyst system, such as a trimodal catalyst system, may be prepared in situ in a gas phase polymerization reactor by separately adding a non-metallocene catalyst having increased productivity and at least one second catalyst a(...) (...)comprise the step of transferring these particles, prepared in a gas phase, solution phase or slurry phase polymerization reactor and containing the fully active productivity-enhanced non-metallocene catalyst in the polymer particles, to a (second) gas phase polymerization reactor. The catalyst activity of the productivity-enhanced non-metallocene catalyst is determined as the activity/polymerization productivity of the catalyst (expressed as grams of dried polyolefin product produced per gram of catalyst added (gPE/gcat)), and may not be significantly less than the activity/polymerization productivity of the non-metallocene pre-catalyst, and in some embodiments may be greater than the activity/polymerization productivity of the non-metallocene pre-catalyst, all other conditions being equal. (...)compound may be used as an activator for a precatalyst or as a scavenger to remove residual water from a polymerization reactor prior to the start-up of the polymerization reactor. (...)can affect the molecular weight, degree of branching, comonomer content, or other characteristics of the polyolefin polymer. The activator can effect coordination polymerization or cationic polymerization. The reactions described herein (e.g., combination steps, activation steps, polymerization) are independently performed under conditions that allow the reaction to proceed. Examples of effective conditions are reaction temperature, type of a(...) The conditions effective for the activation step and the polymerization step may be those described in the art and well known to those of ordinary skill. For example, effective activation conditions may include techniques for manipulating the catalyst, such as in-line mixers, catalyst preparation reactors, and polymerization reactors. The activation temperature may be 20 ℃ to 800 ℃, alternatively (...) Examples of gas phase polymerization conditions are described later herein. Effective conditions for the combined steps to produce the non-metallocene catalyst with enhanced productivity may include: -a reaction temperature of from 50 ℃ to (...) The polyolefin polymer is prepared by a polymerization process. When the 1-olefin monomer is a combination of ethylene and propylene, the polyolefin polymer made therefrom is an ethylene/propylene copolymer. When the 1-olefin monomer is ethylene alone, the polyolefin polymer made therefrom is a polyethylene homopolymer. When the 1-olefin monomer is a combination of ethylene and 1-butene, 1-hexene or 1-octene, the polyolefin polymer made therefrom is a poly (ethylene-co-1-butene) copolymer, a poly (ethylene-co-1-hexene) copolymer or a poly (ethylene-co-1-(...) In some embodiments, the polyolefin polymer made from 1-olefin monomers is a vinyl polymer having the following composition: from 50 to 100 weight percent (wt%) of the repeating units are derived from ethylene and from 50 to 0wt% of the rep(...) In some embodiments, the polymerization process uses 1-olefin monomers and comonomers that are diene monomers (e.g., 1, 3-butadiene). When the 1-olefin monomer is a combination of ethylene and propylene, and the polymerization also uses a diene monomer, the polyolefin polymer is an ethylene/propylene/diene monomer (EPDM) copolymer. The EPDM copolymer can be an ethylene/propylene/1, 3-butadiene cop(...) (...)system comprises a non-metallocene catalyst having enhanced productivity and at least one different olefin polymerization catalyst selected from a metallocene catalyst and a different non-metallocene catalyst. The multimodal catalyst system produces a multimodal polyethylene composition comprising a HMW polyethylene component and a LMW polyethylene component in a single reactor. (...)catalyst, and multimodal catalyst system may be injected into the slurry phase, solution phase, or gas phase polymerization reactor as a solution in a hydrocarbon solvent. When the non-metallocene precatalyst, the non-metallocene catalyst, (...)system are disposed on a support material, they may be injected into a slurry phase, solution phase or gas phase polymerization reactor as a slurry suspended in a hydrocarbon solvent or as a slurry of dry powder (i.e., dry particulate solid(...) (...)suitable resins are polystyrene, functionalized or crosslinked organic supports such as polystyrene divinylbenzene polyolefins. The support material may independently be untreated silica, alternatively calcined untreated silica, alternative(...) Solution phase and/or slurry phase polymerization of olefin monomers is well known. See, e.g., US8291115B2. Gas Phase Polymerization (GPP). The polymerization uses GPP reactors, such as stirred bed gas phase polymerization reactors (SB-GPP reactors) or fluidized bed gas phase polymerization reactors (FB-GPP reactors). Such reactors and processes are generally well known. These SB-GPP and FB-GPP polymerization reactors and processes mechanically agitate or fluidize the polymerization medium inside the reactor by continuous flow of gaseous monomer and diluent, respectively. (...)US5,627,242; US5,665,818; US5,677,375; EP-A-0 794; EP-B1-0 649992; EP-A-0 802 202; and the serial or multistage polymerization process in EP-B-634421. The gas phase polymerization operating conditions are any variable or combination of variables that may affect the polymerization reaction in the GPP reactor or the composition or properties of the polyolefin polymer composition product produced therefrom. The variables may include: reactor design and size; pre-catalys(...) (...)maintained at a constant height by withdrawing a portion of the bed at a rate equal to the production rate of the polyolefin polymer composition in particulate form, which can range from 5,000 kilograms per hour (kg/h) to 150,000 kg/h. Semi-continuously moving the product polyolefin polymer composition into a fixed volume chamber via a series of valves, wherein the removed multimodal (e.g., bimoda(...) The catalyst system may be fed to the polymerization reactor in "dry mode" or "wet mode", alternatively dry mode, alternatively wet mode. The dry mode is a dry powder or a granule. (...)ProcessOne or more static control agents and/or one or more continuity additives, such as aluminum stearate or polyethyleneimine, may also be included in amounts (e.g., 0.5ppm to 200ppm based on all feeds into the reactor). A polyolefin polymer. A product of polymerizing at least one 1-olefin monomer with a non-metallocene catalyst or a multimodal catalyst system having enhanced productivity. A macromolecule or collection of macromolecules having constituent u(...) For example, when the at least one 1-olefin monomer consists of ethylene, the polyolefin polymer consists of a polyethylene homopolymer. When the at least one 1-olefin monomer consists of ethylene and propylene, the polyolefin polymer consists of an ethylene/propylene copolymer. (...)consists of ethylene and a comonomer selected from the group consisting of 1-butene, 1-hexene and 1-octene, the polyolefin polymer is selected from the group consisting of poly (ethylene-co-1-butene) copolymer, poly (ethylene-co-1-hexene) c(...) The polyolefin polymer may be a homopolymer or a copolymer. The polyolefin polymer made from the multimodal catalyst system has a multimodal (e.g. bimodal or trimodal) molecular weight distribution and comprises a Higher Molecular Weight (HMW) polyolefin polymer component and a Lower Molecular Weight (LMW) polyolefin polymer component. The HMW polyolefin polymer component and the LMW polyolefin polymer component may be produced by non-metallocene catalysts with increased prod(...) (...)material, mixture, or reaction product (e.g., zr required for a zirconium compound, or C and H required for polyethylene, or C, H, and O required for an alcohol) are not counted. Additive: the catalyst system or polymerization process may optionally have at least an additive. The at least one additive may be a flow aid for preventing agglomeration of the dried catalyst particles; an antistatic compound for inhibiting charge accumulation on polyolefin particles in a floating bed gas phase polymerization reactor; or antifouling compounds such as metal carboxylates to inhibit(...) The catalyst can be an olefin polymerization catalyst that can polymerize an olefin monomer (e.g., ethylene) and optionally an olefin comonomer (e.g., propylene and/or (C) 4 -C 20 ) Alpha-olefins) to prepare respectively a polyolefin homopolymer or optionally a polyolefin copolymer. The material is transported or physically moved from outside the space (e.g., outside the polymerization reactor) to inside the space (inside the polymerization reactor). "productivity increasing property or increased productivity" means that the productivity of an olefin polymerization catalyst is converted by increasing the productivity of the olefin polymerization catalyst as compared with the productivity of the olefin polymerization catalyst under the same polymerization conditions before the olefin polymerization catalyst is chemically converted. (...)e.g., a trifluoromethyl) meta to the alkynyl substituent and used to increase the productivity of the olefin polymerization catalyst. The productivity-enhancing organic compound itself does not contain a metal atom. Reaction conditions, including polymerization conditions, are the environmental conditions under which the chemical conversion (e.g., polymerization) is carried out, such as temperature, pressure, solvent, reactant concentrations, and the l(...) As described herein, productivity enhanced non-metallocene catalysts can be used in polymerization reactors to produce polymers with improved productivity. (...)I), such as a non-metallocene precatalyst of compound (1), may be employed in the catalyst system in the polymerization reactor to form the high molecular weight polyethylene component of the multimodal polyethylene composition. Bn represents a benzyl group. (...)catalyst and CE1-5 non-metallocene catalyst was carried out in gas phase in a 2 liter (L) semi-batch autoclave polymerization reactor equipped with a mechanical stirrer as follows. Once the system reached steady state, the type and amount of polymerization catalyst for each of IE1-4 and CE1-5 was charged to the reactor at 80 ℃ to begin polymerization for each of the catalysts IE1-4 and CE 1-5. The reactor temperature (...) For each batch reactor run, the catalyst activity/polymerization productivity was calculated as grams of dried polyolefin product produced per gram of catalyst added (gPE/gcat). Higher values of gPE/gcat indicate higher catalyst activity/polymerization productivity. (...)were prepared by dissolving 6 g of butylated hydroxytoluene as antioxidant in 4 l of Trichlorobenzene (TCB) grade 1,2, 4, aldrich reagent. The TCB mixture was then filtered through a 0.1 μm Teflon filter (Teflon filter). The TCB was then de(...) Specifically, a/K =0.695/0.000579 for PE and 0.705/0.0002288 for PP. The concentration c of each point in the chromatogram was determined by subtracting the DRI signal I of the baseline using the following equation DRI And (3) calculating: (...) Specifically, for polyethylene, dn/dc =0.109. Mass recovery was calculated from the ratio of the integrated area of the concentration chromatogram to the elution volume and the injection mass, which is equal to the predetermined concentrati(...) (...)david M.Meuner, john W.Lyons, rongjuan Cong, and A.Willem de Groot, "Absolute Chemical Composition Measurement of Polyolefins by High Temperature Liquid Chromatography in combination with Infrared Absorbance and Light Scattering Detectors" (Tod Absolute Chemical Composition Measurement of Polyolefins by High-Temperature Liquid Chromatography with a High-Temperature Liquid Chromatography chromatogr(...) KEYW MULTIMODAL POLYETHYLENE(4,2) POLYETHYLENE HOMOPOLYMER(3,2) POLYETHYLENE COMPONENT(2,2) POLYETHYLENEIMINE(2,1) ODES (CN115667328) 具体地,对于PE,a/K=0.695/0.000579,并且对于PP,0.705/0.0002288。 色谱图中每个点的浓度c使用下列等式由减去基线的DRI信号IDRI计算:c=KDRIIDRI/(dn/dc) (...)和光散射检测器联用的高温液相色谱法对聚烯烃进行绝对化学成分分布测量(TowardAbsolute Chemical Composition Distribution Measurement of Polyolefins byHigh-Temperature Liquid Chromatography Hyphenated with Infrared Absorbanceand Light Scattering Detectors)”.《分析化学(...) PAN DOW GLOBAL TECHNOLOGIES
Пленки, полимерные компаунды | Данный патент относится к созданию защитных пленок из композиций, содержащих неполярный этиленовый полимер с плотностью от 0,850 г/см3 до 0,890 г/см3, органический пероксид, кремниевую связующую и коагент, включающий триаллилфосфат. Пленки обладают объемным удельным сопротивлением от 2,1*1015 до 1,0*1016 Ом*см при 60°C. Предполагается использование этих пленок в качестве защитных покрытий для электронных устройств, включая фотоэлектрические элементы. | US20230047706 CN110691833 KR10-2396057 EP3630905 IN383886 JP6886529 EP3630905 JP2020529481 BR112019024888 US20200115517 EP3630905 IN201917054085 KR10-2020-0015576 CN110691833 BR112019024888 TW201903113 WO2018/218482 | DOW GLOBAL TECHNOLOGIES | 2017-05-31 2019-11-27 2022-10-03 | (EP3630905) Non-polar ethylene-based compositions with triallyl phosphate for encapsulant films | (EP3630905) An encapsulant film is made from a composition comprising (A) a non-polar ethylene-based polymer having a density of 0.850 g/cc to 0.890 g/cc; (B) an organic peroxide; (C) a silane coupling agent; and (D) a co-agent comprising triallyl phosphate. | (EP3630905) 1. An encapsulant film comprising a composition, the composition comprising: (A) from 50 wt% to 99 wt% of a non-polar ethylene-based polymer based on the total weight of the composition wherein the non-polar ethylene-based polymer has a density of 0.850 g/cc to 0.890 g/cc; (B) from 0.1 wt% to 5 wt% of an organic peroxide based on the total weight of the composition; (C) from 0.01 wt% to 2 wt% of a silane coupling agent based on the total weight of the composition; and (D) from 0.1 wt% to 1.5 wt% of a co-agent comprising triallyl phosphate based on the total weight of the composition; wherein encapsulant film has a volume resistivity of from greater than or equal to 2.1*1015 ohm.cm to 1.0*1016 ohm.cm at 60°C. 2. The encapsulant film of Claim 1, wherein the non-polar ethylene-based polymer is an ethylene/alpha-olefin copolymer. 3. The encapsulant film of Claim 2, wherein the non-polar ethylene-based polymer is selected from the group consisting of an ethylene/alpha-olefin random copolymer and an ethylene/alpha-olefin block copolymer. 4. The encapsulant film of Claims 1 to 3, wherein the co-agent is present in an amount from 0.2 wt% to 1.0 wt% based on the total weight of the composition. 5. The encapsulant film of any of Claims 1-4, wherein the co-agent comprises triallyl phosphate and at least one other compound. 6. The encapsulant film of any of Claims 1-5, wherein the co-agent comprises from greater than 20 wt% to less than 100 wt% of triallyl phosphate based on the total weight of the co-agent. 7. The encapsulant film of any of Claims 1-6, wherein the co-agent comprises a mixture of triallyl phosphate and at least one of (i) triallyl cyanurate and triallyl isocyanurate. 8. The encapsulant film of Claim 7, wherein the co-agent comprises from 50 wt% to less than 100 wt% triallyl phosphate based on the total weight of the co-agent. 9. An electronic device module comprising: an electronic device, and at least one film composed of a crosslinked polymeric composition which is the reaction product of a composition comprising (A) from 50 wt% to 99 wt% of a non-polar ethylene-based polymer based on the total weight of the composition wherein the non-polar ethylene-based polymer has a density of 0.850 g/cc to 0.890 g/cc; (B) from 0.1 wt% to 5 wt% of an organic peroxide based on the total weight of the composition; (C) from 0.01 wt% to 2 wt% of a silane coupling agent based on the total weight of the composition; and (D) from 0.1 wt% to 1.5 wt% of a co-agent comprising triallyl phosphate based on the total weight of the composition; wherein the at least one film has a volume resistivity of from greater than or equal to 2.1*1015 ohm.cm to 1.0*1016 ohm.cm at 60°C. 10. The electronic device module of claim 9, wherein the crosslinked polymeric composition is a reaction product of (A) from 95 wt% to 99 wt% of the non-polar ethylene-based polymer based on the total weight of the composition; (B) from 0.75 wt% to 1.5 wt% of an organic peroxide based on the total weight of the composition; (C) from 0.1 wt% to 0.3 wt% of the silane coupling agent based on the total weight of the composition; and (D) from 0.2 wt% to 1.3 wt% of the co-agent comprising triallyl phosphate based on the total weight of the composition, wherein the at least one film has a volume resistivity from greater than or equal to 2.2*1015 ohm.cm to 9.5*1015 ohm.cm at 60°C. 11. The electronic device module of any of Claims 9-10, wherein the electronic device is a photovoltaic cell. | (EP3630905B1) GRANTED (US20230047706A1) PENDING (US20200115517A1) LAPSED (WO2018218482A1) LAPSED (JP6886529B2) GRANTED (CN110691833BB) GRANTED (KR102396057B1) GRANTED (IN-383886B) GRANTED (BR112019024888A2) REVOKED (TW201903113A) PENDING | (EP3630905) A comparison of IE1 and IE3 to CE7 (non-polar ethylene-based polymer with TAIC) also shows that in addition to an improvement in VR compared to the base resin alone, the use of TAP as co-agent results in improved initial glass adhesion while maintaining the improved VR. In order to be used as an encapsulant film, a film must show (a) good lamination performance, (b) strong adhesion with glass, the PV cell, and the backsheet, (c) good electrical insulation (low leakage current, high volume resistivity), (d) good optical transparency, (e) low water vapor permeability and moisture absorption, (f) good creep resistance, (g) stability in UV exposure, and (h) good weathering. Current encapsulant films are primarily made of ethylene vinyl acetate (EVA) because EVA shows a good balance of (a)-(h). However, many conventional crosslinking agents are problematic because they reduce the volume resistivity of the encapsulant film. It is specifically intended that the present disclosure not be limited to the embodiments and illustrations contained herein, but include modified forms of those embodiments including portions of the embodiments and combinations of elements of different embodiments as come within the scope of the following claims. The solar cells (also called PV cells) that convert solar energy into electrical energy are extremely fragile and must be surrounded by a durable encapsulant film. | (EP3630905) 1. An encapsulant film comprising a composition, the composition comprising: (A) from 50 wt% to 99 wt% of a non-polar ethylene-based polymer based on the total weight of the composition wherein the non-polar ethylene-based polymer has a density of 0.850 g/cc to 0.890 g/cc; (B) from 0.1 wt% to 5 wt% of an organic peroxide based on the total weight of the composition; (C) from 0.01 wt% to 2 wt% of a silane coupling agent based on the total weight of the composition; and (D) from 0.1 wt% to 1.5 wt% of a co-agent comprising triallyl phosphate based on the total weight of the composition; wherein encapsulant film has a volume resistivity of from greater than or equal to 2.1*1015 ohm.cm to 1.0*1016 ohm.cm at 60°C. 9. An electronic device module comprising: an electronic device, and at least one film composed of a crosslinked polymeric composition which is the reaction product of a composition comprising (A) from 50 wt% to 99 wt% of a non-polar ethylene-based polymer based on the total weight of the composition wherein the non-polar ethylene-based polymer has a density of 0.850 g/cc to 0.890 g/cc; (B) from 0.1 wt% to 5 wt% of an organic peroxide based on the total weight of the composition; (C) from 0.01 wt% to 2 wt% of a silane coupling agent based on the total weight of the composition; and (D) from 0.1 wt% to 1.5 wt% of a co-agent comprising triallyl phosphate based on the total weight of the composition; wherein the at least one film has a volume resistivity of from greater than or equal to 2.1*1015 ohm.cm to 1.0*1016 ohm.cm at 60°C. | (EP3630905) In an embodiment, the disclosure provides an encapsulant film comprising a composition, the composition comprising: (A) from 50 wt% to 99 wt% of a non-polar ethylene-based polymer having a density of 0.850 g/cc to 0.890 g/cc, based on the total weight of the composition; (D) from 0.1 wt% to 5 wt% of an organic peroxide based on the total weight of the composition;; (E) from 0.01 wt% to 2 wt% a silane coupling agent based on the total weight of the composition; and (D) from 0.01 wt% to 1.5 wt% a co-agent comprising triallyl phosphate based on the total weight of the composition. The disclosure provides an encapsulant film. The disclosure relates to encapsulant films comprising a non-polar ethylene-based polymer composition and electronic devices including the same. | APD 2022-10-03 DESC (US20230047706) The terms “ethylene-based polymer” and “polyethylene” may be used interchangeably. Non-limiting examples of ethylene-based polymer (polyethylene) include low density polyethylene (LDPE) and linear polyethylene. Non-limiting examples of linear polyethylene include linear low density polyethylene (LLDPE), ultra low density polyethylene (ULDPE), very low density polyethylene (VLDPE), multi-component ethylene-based copolymer (EPE), ethylene/α-olefin multi-block copolymers (also k(...)multi-block copolymers (also known as olefin block copolymer (OBC)), single-site catalyzed linear low density polyethylene (m-LLDPE), substantially linear, or linear, plastomers/elastomers, medium density polyethylene (MDPE), and high density polyethylene (HDPE). Generally, polyethylene may be produced in gas-phase, fluidized bed reactors, liquid phase slurry process reactors, or liquid phase solu(...) “Interpolymer,” as used herein, refers to polymers prepared by the polymerization of at least two different types of monomers. The generic term interpolymer thus includes copolymers (employed to refer to polymers prepared from two different(...) In a further embodiment, the back sheet is a multilayer film composed of a fluorine polymer layer and a polyethylene terephthalate layer. DESC (US20230047706) Non-polar polyolefins, such as ethylene-based elastomers that are not ethylene/unsaturated carboxylic ester copolymers, have been used to make encapsulant films, yet require organic peroxide and a coupling agent, generally a silane coupling(...) A crosslinking co-agent is typically used with the non-polar polyolefin-based encapsulant films in order to obtain sufficient glass adhesion. However, many conventional crosslinking agents are problematic because they reduce the volume resi(...) DESC (US20200115517) The terms “ethylene-based polymer” and “polyethylene” may be used interchangeably. Non-limiting examples of ethylene-based polymer (polyethylene) include low density polyethylene (LDPE) and linear polyethylene. Non-limiting examples of linear polyethylene include linear low density polyethylene (LLDPE), ultra low density polyethylene (ULDPE), very low density polyethylene (VLDPE), multi-component ethylene-based copolymer (EPE), ethylene/a-olefin multi-block copolymers (also k(...)multi-block copolymers (also known as olefin block copolymer (OBC)), single-site catalyzed linear low density polyethylene (m-LLDPE), substantially linear, or linear, plastomers/elastomers, medium density polyethylene (MDPE), and high density polyethylene (HDPE). Generally, polyethylene may be produced in gas-phase, fluidized bed reactors, liquid phase slurry process reactors, or liquid phase solu(...) “Interpolymer,” as used herein, refers to polymers prepared by the polymerization of at least two different types of monomers. The generic term interpolymer thus includes copolymers (employed to refer to polymers prepared from two different(...) In a further embodiment, the back sheet is a multilayer film composed of a fluorine polymer layer and a polyethylene terephthalate layer. DESC (US20200115517) Non-polar polyolefins, such as ethylene-based elastomers that are not ethylene/unsaturated carboxylic ester copolymers, have been used to make encapsulant films, yet require organic peroxide and a coupling agent, generally a silane coupling(...) A crosslinking co-agent is typically used with the non-polar polyolefin-based encapsulant films in order to obtain sufficient glass adhesion. However, many conventional crosslinking agents are problematic because they reduce the volume resi(...) DESC (WO2018218482) Non-polar polyolefins, such as ethylene-based elastomers that are not ethylene/unsaturated carboxylic ester copolymers, have been used to make encapsulant films, yet require organic peroxide and a coupling agent, generally a silane coupling(...) A crosslinking co-agent is typically used with the non-polar polyolefin-based encapsulant films in order to obtain sufficient glass adhesion. However, many conventional crosslinking agents are problematic because they reduce the volume resi(...) The terms "ethylene-based polymer" and "polyethylene" may be used interchangeably. Non-limiting examples of ethylene-based polymer (polyethylene) include low density polyethylene (LDPE) and linear polyethylene. Non-limiting examples of linear polyethylene include linear low density polyethylene (LLDPE) , ultra low density polyethylene (ULDPE) , very low density polyethylene (VLDPE) , multi-component ethylene-based copolymer (EPE) , ethylene/α-olefin multi-block copolymers (al(...)multi-block copolymers (also known as olefin block copolymer (OBC) ) , single-site catalyzed linear low density polyethylene (m-LLDPE) , substantially linear, or linear, plastomers/elastomers, medium density polyethylene (MDPE) , and high density polyethylene (HDPE) . Generally, polyethylene may be produced in gas-phase, fluidized bed reactors, liquid phase slurry process reactors, or liquid phase(...) “Interpolymer, "as used herein, refers to polymers prepared by the polymerization of at least two different types of monomers. The generic term interpolymer thus includes copolymers (employed to refer to polymers prepared from two different(...) In a further embodiment, the back sheet is a multilayer film composed of a fluorine polymer layer and a polyethylene terephthalate layer. DESC (EP3630905) Non-polar polyolefins, such as ethylene-based elastomers that are not ethylene/unsaturated carboxylic ester copolymers, have been used to make encapsulant films, yet require organic peroxide and a coupling agent, generally a silane coupling(...) A crosslinking co-agent is typically used with the non-polar polyolefin-based encapsulant films in order to obtain sufficient glass adhesion. However, many conventional crosslinking agents are problematic because they reduce the volume resi(...) The terms "ethylene-based polymer" and "polyethylene" may be used interchangeably. Non-limiting examples of ethylene-based polymer (polyethylene) include low density polyethylene (LDPE) and linear polyethylene. Non-limiting examples of linear polyethylene include linear low density polyethylene (LLDPE), ultra low density polyethylene (ULDPE), very low density polyethylene (VLDPE), multi-component ethylene-based copolymer (EPE), ethylene/α-olefin multi-block copolymers (also k(...)multi-block copolymers (also known as olefin block copolymer (OBC)), single-site catalyzed linear low density polyethylene (m-LLDPE), substantially linear, or linear, plastomers/elastomers, medium density polyethylene (MDPE), and high density polyethylene (HDPE). Generally, polyethylene may be produced in gas-phase, fluidized bed reactors, liquid phase slurry process reactors, or liquid phase solu(...) "Interpolymer," as used herein, refers to polymers prepared by the polymerization of at least two different types of monomers. The generic term interpolymer thus includes copolymers (employed to refer to polymers prepared from two different(...) In a further embodiment, the back sheet is a multilayer film composed of a fluorine polymer layer and a polyethylene terephthalate layer. DESC (JP2020529481) Although non-polar polyolefins such as ethylene-based elastomers that are not ethylene/unsaturated carboxylic acid ester copolymers are used to make encapsulant films, organic peroxides and coupling agents, generally silane coupling agents,(...) To achieve sufficient glass adhesion, crosslinking aids are typically used with non-polar polyolefin-based encapsulant films. However, many conventional crosslinkers are problematic in order to reduce the volume resistivity of the encapsula(...) (...)meaning units derived from ethylene copolymers (ethylene and 1 or more comonomers. Ethylene-based polymers "and" polyethylene "may be used synonymous. Non-limiting examples of ethylene-based polymers (polyethylene) include low density polyethylene (LDPE) and linear polyethylene. Non-limiting examples of linear polyethylenes include linear low density polyethylene (LLDPE), ultra low density polyethylene (ULDPE), ultra low density polyethylene (VLDPE), multi-component ethylene-based copolymer (EPE), ethylene/α-set (also named; Olefin block copolymer (OBC)), single-site catalyzed linear low density polyethylene (m-LLDPE), substantially linear or linear plastomer/elastomer, medium density polyethylene (MDPE), and high density polyethylene (HDPE). In general, polyethylene is selected from the group consisting of heterogeneous catalyst systems such as Ziegler-Natta catalyst(...) As used herein, "interpolymer" refers to a polymer prepared by polymerization of at least 2 different types of monomers. Thus, the general term polymer includes) used to refer to polymers prepared from (2 different types of monomers, and 3 (...) "Polymer," as used herein, refers to a polymeric compound prepared by polymerization of monomers, whether the same or different types. Thus, the general term polymer encompasses) used to refer to a polymer prepared from only 1 monomers, and(...) In a further embodiment, the backsheet is a multilayer film comprised of a fluoropolymer layer and a polyethylene terephthalate layer. DESC (JP6886529) Non-polar polyolefins such as ethylene-based elastomers that are not ethylene/unsaturated carboxylic acid ester copolymers have been used to fabricate encapsulant films, but organic peroxides and coupling agents, generally silane coupling a(...) To obtain sufficient glass adhesion, cross-linking aids are typically used with the non-polar polyolefin-based encapsulant film. However, many conventional crosslinkers are problematic because they reduce the volume resistivity of the encap(...) Ethylene-based polymer "and" polyethylene "can be used synonymously. Non-limiting examples of ethylene-based polymers (polyethylene) include low density polyethylene (LDPE) and linear polyethylene. Non-limiting examples of linear polyethylenes include linear low density polyethylene (LLDPE), very low density polyethylene (ULDPE), very low density polyethylene (VLDPE), multicomponent ethylene-based copolymers (EPE), ethylene/α-olefin multiblock copolymers (aka; Olefin block copolymers (OBC)), single-site catalyzed linear low density polyethylene (m-LLDPE), substantially linear or linear plastomer/elastomers, medium density polyethylene (MDPE), and high density polyethylene (HDPE). In general, polyethylene has heterogeneous catalyst systems such as Ziegler-Natta catalysts, group 4 transition(...) As used herein, "interpolymer" refers to a polymer prepared by polymerization of at least two different types of monomers. Thus, the general term polymer includes copolymers (2 used to refer to polymers prepared from different types of mono(...) As used herein, "polymer" refers to a polymeric compound prepared by polymerization of monomers, whether the same or different types. Thus, the general term polymer encompasses the term homopolymer (used to refer to a polymer prepared from (...) In a further embodiment, the backsheet is a multilayer film composed of a fluorine polymer layer and a polyethylene terephthalate layer. DESC (BR112019024888) [4] Non-polar polyolefins, such as ethylene-based elastomers, which are not ethylene/unsaturated carboxylic ester copolymers, have been used to make encapsulating films, although they require organic peroxide and a coupling agent, usually a(...) A crosslinking co-agent is typically used with the non-polar polyolefin encapsulating films in order to achieve sufficient glass adhesion. However, many conventional crosslinking agents are problematic because they reduce the bulk resistivi(...) The terms "ethylene-based polymer" and "polyethylene" are used interchangeably. Non-limiting examples of ethylene-based polymer (polyethylene) include low density polyethylene (LDPE) and linear polyethylene. Non-limiting examples of linear polyethylene include linear low density polyethylene (LLDPE), ultra-low density polyethylene (ULDPE), very low density polyethylene (VLDPE), multi-component ethylene-based copolymer (EPE); ethylene/a-olefin multi-block copolymers (also known as olefin block copolymers (OBC)), single site catalyzed linear low density polyethylene (m-LLDPE), substantially linear or linear plastomers/elastomers, medium density polyethylene (MDPE), and high density polyethylene (HDPE). In general, polyethylene can be produced in fluidized gas phase bed reactors, liquid phase slurry process reactors, or liquid phase solution process reactors using a hete(...) In a further embodiment, the back sheet is a multilayer film composed of a fluorine polymer layer and a polyethylene terephthalate layer. DESC (CN110691833) Non-polar polyolefins such as ethylene-based elastomers other than ethylene/unsaturated carboxylic acid ester copolymers have been used to make encapsulation films, but still require organic peroxides and coupling agents (typically silane c(...) A crosslinking assistant is generally used together with the nonpolar polyolefin-based encapsulating film in order to obtain sufficient glass adhesion. However, many conventional crosslinkers are problematic because they reduce the volume r(...) The terms "ethylene-based polymer" and "polyethylene" are used interchangeably. Non-limiting examples of ethylene-based polymers (polyethylenes) include Low Density Polyethylene (LDPE) and linear polyethylenes. Non-limiting examples of linear polyethylenes include Linear Low Density Polyethylene (LLDPE), Ultra Low Density Polyethylene (ULDPE), Very Low Density Polyethylene (VLDPE), multicomponent ethylene copolymers (EPE), ethylene/alpha-olefin multi-block copolymers (also kn(...)multi-block copolymers (also known as Olefin Block Copolymers (OBC)), single site catalyzed linear low density polyethylene (m-LLDPE), substantially linear or linear plastomers/elastomers, Medium Density Polyethylene (MDPE), and High Density Polyethylene (HDPE). In general, polyethylene can be produced in a gas phase fluidized bed reactor, a liquid phase slurry process reactor, or a liquid phase s(...) In another embodiment, the backsheet is a multilayer film comprised of a fluoropolymer layer and a polyethylene terephthalate layer. DESC (CN110691833B) Non-polar polyolefins such as ethylene-based elastomers other than ethylene/unsaturated carboxylic acid ester copolymers have been used in the manufacture of encapsulation films, but still require organic peroxides and coupling agents (typi(...) A crosslinking assistant is generally used together with the nonpolar polyolefin-based encapsulating film in order to obtain sufficient glass adhesion. However, many conventional crosslinkers are problematic because they reduce the volume r(...) The terms "ethylene-based polymer" and "polyethylene" are used interchangeably. Non-limiting examples of ethylene-based polymers (polyethylenes) include Low Density Polyethylene (LDPE) and linear polyethylenes. Non-limiting examples of linear polyethylenes include Linear Low Density Polyethylene (LLDPE), Ultra Low Density Polyethylene (ULDPE), Very Low Density Polyethylene (VLDPE), multicomponent ethylene copolymers (EPE), ethylene/alpha-olefin multi-block copolymers (also kn(...)multi-block copolymers (also known as Olefin Block Copolymers (OBC)), single site catalyzed linear low density polyethylene (m-LLDPE), substantially linear or linear plastomers/elastomers, Medium Density Polyethylene (MDPE), and High Density Polyethylene (HDPE). In general, polyethylene can be produced in a gas phase fluidized bed reactor, a liquid phase slurry process reactor, or a liquid phase s(...) In another embodiment, the backsheet is a multilayer film comprised of a fluoropolymer layer and a polyethylene terephthalate layer. DESC (IN-383886) Non-polar polyolefins, such as ethylene-based elastomers that are not ethylene/unsaturated carboxylic ester copolymers, have been used to make encapsulant films, yet require organic peroxide and a coupling agent, generally a silane coupling(...) A crosslinking co-agent is typically used with the non-polar polyolefin-based encapsulant films in order to obtain sufficient glass adhesion. However, many conventional crosslinking agents are problematic because they reduce the volume resi(...) The terms "ethylene-based polymer" and "polyethylene" may be used interchangeably. Non-limiting examples of ethylene-based polymer (polyethylene) include low density polyethylene (LDPE) and linear polyethylene. Non-limiting examples of linear polyethylene include linear low density polyethylene (LLDPE), ultra low density polyethylene (ULDPE), very low density polyethylene (VLDPE), multi-component ethylene-based copolymer (EPE), ethylene/a-olefin multi-block copolymers (also k(...)multi-block copolymers (also known as olefin block copolymer (OBC)), single-site catalyzed linear low density polyethylene (m-LLDPE), substantially linear, or linear, plastomers/elastomers, medium density polyethylene (MDPE), and high density polyethylene (HDPE). Generally, polyethylene may be produced in gas-phase, fluidized bed reactors, liquid phase slurry process reactors, or liquid phase solu(...) "Interpolymer," as used herein, refers to polymers prepared by the polymerization of at least two different types of monomers. The generic term interpolymer thus includes copolymers (employed to refer to polymers prepared from two different(...) In a further embodiment, the back sheet is a multilayer film composed of a fluorine polymer layer and a polyethylene terephthalate layer. DESC (IN201917054085) Non-polar polyolefins, such as ethylene-based elastomers that are not ethylene/unsaturated carboxylic ester copolymers, have been used to make encapsulant films, yet require organic peroxide and a coupling agent, generally a silane coupling(...) A crosslinking co-agent is typically used with the non-polar polyolefin-based encapsulant films in order to obtain sufficient glass adhesion. However, many conventional crosslinking agents are problematic because they reduce the volume resi(...) The terms "ethylene-based polymer" and "polyethylene" may be used interchangeably. Non-limiting examples of ethylene-based polymer (polyethylene) include low density polyethylene (LDPE) and linear polyethylene. Non-limiting examples of linear polyethylene include linear low density polyethylene (LLDPE), ultra low density polyethylene (ULDPE), very low density polyethylene (VLDPE), multi-component ethylene-based copolymer (EPE), ethylene/a-olefin multi-block copolymers (also k(...)multi-block copolymers (also known as olefin block copolymer (OBC)), single-site catalyzed linear low density polyethylene (m-LLDPE), substantially linear, or linear, plastomers/elastomers, medium density polyethylene (MDPE), and high density polyethylene (HDPE). Generally, polyethylene may be produced in gas-phase, fluidized bed reactors, liquid phase slurry process reactors, or liquid phase solu(...) "Interpolymer," as used herein, refers to polymers prepared by the polymerization of at least two different types of monomers. The generic term interpolymer thus includes copolymers (employed to refer to polymers prepared from two different(...) In a further embodiment, the back sheet is a multilayer film composed of a fluorine polymer layer and a polyethylene terephthalate layer. DESC (KR102396057) Non-polar polyolefins such as ethylene-based elastomers that are not ethylene/unsaturated carboxylic acid ester copolymers have been used to make encapsulant films, but are required to sufficiently adhere to glass, organic peroxides and cou(...) Crosslinking co-agents are typically used with non-polar polyolefin-based encapsulant films to obtain sufficient glass adhesion. However, many conventional crosslinkers are problematic because they reduce the volume resistivity of the encap(...) The terms "ethylene-based polymer" and "polyethylene" may be used interchangeably. Non-limiting examples of ethylene-based polymers (polyethylene) include low density polyethylene (LDPE) and linear polyethylene. Non-limiting examples of linear polyethylenes include linear low density polyethylene (LLDPE), ultra low density polyethylene (ULDPE), ultra low density polyethylene (VLDPE), multicomponent ethylene-based copolymers (EPE), ethylene/α-olefin multi-block copolymers (als(...)multi-block copolymers (also known as olefin block copolymers (OBC), Mono-site catalyzed linear low density polyethylene (m-LLDPE), substantially linear, or linear, plastomer/elastomer, medium density polyethylene (MDPE), high density polyethylene (HDPE). In general, polyethylene may comprise heterogeneous catalyst systems such as Ziegler-Natta catalysts, homogeneous catalyst systems comprising Gr(...) As used herein, "interpolymer" refers to polymers prepared by polymerization of at least two different types of monomers. Thus, the general term interpolymer includes copolymers (used to refer to polymers made from two different types of mo(...) In a further embodiment, the backsheet is a multilayer film comprised of a fluoropolymer layer and a polyethylene terephthalate layer. DESC (KR20200015576) Non-polar polyolefins such as ethylene-based elastomers that are not ethylene/unsaturated carboxylic acid ester copolymers have been used to make encapsulant films, but are required to sufficiently adhere to glass, organic peroxides and cou(...) Crosslinking co-agents are typically used with non-polar polyolefin-based encapsulant films to obtain sufficient glass adhesion. However, many conventional crosslinkers are problematic because they reduce the volume resistivity of the encap(...) The terms "ethylene-based polymer" and "polyethylene" may be used interchangeably. Non-limiting examples of ethylene-based polymers (polyethylene) include low density polyethylene (LDPE) and linear polyethylene. Non-limiting examples of linear polyethylenes include linear low density polyethylene (LLDPE), ultra low density polyethylene (ULDPE), ultra low density polyethylene (VLDPE), multicomponent ethylene-based copolymers (EPE), ethylene/α-olefin multi-block copolymers (als(...)multi-block copolymers (also known as olefin block copolymers (OBC)), Single-site catalyzed linear low density polyethylene (m-LLDPE), substantially linear, or linear, plastomer/elastomer, medium density polyethylene (MDPE), high density polyethylene (HDPE). Generally, polyethylene may be used in heterogeneous catalyst systems such as Ziegler-Natta catalysts, homogeneous catalyst systems comprisin(...) (...)Tg) is measured according to ASTM D7028. As used herein, "interpolymer" refers to polymers prepared by polymerization of at least two different types of monomers. Thus, the general term interpolymer includes copolymers (used to refer to pol(...) In a further embodiment, the backsheet is a multilayer film comprised of a fluoropolymer layer and a polyethylene terephthalate layer. DESC (TW201903113) Nonpolar polyolefins other than ethylene/unsaturated carboxylate copolymers (such as ethylene based elastomers) have been used to make sealant films, but organic peroxides and couplers, typically silane couplers, are required to adhere suff(...) Crosslinking aids are typically used in sealant films based on non-polar polyolefins in order to obtain sufficient glass adhesion. However, many conventional crosslinking agents have problems because they reduce the volume resistivity of th(...) The terms "vinyl polymer" and "polyethylene" are used interchangeably. Non-limiting examples of ethylene polymers (polyethylene) include low density polyethylene (LDPE) and linear polyethylene. Non-limiting examples of linear polyethylenes include linear low density polyethylene (LLDPE), ultra low density polyethylene (ULDPE), very low density polyethylene (VLDPE), multicomponent ethylene copolymer (EPE), ethylene/ethylene/ethylene copolymer (ULDPE), ethylene/propylene copoly(...) (...)multi-block copolymers (also known as olefin block copolymers (OBC), single-site catalyzed linear low density polyethylene (m-LLDPE), substantially linear or linear plastomers/elastomers, medium density polyethylene (MDPE), and high density polyethylene (HDPE). In general, the polyethylene can employ heterogeneous catalyst systems (such as Ziegler Natta catalysts) in a gas phase fluidised bed reac(...) In another embodiment, the backing plate is a multilayer film comprised of a fluoropolymer layer and a polyethylene terephthalate layer. Grade 1 was a pressure of 5 MPa for 0.5 minutes. Stage 2 is a pressure of 10 MPa for 0.5 minutes. Subsequently, the temperature was raised to 150 °C and held at a pressure of 10 MPa for 15 minutes. ECLM (US20230047706) a backsheet consisting of a material selected from the group consisting of glass, metal, fluorine polymer, polyethylene terephthalate, and combinations thereof, the rear encapsulant film sandwiched between, and in direct contact with, (i) (...) (...)device module of claim 24 wherein the backsheet is a multilayer film consisting of a fluorine polymer layer and a polyethylene terephthalate layer. KEYW POLYETHYLENE TEREPHTHALATE(21,3) POLYETHYLENE TEREPHTHALATE LAYER(10,2) SLICE POLYETHYLENE(6,2) LINEAR POLYETHYLENE(4,2) PAN DOW GLOBAL TECHNOLOGIES
Полимерные компаунды, пеноматериалы | Данный патент относится к составам для пеноматериалов, их производству и изделиям, изготовленным из таких материалов. Предлагается состав для пены, который включает в себя олефиновый кополимер, содержащий этилен и α-олефин или пропилен и α-олефин, иономер, содержащий кополимер этилена и карбоновой кислоты, которая нейтрализована металлическим ионом, сшивающее вещество и пеноген. Предлагается также метод изготовления пены путем смешивания состава для пены и последующей активации пеногена и сшивки вещества. | US20220363855 KR10-2404132 BR112017027368 IN384943 JP6843077 SG11201710691W EP3317347 US20180291169 BR112017027368 JP2018521170 EP3317347 BR112017027368 IN201817001000 KR10-2018-0022804 CN107709442 SG11201710691W WO2017/000162 TW201700508 | DOW GLOBAL TECHNOLOGIES | 2015-06-30 2017-11-29 2022-07-25 | (EP3317347) Blends for foams, foams manufactured therefrom and articles comprising the same | (EP3317347) Disclosed herein is a foam composition comprising an olefin copolymer that comprises ethylene and an α-olefin or propylene and an α-olefin； an ionomer that comprises copolymer of ethylene and a carboxylic acid； where the ionomer is neutralized with a metal ion； a crosslinking agent； and a blowing agent. Disclosed herein is a method of manufacturing a foam composition comprising blending together an olefin copolymer that comprises ethylene and an α-olefin or propylene and an α-olefin； an ionomer that comprises copolymer of ethylene and a carboxylic acid； where the ionomer is neutralized with a metal ion； a crosslinking agent； and a blowing agent to form the foam composition； heating the composition to activate the blowing agent； and crosslinking the composition. | (US20220363855) What is claimed is: 1. A foam composition comprising: an olefin copolymer that comprises ethylene and an α-olefin or propylene and an α-olefin; an ionomer that comprises copolymer of ethylene and a carboxylic acid; where the ionomer is neutralized with a metal ion; a crosslinking agent; and a blowing agent. 2. The foam composition of claim 1, where the olefin copolymer is an olefin block copolymer and is present in the foam composition in an amount of 10 to 99 wt %, based on the total weight of the foam composition. 3. The foam composition of claim 1, where the α-olefin is octene. 4. The foam composition of claim 1, where the ionomer is present in the foam composition in an amount of 0.5 to 10 wt %, based on the total weight of the foam composition. 5. The foam composition of claim 1, where the carboxylic acid is a (meth)acrylic acid and where the metal ion is zinc, sodium, aluminum or a combination thereof. 6. The foam composition of claim 1, where the crosslinking agent is a peroxide and where the blowing agent is a azodicarbonamide. 7. The foam composition of claim 1, where a foam manufactured from the composition has an average cell size of 45 to 90 micrometers and where the foam has a type C tear strength of 14.5 to 17 Newtons per millimeter and where an average stress at break is greater than 2.75 Newtons per square millimeter. 8. An article manufactured from the foam compositions of claims 1 through 7 9. The article of claim 8, where the article is footwear. 10. A method of manufacturing a foam composition comprising: blending together an olefin copolymer that comprises ethylene and an α-olefin or propylene and an α-olefin; an ionomer that comprises copolymer of ethylene and a carboxylic acid; where the ionomer is neutralized with a metal ion; a crosslinking agent; and a blowing agent to form the foam composition; heating the composition to activate the blowing agent; and crosslinking the composition. 11. The method of claim 10, further comprising molding the foam composition. | (EP3317347A4) PENDING (US20220363855A1) PENDING (US20180291169A1) LAPSED (WO201700162A1) LAPSED (JP6843077B2) GRANTED (KR102404132B1) GRANTED (BR112017027368B1) GRANTED (IN-384943B) GRANTED (SG11201710691WB) GRANTED (CN107709442A) PENDING (TW201700508A) PENDING | (US20220363855) It is desirable to use blowing agents that decompose (to release gases) at around the same temperature that the crosslinking agent decomposes. It is generally desirable to use blowing agents in an amount effective to produce a fairly uniform cell size in the foam. Low crystallinity polymers of particular interest preferably include ethylene/α-olefin multi-block interpolymers defined and discussed in copending PCT Application No. PCT/US2005/008917, filed on Mar. 17, 2005 and published on Sep. 29, 2005 as WO/2005/090427, which in turn claims priority to U.S. Provisional Application No. 60/553,906, filed Mar. 17, 2004, both which are incorporated by reference. Because the diene containing polymers comprise alternating segments or blocks containing greater or lesser quantities of the diene (including none) and α-olefin (including none), the total quantity of diene and α-olefin may be reduced without loss of subsequent polymer properties. | (US20220363855) 1 . A foam composition comprising: an olefin copolymer that comprises ethylene and an α-olefin or propylene and an α-olefin; an ionomer that comprises copolymer of ethylene and a carboxylic acid; where the ionomer is neutralized with a metal ion; a crosslinking agent; and a blowing agent. 10 . A method of manufacturing a foam composition comprising: blending together an olefin copolymer that comprises ethylene and an α-olefin or propylene and an α-olefin; an ionomer that comprises copolymer of ethylene and a carboxylic acid; where the ionomer is neutralized with a metal ion; a crosslinking agent; and a blowing agent to form the foam composition; heating the composition to activate the blowing agent; and crosslinking the composition. | (US20220363855) In another aspect, the ethylene/α-olefin interpolymers comprise, in polymerized form, ethylene and one or more α-olefins and are characterized by a ΔT, in degree Celsius, defined as the temperature for the tallest Differential Scanning calorimetry ("DSC") peak minus the temperature for the tallest Crystallization Analysis Fractionation ("CRYSTAF") peak and a heat of fusion in J/g, ΔH, and ΔT and ΔH satisfy the following relationships: In still another aspect, the ethylene/α-olefin interpolymers are characterized by an elastic recovery, Re, in percent at 300 percent strain and 1 cycle measured on a compression-molded film of an ethylene/α-olefin interpolymer, and has a density, d, in grams/cubic centimeter, wherein the numerical values of Re and d satisfy the following relationship when ethylene/α-olefin interpolymer is substantially free of a cross-linked phase: In yet another aspect, the ethylene/α-olefin interpolymers have a molecular fraction which elutes between 40° C. and 130° C. when fractionated using Temperature Rising Elution Fractionation ("TREF"), characterized in that said fraction has a molar comonomer content higher, preferably at least 5 percent higher, more preferably at least 10 percent higher, than that of a comparable random ethylene interpolymer fraction eluting between the same temperatures, wherein the comparable random ethylene interpolymer contains the same comonomer(s), and has a melt index, density, and molar comonomer content (based on the whole polymer) within 10 percent of that of the block interpolymer. | APD 2022-07-25 DESC (US20220363855) “Interpolymer” means a polymer prepared by the polymerization of at least two different monomers. This generic term includes copolymers, usually employed to refer to polymers prepared from two or more different monomers, and includes polyme(...) “Polyolefin”, “polyolefin polymer”, “polyolefin resin” and like terms mean a polymer produced from a simple olefin (also called an alkene with the general formula CnH2n) as a monomer. Polyethylene is produced by polymerizing ethylene with or without one or more comonomers, polypropylene by polymerizing propylene with or without one or more comonomers, and the like. Thus, polyolefins include interpolymers such as ethylene-α-olefin copolymers, propylene-α-olefin copolymers, and(...) (...)measured by the DSC (Differential Scanning calorimetry) technique for measuring the melting points or peaks of polyolefins as described in U.S. Pat. No. 5,783,638. It should be noted that many blends comprising two or more polyolefins will have more than one melting point or peak; many individual polyolefins will comprise only one melting point or peak. High crystalline polymers often include linear low density polyethylene (LLDPE), low density polyethylene (LDPE), LLDPE/LDPE blends, high density polyethylene (HDPE), homopolypropylene (hPP), substantially linear ethylene polymer (SLEP), random propylene based copolymer, polypropylene (PP) plastomers and elastomers, random copolymer (RCP), and the like, and various blends thereof. (...)herein are weight percentages unless otherwise specified. “Interpolymer” means a polymer prepared by the polymerization of at least two different types of monomers. The generic term “interpolymer” includes the term “copolymer” (which is usu(...) The foam composition comprises a polyolefin elastomer, an ionomer, a blowing agent and a crosslinking agent. In an exemplary embodiment, the polyolefin elastomer can comprise an olefin block copolymer (OBC) and/or an olefin random copolymer. The polyolefin elastomer can be a copolymer that comprises ethylene and an α-olefin, or alternatively, comprises propylene and an α-olefin. The polyolefin elastomer can be homogeneously or heterogeneously branched. (...)α-olefin interpolymers are substantially pure and often comprise a major component of the reaction product of a polymerization process. (...)of gel-permeation chromatography-Fourier transform infrared spectroscopy for characterization of ethylene-based polyolefin copolymers”. Polymeric Materials Science and Engineering (1991), 65, 98-100.; and Deslauriers, P. J.; Rohlfing, D. C.(...) As a first order approximation, the TA and PA values are set to those for high density polyethylene homopolymer, if the actual values for the “hard segments” are not available. For calculations performed herein, TA is 372° K, PA is 1. (...)be altered by controlling the ratio and type of catalysts and shuttling agent as well as the temperature of the polymerization, and other polymerization variables. A surprising benefit of this phenomenon is the discovery that as the degree (...) Accordingly, little if any β-hydride elimination is observed in the polymerization of ethylene/α-olefin comonomer mixtures according to embodiments of the invention, and the resulting crystalline blocks are highly, or substantially complete(...) The polymerization processes described herein are well suited for the production of olefin polymers comprising monovinylidene aromatic monomers including styrene, o-methyl styrene, p-methyl styrene, t-butylstyrene, and the like. Means for grafting functional groups onto polyethylene are described for example in U.S. Pat. Nos. 4,762,890, 4,927,888, and 4,950,541, the disclosures of these patents are incorporated herein by reference in their entirety. (...)and the homogeneously branched, substantially linear ethylene-α-olefin polymers (e.g., AFFINITY™ and ENGAGE™ polyethylene available from the Dow Chemical Company). As noted above, the polyolefin elastomers may also comprise random or block propylene polymers (i.e., polypropylenes). The polypropylene elastomer typically comprises 90 or more mole percent units derived from propylene. In one embodiment the random polypropylene copolymer has a Tm greater than 120° C., and/or a heat of fusion greater than 70 J/g (both measured by DSC) and preferably, but not necessarily, made via Ziegler-Natta catalysis. In another embodiment, the polyolefin elastomer is a propylene/α-olefin interpolymer and is characterized as having substantially isotactic propylene sequences. The propylene/α-olefin interpolymers include propylene-based elastomers (PBE). (...) (...)Reference: J. Branderup, E. Immergut, E. Grulke, eds. “Polymer Handbook,” 4th ed., Wiley, New York, 1999, Section II, pp. 1-76). Alternatively, the grafting compound can be copolymerized with ethylene by typical tubular and autoclave proces(...) (...)ethylene polymer, as well as the ethylene polymer which is used for grafting, is selected from ultralow density polyethylene (ULDPE), low density polyethylene (LDPE), linear low density polyethylene (LLDPE), medium density polyethylene (MDPE), high density polyethylene (HDPE), high melt strength high density polyethylene (HMS-HDPE), ultrahigh density polyethylene (UHDPE), or combinations thereof. (...)with sodium or zinc salt (commercially available as SURLYN® or AMPLIFY IO®) and/or maleic anhydride grafted polyethylene. In an exemplary embodiment, a sodium, zinc or aluminum neutralized carboxylic acid-ethylene copolymer is used in the f(...) (...)neutralized by sodium. 0.95 g/cc, 10 MI @ 2.16 kg/190° C.AMPLIFY ™ GR 216Dow product, maleic anhydrate grafted polyolefin elastomer density 0.875 g/cc 1.3, MI@ 2.16 kg/190° C.PRIMACOR ™ 1430Dow product, ethylene acrylic acid copolymer, dens(...)40 wt %.AC9000Azodicabonamide type blowing agent from Kum Yang (Korea) companyZnO (zinc oxide)Zinc oxide, local gradeZnSt (zinc stearate)Zinc stearate, local gradeATOMITE ™Calcium carbonate available from Imerys Pigments (Roswell, GA, USA) (...) DESC (US20220363855) Of the many commercially available foams, polyolefin foams and polyethylene vinyl/acetate foams are often used in footwear where properties such as cushioning and flexibility are desirable. Polyolefin foams have a lower shrinkage and compression set at elevated temperatures when compared with poly(ethylene/vinyl acetate) foams. This difference is often attributed to the melting point of the polyolefin foams and to the degree of curing amongst other factors. It is therefore desirable to manufacture polyolefin foams that display better compression set and shrinkage when compared with poly(ethylene/vinyl acetate) foams so that products that use these foams will have superior properties when compa(...) DESC (US20180291169) “Interpolymer” means a polymer prepared by the polymerization of at least two different monomers. This generic term includes copolymers, usually employed to refer to polymers prepared from two or more different monomers, and includes polyme(...) “Polyolefin”, “polyolefin polymer”, “polyolefin resin” and like terms mean a polymer produced from a simple olefin (also called an alkene with the general formula CnH2n) as a monomer. Polyethylene is produced by polymerizing ethylene with or without one or more comonomers, polypropylene by polymerizing propylene with or without one or more comonomers, and the like. Thus, polyolefins include interpolymers such as ethylene-α-olefin copolymers, propylene-α-olefin copolymers, and(...) (...)measured by the DSC (Differential Scanning Calorimetry) technique for measuring the melting points or peaks of polyolefins as described in U.S. Pat. No. 5,783,638. It should be noted that many blends comprising two or more polyolefins will have more than one melting point or peak; many individual polyolefins will comprise only one melting point or peak. High crystalline polymers often include linear low density polyethylene (LLDPE), low density polyethylene (LDPE), LLDPE/LDPE blends, high density polyethylene (HDPE), homopolypropylene (hPP), substantially linear ethylene polymer (SLEP), random propylene based copolymer, polypropylene (PP) plastomers and elastomers, random copolymer (RCP), and the like, and various blends thereof. (...)herein are weight percentages unless otherwise specified. “Interpolymer” means a polymer prepared by the polymerization of at least two different types of monomers. The generic term “interpolymer” includes the term “copolymer” (which is usu(...) The foam composition comprises a polyolefin elastomer, an ionomer, a blowing agent and a crosslinking agent. In an exemplary embodiment, the polyolefin elastomer can comprise an olefin block copolymer (OBC) and/or an olefin random copolymer. The polyolefin elastomer can be a copolymer that comprises ethylene and an α-olefin, or alternatively, comprises propylene and an α-olefin. The polyolefin elastomer can be homogeneously or heterogeneously branched. (...)α-olefin interpolymers are substantially pure and often comprise a major component of the reaction product of a polymerization process. (...)of gel-permeation chromatography-Fourier transform infrared spectroscopy for characterization of ethylene-based polyolefin copolymers”. Polymeric Materials Science and Engineering (1991), 65, 98-100; and Deslauriers, P. J.; Rohlfing, D. C.;(...) As a first order approximation, the TA and PA values are set to those for high density polyethylene homopolymer, if the actual values for the “hard segments” are not available. For calculations performed herein, TA is 372° K, PA is 1. (...)be altered by controlling the ratio and type of catalysts and shuttling agent as well as the temperature of the polymerization, and other polymerization variables. A surprising benefit of this phenomenon is the discovery that as the degree (...) Accordingly, little if any β-hydride elimination is observed in the polymerization of ethylene/α-olefin comonomer mixtures according to embodiments of the invention, and the resulting crystalline blocks are highly, or substantially complete(...) The polymerization processes described herein are well suited for the production of olefin polymers comprising monovinylidene aromatic monomers including styrene, o-methyl styrene, p-methyl styrene, t-butylstyrene, and the like. Means for grafting functional groups onto polyethylene are described for example in U.S. Pat. Nos. 4,762,890, 4,927,888, and 4,950,541, the disclosures of these patents are incorporated herein by reference in their entirety. (...)and the homogeneously branched, substantially linear ethylene-α-olefin polymers (e.g., AFFINITY™ and ENGAGE™ polyethylene available from the Dow Chemical Company). As noted above, the polyolefin elastomers may also comprise random or block propylene polymers (i.e., polypropylenes). The polypropylene elastomer typically comprises 90 or more mole percent units derived from propylene. In one embodiment the random polypropylene copolymer has a Tm greater than 120° C., and/or a heat of fusion greater than 70 J/g (both measured by DSC) and preferably, but not necessarily, made via Ziegler-Natta catalysis. In another embodiment, the polyolefin elastomer is a propylene/α-olefin interpolymer and is characterized as having substantially isotactic propylene sequences. The propylene/α-olefin interpolymers include propylene-based elastomers (PBE). (...) (...)Reference: J. Branderup, E. Immergut, E. Grulke, eds. “Polymer Handbook,” 4th ed., Wiley, New York, 1999, Section II, pp. 1-76.). Alternatively, the grafting compound can be copolymerized with ethylene by typical tubular and autoclave proce(...) (...)ethylene polymer, as well as the ethylene polymer which is used for grafting, is selected from ultralow density polyethylene (ULDPE), low density polyethylene (LDPE), linear low density polyethylene (LLDPE), medium density polyethylene (MDPE), high density polyethylene (HDPE), high melt strength high density polyethylene (HMS-HDPE), ultrahigh density polyethylene (UHDPE), or combinations thereof. (...)with sodium or zinc salt (commercially available as SURLYN® or AMPLIFY IO®) and/or maleic anhydride grafted polyethylene. In an exemplary embodiment, a sodium, zinc or aluminum neutralized carboxylic acid-ethylene copolymer is used in the f(...) (...)acid8660neutralized by sodium. 0.95 g/cc, 10MI @ 2.16 kg/190° C.AMPLIFY ™Dow product, maleic anhydrate grafted polyolefinGR 216elastomer density 0.875 g/cc 1.3, MI@ 2.16 kg/ 190° C.PRIMACOR ™Dow product, ethylene acrylic acid copolymer,1430(...)content around 40 wt %.AC9000Azodicabonamide type blowing agent from Kum Yang (Korea) companyZnOZinc oxide, local grade(zinc oxide)ZnStZinc stearate, local grade(zinc stearate)ATOMITE ™Calcium carbonate available from Imerys Pigments (Roswe(...) DESC (US20180291169) Of the many commercially available foams, polyolefin foams and polyethylene vinyl/acetate foams are often used in footwear where properties such as cushioning and flexibility are desirable. Polyolefin foams have a lower shrinkage and compression set at elevated temperatures when compared with poly(ethylene/vinyl acetate) foams. This difference is often attributed to the melting point of the polyolefin foams and to the degree of curing amongst other factors. It is therefore desirable to manufacture polyolefin foams that display better compression set and shrinkage when compared with poly(ethylene/vinyl acetate) foams so that products that use these foams will have superior properties when compa(...) DESC (WO201700162) Of the many commercially available foams, polyolefin foams and polyethylene vinyl/acetate foams are often used in footwear where properties such as cushioning and flexibility are desirable. Polyolefin foams have a lower shrinkage and compression set at elevated temperatures when compared with poly (ethylene/vinyl acetate) foams. This difference is often attributed to the melting point of the polyolefin foams and to the degree of curing amongst other factors. It is therefore desirable to manufacture polyolefin foams that display better compression set and shrinkage when compared with poly (ethylene/vinyl acetate) foams so that products that use these foams will have superior properties when comp(...) “Interpolymer” means a polymer prepared by the polymerization of at least two different monomers. This generic term includes copolymers, usually employed to refer to polymers prepared from two or more different monomers, and includes polyme(...) “Polyolefin” , “polyolefin polymer” , “polyolefin resin” and like terms mean a polymer produced from a simple olefin (also called an alkene with the general formula CnH2n) as a monomer. Polyethylene is produced by polymerizing ethylene with or without one or more comonomers, polypropylene by polymerizing propylene with or without one or more comonomers, and the like. Thus, polyolefins include interpolymers such as ethylene-α-olefin copolymers, propylene-α-olefin copolymers, a(...) (...)measured by the DSC (Differential Scanning Calorimetry) technique for measuring the melting points or peaks of polyolefins as described in USP 5,783,638. It should be noted that many blends comprising two or more polyolefins will have more than one melting point or peak; many individual polyolefins will comprise only one melting point or peak. High crystalline polymers often include linear low density polyethylene (LLDPE) , low density polyethylene (LDPE) , LLDPE/LDPE blends, high density polyethylene (HDPE) , homopolypropylene (hPP) , substantially linear ethylene polymer (SLEP) , random propylene based copolymer, polypropylene (PP) plastomers and elastomers, random copolymer (RCP) , and the like, and various blends thereof. (...)herein are weight percentages unless otherwise specified. “Interpolymer” means a polymer prepared by the polymerization of at least two different types of monomers. The generic term “interpolymer” includes the term “copolymer” (which is usu(...) The foam composition comprises a polyolefin elastomer, an ionomer, a blowing agent and a crosslinking agent. In an exemplary embodiment, the polyolefin elastomer can comprise an olefin block copolymer (OBC) and/or an olefin random copolymer. The polyolefin elastomer can be a copolymer that comprises ethylene and an α-olefin, or alternatively, comprises propylene and an α-olefin. The polyolefin elastomer can be homogeneously or heterogeneously branched. (...)α-olefin interpolymers are substantially pure and often comprise a major component of the reaction product of a polymerization process. (...)of gel-permeation chromatography-Fourier transform infrared spectroscopy for characterization of ethylene-based polyolefin copolymers” . Polymeric Materials Science and Engineering (1991) , 65, 98-100.; and Deslauriers, P.J.; Rohlfing, D.C.(...) As a first order approximation, the TA and PA values are set to those for high density polyethylene homopolymer, if the actual values for the “hard segments” are not available. For calculations performed herein, TA is 372° K, PA is 1. (...)be altered by controlling the ratio and type of catalysts and shuttling agent as well as the temperature of the polymerization, and other polymerization variables. A surprising benefit of this phenomenon is the discovery that as the degree (...) Accordingly, little if any β-hydride elimination is observed in the polymerization of ethylene/α-olefin comonomer mixtures according to embodiments of the invention, and the resulting crystalline blocks are highly, or substantially complete(...) The polymerization processes described herein are well suited for the production of olefin polymers comprising monovinylidene aromatic monomers including styrene, o-methyl styrene, p-methyl styrene, t-butylstyrene, and the like. Means for grafting functional groups onto polyethylene are described for example in U.S. Pat. Nos. 4,762,890, 4,927,888, and 4,950,541, the disclosures of these patents are incorporated herein by reference in their entirety. (...)and the homogeneously branched, substantially linear ethylene-α-olefin polymers (e.g., AFFINITYTM and ENGAGETM polyethylene available from the Dow Chemical Company) . As noted above, the polyolefin elastomers may also comprise random or block propylene polymers (i.e., polypropylenes) . The polypropylene elastomer typically comprises 90 or more mole percent units derived from propylene. In one embodiment the random polypropylene copolymer has a Tm greater than 120℃, and/or a heat of fusion greater than 70 J/g (both measured by DSC) and preferably, but not necessarily, made via Ziegler-Natta catalysis. In another embodiment, the polyolefin elastomer is a propylene/α-olefin interpolymer and is characterized as having substantially isotactic propylene sequences. The propylene/α-olefin interpolymers include propylene-based elastomers (PBE) .(...) (...)Reference: J. Branderup, E. Immergut, E. Grulke, eds. “Polymer Handbook, ” 4th ed., Wiley, New York, 1999, Section II, pp. 1-76. ) . Alternatively, the grafting compound can be copolymerized with ethylene by typical tubular and autoclave pr(...) (...)ethylene polymer, as well as the ethylene polymer which is used for grafting, is selected from ultralow density polyethylene (ULDPE) , low density polyethylene (LDPE) , linear low density polyethylene (LLDPE) , medium density polyethylene (MDPE) , high density polyethylene (HDPE) , high melt strength high density polyethylene (HMS-HDPE) , ultrahigh density polyethylene (UHDPE) , or combinations thereof. (...)neutralized with sodium or zinc salt (commercially available asor AMPLIFY) and/or maleic anhydride grafted polyethylene. In an exemplary embodiment, a sodium, zinc or aluminum neutralized carboxylic acid-ethylene copolymer is used in the fo(...) DESC (JP2018521170) Among many commercially available foams, polyolefin foams and polyethylene vinyl/acetate foams are often used in footwear in which properties such as cushioning and flexibility are desirable. Polyolefin foams have lower shrinkage and compression set at elevated temperatures compared to poly (ethylene/vinyl acetate) foa(...) This difference is often due to the melting point and extent of curing of the polyolefin foam, among other factors. Accordingly, it is desirable to produce polyolefin foams that exhibit better compression set and shrinkage when compared to poly (ethylene/vinyl acetate) foams; Due to better compression set and shrinkage, products using these foams will ha(...) "Interpolymer" means a polymer prepared by polymerization of at least two different monomers. This general term includes copolymers commonly used to refer to polymers prepared from two or more different monomers, including polymers prepared(...) "Polyolefin," polyolefin polymer, "" polyolefin resin, "and similar terms mean polymers produced from simple olefins (also referred to as alkenes having the general formula CnH2n) as monomers. Polyethylene is produced by polymerizing ethylene with or without one or more comonomers, polypropylene is produced by polymerizing propylene with or without one or more comonomers, and the like. Thus, polyolefins include interpolymers such as ethylene-α-olefin copolymers, propylene-α-o(...) (...)measured by DSC (Differential Scanning Calorimetry) techniques for measuring the melting point or peak of a polyolefin, as described in USP5,783,638. Note that many blends that include two or more polyolefins have two or more melting points or peaks, and many individual polyolefins include only one melting point or peak. The highly crystalline polymer is often linear low density polyethylene (LLDPE), low density polyethylene (LDPE), LLDPE / LDPE blend, high density polyethylene (HDPE), homopolypropylene (hPP); Substantially linear ethylene polymers (SLEP), random propylene based copolymers, polypropylene (PP) plastomers and elastomers, random copolymers (RCP), and the like, and various blends thereof. (...)specified, all percentages described herein are weight percentages. "Interpolymer" means a polymer prepared by polymerization of at least two different types of monomers. The general term "interpolymer" encompasses the term "copolymer" (typ(...) The foam composition includes a polyolefin elastomer, an ionomer, a blowing agent and a crosslinking agent. In exemplary embodiments, the polyolefin elastomer can include an olefin block copolymer (OBC) and/or an olefin random copolymer. The polyolefin elastomer may be a copolymer comprising ethylene and an α-olefin, alternatively a copolymer comprising propylene and an α-olefin. The polyolefin elastomer may be branched uniformly or non-uniformly. (...)interpolymer is substantially pure and often comprises the major components of the reaction product of the polymerization process. (...)of gel-permeation chromatography-Fourier transform infrared spectroscopy for characterization of ethylene-based polyolefin copolymers . ", Polymeric Materials Science and Engineering (1991) , 65,98-100 , and Deslauriers , P.J. , Rohlfing , (...) (...)values are not available for a "hard segment", the TA and PA values are set to the values of the high density polyethylene homopolymer as first order approximations. In the calculations performed in this case, TA is 372 ° K and PA is 1. (...)or segment can be varied by controlling the ratio and type of catalyst and shuttle ring agent, as well as the polymerization temperature, and other polymerization variables. The surprising benefit of this phenomenon is the discovery that as(...) Thus, in the polymerization of ethylene/α-olefin comonomer mixtures according to embodiments of the invention, little, if any, hydride elimination is observed, and the resulting crystalline block is highly or substantially completely linear(...) Suitable unsaturated comonomers useful for polymerization with ethylene include, for example, ethylenically unsaturated monomers, conjugated or non-conjugated dienes, polyenes, alkenylbenzenes, and the like. The polymerization process described herein is well suited for the production of olefin polymers comprising monovinylidene aromatic monomers including styrene, o-methylstyrene, p-methylstyrene, t-butylstyrene, and the like. Means for grafting functional groups to polyethylene are described, for example, in U.S. Patent Nos. 4,762,890, 4,927,888, and 4,950,541, the disclosures of which are incorporated herein by reference in their entirety. (...)And homogeneously branched substantially linear ethylene-α-olefin polymers (e.g., AFFINITY (TM) and ENGAGE (TM) polyethylenes available from Dow Chemical Company). As noted above, polyolefin elastomers may also include random or block propylene polymers (i.e., polypropylene). The polypropylene elastomer typically comprises 90 mole percent or more units derived from propylene. In one embodiment, the random polypropylene copolymer has a Tm greater than 120 °C and/or a heat of fusion (both as measured by DSC) of greater than 70 J / g, preferably but not necessarily made by Ziegler-Natta catalysts. In another embodiment, the polyolefin elastomer is a propylene/α-olefin interpolymer and is characterized as having a substantially isotactic propylene sequence. The propylene/α-olefin interpolymer includes a propylene-based elastomer (PBE)(...) (...)J.Branderup , E.Immergut , E.Grulke , eds . "Polymer Handbook ," 4th ed . , Wiley , New York , 1999 , SectionII , pp.1-76 .). Alternatively, the grafting compound can be copolymerized with ethylene by typical tubing and autoclave processes.(...) Grafted ethylene polymers, as well as ethylene polymers used for grafting, may be very low density polyethylene (ULDPE), low density polyethylene (LDPE), linear low density polyethylene (LLDPE); Medium density polyethylene (MDPE), high density polyethylene (HDPE), high melt strength high density polyethylene (HMS-HDPE), ultra high density polyethylene (UHDPE), or a combination thereof. (...)trade name) or AMPLIFY IO (trade name) neutralized with sodium or zinc salts) and/or maleic anhydride grafted polyethylene. In an exemplary embodiment, sodium, zinc, or aluminum neutralized carboxylic acid-ethylene copolymers are used in fo(...) DESC (JP6843077) Among many commercially available foams, polyolefin foams and polyethylene vinyl/acetate foams are often used in footwear in which properties such as cushioning and flexibility are desirable. Polyolefin foams have lower shrinkage and compression set at elevated temperatures compared to poly (ethylene/vinyl acetate) foa(...) This difference is often due to the melting point and extent of curing of the polyolefin foam, among other factors. Accordingly, it is desirable to produce polyolefin foams that exhibit better compression set and shrinkage when compared to poly (ethylene/vinyl acetate) foams; Due to better compression set and shrinkage, products using these foams will ha(...) "Interpolymer" means a polymer prepared by polymerization of at least two different monomers. This general term includes copolymers commonly used to refer to polymers prepared from two or more different monomers, including polymers prepared(...) "Polyolefin," polyolefin polymer, "" polyolefin resin, "and similar terms mean polymers produced from simple olefins (also referred to as alkenes having the general formula CnH2n) as monomers. Polyethylene is produced by polymerizing ethylene with or without one or more comonomers, polypropylene is produced by polymerizing propylene with or without one or more comonomers, and the like. Thus, polyolefins include interpolymers such as ethylene-α-olefin copolymers, propylene-α-o(...) (...)measured by DSC (Differential Scanning Calorimetry) techniques for measuring the melting point or peak of a polyolefin, as described in USP5,783,638. Note that many blends that include two or more polyolefins have two or more melting points or peaks, and many individual polyolefins include only one melting point or peak. The highly crystalline polymer is often linear low density polyethylene (LLDPE), low density polyethylene (LDPE), LLDPE / LDPE blend, high density polyethylene (HDPE), homopolypropylene (hPP); Substantially linear ethylene polymers (SLEP), random propylene based copolymers, polypropylene (PP) plastomers and elastomers, random copolymers (RCP), and the like, and various blends thereof. (...)specified, all percentages described herein are weight percentages. "Interpolymer" means a polymer prepared by polymerization of at least two different types of monomers. The general term "interpolymer" encompasses the term "copolymer" (typ(...) The foam composition includes a polyolefin elastomer, an ionomer, a blowing agent and a crosslinking agent. In exemplary embodiments, the polyolefin elastomer can include an olefin block copolymer (OBC) and/or an olefin random copolymer. The polyolefin elastomer may be a copolymer comprising ethylene and an α-olefin, alternatively a copolymer comprising propylene and an α-olefin. The polyolefin elastomer may be branched uniformly or non-uniformly. (...)interpolymer is substantially pure and often comprises the major components of the reaction product of the polymerization process. (...)of gel-permeation chromatography-Fourier transform infrared spectroscopy for characterization of ethylene-based polyolefin copolymers . ", Polymeric Materials Science and Engineering (1991) , 65,98-100 , and Deslauriers , P.J. , Rohlfing , (...) (...)values are not available for a "hard segment", the TA and PA values are set to the values of the high density polyethylene homopolymer as first order approximations. In the calculations performed in this case, TA is 372 ° K and PA is 1. (...)or segment can be varied by controlling the ratio and type of catalyst and sh(...)
Пленки, упаковка | Описывается гибкая многослойная пленка, состоящая из нескольких слоев, включая уплотнительный и барьерный слои. Уплотнительный слой содержит иономер, а задний слой состоит из мультиблочного кополимера этилена/α-олефина. Описывается также гибкий пакет, состоящий из двух гибких многослойных пленок с уплотнительным и задним слоями, соединенных периферическим уплотнением, который имеет высокую прочность уплотнения и может использоваться для хранения пищевых продуктов. | JP2022549370 US20220347984 EP4037902 IN202217019780 BR112022006002 CN114466744 BR112022006002 AR119924 WO2021/067114 | DOW GLOBAL TECHNOLOGIES | 2019-09-30 2020-09-24 | (EP4037902) Flexible multilayer film | (EP4037902) The present disclosure provides a flexible multilayer film. The flexible multilayer film includes at least three layers. One of the layers is a seal layer and one of the layers is a barrier layer. The seal layer is an ionomer. The backing layer is in direct contact with the seal layer. The backing layer is an ethylene/α-olefin multi-block copolymer. | (US20220347984) 1. A flexible multilayer film comprising: at least three layers a seal layer comprising an ionomer, the seal layer is a surface layer; a backing layer in direct contact with the seal layer, the backing layer comprising an ethylene/α-olefin multi-block copolymer. 2. The flexible multilayer film of claim 1 wherein the ionomer is a metal ionomer. 3. The flexible multilayer film of claim 1 wherein the seal layer has a thickness from 1 micron to 30 microns. 4. The flexible multilayer film of claim 1 wherein the ethylene/α-olefin multi-block copolymer consists of ethylene monomer and a C4-C8 α-olefin comonomer. 5. The flexible multilayer film of claim 1, wherein the backing layer has a thickness from 1 micron to 30 microns. 6. The flexible multilayer film of claim 1 comprising a tie layer in direct contact with the backing layer. 7. The flexible multilayer film of claim 6 comprising a barrier layer in direct contact with the tie layer. 8. The flexible multilayer film of claim 7 wherein the barrier layer comprises at least one member selected from the group consisting of ethylene/vinyl acetate copolymer, polyvinylidene chloride, and polyamide. 9. A flexible pouch comprising: opposing flexible multilayer films, the flexible multilayer films defining a common peripheral edge, each flexible multilayer film comprising; at least three layers a seal layer comprising an ionomer, the seal layer is a surface layer; a backing layer in direct contact with the seal layer, the backing layer comprising an ethylene/α-olefin multi-block copolymer; and a peripheral seal extending along at least a portion of the common peripheral edge, the peripheral seal forming a closed flexible pouch having a storage compartment. 10. The flexible pouch of claim 9 wherein the peripheral seal comprises opposing seal layers of each flexible multilayer film in direct contact with each other, the peripheral seal having a seal strength from 9 N/25.4 mm to 25 N/25.4 mm as measured in accordance with ASTM F 88. 11. The flexible pouch of claim 9 comprising a comestible in the storage compartment, the comestible in direct contact with the opposing seal layers. 12. The flexible pouch of claim 9 wherein the ionomer is a metal ionomer. 13. The flexible pouch of claim 9 wherein the ethylene/α-olefin multi-block copolymer consists of ethylene monomer and a C4-C8 α-olefin comonomer. 14. The flexible pouch of claim 9 wherein the seal layer has a thickness from 8 microns to 15 microns. 15. The flexible pouch of claim 9, wherein the backing layer has a thickness from 1 micron to 30 microns. | (EP4037902A1) PENDING (US20220347984A1) PENDING (WO202167114A1) PENDING (JP2022549370A) PENDING (IN202217019780A) PENDING (BR112022006002A2) PENDING (CN114466744A) PENDING (AR-119924A1) PENDING | (US20220347984) The increase in seal strength advantageously enables the production of multilayer films with thinner backing layer (ethylene/α-olefin multi-block copolymer and/or first composition 1) and/or thinner seal layer (ionomer). When the cook-in product is meat, a thick ionomer seal layer disadvantageously exhibits protein adhesion which can diminish shelf appeal and shelf life. By way of example, and not limitation, some embodiments of the present disclosure will now be described in detail in the following Examples. It is specifically intended that the present disclosure not be limited to the embodiments and illustrations contained herein, but include modified forms of those embodiments including portions of the embodiments and combinations of elements of different embodiments as come within the scope of the following claims. Since ionomers are expensive, it would be desirable to produce a seal layer using less ionomer without sacrificing the seal strength of the cook-in pouch. | (US20220347984) 1 . A flexible multilayer film comprising: at least three layers a seal layer comprising an ionomer, the seal layer is a surface layer; a backing layer in direct contact with the seal layer, the backing layer comprising an ethylene/α-olefin multi-block copolymer. 9 . A flexible pouch comprising: opposing flexible multilayer films, the flexible multilayer films defining a common peripheral edge, each flexible multilayer film comprising; at least three layers a seal layer comprising an ionomer, the seal layer is a surface layer; a backing layer in direct contact with the seal layer, the backing layer comprising an ethylene/α-olefin multi-block copolymer; and a peripheral seal extending along at least a portion of the common peripheral edge, the peripheral seal forming a closed flexible pouch having a storage compartment. | (US20220347984) The present disclosure provides a flexible multilayer film. The present disclosure provides another flexible multilayer film. | APD 2022-03-31 DESC (US20220347984) (...)the prior art, including interpolymers produced by sequential monomer addition, fluxional catalysts, or anionic polymerization techniques, the present ethylene/α-olefin multi-block copolymer is characterized by unique distributions of both (...) (...)block distribution have been previously modeled and discussed in Potemkin, Physical Review E (1998) 57 (6), pp. 6902-6912, and Dobrynin, J. Chem. Phvs. (1997) 107 (21), pp 9234-9238. (...)α-olefin multi-block copolymer of the present disclosure, especially those made in a continuous, solution polymerization reactor, possess a most probable distribution of block lengths. (...)ethylene-based polymers such as ethylene-vinyl acetate (EVA) copolymer; polymers with maleic anhydride-grafted to polyolefins such as any polyethylene, ethylene-copolymers, or polypropylene; ethylene acrylate copolymers such an ethylene methyl acrylate (EMA); glycidyl containing ethylene copolymers; propylene and ethyl(...)such as INFUSE™ (ethylene-based Olefin Block Copolymers available from the Dow Chemical Company) and INTUNE™ (PP-based Olefin Block Copolymers available from The Dow Chemical Company); and low density polyethylene (LDPE) resins such Dowlex™ GM 8070 (polyethylene resin available from the Dow Chemical Company) and LDPE 132i (low density polyethylene resin available from the Dow Chemical Company); anhydride-modified, linear low-density polyethylene (LLDPE) such as BYNEL™ 41E70 (linear low density polyethylene resin available from Dow Chemical Company and blends thereof. Nonlimiting polymeric material for the outer layer include biaxially oriented polyethylene terephthalate (OPET), monoaxially oriented nylon (MON), biaxially oriented nylon (BON), biaxially oriented polypropylene (BOPP), and biaxially or monoaxially oriented polyethylene (BOPE and MDO PE). Other polymeric materials useful in constructing film layers for structural benefit are polypropylenes (such as propylene homopolymer, random propylene copolymer, propylene impact copolymer, thermoplastic polypropylene (TPO) and the like, propylene-based plastomers (e.g., VER-SIFY™ or VISTAMAX™)), polyamides (such as Nylon 6; Nylon 6,6; Nylon 6,66; Nylon 6,12; Nylon 12; etc.), polyethylene norbornene, cyclic olefin copolymers, polyacrylonitrile, polyesters, copolyesters (such as polyethylene terephthlate (PET)), cellulose esters, polyethylene and copolymers of ethylene (e.g., LLDPE based on ethylene octene copolymer such as DOWLEX™), blends thereof, and multilay(...) First composition 1 is prepared, via solution polymerization, in a dual series loop reactor system according to International Patent Publication No. W02019/005930, filed on 27 Jun. 2018, the entire content of which is incorporated by refere(...) (...)2000Propylene-ethylene copolymerThe Dow Chemical Co. d = 0.888 g/cc; Tm = I2 = 2 g/10 minDOWLEX ™ GM 8070Polyethylene resinThe Dow Chemical Co.(GM 8070)d = 0.917 g/cc; Tm = 123° C. I2 = 0.9 g/10 minBYNEL ™ 41E687Anhydride-modified, linear low-densityThe Dow Chemical Co. polyethylene (LLDPE) resin d = 0.91 g/cc; Tm = 119° C. I2 = 1.7 g/10 minSURLYN ™ 1650a zinc salt of ethylene and methacrylicThe D(...)The Dow Chemical Co.(SUR 1650)acid copolymer d = 0.94 g/cc; Tm = 97° C. I2 = 1.8 g/10 minLDPE 132ILow density polyethylene resinThe Dow Chemical Co.(132i)d = 0.921 g/cc; Tm = 110° C. I2 = 0.25 g/10 minATTANE ™ 4203Ultra low density polyethylene resinThe Dow Chemical Co. d = 0.905 g/cc; Tm = 123° C. I2 = 0.8 g/10 minPAPolyamide - copolyamide 6/66 grade of high viscosity d = 1.12 g/cc; Tm = 194° C. Viscosity Measurement: 3.87 to 4.17 BASF - Ultramid C40EVOHEthylene vinyl alcoho(...)vinyl alcohol - 38% d = 1.17 g/cc; Tm = 173° C. I2 = 4.0 g/10 min (210° C./2160 g) NIPPON GOHSEI - Sarnol ET3803RBPPPolypropylene-based polymer - homopolymer d = 0.905 g/cc; Tm = 148° C. I2 = 7.5 g/10 min BRASKEM PP H401Mor-free ™ 980Polyurethane adhesiveThe Dow Chemical Co. d = 1.14 g/ccElite ™ 5401G (5401)Polyethylene resinThe Dow Chemical Co. d = 0.918 g/cc; Tm = 123° C. I2 = 18/10 min (...)1bInventive 2b Thick. Thick. Thick. Thick.LayerLayer Comp.(μm)Layer Comp.(μm)Layer Comp.(μm)Layer Comp.(μm) 1PP40PP40PP40PP40220% 132i +15Attane ™ 420325First25Infuse 9130.0525 50% GM 8070 + composition 1 30% 54013Tie layer10tie layer10t(...) DESC (US20220347984) (...)type of comonomer incorporated therein, the density, the amount of crystallinity, the type of crystallinity (e.g. polyethylene versus polypropylene), the crystallite size attributable to a polymer of such composition, the type or degree of (...) The terms “ethylene-based polymer” and “polyethylene” may be used interchangeably. Nonlimiting examples of ethylene-based polymer (polyethylene) include low-density polyethylene (LDPE) and linear polyethylene. Nonlimiting examples of linear polyethylene include linear low density polyethylene (LLDPE), ultra-low density polyethylene (ULDPE), very low density polyethylene (VLDPE), multi-component ethylene-based copolymer (EPE), ethylene/α-olefin multi-block copolymers (also known as olefin block copolymer (OBC)), single-site catalyzed linear low density polyethylene (m-LLDPE), substantially linear, or linear, plastomers/elastomers, and high density polyethylene (HDPE). Generally, polyethylene may be produced in gas-phase, fluidized bed reactors, liquid phase slurry process reactors, or liqui(...) An “interpolymer” is a polymer prepared by the polymerization of at least two different monomers. This generic term includes copolymers, usually employed to refer to polymers prepared from two different monomers, and polymers prepared from (...) “Linear low density polyethylene” (or “LLDPE”) is a linear ethylene/α-olefin copolymer containing heterogeneous short-chain branching distribution comprising units derived from ethylene and units derived from at least one C3-C10 α-olefin co(...) Nonlimiting examples of LLDPE include TUFLIN™ linear low-density polyethylene resins (available from The Dow Chemical Company), DOWLEX™ polyethylene resins (available from the Dow Chemical Company), and MARLEX™ polyethylene (available from Chevron Phillips). “Low density polyethylene” (or “LDPE”) consists of ethylene homopolymer, or ethylene/α-olefin copolymer comprising at least one C3-C10 α-olefin that has a density from 0.915 g/cc to less than 0.940 g/cc and contains long chain branching with broad MWD. LDPE is typically produced by way of high-pressure free radical polymerization (tubular reactor or autoclave with free radical initiator). An “olefin-based polymer” or “polyolefin” is a polymer that contains more than 50 weight percent polymerized olefin monomer (based on total amount of polymerizable monomers), and optionally, may contain at least one comonomer. The terms “propylene-based polymer” and “polypropylene” may be used interchangeably. It is well known to use NMR spectroscopic methods for determining polyethylene unsaturation, for example, see Busico, V., et al., Macromolecules, 2005, 38, 6988. The number of unsaturation units for vinylene, trisubstituted, vinyl and vinyl(...) The polystyrene standard peak molecular weights were converted to polyethylene molecular weight using Equation 1 (as described in Williams and Ward, J. Polym. Sci., Polym. Letters, 6, 621 (1968)): (...)subtracted IR detector signal, in Volts, from the IRS measurement channel of the GPC instrument, and MPE is the polyethylene-equivalent MW determined from Equation 1. Data calculation were performed using “GPC One software (version 2.013H)”(...) (...)onset of crystallization, Tc. Heat of fusion (Hf) (in Joules per gram), and the calculated % crystallinity for polyethylene samples using the following Equation: % Crystallinity=((Hf)/292 J/g)×100 The polystyrene standard peak molecular weights were converted to polyethylene molecular weights using Equation 1B (as described in Williams and Ward, J. Polym. Sci., Polym. Let., 6, 621 (1968)): (...)between 0.385 and 0.425 (depending upon specific column-set efficiency), such that NBS 1475A (NIST) linear polyethylene weight-average molecular weight corresponded to 52,000 g/mole, as calculated by Equation 3B, below: (...)is the baseline-subtracted IR detector signal, in Volts, from the measurement channel of the GPC instrument, and the MPE is the polyethylene-equivalent MW determined from Equation 1B. A calibration for the IRS detector ratios was performed using at least ten ethylene-based polymer standards (polyethylene homopolymer and ethylene/octene copolymers; narrow molecular weight distribution and homogeneous comonomer distributio(...) The SCBf was plotted as a function of polyethylene-equivalent molecular weight, as determined using Equation 1B, as discussed above. The “Mole Percent Comonomer” was plotted as a function of polyethylene-equivalent molecular weight, as determined using Equation 1B, as discussed above. A linear fit was from Mwi of 15,000 g/mole to Mwi of 150,000 g/mole, yielding a slope o(...) Zero-Shear Viscosity Ratio (ZSVR) is defined as the ratio of the zero-shear viscosity (ZSV) of the branched polyethylene material to the ZSV of a linear polyethylene material (see ANTEC proceeding below) at the equivalent weight average mol(...) The correlation between ZSV of linear polyethylene and its Mw(conv gpc) was established based on a series of linear polyethylene reference materials. A description for the ZSV-Mw relationship can be found in the ANTEC proceeding: Karjala et al., Detection of Low Levels of Long-chain Branching in Polyolefins, Annual Technical Conference—Society of Plastics Engineers (2008), 66th 887-891. DESC (WO202167114) (...)type of comonomer incorporated therein, the density, the amount of crystallinity, the type of crystallinity (e.g. polyethylene versus polypropylene), the crystallite size attributable to a polymer of such composition, the type or degree of (...) The terms "ethylene-based polymer" and "polyethylene" may be used interchangeably. Nonlimiting examples of ethylene-based polymer (polyethylene) include low-density polyethylene (LDPE) and linear polyethylene. Nonlimiting examples of linear polyethylene include linear low density polyethylene (LLDPE), ultra-low density polyethylene (ULDPE), very low density polyethylene (VLDPE), multi-component ethylene-based copolymer (EPE), ethylene/a-olefin multi-block copolymers (also known as olefin block copolymer (OBC)), single-site catalyzed linear low density polyethylene (m-LLDPE), substantially linear, or linear, plastomers/elastomers, and high density polyethylene (HDPE). Generally, polyethylene may be produced in gas-phase, fluidized bed reactors, liquid phase slurry process reactors, or liqui(...) An "interpolymer" is a polymer prepared by the polymerization of at least two different monomers. This generic term includes copolymers, usually employed to refer to polymers prepared from two different monomers, and polymers prepared from (...) "Linear low density polyethylene" (or "LLDPE") is a linear ethylene/a-olefin copolymer containing heterogeneous short-chain branching distribution comprising units derived from ethylene and units derived from at least one C3-C10 a-olefin co(...) Nonlimiting examples of LLDPE include TUFLIN™ linear low-density polyethylene resins (available from The Dow Chemical Company), DOWLEX™ polyethylene resins (available from the Dow Chemical Company), and MARLEX™ polyethylene (available from Chevron Phillips). "Low density polyethylene" (or "LDPE") consists of ethylene homopolymer, or ethylene/a-olefin copolymer comprising at least one C3-C10 a-olefin that has a density from 0.915 g/cc to less than 0.940 g/cc and contains long chain branching with broad MWD. LDPE is typically produced by way of high-pressure free radical polymerization (tubular reactor or autoclave with free radical initiator). An "olefin-based polymer" or "polyolefin" is a polymer that contains more than 50 weight percent polymerized olefin monomer (based on total amount of polymerizable monomers), and optionally, may contain at least one comonomer. The terms "propylene-based polymer" and "polypropylene" may be used interchangeably. It is well known to use NMR spectroscopic methods for determining polyethylene unsaturation, for example, see Busico, V., et al., Macromolecules, 2005, 38, 6988. The number of unsaturation units for vinylene, trisubstituted, vinyl and vinyl(...) The polystyrene standard peak molecular weights were converted to polyethylene molecular weight using Equation 1 (as described in Williams and Ward, J. Polym. Sci., Polym. Letters, 6, 621 (1968)): (...)subtracted IR detector signal, in Volts, from the IR5 measurement channel of the GPC instrument, and MPE is the polyethylene-equivalent MW determined from Equation 1. Data calculation were performed using "GPC One software (version 2.013H)"(...) (...)onset of crystallization, Tc. Heat of fusion (Hf) (in Joules per gram), and the calculated % crystallinity for polyethylene samples using the following Equation: % Crystallinity = ((Hf)/292 J/g) x 100 The polystyrene standard peak molecular weights were converted to polyethylene molecular weights using Equation IB (as described in Williams and Ward, J. Polym. Sci., Polym. Let., 6, 621 (1968)): (...)between 0.385 and 0.425 (depending upon specific column-set efficiency), such that NBS 1475A (NIST) linear polyethylene weight-average molecular weight corresponded to 52,000 g/mole, as calculated by Equation 3B, below: (...)is the baseline-subtracted IR detector signal, in Volts, from the measurement channel of the GPC instrument, and the MPE is the polyethylene- equivalent MW determined from Equation IB. Data calculation were performed using "GPC One software(...) A calibration for the IR5 detector ratios was performed using at least ten ethylene- based polymer standards (polyethylene homopolymer and ethylene/octene copolymers; narrow molecular weight distribution and homogeneous comonomer distributi(...) The SCBf was plotted as a function of polyethylene- equivalent molecular weight, as determined using Equation IB, as discussed above. The "Mole Percent Comonomer" was plotted as a function of polyethylene-equivalent molecular weight, as determined using Equation IB, as discussed above. A linear fit was from Mwi of 15,000 g/mole to Mwi of 150,000 g/mole, yielding a slope o(...) Zero-Shear Viscosity Ratio (ZSVR) is defined as the ratio of the zero-shear viscosity (ZSV) of the branched polyethylene material to the ZSV of a linear polyethylene material (see ANTEC proceeding below) at the equivalent weight average mol(...) The correlation between ZSV of linear polyethylene and its Mw(conv gpc) was established based on a series of linear polyethylene reference materials. A description for the ZSV-Mw relationship can be found in the ANTEC proceeding: Karjala et al., Detection of Low Levels of Long-chain Branching in Polyolefins, Annual Technical Conference - Society of Plastics Engineers (2008), 66th 887-891. (...)the prior art, including interpolymers produced by sequential monomer addition, fluxional catalysts, or anionic polymerization techniques, the present ethylene/a-olefin multi-block copolymer is characterized by unique distributions of both (...) (...)block distribution have been previously modeled and discussed in Potemkin, Physical Review E (1998) 57 (6), pp. 6902-6912, and Dobrynin, J. Chem. Phvs. (1997) 107 (21), pp 9234-9238. (...)a-olefin multi-block copolymer of the present disclosure, especially those made in a continuous, solution polymerization reactor, possess a most probable distribution of block lengths. (...)ethylene-based polymers such as ethylene-vinyl acetate (EVA) copolymer; polymers with maleic anhydride- grafted to polyolefins such as any polyethylene, ethylene-copolymers, or polypropylene; ethylene acrylate copolymers such an ethylene methyl acrylate (EMA); glycidyl containing ethylene copolymers; propylene and ethy(...)such as INFUSE™ (ethylene-based Olefin Block Copolymers available from the Dow Chemical Company) and INTUNE™ (PP-based Olefin Block Copolymers available from The Dow Chemical Company); and low density polyethylene (LDPE) resins such Dowlex™ GM 8070 (polyethylene resin available from the Dow Chemical Company) and LDPE 132i (low density polyethylene resin available from the Dow Chemical Company); anhydride-modified, linear low-density polyethylene (LLDPE) such as BYNEL™ 41E70 (linear low density polyethylene resin available from Dow Chemical Company and blends thereof. Nonlimiting polymeric material for the outer layer include biaxially oriented polyethylene terephthalate (OPET), monoaxially oriented nylon (MON), biaxially oriented nylon (BON), biaxially oriented polypropylene (BOPP), and biaxially or monoaxially oriented polyethylene (BOPE and MDO PE). Other polymeric materials useful in constructing film layers for structural benefit are polypropylenes (such as propylene homopolymer, random propylene copolymer, propylene impact copolymer, thermoplastic polypropylene (TPO) and the like, propylene-based plastomers (e.g., VER-SIFY™ or VISTAMAX™)), polyamides (such as Nylon 6; Nylon 6,6; Nylon 6,66; Nylon 6,12; Nylon 12; etc.), polyethylene norbornene, cyclic olefin copolymers, polyacrylonitrile, polyesters, copolyesters (such as polyethylene terephthlate (PET)), cellulose esters, polyethylene and copolymers of ethylene (e.g., LLDPE based on ethylene octene copolymer such as DOWLEX™), blends thereof, and multilay(...) First composition 1 is prepared, via solution polymerization, in a dual series loop reactor system according to International Patent Publication No. W02019/005930, filed on 27 June 2018, the entire content of which is incorporated by refere(...) DESC (JP2022549370) (...)amount or type of comonomer incorporated therein, density, amount of crystallinity, type of crystallinity (e.g., polyethylene vs. polypropylene); Crystallite size, type or degree of stereoregularity (isotactic or syndiotactic), regioregular(...) The terms "ethylene-based polymer" and "polyethylene" may be used interchangeably. Non-limiting examples of ethylene-based polymers (polyethylene) include low density polyethylene (LDPE) and linear polyethylene. Non-limiting examples of linear polyethylenes include linear low density polyethylene (LLDPE), very low density polyethylene (ultra-low density polyethylene) (ULDPE), very low density polyethylene (very low density polyethylene) (VLDPE); Multicomponent ethylene-based copolymers (EPE), ethylene/α-olefin multiblock copolymer (also known as olefin block copolymer (OBC)); Single-site catalyzed linear low-density polyethylene (m-LLDPE), substantially linear or linear plastomers/elastomers, and high-density polyethylene (HDPE). In general, polyethylene is selected from heterogeneous catalyst systems such as Ziegler-Natta catalysts, Group 4 transition metals and meta(...) An "interpolymer" is a polymer prepared by polymerization of at least two different monomers. This generic term includes copolymers commonly used to refer to polymers prepared from two different monomers and polymers prepared from three or (...) "Linear low density polyethylene" (or "LLDPE") refers to a polyethylene having units derived from ethylene and at least one C3-C10Linear ethylene/α-olefin copolymers containing a heterogeneous short chain branching distribution comprising u(...) Non-limiting examples of LLDPE include TUFLIN (TM) linear low density polyethylene resins available from (The Dow Chemical Company); DOWLEX (available from (Dow Chemical Company); and MARLEX (available from (Chevron Phillips). "Low Density Polyethylene" (or "LDPE") refers to an ethylene homopolymer or at least one C3-C10Consisting of ethylene/α-olefin copolymers comprising α-olefin, having a density of less than 0.915 g/cc~ 0.940 g/cc, and containing long-chain branching with a wide MWD. LDPE is usually made by high pressure free radical polymerization (tubular reactor or autoclave using free radical initiators). "Olefin based polymers" or "polyolefins" are polymers containing greater than) 50 weight percent polymerized olefin monomers (based on the total amount of polymerizable monomers, and may optionally contain at least one comonomer. A non-limi(...) The terms "propylene-based polymer" and "polypropylene" may be used interchangeably. The use of NMR spectroscopy to determine polyethylene unsaturation is well known, see, for example, Busico, V., et al., Macromolecules, 2005,38,6988. The number of vinylene, tri-substituted, vinyl, and vinylidene unsaturated units was calcu(...) The polystyrene standard peak molecular weight was converted to polyethylene molecular weight using Equation 1 (Williams and Ward, J.Sci., Polym.Letters, 6,621 (1968)) as described in) Equation (1). M polyethylene=A x (M polystyrene)B(Equation 1), where M is the molecular weight, A is equal to 0.4316, and B is equal to 1.0. (...)IR is the baseline subtracted IR detector signal in volts from the IR5 measurement channel of the GPC instrument, MPEIs the polyethylene equivalent weight MW determined from Equation 1. (...)Tm and extrapolated crystallization onset Tc. Heat of fusion (Hf) (Joules/gram), and the crystallinity of the polyethylene sample calculated using the following equation%: Crystallinity%= ((Hf) /292J/g) x100 Polystyrene standard peak molecular weight was converted to polyethylene molecular weight using equation 1 B (Williams and Ward, J.Polym.Sci., Polym.Let., 6,621 (1968) as described in). M Polyethylene=Ax (M Polystyrene)B(Equation 1 B) (...)was adjusted between 0.385 and 0.425 such that the weight average molecular weight of the NBS1475A (NIST) linear polyethylene corresponds to 52,000 g/mole as calculated by Equation 3 B below (depending on the particular column setting effic(...) IR is the baseline subtracted IR detector signal (in volts) from the measurement channel of the GPC instrument, and MPEIs the polyethylene equivalent weight MW determined from equation 1 B. Data calculations were performed using "GPC One so(...) SCBfWas plotted as a function of polyethylene equivalent molecular weight as determined using equation 1 B, as discussed above. (...)to "mole percent comonomer" according to Equation 5 B. The "mole percent comonomer" was plotted as a function of polyethylene equivalent molecular weight as determined using the formula 1 B, as discussed above. (...)ZSVR) is defined as the ratio of equivalent weight average molecular weight (Mw (zero shear viscosity of branched polyethylene material at conventional gpc)) (ZSV) to ZSV of linear polyethylene material according to Equation 5 below (see ANTEC minutes below): The correlation between the ZSV of linear polyethylene and its Mw (conventional gpc) was established based on a series of linear polyethylene reference materials. A description of the ZSV-Mw relationship is found in ANTEC minutes: Karjala et al., Detection of Low Levels of Long-chain Branching in Polyolefins, Annual Technical Conference-Society of Plastics Engineers (2008), 66th 887-891. (...)including interpolymers produced by continuous monomer addition, fluidization catalysts, or anionic polymerization techniques, the ethylene/α-olefin multiblock copolymers of the invention, in one embodiment, Both polymeric polydispersity (P(...) (...)block distributions have been previously modeled and discussed in Potemkin, Physical Review E (1998) 57 (6), pp.6902-6912 and Dobrynin, J.Chem.Phvs. (1997) 107 (21), pp9234-9238. (...)α-olefin multiblock copolymers of the present disclosure, particularly those made in continuous solution polymerization reactors, have the most probable distribution of block lengths. (...)the tie layer include functionalized ethylene-based polymers such as ethylene-vinyl acetate (EVA) copolymers; any polyethylene, ethylene-copolymers; Or polymers with maleic anhydride grafted to a polyolefin such as polypropylene; ethylene acrylate copolymers such as ethylene methyl acrylate (EMA); Glycidyl-containing e(...)from INFUSE (trademark) (the Dow Chemical Company Propylene and ethylene-based olefin block copolymers such as PP based olefin block copolymers) available from he Dow Chemical Company; And low density polyethylene (LDPE) resins such as polyethylene resin) available from Dowlex (trademark) GM 8070 (the Dow Chemical Company and low density polyethylene resin) available from LDPE 132 i (the Dow Chemical Company; Anhydride-modified, linear low density polyethylene (LLDPE) such as linear low density polyethylene resins available from BYNEL (TM) 41E70 (Dow Chemical Company, and blends thereof. Non-limiting polymeric materials for the outer layer include biaxially oriented polyethylene terephthalate (OPET), uniaxially oriented nylon (MON), biaxially oriented nylon (BON), biaxially oriented polypropylene (BOPP), and biaxial or uniaxially oriented polyethylene (BOPE and MDO PE). Other polymer materials useful in constructing film layers for structural benefits include polypropylene (e.g., propylene homopolymer, random propylene copolymer, propylene impact copolymer; Propylene-based plastomers such as thermoplastic polypropylene (TPO) (e.g., VER-SIFY (Trademark) or VISTAMAX (Trademark)), polyamides (e.g., nylon 6, nylon 6,6, nylon 6,66, nylon 6,12; Nylon 12 and the like), polyethylene norbornene, cyclic olefin copolymers, polyacrylonitrile, polyesters, copolyesters (e.g., polyethylene terephthalate (PET)), cellulose esters; Copolymers of polyethylene and ethylene (e.g., based on ethylene octene copolymers such as DOWLEX (TM) LLDPE), blends(...) First Composition 1 is prepared via solution polymerization in a double series loop reactor system according to WO WO2019/005930, filed June 27, 2018, the entire contents of which are incorporated herein by reference. DESC (CN114466744) (...)of comonomer incorporated therein, the density, the amount of crystallinity, the type of crystallinity (e.g., polyethylene versus polypropylene), the crystallite size attributable to a polymer of such composition, the type or degree of tact(...) The terms "ethylene-based polymer" and "polyethylene" are used interchangeably. Non-limiting examples of ethylene-based polymers (polyethylenes) include Low Density Polyethylene (LDPE) and linear polyethylenes. Non-limiting examples of linear polyethylenes include Linear Low Density Polyethylene (LLDPE), Ultra Low Density Polyethylene (ULDPE), Very Low Density Polyethylene (VLDPE), multicomponent ethylene copolymers (EPE), ethylene/alpha-olefin multi-block copolymers (also kn(...)multi-block copolymers (also known as Olefin Block Copolymers (OBC)), single site catalyzed linear low density polyethylene (m-LLDPE), substantially linear or linear plastomers/elastomers, and High Density Polyethylene (HDPE). In general, polyethylene can be produced in a gas phase fluidized bed reactor, a liquid phase(...) "Linear Low Density polyethylene" (or "LLDPE") is a linear ethylene/alpha-olefin copolymer containing a heterogeneous short chain branching distribution comprising units derived from ethylene and units derived from at least one C3-C10Units (...) Non-limiting examples of LLDPE include TUFLINTMLinear Low Density polyethylene resin (available from The Dow Chemical Company), DOWLEXTMPolyethylene resin (available from Dow chemical) and MARLEXTMPolyethylene (available from Chevron Phillips). "Low density polyethylene" (or "LDPE") is made of an ethylene homopolymer or comprises at least one C having a density of from 0.915g/cc to less than 0.940g/cc3-C10An ethylene/alpha-olefin copolymer of alpha-olefin, andcontains long chain b(...) An "olefin-based polymer" or "polyolefin" is a polymer containing more than 50% by weight polymerized olefin monomers (based on the total amount of polymerizable monomers) and optionally may contain at least one comonomer. The terms "propylene-based polymer" and "polypropylene" are used interchangeably. It is well known to use NMR spectroscopic methods to determine polyethylene unsaturation, see, for example, Busico, v. et al, Macromolecules (Macromolecules), 2005,38, 6989. The number of unsaturated units of the vinylene, trisubstituted, v(...) The peak molecular weight of polystyrene standards was converted to polyethylene molecular weight using equation 1 (as described by Williams and Ward, journal of polymer science polymers journal (j.polym.sci., polym.letters,6,621 (1968)): Mpolyethylene=A×(MPolystyrene)B(equation 1) of the reaction mixture, (...)IR is the baseline-subtracted IR detector signal in volts from the IR5 measurement channel of the GPC instrument, and MPEIs the polyethylene equivalent MW as determined by equation 1. (...)are the extrapolated onset of melting Tm and the extrapolated onset of crystallization Tc. Heat of fusion (H) of polyethylene samplef) (in joules per gram) and the calculated% crystallinity were calculated using the following equation: degr(...) The peak molecular weight of polystyrene standards was converted to polyethylene molecular weight using equation 1B (as described in Williams and Ward, journal of polymer science polymers journal (j.polym.sci., polym.let.), 6,621 (1968)): m polyethylene ═ A × (M polystyrene)B(equation 1B) of the reaction mixture, (...)between 0.385 and 0.425 (depending on the specific column set efficiency) such that NBS 1475a (nist) linear polyethylene weight average molecular weight corresponds to 52,000g/mol as calculated by equation 3B below: (...)subtracted IR detector signal from the measurement channel of the GPC instrument in volts, and MPE is the polyethylene equivalent MW determined from equation 1B. Data calculations were performed using "GPC One software (version 2.013H)" fro(...) (...)frequencies (by as discussed above)13C NMR method measurement) of at least ten ethylene-based polymer standards (polyethylene homopolymer and ethylene/octene copolymer;(...)
Полимерные катализаторы | Патент описывает использование катализатора полимеризации бипенилфенола для получения полимеров через процесс полимеризации в суспензии. В частности, описывается система катализаторов для полимеризации, которая включает металлоксеновый катализатор и поддерживаемый катализатор полимеризации бипенилфенола, полученный из предварительного катализатора полимеризации бипенилфенола. Предлагаемая система катализаторов и метод полимеризации применяются для получения полимеров, которые могут использоваться для создания полиэтиленовых композиций. | WO2022/173905 | DOW GLOBAL TECHNOLOGIES | 2021-02-15 | (WO2022173905) Biphenylphenol polymerization catalysts | (WO2022/173905) Embodiments are directed towards a use of a supported biphenylphenol polymerization catalyst to make a polymer via a slurry-phase polymerization process, where the supported biphenylphenol polymerization catalyst is made from a biphenylphenol polymerization precatalyst of Formula I. | (WO2022/173905) What is claimed is: 1. A use of a supported biphenylphenol polymerization catalyst to make a polymer via a slurry-phase polymerization process, wherein the supported biphenylphenol polymerization catalyst is made from a biphenylphenol polymerization precatalyst of Formula (Formula I) wherein each of R5, R7, R8, and R10 independently is a (Ci to C2o)alkyl, aryl, aralkyl, halogen, or a hydrogen; wherein each of R4 and R11 independently is a halogen or a hydrogen; wherein each of R2 and R13 independently is a (Ci to C2o)alkyl, aryl or aralkyl or a hydrogen; wherein each of R15 and R16 independently is a 2,7-disubstituted carbazol-9-yl or a 3,6-disubstituted carbazol-9-yl; wherein L is a Csalkylene or C4alkylene that forms a bridge between the two oxygen atoms to which L is covalently bonded; wherein each of R1, R3, R12, and R14 independently is a (Ci-Cs)alkyl, halogen, or a hydrogen; wherein each of R6 and R9 is a hydrogen, (Ci-Cs)alkyl, or halogen, optionally, R6 can be linked with R7 and R8 can be linked to R9 to form a cyclic structure; wherein each X independently is a halogen, a hydrogen, a (CrC2o)alkyl, a (C7-C2o)aralkyl, a (Ci-Ce)alkyl-substituted (C6-Ci2)aryl, or a (Ci-Ce)alkyl-substituted benzyl, -CH2Si(Rc)3, where Rc is (Ci-Ci2)hydrocarbon; and wherein M is Zr or Hf. 2. The use of claim 1 , wherein the biphenylphenol polymerization precatalyst of Formula I is selected from a group consisting of the structures of (i), (ii), (iii), (iv), (v), (vi), (vii), (viii), (ix), (x), (xi), (xii), (xiii), (xiv), and (xv). (0; (iv); 3. The use of claim 1, wherein the polymer formed at B-conditions (H2/C2 = 0.0017 and C6/C2 = 0.4 at 100 °C and 100 pounds per square inch (psi) ethylene) has a molecular weight (Mw) in a range of from about 150,000 Daltons to about 800,000 Daltons 4. The use of claim 1, wherein the polymer formed at K-conditions (H2/C2 = 0.0068 and C6/C2 = 0.4 at 100 °C and 100 psi) has a molecular weight (Mw) of less than about 500,000 Daltons. 5. A polymerization catalyst system to make a polymer via a slurry-phase polymerization process, the polymerization catalyst system comprising: a metallocene olefin polymerization catalyst; and the supported biphenylphenol polymerization catalyst made from the biphenylphenol polymerization precatalyst of claim 1. 6. A slurry-phase polymerization method to make a polymer, the method comprising: polymerizing an olefin monomer in a slurry-phase polymerization reactor in presence of the polymerization catalyst system of claim 5 to make the polymer. 7. The polymerization catalyst system of claim 5 or the slurry-phase polymerization method of claim 6, wherein each of R15 and R16 is a 3,6-di-t-butylcarbazol-9- yi- 8. The polymerization catalyst system of claim 5 or the slurry-phase polymerization method of claim 6, wherein each of R15 and R16 is a 2,7-di-t-butylcarbazol-9- yi- 9. The polymerization catalyst system of claim 5 or the slurry-phase polymerization method of claim 6, wherein the metallocene olefin polymerization catalyst is selected from the group consisting of: (pentamethylcyclopentadienyl)(propylcyclopentadienyl)MX2, (tetramethylcyclopentadienyl)(propylcyclopentadienyl)MX2, (tetramethylcyclopentadienyl)(butylcyclopentadienyl)MX2, (methylcyclopentadienyl)(1 ,3-dimethyl-tetrahydroindenyl)MX2, (cyclopentadienyl)(1 ,3-dimethyl-tetrahydroindenyl)MX2, (cyclopentadienyl)(4,7-dimethylindenyl)MX2, (cyclopentadienyl)(1 ,5-dimethylindenyl)MX2, (cyclopentadienyl)(1 ,4-dimethylindenyl)MX2, Me2Si(indenyl)2MX2, Me2Si(tetrahydroindenyl)2MX2, (n-propyl cyclopentadienyl)2MX2, (n-butyl cyclopentadienyl)2MX2, (1 -methyl, 3-butyl cyclopentadienyl)2MX2, HN(CH2CH2N(2,4,6-Me3phenyl))2MX2, HN(CH2CH2N(2,3,4,5,6-Me5phenyl))2MX2, (butyl cyclopentadienyl)2MX2, (propyl cyclopentadienyl)2MX2, and mixtures thereof, wherein M is Zr or Hf, and X is selected from F, Cl, Br, I, Me, benzyl, CH2SiMe3, and (Ci to C5)alkyls or alkenyls. 10. A polyethylene composition comprising a high molecular weight polyethylene component and a low molecular weight polyethylene component, wherein the high and low molecular weight polyethylene components are made together in a single slurry-phase reactor via a polymerization process employing the polymerization catalyst system of claim 5. | (WO2022173905A1) PENDING | (WO2022/173905) The excess yield was due to the presence of toluene that was difficult to remove. | (WO2022/173905) 1. wherein each of R5, R7, R8, and R10 independently is a (Ci to C2o)alkyl, aryl, aralkyl, halogen, or a hydrogen; wherein each of R4 and R11 independently is a halogen or a hydrogen; wherein each of R2 and R13 independently is a (Ci to C2o)alkyl, aryl or aralkyl or a hydrogen; wherein each of R15 and R16 independently is a 2,7-disubstituted carbazol-9-yl or a 3,6-disubstituted carbazol-9-yl; wherein L is a Csalkylene or C4alkylene that forms a bridge between the two oxygen atoms to which L is covalently bonded; wherein each of R1, R3, R12, and R14 independently is a (Ci-Cs)alkyl, halogen, or a hydrogen; wherein each of R6 and R9 is a hydrogen, (Ci-Cs)alkyl, or halogen, optionally, R6 can be linked with R7 and R8 can be linked to R9 to form a cyclic structure; wherein each X independently is a halogen, a hydrogen, a (CrC2o)alkyl, a (C7-C2o)aralkyl, a (Ci-Ce)alkyl-substituted (C6-Ci2)aryl, or a (Ci-Ce)alkyl-substituted benzyl, -CH2Si(Rc)3, where Rc is (Ci-Ci2)hydrocarbon; and wherein M is Zr or Hf. The use of claim 1 , wherein the biphenylphenol polymerization precatalyst of Formula I is selected from a group consisting of the structures of (i), (ii), (iii), (iv), (v), (vi), (vii), (viii), (ix), (x), (xi), (xii), (xiii), (xiv), and (xv). (0; (iv); The use of claim 1, wherein the polymer formed at B-conditions (H2/C2 = 0.0017 and C6/C2 = 0.4 at 100 °C and 100 pounds per square inch (psi) ethylene) has a molecular weight (Mw) in a range of from about 150,000 Daltons to about 800,000 Daltons The use of claim 1, wherein the polymer formed at K-conditions (H2/C2 = 0.0068 and C6/C2 = 0.4 at 100 °C and 100 psi) has a molecular weight (Mw) of less than about 500,000 Daltons. | (WO2022/173905) Embodiments are directed towards a use of a supported biphenylphenol polymerization catalyst to make a polymer via a slurry-phase polymerization process, where the supported biphenylphenol polymerization catalyst is made from a biphenylphenol polymerization precatalyst of Formula I. The present disclosure provides various embodiments, including: | APD 2022-02-10 CLMS (WO2022/173905) What is claimed is: 1. A use of a supported biphenylphenol polymerization catalyst to make a polymer via a slurry-phase polymerization process, wherein the supported biphenylphenol polymerization catalyst is made from a biphenylphenol polymerization precatalyst of Formula (Formula I) wherein each of R5, R7, R8, and R10 independently is a (Ci to C2o)alkyl, aryl, aralkyl, halogen, or a hydrogen; wherein each of R4 and R11 independently is a halogen or a hydrogen; wherein each of R2 and R13 independently is a (Ci to C2o)alkyl, aryl or aralkyl or a hydrogen; wherein each of R15 and R16 independently is a 2,7-disubstituted carbazol-9-yl or a 3,6-disubstituted carbazol-9-yl; wherein L is a Csalkylene or C4alkylene that forms a bridge between the two oxygen atoms to which L is covalently bonded; wherein each of R1, R3, R12, and R14 independently is a (Ci-Cs)alkyl, halogen, or a hydrogen; wherein each of R6 and R9 is a hydrogen, (Ci-Cs)alkyl, or halogen, optionally, R6 can be linked with R7 and R8 can be linked to R9 to form a cyclic structure; wherein each X independently is a halogen, a hydrogen, a (CrC2o)alkyl, a (C7-C2o)aralkyl, a (Ci-Ce)alkyl-substituted (C6-Ci2)aryl, or a (Ci-Ce)alkyl-substituted benzyl, -CH2Si(Rc)3, where Rc is (Ci-Ci2)hydrocarbon; and wherein M is Zr or Hf. 2. The use of claim 1 , wherein the biphenylphenol polymerization precatalyst of Formula I is selected from a group consisting of the structures of (i), (ii), (iii), (iv), (v), (vi), (vii), (viii), (ix), (x), (xi), (xii), (xiii), (xiv), and (xv). (0; (iv); 3. The use of claim 1, wherein the polymer formed at B-conditions (H2/C2 = 0.0017 and C6/C2 = 0.4 at 100 °C and 100 pounds per square inch (psi) ethylene) has a molecular weight (Mw) in a range of from about 150,000 Daltons to about 800,000 Daltons 4. The use of claim 1, wherein the polymer formed at K-conditions (H2/C2 = 0.0068 and C6/C2 = 0.4 at 100 °C and 100 psi) has a molecular weight (Mw) of less than about 500,000 Daltons. 5. A polymerization catalyst system to make a polymer via a slurry-phase polymerization process, the polymerization catalyst system comprising: a metallocene olefin polymerization catalyst; and the supported biphenylphenol polymerization catalyst made from the biphenylphenol polymerization precatalyst of claim 1. 6. A slurry-phase polymerization method to make a polymer, the method comprising: polymerizing an olefin monomer in a slurry-phase polymerization reactor in presence of the polymerization catalyst system of claim 5 to make the polymer. 7. The polymerization catalyst system of claim 5 or the slurry-phase polymerization method of claim 6, wherein each of R15 and R16 is a 3,6-di-t-butylcarbazol-9- yi- 8. The polymerization catalyst system of claim 5 or the slurry-phase polymerization method of claim 6, wherein each of R15 and R16 is a 2,7-di-t-butylcarbazol-9- yi- 9. The polymerization catalyst system of claim 5 or the slurry-phase polymerization method of claim 6, wherein the metallocene olefin polymerization catalyst is selected from the group consisting of: (pentamethylcyclopentadienyl)(propylcyclopentadienyl)MX2, (tetramethylcyclopentadienyl)(propylcyclopentadienyl)MX2, (tetramethylcyclopentadienyl)(butylcyclopentadienyl)MX2, (methylcyclopentadienyl)(1 ,3-dimethyl-tetrahydroindenyl)MX2, (cyclopentadienyl)(1 ,3-dimethyl-tetrahydroindenyl)MX2, (cyclopentadienyl)(4,7-dimethylindenyl)MX2, (cyclopentadienyl)(1 ,5-dimethylindenyl)MX2, (cyclopentadienyl)(1 ,4-dimethylindenyl)MX2, Me2Si(indenyl)2MX2, Me2Si(tetrahydroindenyl)2MX2, (n-propyl cyclopentadienyl)2MX2, (n-butyl cyclopentadienyl)2MX2, (1 -methyl, 3-butyl cyclopentadienyl)2MX2, HN(CH2CH2N(2,4,6-Me3phenyl))2MX2, HN(CH2CH2N(2,3,4,5,6-Me5phenyl))2MX2, (butyl cyclopentadienyl)2MX2, (propyl cyclopentadienyl)2MX2, and mixtures thereof, wherein M is Zr or Hf, and X is selected from F, Cl, Br, I, Me, benzyl, CH2SiMe3, and (Ci to C5)alkyls or alkenyls. 10. A polyethylene composition comprising a high molecular weight polyethylene component and a low molecular weight polyethylene component, wherein the high and low molecular weight polyethylene components are made together in a single slurry-phase reactor via a polymerization process employing the polymerization catalyst system of claim 5. DESC (WO2022173905) BIPHENYLPHENOL POLYMERIZATION CATALYSTS Embodiments of the present disclosure are directed towards biphenylphenol polymerization catalysts, more specifically, biphenylphenol polymerization catalysts that may be utilized to make a polymer via a slurry-phase polymerization process. Polymers can be made by reacting one or more types of monomer in a polymerization reaction in the presence of a polymerization catalyst. A use of a supported biphenylphenol polymerization catalyst to make a polymer via a slurry-phase polymerization process, where the supported biphenylphenol polymerization catalyst is made from a biphenylphenol polymerization precatalyst of Formula(Formula I) A supported biphenylphenol polymerization catalyst which can be used make a polymer via a slurry-phase polymerization process is made from a biphenylphenol polymerization precatalyst of Formula I:(Formula I) The biphenylphenol polymerization precatalyst represented by the Formula I (i.e., the biphenylphenol polymerization precatalyst), as described herein, may be utilized to make a biphenylphenol polymerization catalysts. For instance, the biphenylphenol polymerization precatalyst represent by the Formula I may be contacted, under activating conditions, with an activator so as to activate the biphenylphenol polymerization precatalyst represent by the Formula I, thereby making the biphenylphenol polymerization catalyst. The metallocene olefin polymerization catalyst and a biphenylphenol polymerization catalyst made from a biphenylphenol polymerization precatalyst herein can be made utilizing reactants mentioned herein. The metallocene olefin polymerization catalyst and a biphenylphenol polymerization catalyst made from a biphenylphenol polymerization precatalyst herein can be made by a number of processes, e.g. with conventional solvents, reaction conditions, reaction times, and isolation procedures, utilized for making known catalysts such as known metallocene olefin polymerization catalysts. One or more embodiments provide a polymerization catalyst, namely a biphenylphenol polymerization catalyst made from a biphenylphenol polymerization precatalyst of Formula I. The biphenylphenol polymerization catalyst can be made by contacting, under activating conditions, the biphenylphenol polymerization precatalysts and an activator to provide the biphenylphenol polymerization catalyst, e.g,. an activated biphenylphenol polymerization precatalyst. Activating conditions are well known in the art. (...)bound to a metal atom and that can be abstracted by an activator, thus producing a species active towards olefin polymerization. The metallocene olefin polymerization catalyst can be any metallocene olefin polymerization catalyst. In one or more embodiments, the metallocene olefin polymerization catalyst is selected from the group consisting of: (pentamethylcyclopent(...) In one or more embodiments the metallocene olefin polymerization catalyst is selected from the group consisting of bis(indenyl)zirconium dichloride, (pentamethylcyclopentadienyl)(n- propylcyclopentadienyl)zirconium dichloride, or (tetrameth(...) A polymerization catalyst system comprising a metallocene olefin polymerization catalyst; and a biphenylphenol polymerization catalyst made from a biphenylphenol polymerization precatalyst, can be utilized to make a polymer. For instance, the polymerization catalyst system and an olefin can be contacted under polymerization conditions in a slurry-phase polymerization reactor to make a polymer, e.g., a polyolefin polymer. As used herein a “polymerization process” is a process that is utilized to make a polymer. Embodiments provide that the polymer can be a polyolefin polymer. As used herein an “olefin,” which may be referred to as an “alkene,” refers to a linear, branched, or cyclic compound including carbon and hydrogen and having at least one do(...) (...)of 1 wt% to 99 wt%, it is understood that the polymer unit in the copolymer is derived from ethylene in the polymerization reaction and the derived units are present at 1 wt% to 99 wt%, based upon the total weight of the polymer. Polyolefins include polymers made from olefin monomers such as ethylene, i.e. , polyethylene, and linear or branched higher alpha-olefin monomers containing 3 to 20 carbon atoms. Examples of higher alpha-olefin monomers include, but are not(...) Examples of polyolefins include ethylene-based polymers, having at least 50 wt % ethylene, including ethylene-1 -butene, ethylene- 1 -hexene, and ethylene-1 -octene copolymers, among others. (...)from 4 to 12 carbon atoms, and most preferably from 4 to 8 carbon atoms, is polymerized, e.g., in a slurry-phase polymerization process. In another embodiment, ethylene and/or propylene can be polymerized with at least two different comonom(...) The polymerization catalyst system including a biphenylphenol polymerization catalyst made from a biphenylphenol polymerization precatalyst of Formula I can help to provide polymers via a polymerization process in a single slurry-phase reactor. In one or more embodiments, the resultant polymers can have at least a high molecular weight polyethylene component and a low molecular weight polyethylene component, as detailed herein. In one or more embodiments the resultant polymer can be a multimodal polymer such as a bimodal polyethylene composition comprising a high molecular weight polyethylene component and a low molecular weight polyethylene component, where the high and low molecular weight polyethylene components are formed together in a single slurry-phase reactor via a polymerization process employing the polymerization catalyst system . Having a high molecular weight polyethylene component and a low molecular weight polyethylene component is desirable in some applications. Surprisingly, the polymerization catalyst system including a biphenylphenol polymerization catalyst made from a biphenylphenol polymerization precatalyst of Formula I of the disclosure can make polymers including high molecular weight polyethylene components that has a lower molecular weight as compared to high molecular weight components in polymers formed with other (non-inventive) polymerization catalysts at similar polymerization conditions, as detailed herein. High molecular weight polyethylene components having a lower molecular weight than other high molecular weight polyethylene components are desirable in some applications. Embodiments provide that the polymer made utilizing a gas-phase polymerization reactor can have melt temperature (Tm) from 110 to 135 degrees Celsius (°C). All individual values and subranges from 118 to 135 °C are included; for example, th(...) Prepare the solvent by dissolving 6 grams of butylated hydroxytoluene (BHT, antioxidant) in 4 liters (L) of reagent grade 1 ,2,4-trichlorobenzene (TCB), and filtering the resulting solution through a 0.1 micrometer (pm) Teflon filter to giv(...) For polyethylenes, ax/Kx = 0.695/0.000579. For polypropylenes ax/Kx = 0.705/0.0002288. At each point in the resulting chromatogram, calculate concentration, c, from a baseline-subtracted DRI signal, I DRI , using the following equation: c =(...) For polyethylene, dn/dc = 0.109. Calculate mass recovery of polymer from the ratio of the integrated area of the chromatogram of concentration chromatography over elution volume and the injection mass which is equal to the pre-determined co(...) Provided is polymerization catalyst system to make a polymer via a slurry- phase polymerization process, the polymerization catalyst system comprising: a metallocene olefin polymerization catalyst; and the supported biphenylphenol polymerization catalyst made from the biphenylphenol polymerization precatalyst of Formula I, as detailed herein. The metallocene olefin polymerization catalyst and/or a biphenylphenol polymerization catalyst made from a biphenylphenol polymerization precatalyst of Formula I, as well as other components discussed herein such as the activator, may be ut(...) The metallocene olefin polymerization catalyst and/or a biphenylphenol polymerization catalyst made from a biphenylphenol polymerization precatalyst of Formula I, as well as other components discussed herein, can be supported on the same or(...) (...)materials, e.g., polystyrene, functionalized or crosslinked organic supports, such as polystyrene divinyl benzene polyolefins or polymeric compounds, zeolites, clays, or any other organic or inorganic support material and the like, or mixtu(...) The metallocene olefin polymerization catalyst and/or a biphenylphenol polymerization catalyst made from a biphenylphenol polymerization precatalyst of Formula I, as well as other components discussed herein such as the activator, may be sl(...) The slurry may include the metallocene olefin polymerization catalyst and/or a biphenylphenol polymerization catalyst made from a biphenylphenol polymerization precatalyst of Formula I, an activator, and a support, for instance. A molar ratio of metal in the activator to metal in a metallocene olefin polymerization catalyst or the biphenylphenol polymerization catalyst made from a biphenylphenol polymerization precatalyst of Formula I in the slurry may be 20,000: 1 to 0.5: 1 , 20,000:1 to 2000:1, 20,000:1 to 5,000:1 , 20,000:1 to 10,000:1 , 10(...) For example, the metallocene olefin polymerization catalyst and/or a biphenylphenol polymerization catalyst made from a biphenylphenol polymerization precatalyst of Formula I, and the activator can be combined together in the presence of to(...) The slurry may be fed to the reactor for the polymerization process, and/or the slurry may be dried, e.g., spray-dried, prior to being fed to the reactor for the polymerization process. As mentioned, the polymerization process may be a slurry-phase polymerization process via a slurry-phase polymerization reactor. The polymerization process may utilize known equipment and reaction conditions, e.g., known polymerization conditions. As an example, polymerization temperatures may range from about 0 °C to about 300 °C at atmospheric, sub-atmospheric, or super-atmospheric pressures. Embodiments provide a method of making a polyolefin polymer the method comprising: contacting, under polymerization conditions, an olefin with the polymerization catalyst system , as described herein, to polymerize the olefin, thereby making a polyolefin polymer. One or more embodiments provide that the polymers may be formed via a slurry-phase polymerization system, at super-atmospheric pressures in the range from 0.07 to 68.9 bar, from 3.45 to 27.6 bar, or from 6.89 to 24.1 bar, and a temperature (...) Stirred and/or fluidized bed slurry-phase polymerization systems may be utilized. Generally, a conventional slurry-phase fluidized bed polymerization process can be conducted by passing a stream containing one or more olefin monomers continuously through a fluidized bed reactor under reaction conditions and in the presence of a catalytic composition, e.g., a composition including the polymerization catalyst system (a metallocene olefin polymerization catalyst and a biphenylphenol polymerization catalyst made from a biphenylphenol polymerization precatalyst of Formula I) and the activator, at a velocity sufficient to maintain a bed of (...) The polymerization system may include a single reactor or two or more reactors in series, for example. Feed streams for the polymerization process may include olefin monomer, non-olefinic gas such as nitrogen and/or hydrogen, and may further include one or more non reactive alkanes that may be condensable in the polymerization process and used for removing the heat of reaction. For the polymerization process, polymerization catalyst (a metallocene olefin polymerization catalyst and/or a biphenylphenol polymerization catalyst made from a biphenylphenol polymerization precatalyst of Formula I) may be continously fed to the reactor. For the polymerization process, hydrogen may be utilized at a gas mole ratio of hydrogen to ethylene in the reactor that can be in a range of about 0.0 to 3.5, 0.0 to 1.0, in a range of 0.01 to 0.7, in a range of 0.03 to 0.5, in a range of (...) Aspect 1 provides a use of a supported biphenylphenol polymerization catalyst to make a polymer via a slurry-phase polymerization process, where the supported biphenylphenol polymerization catalyst is made from a biphenylphenol polymerization precatalyst of Formula I: (Formula I) Aspect 2 provides the use of Aspect 1, where the biphenylphenol polymerization precatalyst of Formula I is selected from a group consisting of the structures of (i), (ii), (iii), (iv), (v), (vi), (vii), (viii), (ix), (x), (xi), (xii), (xiii(...) Aspect 5 provides a polymerization catalyst system to make a polymer via a slurry-phase polymerization process, the polymerization catalyst system comprising: a metallocene olefin polymerization catalyst; and the supported biphenylphenol polymerization catalyst made from the biphenylphenol polymerization precatalyst of Aspect 1. Aspect 6 provides a slurry-phase polymerization method to make a polymer, the method comprising: polymerizing an olefin monomer in a slurry-phase polymerization reactor in presence of the polymerization catalyst system of Aspect 5 to make the polymer. In various embodiments, part or all of a polymerization catalyst system (e.g., the metallocene and/or the biphenylphenol polymerization precatalyst/catalyst) is provided as a trim solution. For example, a portion of the metalloc(...) Alternatively, a portion of the biphenylphenol polymerization precatalyst/catalyst may be provided as a trim solution. Aspect 7 provides the polymerization catalyst system of Aspect 5 or the slurry- phase polymerization method of Aspect 6, where each of R15 and R16 is a 3,6-di-t- butylcarbazol-9-yl. Aspect 8 provides the polymerization catalyst system of Aspect 5 or the slurry- phase polymerization method of Aspect 6, where each of R15 and R16 is a 2,7-di-t- butylcarbazol-9-yl. Aspect 9 provides the polymerization catalyst system of Aspect 5 or the slurry- phase polymerization method of Aspect 6, where the metallocene olefin polymerization catalyst is selected from the group consisting of: Aspect 10 provides polyethylene composition comprising a high molecular weight polyethylene component and a low molecular weight polyethylene component, where the high and low molecular weight polyethylene components are made together in a single slurry-phase reactor via a polymerization process employing the polymerization catalyst system of Aspect 5. Biphenylphenol polymerization catalysts made from the biphenylphenol polymerization precatalyst of Formula (I), polymerization catalyst systems including the biphenylphenol polymerization catalysts, and comparative polymerization catalysts (other than those made from polymerization precatalyst of Formula (I) were prepared as follows. Biphenylphenol polymerization catalysts made from the biphenylphenol polymerization precatalyst of Formula (I) and polymerization catalyst system s including the biphenylphenol polymerization catalysts were prepared as follows. Biphenylphenol polymerization precatalyst of structure (i) was prepared as follows. Biphenylphenol polymerization precatalyst of structure (ii) was prepared as follows. Biphenylphenol polymerization precatalyst of structure (iii) was prepared as follows. Biphenylphenol polymerization precatalyst of structure (iv) was prepared as follows. Biphenylphenol polymerization precatalyst of structure (v) was prepared as follows. Biphenylphenol polymerization precatalyst of structure (vi) was prepared as described in WO 2017/004462 A1, and the entire contents of WO 2017/004462 A1 are incorporated herein by reference. Biphenylphenol polymerization precatalyst of Structure (vii) was prepared as follows. The ligand was prepared as described in as described in WO 2017/004462 A1. Biphenylphenol polymerization precatalyst of Structure (viii) was prepared as described in WO2017/004456 A1, and the entire contents of WO2017/004456 A1 are incorporated herein by reference. Biphenylphenol polymerization precatalyst of structure (ix) was prepared as follows. Biphenylphenol polymerization precatalyst of structure (x) was prepared as described in WO2017/058858, and the entire contents of WO2017/058858 are incorporated herein by reference as follows. Biphenylphenol polymerization precatalyst of structure (xi) was prepared as described in WO2017/058858, and the entire contents of WO2017/058858 are incorporated herein by reference. Biphenylphenol polymerization precatalyst of structure (xii) was prepared as described in US patent number 8,609,794, and the entire contents of 8,609,794 are incorporated herein by reference. Biphenylphenol polymerization precatalyst of structure (xiii) was prepared as follows. Biphenylphenol polymerization precatalyst of structure (xiv) was prepared as follows. Reaction was set up in a glove box under nitrogen atmosphere. A jar was charged with ZrCL (0.0561 g, 0.241 mmol) and toluene (15 ml_). The slurry mixture (...) Biphenylphenol polymerization precatalyst of structure (xv) was prepared as follows. Comparative polymerization catalysts (other than those made from polymerization precatalyst of Formula (I)) were prepared as follows. Comparative polymerization precatalyst of structure (xxi) can be prepared as described in US patent application number 2018/0298128 (A1) and the entire contents of US patent application number 2018/0298128 (A1) are incorporated herein by re(...) In various embodiments, the biphenylphenol polymerization catalysts made from the precatalysts of structures (i), (ii), (iii), (iv), (v), (vi), (vii), (viii), (ix), (x), (xi), (xii), (xiii), (xiv), and/or (xv) can be employed to make a poly(...) Example 1 (EX1), an activated and supported biphenylphenol polymerization catalyst of Formula I, was prepared as follows. (...)2 (EX2) was prepared the same as Example 1 with the change that the activated and supported biphenylphenol polymerization catalyst of Example 2 was utilized, as indicated in Table 1. (...)3 (EX3), was prepared the same as Example 1 with the change that the activated and supported biphenylphenol polymerization catalyst of Example 3 was utilized, as indicated in Table 1. (...)4 (EX4), was prepared the same as Example 1 with the change that the activated and supported biphenylphenol polymerization catalyst of Example 4 was utilized, as indicated in Table 1. (...)5 (EX5), was prepared the same as Example 1 with the change that the activated and supported biphenylphenol polymerization catalyst of Example 5 was utilized, as indicated in Table 1. (...)6 (EX6), was prepared the same as Example 1 with the change that the activated and supported biphenylphenol polymerization catalyst of Example 6 was utilized, as indicated in Table 1. (...)7 (EX7), was prepared the same as Example 1 with the change that the activated and supported biphenylphenol polymerization catalyst of Example 7 was utilized, as indicated in Table 1. (...)8 (EX8), was prepared the same as Example 1 with the change that the activated and supported biphenylphenol polymerization catalyst of Example 8 was utilized, as indicated in Table 1. (...)9 (EX9), was prepared the same as Example 1 with the change that the activated and supported biphenylphenol polymerization catalyst of Example 9 was utilized, as indicated in Table 1. (...)10 (EX10), was prepared the same as Example 1 with the change that the activated and supported biphenylphenol polymerization catalyst of Example 10 was utilized, as indicated in Table 1. (...)11 (EX11), was prepared the same as Example 1 with the change that the activated and supported biphenylphenol polymerization catalyst of Example 11 was utilized, as indicated in Table 1. (...)12 (EX12), was prepared the same as Example 1 with the change that the activated and supported biphenylphenol polymerization catalyst of Example 12 was utilized, as indicated in Table 1. (...)13 (EX13), was prepared the same as Example 1 with the change that the activated and supported biphenylphenol polymerization catalyst of Example 13 was utilized, as indicated in Table 1. (...)14 (EX14), was prepared the same as Example 1 with the change that the activated and supported biphenylphenol polymerization catalyst of Example 14 was utilized, as indicated in Table 1. (...)15 (EX15), was prepared the same as Example 20 with the change that the activated and supported biphenylphenol polymerization catalyst of Example 15 was prepared at the conditions as indicated in Table 1. (...)16 (EX16), was prepared the same as Example 1 with the change that the activated and supported biphenylphenol polymerization catalyst of Example 16 was utilized, as indicated in Table 1. General Parallel Pressure Reactor (PPR) procedure for slurry-phase polymerization: All and PPR solutions were prepared in an inert atmosphere glove box under nitrogen. Isopar E™, ethylene, and hydrogen was purified by passage through 2 colu(...) (...)1 -hexene) was injected first, followed by the scavenger solution (SMAO), and finally the biphenylphenol polymerization catalyst solutions in Isopar-E™. All of the injections to modules 1-3 were performed using the left robotic arm and the (...) At the moment of the biphenylphenol polymerization catalyst injection in each individual cell, the reaction timer was started. The polymerization reactions proceeded for 60-180 minutes or to the set ethylene uptake of 60- 180 psi, whichever(...) In various embodiments the biphenylphenol polymerization catalysts made from the precatalyst of structure (i), (ii), (iii), (iv), (v), (vi), (vii), (viii), (ix), (x), (xi), (xii), (xiii), (xiv), and (xv) can be employed in the polymerization catalyst system s herein to make a high molecular weight polyethylene component in a multimodal (e.g., bimodal) polyethylene composition. As detailed in Tables 1 and 2, EX1-16 provide for the use of a supported biphenylphenol polymerization catalyst to make a polymer via a slurry-phase polymerization process, where the supported biphenylphenol polymerization catalyst is made from a biphenylphenol polymerization precatalyst of Formula I. Notably, each of EX1-16 provide a polymer having a molecular weight (e.g., a molecular weight in (...) (...)of EX1-16 provide a polymer that is made at conditions which are also suitable for use with a metallocene olefin polymerization catalyst. That is, each of the supported biphenylphenol polymerization catalyst of EX1-16 can be employed with a metallocene olefin polymerization catalyst to make a polymerization catalyst system which can be used in a single slurry-phase polymerization reactor to make a multimodal (e.g., bimodal) polymer. The supported biphenylphenol polymerization catalyst of Formula I can be used to make a polymer via a slurry-phase polymerization process that has an improved comonomer incorporation relative to an amount of comonomer incorporation in a polymer made via solution-phase polymerization process using a biphenylphenol polymerization catalyst of Formula I (e.g., the same supported biphenylphenol polymerization catalyst of Formula I). The supported biphenylphenol polymerization catalyst of Formula I can be used to make a polymer via a slurry-phase polymerization process that has an improved comonomer incorporation relative to an amount of (...) ECLM (WO2022173905) 10. A polyethylene composition comprising a high molecular weight polyethylene component and a low molecular weight polyethylene component, wherein the high and low molecular weight polyethylene components are made together in a single slurry-phase reactor via a polymerization process employing the polymerization catal(...) KEYW MOLECULAR WEIGHT POLYETHYLENE(12,16) POLYPROPYLENES AX KX(6,1) BIMODAL POLYETHYLENE(4,1) PAN DOW GLOBAL TECHNOLOGIES
Полимерные катализаторы | Данное описание патента описывает использование бифенилфенольных полимеризационных катализаторов для производства полимера в газофазном или суспензионном процессе полимеризации, проводимом в единственном газофазном или суспензионном реакторе, а также методы получения таких катализаторов. Катализаторы имеют кинетическое время индукции более 40 секунд, что делает их более эффективными в производстве полимеров. Также описывается метод получения полиэтилена с использованием таких катализаторов. | WO2022/173898 | DOW GLOBAL TECHNOLOGIES | 2021-02-15 | (WO2022173898) Biphenylphenol polymerization catalysts having improved kinetic induction times | (WO2022/173898) Embodiments are directed towards a use of a biphenylphenol polymerization catalyst to make a polymer in a gas-phase or slurry-phase polymerization process conducted in a single gas-phase or slurry-phase polymerization reactor, wherein the biphenylphenol polymerization catalyst is made from a biphenylphenol polymerization precatalyst of Formula I, and wherein the biphenylphenol polymerization catalyst has a kinetic induction time of greater than 40 seconds as determined by a least squares fit of a first-order exponential for a rate of increase of an instantaneous polymerization rate for the gas-phase or slurry-phase polymerization process. | (WO2022/173898) Claims: What is claimed is: 1. A use of a biphenylphenol polymerization catalyst to make a polymer in a gas- phase or slurry-phase polymerization process conducted in a single gas-phase or slurry- phase polymerization reactor, wherein the biphenylphenol polymerization catalyst is made from a biphenylphenol polymerization precatalyst of Formula I: ,15 n (Formula I) wherein each of R1, R2, R3, R4, R5, R10, R11, R12, R13, and R14 is independently a Ci to C20 alkyl, aryl or aralkyl, a hydrogen, halogen, or silyl group; wherein each of R15 and R16 is a 2,7-disubstituted carbazol-9-yl; wherein L is a saturated C4 alkyl that forms a bridge between the two oxygen atoms to which L is covalently bonded; wherein each X independently is a halogen, a hydrogen, a (Ci-C2o)alkyl, a (C7-C2o)aralkyl, a (Ci-C6)alkyl-substituted (C6-Ci2)aryl, or a (Ci-C6)alkyl-substituted benzyl, -CH2Si(Rc)3, where Rc is C1-C12 hydrocarbon; wherein each of R7 and R8 is independently a Ci to C20 alkyl, aryl or aralkyl or a hydrogen; wherein at least one of R7and R8 comprises a Ci to C20 alkyl, aralkyl, or hydrogen; wherein M is Zr and Hf; wherein each of R6 and R9is independently a halogen, Ci to C20 alkyl, aryl or aralkyl or a hydrogen; and wherein the biphenylphenol polymerization catalyst has a kinetic induction time of greater than 40 seconds as determined by a least squares fit of a first-order exponential for a rate of increase of an instantaneous polymerization rate for the gas-phase or slurry- phase polymerization process. 2. The use of claim 1 , wherein each of R5 and R10 is a halogen. 3. The use of claim 1 , wherein each of R5 and R10 is fluorine. 4. The use of claim 1 , wherein: each of R7 and R8 comprises a Ci alkyl; or R7 or R8 comprises a Ci alkyl and the other of R7orR8 comprises a hydrogen. 5. The use of any one of claims 1-4, wherein each of R2and R13 comprises a 1,1- dimethylethyl. 6. The use of any one of claims 1-5, wherein each of R15 and R16 comprises a 2,7-di-t- butylcarbazol-9-yl. 7. The use of any one of claims 1-6, wherein L comprises a C4 alkyl. 8. The use of claim 7, wherein the C4 alkyl is selected from a group consisting of n- butyl and 2-methyl-pentyl. 9. The use of claim 1 , wherein each X comprises a Ci alkyl. 10. The use of claim 1, wherein M is Zr. 11. The use of claim 1, wherein M is Hf. 12. A biphenylphenol polymerization precatalyst selected from a group consisting of the structures of (i), (ii), (iii), (iv), and (v). 13. A method of making a biphenylphenol polymerization catalyst, the method comprising contacting, under activating conditions, a biphenylphenol polymerization precatalyst of Formula I with an activator so as to activate the biphenylphenol polymerization precatalyst of Formula I, thereby making the biphenylphenol polymerization catalyst that has a kinetic induction time of greater than 40 seconds as determined by a least squares fit of a first-order exponential for a rate of increase of an instantaneous polymerization rate. 14. A method of making a polyethylene, the method comprising: polymerizing an olefin monomer in a polymerization reactor in presence of the biphenylphenol polymerization catalyst of claim 13 to make a polyethylene composition. 15. The method of claim 14, wherein the biphenylphenol polymerization catalyst of claim 13 is introduced into the polymerization reactor in the form of: a slurry including the biphenylphenol polymerization catalyst; or a spray-dried catalyst composition including the biphenylphenol polymerization catalyst. | (WO2022173898A1) PENDING | nan | (WO2022/173898) 1. wherein each of R1, R2, R3, R4, R5, R10, R11, R12, R13, and R14 is independently a Ci to C20 alkyl, aryl or aralkyl, a hydrogen, halogen, or silyl group; wherein each of R15 and R16 is a 2,7-disubstituted carbazol-9-yl; wherein L is a saturated C4 alkyl that forms a bridge between the two oxygen atoms to which L is covalently bonded; wherein each X independently is a halogen, a hydrogen, a (Ci-C2o)alkyl, a (C7-C2o)aralkyl, a (Ci-C6)alkyl-substituted (C6-Ci2)aryl, or a (Ci-C6)alkyl-substituted benzyl, -CH2Si(Rc)3, where Rc is C1-C12 hydrocarbon; wherein each of R7 and R8 is independently a Ci to C20 alkyl, aryl or aralkyl or a hydrogen; wherein at least one of R7and R8 comprises a Ci to C20 alkyl, aralkyl, or hydrogen; wherein M is Zr and Hf; wherein each of R6 and R9is independently a halogen, Ci to C20 alkyl, aryl or aralkyl or a hydrogen; and wherein the biphenylphenol polymerization catalyst has a kinetic induction time of greater than 40 seconds as determined by a least squares fit of a first-order exponential for a rate of increase of an instantaneous polymerization rate for the gas-phase or slurry- phase polymerization process. | (WO2022/173898) Also provided is a polymodal catalyst system comprising the biphenylphenol polymerization precatalysts or an activation reaction product thereof and at least one olefin polymerization catalyst (second catalyst) that is not the biphenylphenol polymerization precatalysts or an activation reaction product thereof. The present disclosure provides various embodiments, including a use of a biphenylphenol polymerization catalyst to make a polymer in a gas-phase or slurry-phase polymerization process conducted in a single gas-phase or slurry-phase polymerization reactor, wherein the biphenylphenol polymerization catalyst is made from a biphenylphenol polymerization precatalyst of Formula I: (Formula I) wherein each of R1, R2, R3, R4, R5, R10, R11, R12, R13, and R14 is independently a Ci to C20 alkyl, aryl or aralkyl, a hydrogen, halogen, or silyl group; wherein each of R15 and R16 is a 2,7-disubstituted carbazol-9-yl; wherein L is a saturated C4 alkyl that forms a bridge between the two oxygen atoms to which L is covalently bonded; wherein each X independently is a halogen, a hydrogen, a (C1-C20) alkyl, a (C7-C2o)aralkyl, a (Ci-Ce)alkyl-substituted (C6-Ci2)aryl, or a (Ci-Ce)alkyl-substituted benzyl, -CH2Si(Rc)3, where Rc is C1-C12 hydrocarbon; wherein each of R7 and R8 is independently a Ci to C20 alkyl, aryl or aralkyl or a hydrogen; wherein at least one of R7and R8 comprises a Ci to C2o alkyl, aralkyl, or hydrogen; wherein M is Zr or Hf; wherein each of R6 and R9 is independently a halogen, Ci to C20 alkyl, aryl or aralkyl or a hydrogen; and wherein a biphenylphenol polymerization catalyst has a kinetic induction time of greater than 40 seconds as determined by a least squares fit of a first-order exponential for a rate of increase of an instantaneous polymerization rate for the gas-phase or slurry-phase polymerization process. | APD 2022-02-10 CLMS (WO2022/173898) Claims: What is claimed is: 1. A use of a biphenylphenol polymerization catalyst to make a polymer in a gas- phase or slurry-phase polymerization process conducted in a single gas-phase or slurry- phase polymerization reactor, wherein the biphenylphenol polymerization catalyst is made from a biphenylphenol polymerization precatalyst of Formula I: ,15 n (Formula I) wherein each of R1, R2, R3, R4, R5, R10, R11, R12, R13, and R14 is independently a Ci to C20 alkyl, aryl or aralkyl, a hydrogen, halogen, or silyl group; wherein each of R15 and R16 is a 2,7-disubstituted carbazol-9-yl; wherein L is a saturated C4 alkyl that forms a bridge between the two oxygen atoms to which L is covalently bonded; wherein each X independently is a halogen, a hydrogen, a (Ci-C2o)alkyl, a (C7-C2o)aralkyl, a (Ci-C6)alkyl-substituted (C6-Ci2)aryl, or a (Ci-C6)alkyl-substituted benzyl, -CH2Si(Rc)3, where Rc is C1-C12 hydrocarbon; wherein each of R7 and R8 is independently a Ci to C20 alkyl, aryl or aralkyl or a hydrogen; wherein at least one of R7and R8 comprises a Ci to C20 alkyl, aralkyl, or hydrogen; wherein M is Zr and Hf; wherein each of R6 and R9is independently a halogen, Ci to C20 alkyl, aryl or aralkyl or a hydrogen; and wherein the biphenylphenol polymerization catalyst has a kinetic induction time of greater than 40 seconds as determined by a least squares fit of a first-order exponential for a rate of increase of an instantaneous polymerization rate for the gas-phase or slurry- phase polymerization process. 2. The use of claim 1 , wherein each of R5 and R10 is a halogen. 3. The use of claim 1 , wherein each of R5 and R10 is fluorine. 4. The use of claim 1 , wherein: each of R7 and R8 comprises a Ci alkyl; or R7 or R8 comprises a Ci alkyl and the other of R7orR8 comprises a hydrogen. 5. The use of any one of claims 1-4, wherein each of R2and R13 comprises a 1,1- dimethylethyl. 6. The use of any one of claims 1-5, wherein each of R15 and R16 comprises a 2,7-di-t- butylcarbazol-9-yl. 7. The use of any one of claims 1-6, wherein L comprises a C4 alkyl. 8. The use of claim 7, wherein the C4 alkyl is selected from a group consisting of n- butyl and 2-methyl-pentyl. 9. The use of claim 1 , wherein each X comprises a Ci alkyl. 10. The use of claim 1, wherein M is Zr. 11. The use of claim 1, wherein M is Hf. 12. A biphenylphenol polymerization precatalyst selected from a group consisting of the structures of (i), (ii), (iii), (iv), and (v). 13. A method of making a biphenylphenol polymerization catalyst, the method comprising contacting, under activating conditions, a biphenylphenol polymerization precatalyst of Formula I with an activator so as to activate the biphenylphenol polymerization precatalyst of Formula I, thereby making the biphenylphenol polymerization catalyst that has a kinetic induction time of greater than 40 seconds as determined by a least squares fit of a first-order exponential for a rate of increase of an instantaneous polymerization rate. 14. A method of making a polyethylene, the method comprising: polymerizing an olefin monomer in a polymerization reactor in presence of the biphenylphenol polymerization catalyst of claim 13 to make a polyethylene composition. 15. The method of claim 14, wherein the biphenylphenol polymerization catalyst of claim 13 is introduced into the polymerization reactor in the form of: a slurry including the biphenylphenol polymerization catalyst; or a spray-dried catalyst composition including the biphenylphenol polymerization catalyst. DESC (WO2022173898) BIPHENYLPHENOL POLYMERIZATION CATALYSTS HAVING IMPROVED KINETIC Embodiments of the present disclosure are directed towards biphenylphenol polymerization precatalysts and biphenylphenol polymerization catalysts formed therefrom, more specifically, to biphenylphenol polymerization precatalysts of Formula I and biphenylphenol polymerization catalysts made therefrom that have improved induction times. Polymers can be made by reacting one or more types of monomer in a polymerization reaction in the presence of a polymerization catalyst. The present disclosure provides various embodiments, including a use of a biphenylphenol polymerization catalyst to make a polymer in a gas-phase or slurry-phase polymerization process conducted in a single gas-phase or slurry-phase polymerization reactor, wherein the biphenylphenol polymerization catalyst is made from a biphenylphenol polymerization precatalyst of Formula I:(Formula I) wherein each of R1, R2, R3, R4, R5, R10, R11, R12, R13, and R14 is independently a Ci to C(...)and R9 is independently a halogen, Ci to C20 alkyl, aryl or aralkyl or a hydrogen; and wherein a biphenylphenol polymerization catalyst has a kinetic induction time of greater than 40 seconds as determined by a least squares fit of a first-order exponential for a rate of increase of an instantaneous polymerization rate for the gas-phase or slurry-phase polymerization process. A biphenylphenol polymerization precatalyst selected from a group consisting of structures (i), (ii), (iii), (iv), and (v), as detailed herein. A method of making a biphenylphenol polymerization catalyst, the method comprising contacting, under activating conditions, a biphenylphenol polymerization precatalyst of Formula I with an activator so as to activate the biphenylphenol polymerization precatalyst of Formula I, thereby making the biphenylphenol polymerization catalyst that has a kinetic induction time of greater than 40 seconds as d(...)as determined by a least squares fit of a first-order exponential for a rate of increase of an instantaneous polymerization rate. A method of making a polyethylene, the method comprising polymerizing an olefin monomer in a polymerization reactor in presence of the biphenylphenol polymerization catalyst to make a polyethylene composition. The biphenylphenol polymerization precatalyst herein can be represented by the Formula I: (Formula I) wherein each of R1, R2, R3, R4, R5, R10, R11, R12, R13, and R14 is independently a Ci to C20 alkyl, aryl or aralkyl, a hydrogen, halogen, (...) Surprisingly, biphenylphenol polymerization catalysts made from the biphenylphenol polymerization precatalysts of the disclosure can exhibit improved (longer) kinetic induction times, as detailed herein, and yet provide resultant polymers h(...)properties such as an improved (higher) molecular weight as compared to polymers made with other (non-inventive) polymerization catalysts at similar polymerization conditions, as detailed herein. Longer kinetic induction times are desirable(...) In addition, surprisingly the biphenylphenol polymerization catalysts of the disclosure can act to moderate thermal behavior of the polymerization reactor during polymerization, as detailed herein. For instance, the biphenylphenol polymerization catalysts of the disclosure can exhibit an improved (lower) initial temper(...)improved (lower) initial temperature increase (i.e., a lower exotherm), as compared with other (non-inventive) polymerization catalysts at similar polymerization conditions. A lower initial temperature increase is desirable in some applicat(...) As used herein, a “catalyst” or “polymerization catalyst” may include any compound that, when activated, is capable of catalyzing the polymerization or oligomerization of olefins, wherein the catalyst compound comprises at least one Group 3(...) The biphenylphenol polymerization precatalyst of Formula I (i.e. , the biphenylphenol polymerization precatalyst) can be made utilizing reactants mentioned herein. The biphenylphenol polymerization precatalyst can be made by a number of processes, e.g. with conventional solvents, reaction conditions, reaction times, an(...) One or more embodiments provide a biphenylphenol polymerization catalyst. The biphenylphenol polymerization catalyst can be made by contacting, under activating conditions such as those described herein, the biphenylphenol polymerization precatalyst of structures i, ii, iii, iv and/or v, as described herein, with an activator to provide an activated biphenylphenol polymerization catalyst. Activating conditions are well known in the art. (...)bound to a metal atom and that can be abstracted by an activator, thus producing a species active towards olefin polymerization. A biphenylphenol polymerization catalyst made from the biphenylphenol polymerization precatalyst can be utilized to make a polymer. For instance, a biphenylphenol polymerization catalyst can be contacted with an olefin under polymerization conditions to make a polymer, e.g., a polyolefin polymer. As used herein a “polymerization process” is a process that is utilized to make a polymer. For instance, the polymerization process can be a gas-phase or slurry-phase polymerization process. In some embodiments, the polymerization process consists of a gas-phase polymerization process. In some embodiments the polymerization process consists of a slurry-phase polymerization process. Embodiments provide that the polymer can be a polyolefin polymer. As used herein an “olefin,” which may be referred to as an “alkene,” refers to a linear, branched, or cyclic compound including carbon and hydrogen and having at least one do(...) (...)of 1 wt% to 100 wt%, it is understood that the polymer unit in the copolymer is derived from ethylene in the polymerization reaction and the derived units are present at 1 wt% to 100 wt%, based upon the total weight of the polymer. Polyolefins include polymers made from olefin monomers such as ethylene, i.e. , polyethylene, and linear or branched higher alpha-olefin monomers containing 3 to 20 carbon atoms. Examples of higher alpha-olefin monomers include, but are not(...) Examples of polyolefins include ethylene-based polymers, having at least 50 wt % ethylene, including ethylene-1 -butene, ethylene- 1 -hexene, and ethylene-1 -octene copolymers, among others. (...)from 4 to 12 carbon atoms, and most preferably from 4 to 8 carbon atoms, is polymerized, e.g., in a gas-phase polymerization process. In another embodiment, ethylene and/or propylene can be polymerized with at least two different comonomers(...) As mentioned, surprisingly, biphenylphenol polymerization catalysts made from the biphenylphenol polymerization precatalysts can exhibit improved (longer) kinetic induction times, as detailed herein, and yet provide resultant polymers havin(...)properties such as an improved (higher) molecular weight as compared to polymers made with other (non-inventive) polymerization catalysts at similar polymerization conditions, as detailed herein. For instance, biphenylphenol polymerization catalysts made from the biphenylphenol polymerization precatalyst can have a kinetic induction time of greater than 40 seconds as determined by a least squares fit of a first-order exponential for a rate of increase of an instantaneous polymerization rate. For instance, in one or more embodiments, polymerization catalysts made from the biphenylphenol polymerization precatalyst can have a kinetic induction time in a range of from 40 to 500 seconds. All individual values and subranges 40 to 500(...) (...)time can be in a range from 40 to 250 seconds, 40 to 100 seconds, or 40 to 80 seconds, as compared to other polymerization catalysts that exhibit induction times of less than 40 seconds during polymerization when both polymerizations occur at a same polymerization temperature and conditions such as a same hydrogen concentration and/or a same comonomer to monomer ratio. (...)be bound by theory, it is believed that the longer induction time can desirably moderate thermal behavior of the polymerization reactor during polymerization, as detailed herein, as compared to catalysts with shorter (quicker) induction tim(...)times at similar conditions that may lead to operability issues such as operability issues in a gas-phase polymerization reactor. In one or more embodiments of the biphenylphenol polymerization precatalyst, when employed in a gas-phase or slurry-phase polymerization reactor under gas-phase or slurry-phase polymerization conditions can have a kinetic induction time that is at least 50 percent longe(...) In addition, as mentioned, surprisingly the biphenylphenol polymerization precatalyst can help to provide polymers having an improved, i.e. , higher, molecular weights as compared to polymers made with other polymerization catalysts at similar polymerization conditions. For instance, the biphenylphenol polymerization catalysts of the disclosure can help to provide polymers having an increased molecular weights, as compared to polymers made with other polymerization catalysts when both polymerizations occur at a same polymerization temperature and conditions such as a same hydrogen concentration and/or a same comonomer to monomer rat(...) Embodiments provide that the biphenylphenol polymerization catalyst made from the biphenylphenol polymerization precatalyst can have a gas-phase initial polymerization reactor temperature increase of less than 10 °C, as described herein. For instance, a biphenylphenol polymerization catalyst made from the biphenylphenol polymerization precatalyst can have a gas-phase initial polymerization reactor temperature increase of less than 10°C, of less than 5 °C, of less than 3 °C, o(...) For instance, in one or more embodiments that the biphenylphenol polymerization catalyst made from the biphenylphenol polymerization precatalyst can have a gas-phase initial polymerization reactor temperature increase of less than 3 °C. Prepare the solvent by dissolving 6 grams of butylated hydroxytoluene (BHT, antioxidant) in 4 liters (L) of reagent grade 1 ,2,4-trichlorobenzene (TCB), and filtering the resulting solution through a 0.1 micrometer (pm) Teflon filter to giv(...) For polyethylenes, ax/Kx = 0.695/0.000579. For polypropylenes ax/Kx = 0.705/0.0002288. At each point in the resulting chromatogram, calculate concentration, c, from a baseline-subtracted DRI signal, I DRI , usin9 the following equation: c =(...) For polyethylene, dn/dc = 0.109. Calculate mass recovery of polymer from the ratio of the integrated area of the chromatogram of concentration chromatography over elution volume and the injection mass which is equal to the pre-determined co(...) Polymer made with the biphenylphenol polymerization catalysts herein can be utilized fora number of articles such as films, fibers, nonwoven and/or woven fabrics, extruded articles, and/or molded articles, among others. Also provided is a polymodal catalyst system comprising the biphenylphenol polymerization precatalysts or an activation reaction product thereof and at least one olefin polymerization catalyst (second catalyst) that is not the biphenylphenol polymerization precatalysts or an activation reaction product thereof. Such a second catalyst may be a Ziegler-Natta catalyst, a chromium-based catalyst (e.g.(...) The biphenylphenol polymerization precatalysts, as well as other components discussed herein such as the activator, biphenylphenol polymerization catalysts, and/or an additional polymerization component, may be utilized with a support. A “support”, which may also be referred to as a “carrier”, refers to any support mat(...) The biphenylphenol polymerization precatalysts and/or biphenylphenol polymerization catalysts, as well as other components discussed herein, can be supported on the same or separate supports, or one or more of the components may be used in (...) (...)materials, e.g., polystyrene, functionalized or crosslinked organic supports, such as polystyrene divinyl benzene polyolefins or polymeric compounds, zeolites, clays, or any other organic or inorganic support material and the like, or mixtu(...) A molar ratio of metal in the activator to metal in the biphenylphenol polymerization precatalyst may be 1000:1 to 0.5:1, 300:1 to 1:1, or 150:1 to 1:1. One or more diluents, e.g., fluids, can be used to facilitate the combination of any two or more components. For example, the biphenylphenol polymerization precatalyst and the activator can be combined together in the presence of toluene or anothe(...) The support, either dry or mixed with toluene can then be added to the mixture or the biphenylphenol polymerization catalyst/activator can be added to the support. The slurry may be fed to the polymerization reactor for the polymerization process, and/or the slurry may be dried, e.g., spay-dried, prior to being fed to the polymerization reactor for the polymerization process. The polymerization process may utilize using known equipment and reaction conditions, e.g., known polymerization conditions. The polymerization process is not limited to any specific type of polymerization system. As an example, polymerization temperatures may range from about 0 °C to about 300 °C at atmospheric, sub-a(...) Embodiments provide a method of making a polyolefin polymer the method comprising: contacting, under polymerization conditions, an olefin with the biphenylphenol polymerization catalysts, as described herein, to polymerize the olefin, thereby making a polyolefin polymer. One or more embodiments provide that the polymers may be formed via a gas- phase polymerization system, at super-atmospheric pressures in the range from 0.07 to 68.9 bar, from 3.45 to 27.6 bar, or from 6.89 to 24.1 bar, and a temperature in(...) Stirred and/or fluidized bed gas-phase polymerization systems may be utilized. Generally, a conventional gas-phase fluidized bed polymerization process can be conducted by passing a stream containing one or more olefin monomers continuously through a fluidized bed polymerization reactor under reaction conditions and in the presence of a catalytic composition, e.g., a composition including the activated biphenylphenol polymerization precatalysts, at a velocity sufficient to maintain a bed of solid particles in a suspended state. A stream comprising unreacted monomer can be continuously withdrawn from the polymerization reactor, compressed, cooled, optionally partially or fully condensed, and recycled back to the reactor. Product, i.e., polymer, can be withdrawn from the polymerization reactor and replacement monomer can be added to the recycle stream. Gases inert to t(...) The polymerization system may include a single polymerization reactor or two or more polymerization reactors in series, for example. Feed streams for the polymerization process may include olefin monomer, non-olefinic gas such as nitrogen and/or hydrogen, and may further include one or more non reactive alkanes that may be condensable in the polymerization process and used for removing the heat of reaction. Feeds may enter the polymerization reactor at a single or multiple and different locations. For the polymerization process, biphenylphenol polymerization catalyst may be continusouly fed to the polymerization reactor. A gas that is inert to the polymerization catalyst, such as nitrogen or argon, can be used to carry the polymerization catalyst into the polymerization reactor bed. In one embodiment, the biphenylphenol polymerization catalyst can be provided as a slurry in mineral oil or liquid hydrocarbon or mixture such, as for example, propane, butane, isopentane, hexane, heptane or octane. The slurry may be delivered to the polymerization reactor with a carrier fluid, such as, for example, nitrogen or argon or a liquid such as for example isopentane or other C3 to C8 alk(...) For the polymerization process, hydrogen may be utilized at a gas mole ratio of hydrogen to ethylene in the polymerization reactor that can be in a range of about 0.0 to 1.0, in a range of 0.01 to 0.7, in a range of 0.03 to 0.5, or in a ran(...) In some embodiments the gas mole ratio of hydrogen to ethylene in the polymerization reactor can be 0.0068, 0.0017, 0.0016, or 0.0011. Aspect 1 provides a use of a biphenylphenol polymerization catalyst to make a polymer in a gas-phase or slurry-phase polymerization process conducted in a single gas- phase or slurry-phase polymerization reactor, wherein the biphenylphenol polymerization catalyst is made from a biphenylphenol polymerization precatalyst of Formula I:(Formula I) wherein each of R1, R2, R3, R4, R5, R10, R11, R12, R13(...)and R9 is independently a halogen, Ci to C20 alkyl, aryl or aralkyl or a hydrogen; and wherein a biphenylphenol polymerization catalyst has a kinetic induction time of greater than 40 seconds as determined by a least squares fit of a first-order exponential for a rate of increase of an instantaneous polymerization rate for the gas-phase or slurry-phase polymerization process. Aspect 12 provides a biphenylphenol polymerization precatalyst selected from a group consisting of structures (i), (ii), (iii), (iv), and (v), as detailed herein. Aspect 13 provides a method of making a biphenylphenol polymerization catalyst, the method comprising contacting, under activating conditions, a biphenylphenol polymerization precatalyst of Formula I with an activator so as to activate the biphenylphenol polymerization precatalyst of Formula I, thereby making the biphenylphenol polymerization catalyst that has a kinetic induction time of greater than 40 seconds as determined by a least squares fit of a first-order exponential for a rate of increase of an instantaneous polymerization rate. Aspect 14 provides a method of making a polyethylene, the method comprising: polymerizing an olefin monomer in a polymerization reactor in presence of the biphenylphenol polymerization catalyst of Aspect 13 to make a polyethylene composition. Aspect 15 provides wherein the biphenylphenol polymerization catalyst of Aspect 14 is introduced into the polymerization reactor in the form of: a slurry including the biphenylphenol polymerization catalyst; or a spray-dried catalyst composition including the biphenylphenol polymerization catalyst. Biphenylphenol polymerization precatalysts of Formula (I), as shown below, and biphenylphenol polymerization catalyst formed therefrom were prepared as follows. (Formula I) wherein each of R5 and R10 is independently a Ci to C20 alkyl, aral(...) The biphenylphenol polymerization precatalyst of Example 1 (EX1) is prepared as follows according to the following synthetic steps: The biphenylphenol polymerization precatalyst of Example 2 (EX2) was prepared using the same ligand and methodology as the biphenylphenol polymerization catalyst of EX1 as follow: The biphenylphenol polymerization precatalyst of Example 3 (EX3) was prepared as follow: The biphenylphenol polymerization precatalyst of Example 4 (EX4) was prepared as follow: The biphenylphenol polymerization precatalyst of Example 5 (EX5) was prepared using the same ligand (e.g., as illustrated below) as Example 4 (EX4) as follow: The biphenylphenol polymerization precatalyst of Comparative Example 1 (CE1) preparation was reported on US patent number 9,751,998 B2, and the entire contents of 9,751 ,998 B2 are incorporated herein by reference. The biphenylphenol polymerization precatalyst of Comparative Example 2 (CE2) was prepared using the same ligand as Comparative Example 1 (reported in 9,751,998 B2) as follow: The polymerization precatalyst of Comparative Example 3 (CE3) preparation is reported in US patent number 9,751 ,998 B2. The biphenylphenol polymerization precatalyst of Comparative Example 4 (CE4) preparation is reported in US patent application number 2016/0108156 A1, and the entire contents of 2016/0108156 A1 are incorporated herein by reference. The activated biphenylphenol polymerization catalysts of Examples 1-5 and Comparatives Examples of 1-4 were conventionally supported for slurry-phase polymerization as follows. General procedure for biphenylphenol polymerization catalyst preparation - supporting reaction of biphenylphenol polymerization precatalyst onto SMAO: All work is performed in a nitrogen purge box on Core Module 3 (CM3) high throughput unit. Prior to starting the experiment, biphenylphenol polymerization precatalyst stock solutions were prepared to the desired concentration in toluene. Toluene was dispensed by the CM3, followed by the desired amount of biphenylphenol polymerization precatalyst stock solution. Certain biphenylphenol polymerization precatalyst stock solutions were delivered by hand, due to the limited volum(...) The desired amount of each supported biphenylphenol polymerization catalyst slurry was then daughtered in into 8 ml_ vials and diluted with Isopar E. When multiple daughter samples were required, a new PDT tip was utilized for each subseque(...) General Parallel Pressure Reactor (PPR) procedure for slurry-phase polymerization: All and PPR solutions were prepared in an inert atmosphere glove box under nitrogen. Isopar E, ethylene, and hydrogen was purified by passage through 2 colum(...) (...)1 -hexene) was injected first, followed by the scavenger solution (SMAO), and finally the biphenylphenol polymerization catalyst solutions in Isopar-E. All of the injections to modules 1-3 were performed using the left robotic arm and the i(...) At the moment of the biphenylphenol polymerization catalyst injection in each individual cell, the reaction timer was started. The polymerization reactions proceeded for 60-180 minutes or to the set ethylene uptake of 60- 180 psi, whichever(...) Gas-phase ethylene/1 -hexene copolymerizations of the biphenylphenol polymerization catalyst of Example 2 and the catalyst of Comparative Example 2 were also conducted in the gas-phase in a 2 liter (L) semi-batch autoclave polymerization reactor equipped with a mechanical agitator as follows. Once the system reached a steady state, the type and amount of respective activated biphenylphenol polymerization catalyst for each of EX2 and CE2 was charged into the reactor at 80 °C to start polymerization for each of the catalysts of EX2 and CE2. The reactor temperature was brought to 100 °C and set at this tempera(...) Induction time (seconds): was determined by measuring an instantaneous polymerization rate (e.g., an instantaneous polymerization rate of ethylene) and time of reaction to identify the induction time as an amount of time it takes for 2/3 of the peak instantaneous ethylene polymerization rate to develop, as determined by least squares fit of a first-order exponential for the rate of increase of the instantaneous ethylene polymerization rate for each catalyst. Initial Reactor temperature increase (degrees Celsius): was determined for the biphenylphenol polymerization catalyst and conditions in Table 1 in accordance with the polymerization testing described herein, for the first 500 second of the polymerization reaction for a given amount of biphenylphenol polymerization catalyst (nmol; as indicated in Table 1). As detailed in Tables 1 and 2, EX1-5 provide for biphenylphenol polymerization catalysts made from the biphenylphenol polymerization precatalysts of Formula I. Such biphenylphenol polymerization catalysts exhibit improved (longer) kinetic induction times, and yet provide resultant polymers having suitable properties su(...) The improved (longer) induction times are realized in both gas-phase delivery (EX2 biphenylphenol polymerization catalyst employed in both the gas-phase and slurry-phase) and slurry-phase delivery (EX1-5 in slurry-phase). For instance, the kinetic induction times of the biphenylphenol polymerization catalysts can be at least 40 seconds. That is, the biphenylphenol polymerization catalysts of the disclosure can have a kinetic induction times that are least 50 percent longer or(...) Thus, biphenylphenol polymerization catalysts herein provide a chemical mechanism (as opposed to other approaches that may rely on a physical mechanism such as coating on a catalyst) to realize improved (longer) induction times. The improved (longer) kinetic induction times of the biphenylphenol polymerization catalysts made from the biphenylphenol polymerization precatalysts of Formula I act to moderate thermal behavior of the polymerization reactor during polymerization. This is evidenced by CE2 which exhibited an initial temperature increas(...) Without wishing to be bound by theory it is believed that the moderated thermal behavior of the biphenylphenol polymerization catalysts made from the biphenylphenol polymerization precatalysts of Formula I improves operability by mitigating any sticking, sheeting, melting, agglomeration and/or variance in resin particl(...) For instance, the biphenylphenol polymerization catalysts of the disclosure can make higher molecular weight polymers than polymers from the comparative catalysts. For example, at Condition B, CE1 and CE3 had molecular weights of 337,377 an(...) ECLM (WO2022173898) 14. A method of making a polyethylene, the method comprising: polymerizing an olefin monomer in a polymerization reactor in presence of the biphenylphenol polymerization catalyst of claim 13 to make a polyethylene composition. KEYW POLYPROPYLENES AX KX(4,1) PAN DOW GLOBAL TECHNOLOGIES
Этиленовые полимеры, полученные высокодавлением свободнорадикальной полимеризации | Предложен процесс формирования этиленового полимера в присутствии свободного радикала. В процессе происходит полимеризация смеси, содержащей этилен, в конфигурации реактора, содержащего не менее четырех зон реакции и не менее трех потоков этилена. Оптимальное соотношение содержания LCB в первых 40% образованного полимера к общему содержанию LCB в конечном полимере должно быть меньше или равно 29%. Полимеризация может проводиться с использованием мономеров и CTAs, идущих на первую зону реакции в количестве от 20% до 70%, основанных на общем количестве молей этилена, мономеров и CTAs, идущих на полимеризацию. Полученный продукт является этиленовым полимером, включающим большинство полимеризованного этилена. | JP2022062017 BR112018009092 CN108473603 ES2770752 TH1801002681 EP3374404 US10494456 JP2018532862 BR112018009092 US20180312614 EP3374404 CN108473603 KR10-2018-0081085 SG11201803777R BR112018009092 WO2017/083552 EP3168238 | DOW GLOBAL TECHNOLOGIES | 2015-11-10 2016-11-10 | (EP3374404) Ethylene-based polymers formed by high pressure free radical polymerizations | (EP3374404) A process to form an ethylene-based polymer, in the presence of at least one free-radical, said process comprises at least the following: polymerizing a mixture comprising ethylene in a reactor configuration comprising at least four reaction zones, and comprising at least three ethylene feed streams; and wherein the ratio of (R LCBf40% ), in percent, of the LCB content of the "first 40 wt% of the total polymer formed" to the "total LCB content in the final polymer" is ≤ 29%; and wherein the amount of ethylene, and optionally one or more comonomers, and optionally one or more CTAs, fed to the first reaction zone, is from 20 mole% to 70 mole%, based on the total moles of ethylene, and optionally one or more comonomers, and optionally one or more CTAs, fed to the polymerization. | (EP3374404) 1. A process to form an ethylene-based polymer, in the presence of at least one free-radical, said process comprises at least the following: polymerizing a mixture comprising ethylene in a reactor configuration comprising at least four reaction zones, and comprising at least three ethylene feed streams; and wherein the ratio of (RLCBf 40%), in percent, of the long chain branching (LCB) content of the "first 40 wt% of the total polymer formed" to the "total LCB content in the final polymer" is ≤ 29%; wherein the amount of ethylene, and optionally one or more comonomers, and optionally one or more CTAs, fed to the first reaction zone, is from 20 mole% to 70 mole%, based on the total moles of ethylene, and optionally one or more comonomers, and optionally one or more CTAs, fed to the polymerization; and wherein an ethylene-based polymer is a polymer which comprises a majority amount of polymerized ethylene. 2. The process of claim 1, wherein the reactor configuration contains only three ethylene feed streams. 3. The process of claim 1 or claim 2, wherein the LCB ratio (RLCBf 60%/LCBf 40%) of the "last 60 wt% total polymer formed" to the "first 40 wt% of total polymer formed," is greater than, or equal to, 5.0. 4. The process of any other previous claims, wherein the combined amount of monomers and CTA(s) fed to the first reaction zone is from 20 to 60 mole%, based on the total moles of monomers and CTA(s) fed to the polymerization. 5. The process of any one of the previous claims, wherein the ethylene conversion is greater than, or equal to, 28%. 6. The process of any one of the previous claims, wherein the ethylene is fed to a first reaction zone (1) and to two or more subsequent reaction zones, zone n, and zone n+1 or zone n+2, where n > 1, and wherein the ethylene comprises fresh ethylene and recycle ethylene, and wherein at least two of the following ratios are met: a) for reaction zone n, the ratio, Rn, of "mole fraction of fresh ethylene fed to the first reaction zone (RZ1)" to "mole fraction of fresh ethylene fed to reaction zone (RZn)" is (Rn = RZ1/RZn) from 0 to 1; b) for reaction zone n+1, the ratio, Rn+1, of "mole fraction of fresh ethylene fed to the first reaction zone (RZ1)" to "mole fraction of fresh ethylene fed to reaction zone (RZn+1)" is (Rn+1 = RZ1/RZn+1) from 0 to 1; c) for reaction zone n+2, the ratio, Rn+2, of "mole fraction of fresh ethylene fed to the first reaction zone (RZ1)" to "mole fraction of fresh ethylene fed to reaction zone (RZn+2)" is (Rn+2 = RZ1/RZn+2) from 0 to 1; and wherein the "total amount of ethylene fed to the polymerization process" derives from at least one fresh ethylene stream and at least one recycled ethylene stream. 7. The process of any one of the previous claims, wherein the first ethylene feed stream comprises from 20 to 100 mole% of the total fresh CTA added to the polymerization, and wherein the activity of the CTA system in the first ethylene feed is greater than, or equal to, the activity of the CTA system in each subsequent ethylene feed. 8. The process of any one of the previous claims, wherein ethylene-based polymer has a melt index (12) from 0.10 to 20.0 g/10 min. 9. The process of any one of the previous claims, wherein the mixture further comprises at least one CTA selected from an aldehyde, an alkane, a ketone, an alcohol, am acetate, an ester, an alpha-olefin, or a combination thereof. 10. The process of any one of the previous claims, wherein the ethylene-based polymer is an LDPE. | (EP3374404B1) GRANTED (EP3168238A1) LAPSED (US10494456B2) GRANTED (WO201783552A1) LAPSED (JP2022062017A) PENDING (JP2018532862A) LAPSED (BR112018009092B1) GRANTED (CN108473603BB) GRANTED (ES2770752T3) GRANTED (TH20180002681A) PENDING (KR20180081085A) PENDING (SG11201803777RA) GRANTED | (EP3374404) It is necessary to determine the types of polymer produced (narrow or broad MWD) which provide the desired product properties. The polymers, polymer blends and compositions of this invention may be employed in a variety of conventional thermoplastic fabrication processes to produce useful articles, including extrusion coating onto various substrates; monolayer and multilayer films; molded articles, such as blow molded, injection molded, or rotomolded articles; coatings; fibers; and woven or non-woven fabrics. | (EP3374404) 1. A process to form an ethylene-based polymer, in the presence of at least one free-radical, said process comprises at least the following: polymerizing a mixture comprising ethylene in a reactor configuration comprising at least four reaction zones, and comprising at least three ethylene feed streams; and wherein the ratio of ( R LCBf 40%), in percent, of the long chain branching (LCB) content of the "first 40 wt% of the total polymer formed" to the "total LCB content in the final polymer" is ≤ 29%; wherein the amount of ethylene, and optionally one or more comonomers, and optionally one or more CTAs, fed to the first reaction zone, is from 20 mole% to 70 mole%, based on the total moles of ethylene, and optionally one or more comonomers, and optionally one or more CTAs, fed to the polymerization; and wherein an ethylene-based polymer is a polymer which comprises a majority amount of polymerized ethylene. | (EP3374404) The invention also provides a composition comprising an inventive ethylene-based polymer. The invention also provides an article comprising at least one component formed an inventive composition. The invention also provides an ethylene-based polymer made by an inventive process. | APD 2022-01-07 DESC (US10494456) New polymerization processes have been discovered that provide ethylene-based polymers that have a significant level of LCBf and narrower MWD, at a constant conversion level. It has also been discovered that fresh ethylene and/or make-up CT(...) (...)the total moles of ethylene, and optionally one or more comonomers, and optionally one or more CTAs, fed to the polymerization. (...)or from 20 to 50 mole %, or from 20 to 40 mole %, of the combined amount of monomers and CTA(s) fed to the polymerization. wherein the “total amount of ethylene fed to the polymerization process” derives from at least one fresh ethylene stream and at least one recycled ethylene stream. (...)the first ethylene feed stream comprises from 0 to 100 mole % of the total amount of fresh CTA added to the polymerization, and wherein the activity of the CTA system in the first ethylene feed is greater than, or equal to, the activity of (...) (...)embodiment, the first ethylene feed stream comprises from 20 to 100 mole % of the total amount of CTA fed to the polymerization, and wherein the activity of the CTA system in the first ethylene feed is greater than, or equal to, the activit(...) (...)the first ethylene feed stream comprises from 20 to 100 mole % of the total amount of fresh CTA added to the polymerization, and wherein the activity of the CTA system in the first ethylene feed is equal to the activity of the CTA system in(...) (...)the first ethylene feed stream comprises from 20 to 100 mole % of the total amount of fresh CTA added to the polymerization, and wherein the activity of the CTA system in the first ethylene feed is greater than the activity of the CTA syste(...) (...)the first ethylene feed stream comprises from 20 to 100 mole % of the total amount of CTA added to the polymerization, and wherein the activity of the CTA system in the first ethylene feed is equal to the activity of the CTA system in the t(...) (...)the first ethylene feed stream comprises from 20 to 100 mole % of the total amount of CTA added to the polymerization, and wherein the activity of the CTA system in the first ethylene feed is greater than the activity of the CTA system in t(...) In one embodiment, the ethylene-based polymer is a polyethylene homopolymer, and further a LDPE. In one embodiment, the ethylene-based polymer is LDPE. (...)or from 20 to 60 mol %, or from 20 to 55 mol %, or from 20 to 50 mol %, of the total ethylene fed to the process polymerization. (...)the ethylene fed to the first reaction zone is at least 20 mole percent of the total ethylene fed to the polymerization. In one embodiment, the ethylene fed to the first reaction zone is 20 to 100 mole percent, or 20 to 80 mole percent, or (...)20 to 70 mole percent, or 20 to 60 mole percent or from 20 to 50 mole percent of the total ethylene fed to the polymerization. (...)or 25 to 45 mol %, or from 30 to 40 mol %, or from 30 to 35 mol % of the total ethylene fed to the process polymerization. In one embodiment, the polymerization is carried out at an elevated pressure (inlet pressure) of at least 1000 bar (100 MPa). In one embodiment, the maximum polymerization temperature in the reaction zone 1, is less than, or equal to, 260° C., preferably less than or equal to 255° C., more preferably less than or equal to 250° C. and most preferably less than 245°(...) In one embodiment, the maximum polymerization temperature in the reaction zone 1 and the reaction zone 2, is less than, or equal to, 260° C., preferably less than, or equal to, 255° C., more preferably less than or equal to 250° C. and most(...) (...)affected by the efficiency, in which the applied higher temperature peroxides will dissociate into or generate polymerization radicals. The mixture of initiators, potentially diluted with a solvent, injected into a reaction zone i is called(...) (...)the initiator usage and efficiency are affected by the so-called cage-in effect or potential to form effective polymerization radicals. (...)than 255° C., preferably greater than 260° C. In a further embodiment, such initiators are used at a peak polymerization temperature from 320° C. to 350° C. In a further embodiment, the initiator comprises at least one peroxide group incorp(...) In one embodiment, the polymerization pressure as measured at the first inlet of the reactor is from 1000 bar to 4000 bar, or from 1400 to 3600 bar, or from 1800 to 3200 bar. (...)on the final article processing step and the end-usage, different product quality targets are set for each product grade. Melt-index, density and melt strength are the main parameters to describe and to measure the product quality and the c(...) Properties like SCB and LCB level are strongly affected by the applied polymerization temperature and pressure levels. Additionally the LCB level is also affected by the polymer level profile in the reactor system. Exemplary polymers for blending include propylene-based polymers (both impact modifying polypropylene, isotactic polypropylene, atactic polypropylene, and random propylene/ethylene copolymers), various types of ethylene-based polymers, incl(...)branched LLDPE (typically via Ziegler-Natta catalysis), homogeneously branched linear or substantially linear PE (typically via single-site, including metallocene catalysis), including multiple reactor PE (“in-reactor” compositions of heterogeneously branched PE and homogeneously branched PE, such as products disclosed in U.S. Pat. No. 6,545,088 (Kolthammer et al.); U.S. Pat. No. 6,538,070 (Cardwe(...) In one embodiment, the ethylene-based polymer is a polyethylene homopolymer. In one embodiment, the ethylene-based polymer is an ethylene-based interpolymer. (...)polymer formation along the reactor (cumulative LCBf) or in the locally formed polymer as function of the local polymerization conditions in the reactor (local LCBf). The term “interpolymer” refers to polymers prepared by the polymerization of at least two different types of monomers. The generic term interpolymer includes copolymers (which refers to polymers prepared from two different monomers), and po(...) The term “high pressure polymerization process,” as used herein, refers to a free radical polymerization process carried out at an elevated pressure (inlet pressure) of at least 1000 bar (100 MPa). The term “reaction zone,” as used herein, refers to a reactor zone where polymerization reaction is initiated or reinitiated by the addition of free radicals or components which dissociate into and/or generate free radicals. The term “first reaction zone” as used herein, refers to the first reactor zone where the polymerization is initiated by the addition of radicals and/or components which dissociate into and/or generate radicals. (...)embodiment, fresh ethylene is used as “make-up ethylene” required to compensate for the ethylene consumed by the polymerization and/or lost through, for example, ethylene purge from the process and residual ethylene in the polymer. The term “CTA system” includes a single CTA, or a mixture of CTAs, added to the polymerization process, typically to control the melt index. A CTA system includes a component able to transfer a hydrogen atom to a growing polymer molecule co(...) (...)to the first reaction zone (RZ1)” to the “mole fraction of fresh ethylene fed to reaction zone n (RZn).” For the polymerization of ethylene homo-polymers, the RZ1 and RZn values are determined as follows—see Equations AE and BE. (...)a mixture of initiators, each typically dissolved in a solvent (for example, a hydrocarbon solvent) added to the polymerization process. The term “injection point,” as used herein, refers to the inlet location of a device (used in a polymerization process) where a feed stream is added into the device. FIG. 1 shows a generalized flow scheme of a simulated, high pressure polymerization reactor system containing a tubular reactor, where all components from a hyper compressor are sent to the first (front) reaction zone of the reactor, repres(...) In the reactor, the polymerization is initiated with the help of a free radical initiation system(s) injected, and/or activated, at the inlet of each reaction zone. The maximum temperature in each reaction zone is controlled at a set point,(...) FIG. 2 shows a generalized flow scheme of a simulated, high pressure polymerization reactor system containing a tubular reactor. HPR (stream 17) is combined with the primary flow (stream 2) which is subsequently divided into stream (4) and (...) FIG. 3 shows a generalized flow scheme of a simulated, high pressure polymerization reactor system containing a tubular reactor, where all components from a hyper compressor are divided over three ethylene-based feed streams to the reactor.(...) Polymerization Simulations A polymerization simulation model with applied reaction scheme and kinetics is described by Goto et al. (Goto et al; Journal of Applied Polymer Science: Applied Polymer Symposium, 36, 21-40, 1981 (Title: Computer model for commercial high pressure polyethylene reactor based on elementary reaction rates obtained experimentally. Other reactor and product modeling frameworks are available through ASP(...) The polymerization simulations were achieved with Goto, LDPE simulation model, as discussed above. The kinetic data used by Goto et al. was derived from high pressure, free radical polyethylene polymerization experiments, performed at varying temperature, pressure and polymer concentration, as described in the followin(...)references: K. Yamamoto, M. Sugimoto; Rate constant for long chain-chain branch formation in free-radical polymerization of ethylene; J. Macromol. Science-Chem., A13 (8), pp. 1067-1080 (1979). The elementary reaction steps are described by Goto et al. as follows: i) propagation of ethylene, ii) termination of radicals,(...) (...)been optimized to better reflect the level of methyl branches (as analyzed by C13 NMR technique) in high pressure polyethylene, as a function of pressure and temperature conditions. In a high pressure (inlet pressure ≥100 MPa), free-radical polymerization, branching can be formed by the following predominant reactions: a) back-biting reactions, which are intramolecular reactions, leading to ethyl and butyl branches, b)(...) (...)scheme data are described in the following: P. Ehrlich, G. A. Mortimer, Fundamentals of the free radical polymerization of ethylene, Adv. Polymer Sci., Vol. 7, 386-448 (1970); G. Mortimer, Journal of Polymer Science: Part A-1; Chain transfer in ethylene polymerization; Vol. 4, p 881-900 (1966); G. Mortimer, Journal of Polymer Science: Part A-1, Chain transfer in ethylene polymerization. Part IV. Additional study at 1360 atm and 130° C.; Vol. 8, p 1513-1523 (1970); G. Mortimer, Journal of Polymer Science: Part A-1, Chain transfer in ethylene polymerization. Part V. The effect of temperature; Vol. 8, p 1535-1542 (1970); G. Mortimer, Journal of Polymer Science: Part A-1, Chain transfer in ethylene polymerization Part V. The effect of pressure, Vol. 8, p 1543-1548 (1970); and G. Mortimer, Journal of Polymer Science: Part A-1, Chain transfer in ethylene polymerization VII. Very reactive and depleteable transfer agents, Vol. 10, p 163-168 (1972). (...)Polymer Science: Applied Polymer Symposium, 36, 21-40, 1981 (Title: Computer model for commercial high pressure polyethylene reactor based on elementary reaction rates obtained experimentally). (...)transfer to polymer steps, leading to long chain branches per 1000 C-atoms (or 500 ethylene units) converted in polyethylene. Typically LCBf is the average number of the whole polymer. This ratio can be determined via NMR or be calculated v(...) LCB content is obtained from the polymerization simulation model based on the Mitsubishi Petrochemical Co., Ltd. (MPCL) model, and described by Goto (Goto et al., Journal of Applied Polymer Science: Applied Polymer Symposium, 36, 21-40 (198(...) (...)representing the relationship between (dw/d log M) and log M) is an important parameter used in the polymerization designs, process development, improvement and operation. It is necessary to determine the types of polymer produced (narrow o(...) (...)M. Wulkow, Computing in Technology, GmbH, Pater-Klbe-Straβe 7, D-26180 Rastede, Germany), to construct MWD from polymerization kinetics (Goto kinetics in this study), through solving polymer population balance equations. The simulations of comparative polymerization CP1, CP1.1, CP2 and CP3 have been done for the reactor configuration 100/0/0/0 (where the ethylene-based feed stream is fully sent to the first reaction zone). In the CP1.1, the polymerization is simulated with the first two peak temperatures at 240° C., while the remaining two peaks are increased to 318° C. and 318° C., to reach the conversion level of the CP1. It is interesting to note that the (...) (...)to the front, and fresh ethylene distribution to the side; A) mole % of ethylene plus CTA fed to each noted polymerization zone(s), and each mole percent based on the total moles of ethylene and CTA fed to the polymerization. The first percentage represents the mole % of ethylene plus CTA fed to the first reaction zone(...) Inventive Polymerization IP4.1 Through IP4.3, IP5.1, IP5.2, IP6.1 Through IP6.4, IP7.1, IP7.2, IP8.1 and IP8.2 Surprisingly it has been discovered that the inventive polymerization, using a lower first peak temperatures, in combination with a distribution of ethylene based feed flow over two feed streams, enhance the capability to produce narrow MWD(...) DESC (US10494456) There is a need for new polymerization processes that can be used to prepare ethylene-based polymers that have constant and/or high Long Chain Branching (LCB) levels, yet MWD varying from narrow to broader levels. There is a further need fo(...) (...)the total moles of ethylene, and optionally one or more comonomers, and optionally one or more CTAs, fed to the polymerization. DESC (US10494456) FIG. 7 depicts the “temperature profiles versus normalized reactor length” for comparative polymerization CP6 and inventive polymerization IP6.2. Each diamond symbol represents a polymerization run using high peak temperatures; each circle symbol represents a polymerization run using a low front peak temperature; each triangle symbol represents a polymerization run using a low front peak temperature, and a fresh (make-up) CTA distribution to the front of the rea(...) DESC (US20180312614) New polymerization processes have been discovered that provide ethylene-based polymers that have a significant level of LCBf and narrower MWD, at a constant conversion level. It has also been discovered that fresh ethylene and/or make-up CT(...) (...)the total moles of ethylene, and optionally one or more comonomers, and optionally one or more CTAs, fed to the polymerization. (...)or from 20 to 50 mole %, or from 20 to 40 mole %, of the combined amount of monomers and CTA(s) fed to the polymerization. wherein the “total amount of ethylene fed to the polymerization process” derives from at least one fresh ethylene stream and at least one recycled ethylene stream. (...)the first ethylene feed stream comprises from 0 to 100 mole % of the total amount of fresh CTA added to the polymerization, and wherein the activity of the CTA system in the first ethylene feed is greater than, or equal to, the activity of (...) (...)embodiment, the first ethylene feed stream comprises from 20 to 100 mole % of the total amount of CTA fed to the polymerization, and wherein the activity of the CTA system in the first ethylene feed is greater than, or equal to, the activit(...) (...)the first ethylene feed stream comprises from 20 to 100 mole % of the total amount of fresh CTA added to the polymerization, and wherein the activity of the CTA system in the first ethylene feed is equal to the activity of the CTA system in(...) (...)the first ethylene feed stream comprises from 20 to 100 mole % of the total amount of fresh CTA added to the polymerization, and wherein the activity of the CTA system in the first ethylene feed is greater than the activity of the CTA syste(...) (...)the first ethylene feed stream comprises from 20 to 100 mole % of the total amount of CTA added to the polymerization, and wherein the activity of the CTA system in the first ethylene feed is equal to the activity of the CTA system in the t(...) (...)the first ethylene feed stream comprises from 20 to 100 mole % of the total amount of CTA added to the polymerization, and wherein the activity of the CTA system in the first ethylene feed is greater than the activity of the CTA system in t(...) In one embodiment, the ethylene-based polymer is a polyethylene homopolymer, and further a LDPE. In one embodiment, the ethylene-based polymer is LDPE. (...)or from 20 to 60 mol %, or from 20 to 55 mol %, or from 20 to 50 mol %, of the total ethylene fed to the process polymerization. (...)the ethylene fed to the first reaction zone is at least 20 mole percent of the total ethylene fed to the polymerization. In one embodiment, the ethylene fed to the first reaction zone is 20 to 100 mole percent, or 20 to 80 mole percent, or (...)20 to 70 mole percent, or 20 to 60 mole percent or from 20 to 50 mole percent of the total ethylene fed to the polymerization. (...)or 25 to 45 mol %, or from 30 to 40 mol %, or from 30 to 35 mol % of the total ethylene fed to the process polymerization. In one embodiment, the polymerization is carried out at an elevated pressure (inlet pressure) of at least 1000 bar (100 MPa). In one embodiment, the maximum polymerization temperature in the reaction zone 1, is less than, or equal to, 260° C., preferably less than or equal to 255° C., more preferably less than or equal to 250° C. and most preferably less than 245°(...) In one embodiment, the maximum polymerization temperature in the reaction zone 1 and the reaction zone 2, is less than, or equal to, 260° C., preferably less than, or equal to, 255° C., more preferably less than or equal to 250° C. and most(...) (...)affected by the efficiency, in which the applied higher temperature peroxides will dissociate into or generate polymerization radicals. The mixture of initiators, potentially diluted with a solvent, injected into a reaction zone i is called(...) (...)the initiator usage and efficiency are affected by the so-called cage-in effect or potential to form effective polymerization radicals. (...)than 255° C., preferably greater than 260° C. In a further embodiment, such initiators are used at a peak polymerization temperature from 320° C. to 350° C. In a further embodiment, the initiator comprises at least one peroxide group incorp(...) In one embodiment, the polymerization pressure as measured at the first inlet of the reactor is from 1000 bar to 4000 bar, or from 1400 to 3600 bar, or from 1800 to 3200 bar. (...)on the final article processing step and the end-usage, different product quality targets are set for each product grade. Melt-index, density and melt strength are the main parameters to describe and to measure the product quality and the c(...) Properties like SCB and LCB level are strongly affected by the applied polymerization temperature and pressure levels. Additionally the LCB level is also affected by the polymer level profile in the reactor system. Exemplary polymers for blending include propylene-based polymers (both impact modifying polypropylene, isotactic polypropylene, atactic polypropylene, and random propylene/ethylene copolymers), various types of ethylene-based polymers, incl(...)branched LLDPE (typically via Ziegler-Natta catalysis), homogeneously branched linear or substantially linear PE (typically via single-site, including metallocene catalysis), including multiple reactor PE (“in-reactor” compositions of heterogeneously branched PE and homogeneously branched PE, such as products disclosed in U.S. Pat. No. 6,545,088 (Kolthammer et al.); U.S. Pat. No. 6,538,070 (Cardwe(...) In one embodiment, the ethylene-based polymer is a polyethylene homopolymer. In one embodiment, the ethylene-based polymer is an ethylene-based interpolymer. (...)polymer formation along the reactor (cumulative LCBf) or in the locally formed polymer as function of the local polymerization conditions in the reactor (local LCBf). The term “interpolymer” refers to polymers prepared by the polymerization of at least two different types of monomers. The generic term interpolymer includes copolymers (which refers to polymers prepared from two different monomers), and po(...) The term “high pressure polymerization process,” as used herein, refers to a free radical polymerization process carried out at an elevated pressure (inlet pressure) of at least 1000 bar (100 MPa). The term “reaction zone,” as used herein, refers to a reactor zone where polymerization reaction is initiated or reinitiated by the addition of free radicals or components which dissociate into and/or generate free radicals. The term “first reaction zone” as used herein, refers to the first reactor zone where the polymerization is initiated by the addition of radicals and/or components which dissociate into and/or generate radicals. (...)embodiment, fresh ethylene is used as “make-up ethylene” required to compensate for the ethylene consumed by the polymerization and/or lost through, for example, ethylene purge from the process and residual ethylene in the polymer. The term “CTA system” includes a single CTA, or a mixture of CTAs, added to the polymerization process, typically to control the melt index. A CTA system includes a component able to transfer a hydrogen atom to a growing polymer molecule co(...) (...)to the first reaction zone (RZ1)” to the “mole fraction of fresh ethylene fed to reaction zone n (RZn).” For the polymerization of ethylene homo-polymers, the RZ1 and RZn values are determined as follows—see Equations AE and BE. (...)a mixture of initiators, each typically dissolved in a solvent (for example, a hydrocarbon solvent) added to the polymerization process. The term “injection point,” as used herein, refers to the inlet location of a device (used in a polymerization process) where a feed stream is added into the device. FIG. 1 shows a generalized flow scheme of a simulated, high pressure polymerization reactor system containing a tubular reactor, where all components from a hyper compressor are sent to the first (front) reaction zone of the reactor, repres(...) In the reactor, the polymerization is initiated with the help of a free radical initiation system(s) injected, and/or activated, at the inlet of each reaction zone. The maximum temperature in each reaction zone is controlled at a set point,(...) FIG. 2 shows a generalized flow scheme of a simulated, high pressure polymerization reactor system containing a tubular reactor. HPR (stream 17) is combined with the primary flow (stream 2) which is subsequently divided into stream (4) and (...) FIG. 3 shows a generalized flow scheme of a simulated, high pressure polymerization reactor system containing a tubular reactor, where all components from a hyper compressor are divided over three ethylene-based feed streams to the reactor.(...) Polymerization Simulations A polymerization simulation model with applied reaction scheme and kinetics is described by Goto et al. (Goto et al; Journal of Applied Polymer Science: Applied Polymer Symposium, 36, 21-40, 1981 (Title: Computer model for commercial high pressure polyethylene reactor based on elementary reaction rates obtained experimentally. Other reactor and product modeling frameworks are available through ASP(...) The polymerization simulations were achieved with Goto, LDPE simulation model, as discussed above. The kinetic data used by Goto et al. was derived from high pressure, free radical polyethylene polymerization experiments, performed at varying temperature, pressure and polymer concentration, as described in the followin(...)references: K. Yamamoto, M. Sugimoto; Rate constant for long chain-chain branch formation in free-radical polymerization of ethylene; J. Macromol. Science-Chem., A13 (8), pp. 1067-1080 (1979). The elementary reaction steps are described by Goto et al. as follows: i) propagation of ethylene, ii) termination of radicals,(...) (...)been optimized to better reflect the level of methyl branches (as analyzed by C13 NMR technique) in high pressure polyethylene, as a function of pressure and temperature conditions. In a high pressure (inlet pressure ≥100 MPa), free-radical polymerization, branching can be formed by the following predominant reactions: a) back-biting reactions, which are intramolecular reactions, leading to ethyl and butyl branches, b)(...) (...)scheme data are described in the following: P. Ehrlich, G. A. Mortimer, Fundamentals of the free radical polymerization of ethylene, Adv. Polymer Sci., Vol. 7, 386-448 (1970); G. Mortimer, Journal of Polymer Science: Part A-1; Chain transfer in ethylene polymerization; Vol. 4, p 881-900 (1966); G. Mortimer, Journal of Polymer Science: Part A-1, Chain transfer in ethylene polymerization. Part IV. Additional study at 1360 atm and 130° C.; Vol. 8, p 1513-1523 (1970); G. Mortimer, Journal of Polymer Science: Part A-1, Chain transfer in ethylene polymerization. Part V. The effect of temperature; Vol. 8, p 1535-1542 (1970); G. Mortimer, Journal of Polymer Science: Part A-1, Chain transfer in ethylene polymerization Part V. The effect of pressure, Vol. 8, p 1543-1548 (1970); and G. Mortimer, Journal of Polymer Science: Part A-1, Chain transfer in ethylene polymerization VII. Very reactive and depleteable transfer agents, Vol. 10, p 163-168 (1972). (...)Polymer Science: Applied Polymer Symposium, 36, 21-40, 1981 (Title: Computer model for commercial high pressure polyethylene reactor based on elementary reaction rates obtained experimentally). (...)transfer to polymer steps, leading to long chain branches per 1000 C-atoms (or 500 ethylene units) converted in polyethylene. Typically LCBf is the average number of the whole polymer. This ratio can be determined via NMR or be calculated v(...) LCB content is obtained from the polymerization simulation model based on the Mitsubishi Petrochemical Co., Ltd. (MPCL) model, and described by Goto (Goto et al., Journal of Applied Polymer Science: Applied Polymer Symposium, 36, 21-40 (198(...) (...)representing the relationship between (dw/d log M) and log M) is an important parameter used in the polymerization designs, process development, improvement and operation. It is necessary to determine the types of polymer produced (narrow o(...) (...)M. Wulkow, Computing in Technology, GmbH, Pater-Klbe-Straβe 7, D-26180 Rastede, Germany), to construct MWD from polymerization kinetics (Goto kinetics in this study), through solving polymer population balance equations. The simulations of comparative polymerization CP1, CP1.1, CP2 and CP3 have been done for the reactor configuration 100/0/0/0 (where the ethylene-based feed stream is fully sent to the first reaction zone). In the CP1.1, the polymerization is simulated with the first two peak temperatures at 240° C., while the remaining two peaks are increased to 318° C. and 318° C., to reach the conversion level of the CP1. It is interesting to note that the (...) (...)to the front, and fresh ethylene distribution to the side; A) mole % of ethylene plus CTA fed to each noted polymerization zone(s), and each mole percent based on the total moles of ethylene and CTA fed to the polymerization. The first percentage represents the mole % of ethylene plus CTA fed to the first reaction zone(...) Inventive Polymerization IP4.1 Through IP4.3, IP5.1, IP5.2, IP6.1 Through IP6.4, IP7.1, IP7.2, IP8.1 and IP8.2 Surprisingly it has been discovered that the inventive polymerization, using a lower first peak temperatures, in combination with a distribution of ethylene based feed flow over two feed streams, enhance the capability to produce narrow MWD(...) DESC (US20180312614) There is a need for new polymerization processes that can be used to prepare ethylene-based polymers that have constant and/or high Long Chain Branching (LCB) levels, yet MWD varying from narrow to broader levels. There is a further need fo(...) (...)the total moles of ethylene, and optionally one or more comonomers, and optionally one or more CTAs, fed to the polymerization. DESC (US20180312614) FIG. 7 depicts the “temperature profiles versus normalized reactor length” for comparative polymerization CP6 and inventive polymerization IP6.2. Each diamond symbol represents a polymerization run using high peak temperatures; each circle symbol represents a polymerization run using a low front peak temperature; each triangle symbol represents a polymerization run using a low front peak temperature, and a fresh (make-up) CTA distribution to the front of the rea(...) DESC (WO201783552) There is a need for new polymerization processes that can be used to prepare ethylene-based polymers that have constant and/or high Long Chain Branching (LCB) levels, yet MWD varying from narrow to broader levels. There is a further need fo(...) (...)the total moles of ethylene, and optionally one or more comonomers, and optionally one or more CTAs, fed to the polymerization. Figure 7 depicts the "temperature profiles versus normalized reactor length" for comparative polymerization CP6 and inventive polymerization IP6.2. Each diamond symbol represents a polymerization run using high peak temperatures; each circle symbol represents a polymerization run using a low front peak temperature; each triangle symbol represents a polymerization run using a low front peak temperature, and a fresh (make-up) CTA distribution to the front of the rea(...) New polymerization processes have been discover(...)
Полимерные компаунды, процессы полимеризации | Данный патент описывает процессы полимеризации олефинов с использованием катализаторов, состоящих из металл-лигандного комплекса и гидрокарбил-модифицированного метилалюминоксана с содержанием менее 25 мольных процентов тригидрокарбиловых алюминиевых соединений. Предлагаемый процесс полимеризации охватывает этилен и другие олефиновые мономеры, причем в качестве катализатора используется система, которая не содержит активатора бората. Патент также упоминает диапазон плотностей и молекулярных весов полиолефинов, которые могут быть получены с помощью данного процесса. | BR112023000641 BR112023000641 WO2022/015367 | DOW GLOBAL TECHNOLOGIES | 2020-07-17 2021-02-05 | (WO202215367) Hydrocarbyl-modified methylaluminoxane cocatalysts for constrained geometry procatalysts | (WO2022/015367) Processes of polymerizing olefin monomers. The process includes reacting ethylene and optionally one or more olefin monomers in the presence of a catalyst system, wherein the catalyst system comprises: hydrocarbyl-modified methylaluminoxanehaving less than 25 mole percent trihydrocarbyl aluminum compounds A1RA1RB1RC1 based on the total moles of aluminum, where RA1, RB1, and RC1 are independently linear (C1-C40)alkyl, branched (C1-C40)alkyl, or (C6-C40)aryl; and one or more procatalysts comprising a metal-ligand complex according to formula (I): (Formula (I)). | (WO2022/015367) CLAIMS 1. A process of polymerizing olefin monomers, the process comprising reacting ethylene and optionally one or more olefin monomers in the presence of a catalyst system, wherein the catalyst system comprises: hydrocarbyl-modified methylaluminoxane having less than 25 mole percent trihydrocarbyl aluminum compounds AlRA1RB1RC1 based on the total moles of aluminum, where RA1, RB1, and RC1 are independently linear (C1−C40)alkyl, branched (C1−C40)alkyl, or (C6−C40)aryl; and one or more procatalysts comprising a metal–ligand complex according to formula (I):where: Ti is titanium; n is 1, 2, or 3; each X is a monodentate ligand or bidentate ligand independently chosen from unsaturated (C2 -C50)hydrocarbon, unsaturated (C2 -C50)heterohydrocarbon, saturated (C2 -C50)heterohydrocarbon, (C1 -C50)hydrocarbyl, (C6 -C50)aryl, (C6 -C50)heteroaryl, cyclopentadienyl, substituted cyclopentadienyl, (C4 -C12)diene, halogen, -N(RN)2, and -NCORC; the metal–ligand complex is overall charge-neutral; Cp is selected from the group consisting of cyclopentadienyl and RS substituted cyclopentadienyl, the Cp being bound in an η5 bonding mode to Ti, wherein RS is independently selected from the group consisting of (C1−C20)alkyl, (C1−C20)heteroalkyl, (C1−C20)aryl, or RS substituent (C1−C20)aryl, (C1−C20)heteroaryl, or RS substituent (C1−C20)heteroaryl, wherein two adjacent RS groups are optionally linked to form a ring; N is nitrogen; Y is carbon or silicon and is covalently bonded to Cp; and R1 and R2 are independently selected from −H, (C1 -C40)hydrocarbyl, and (C1 -C40)heterohydrocarbyl; R3 are independently selected from (C1 -C40)hydrocarbyl, and (C1 -C40)heterohydrocarbyl. 2. The polymerization process according to claim 1 or claim 2, where the hydrocarbyl- modified methylaluminoxane has less than 20 mole percent of trihydrocarbyl aluminum based on the total moles of aluminum in the hydrocarbyl-modified methylaluminoxane. 3. The polymerization process according to claim 1 or claim 2, where the hydrocarbyl- modified methylaluminoxane has less than 15 mole percent of trihydrocarbyl aluminum based on the total moles of aluminum in the hydrocarbyl-modified methylaluminoxane. 4. The polymerization process according to claim 1 or claim 2, where the hydrocarbyl- modified methylaluminoxane has less than 10 mole percent of trihydrocarbyl aluminum based on the total moles of aluminum in the hydrocarbyl-modified methylaluminoxane. 5. The polymerization process according to any one of claim 1 to claim 4, where the hydrocarbyl-modified methylaluminoxane is modified methylaluminoxane. 6. The polymerization process according to any one of the preceding claims, where RA1, RB1, and RC1 are independently linear (C1−C20)alkyl, linear (C1−C15)alkyl, or linear (C1−C12)alkyl. 7. The polymerization process according to any one of the preceding claims, where RA1, RB1, and RC1 are methyl, ethyl, propyl, 2-propyl, butyl, n-octyl, nonyl, decyl, undecyl, or dodecyl 8. The polymerization process according to any one of claims, wherein the polyolefin has a density ranging from 0.865 to 0.890 g/cm3. 9. The polymerization process according to any one of claims, wherein the polyolefin has a molecular weight ranging from 30,000 to 100,000 g/mol. 10. The polymerization process according to any one of the preceding claims, wherein the catalysts system does not contain a borate activator. 11. The polymerization process according to any one of the preceding claims, wherein the olefin monomer is (C3−C20)α-olefin. 12. The polymerization process according to any claims 1 to 6, wherein the olefin monomer is not (C3−C20)α-olefin. 13. The polymerization process according to any one of the preceding claims, wherein the olefin monomer is cyclic olefin. 14. The polymerization process according to any one of the preceding claims, wherein R1 and R2 are independently (C1−C12)alkyl or (C6−C20)aryl. 15. The polymerization process according to any one of the preceding claims, wherein R1 and R2 are methyl, ethyl, propyl, or phenyl. 16. The polymerization process according to any one of the preceding claims, wherein R3 is independently (C1−C12)alkyl. 17. The polymerization process according to any one of the preceding claims, wherein R3 is independently tert-butyl, tert-octyl, or n-octyl. 18. The polymerization process according to any one of the preceding claims, wherein Cp is independently tetramethylcyclopentadienyl. 19. The polymerization process according to any one of the preceding claims, wherein Cp is selected from: 20. The polymerization process according to any one of the preceding claims, wherein the polymerization process is a solution polymerization reaction. | (WO202215367A1) PENDING (BR112023000641A2) PENDING | (WO2022/015367) At higher aluminum loadings, I1 also provides better activity than borate activator C2. SUMMARY [0009] There is an ongoing need to create a catalyst system while maintaining catalyst efficiency, reactivity, and the ability to produce polymers with good physical properties | (WO2022/015367) 1. A process of polymerizing olefin monomers, the process comprising reacting ethylene and optionally one or more olefin monomers in the presence of a catalyst system, wherein the catalyst system comprises: hydrocarbyl-modified methylaluminoxane having less than 25 mole percent trihydrocarbyl aluminum compounds AlRA1RB1RC1 based on the total moles of aluminum, where RA1, RB1, and RC1 are independently linear (C1−C40)alkyl, branched (C1−C40)alkyl, or (C6−C40)aryl; and one or more procatalysts comprising a metal-ligand complex according to formula (I): where: Ti is titanium; n is 1, 2, or 3; each X is a monodentate ligand or bidentate ligand independently chosen from unsaturated (C2 -C50)hydrocarbon, unsaturated (C2 -C50)heterohydrocarbon, saturated (C2 -C50)heterohydrocarbon, (C1 -C50)hydrocarbyl, (C6 -C50)aryl, (C6 -C50)heteroaryl, cyclopentadienyl, substituted cyclopentadienyl, (C4 -C12)diene, halogen, -N(RN)2, and -NCORC; the metal-ligand complex is overall charge-neutral; Cp is selected from the group consisting of cyclopentadienyl and RS substituted cyclopentadienyl, the Cp being bound in an η5 bonding mode to Ti, wherein RS is independently selected from the group consisting of (C1−C20)alkyl, (C1−C20)heteroalkyl, (C1−C20)aryl, or RS substituent (C1−C20)aryl, (C1−C20)heteroaryl, or RS substituent (C1−C20)heteroaryl, wherein two adjacent RS groups are optionally linked to form a ring; N is nitrogen; Y is carbon or silicon and is covalently bonded to Cp; and R1 and R2 are independently selected from −H, (C1 -C40)hydrocarbyl, and (C1 -C40)heterohydrocarbyl; R3 are independently selected from (C1 -C40)hydrocarbyl, and (C1 -C40)heterohydrocarbyl. | (WO2022/015367) Processes of polymerizing olefin monomers. The process includes reacting ethylene and optionally one or more olefin monomers in the presence of a catalyst system, wherein the catalyst system comprises: hydrocarbyl-modified methylaluminoxanehaving less than 25 mole percent trihydrocarbyl aluminum compounds A1RA1RB1RC1 based on the total moles of aluminum, where RA1, RB1, and RC1 are independently linear (C1-C40)alkyl, branched (C1-C40)alkyl, or (C6-C40)aryl; and one or more procatalysts comprising a metal-ligand complex according to formula (I): (Formula (I)). | APD 2021-02-05 2021-02-05 DESC (WO202215367) BACKGROUND [0003] Olefin based polymers such as polyethylene are produced via various catalyst systems and polymerization processes. Selection of such catalyst systems used in the polymerization process of the olefin based polymers is an important factor contributing to the characteristics and properties of such olefin based polymers. [0004] The polyolefin polymerization process can be varied in a number of ways to produce a wide variety of resultant polyolefin resins having different physical properties suitable for use in different applications. It is generally known that polyolefin can be produced in a solution phase polymerization process, gas phase polymerization process, and/or slurry phase polymerization process in one or more reactors, for example, connected in series or parallel, (...) The use of activating agents in polyolefin polymerization process to activate the pre-catalyst composition is generally known. [0005] While methylaluminoxanes (MAOs) work well to activate constrained geometry catalysts (CGC) catalysts, MAOs(...) (...)and stability of the MMAO in hydrocarbon solvents. [0006] As part of the catalyst composition in α-olefin polymerization reactions, the activator may have characteristics that are beneficial for the production of the α-olefin polymer and fo(...) (...)based co-catalysts in particular have contributed significantly to the fundamental understanding of olefin polymerization mechanisms, and have enhanced the ability for precise control over polyolefin microstructures by deliberately tuning catalyst structures and processes. This results in stimulated interest in mechanistic studies and lead to the development of novel homogeneous olefin polymerization catalyst systems that have precise control over polyolefin microstructures and performance. However, once the cations of the activator or co-catalyst activa(...) (...)as a solvent, a gel, or a polymer material. [0008] Modified methylaluminoxanes (MMAO) are used as activators in some PE processes. However, MMAO has been found to have negative impact on the performance of some catalysts, such as CGC catalysts and negatively impacted the production of polyolefin or polyvinyl resins. The negative impact on the polymerization process includes decreasing catalyst activity, broadening composition distribution of the produced polymer, and negative(...) (...)those of skill in the art. [0018] The term “procatalyst” refers to a transition metal compound that has olefin polymerization catalytic activity when combined with an activator. The term “activator” refers to a compound that chemically reac(...) Trihydrocarbylaluminum species, like trimethyl aluminum are used as scavengers to remove impurities in the polymerization process which may contribute to the deactivation of the olefin polymerization catalyst. However, it is believed that trihydrocarbylaluminum species may be active in some polymerization systems. Catalyst inhibition has been noted when trimethylaluminum is present in propylene ho(...) Additionally it is unclear that such observations extend to other catalysts systems, to ethylene polymerization, or to polymerizations conducted at higher temperatures. Regardless, the preference for soluble MAOs necessitates the use of MMA(...) In various embodiments, the olefin monomer is cyclic olefin. [0034] In various embodiment, the polymerization process of the present disclosure does not include a borate activator. [0035] In embodiments, the hydrocarbyl-modified methylaluminoxane in the polymerization process has less than 20 mole percent of trihydrocarbyl aluminum based on the total moles of aluminum. (...)embodiments, X is butadiene, cyclopentadiene, or penta-1,3-diene. [0052] In one or more embodiments, olefin polymerization process is a solution polymerization process. [0053] In solution processes for olefin polymerization, generally catalysts and co-catalysts components like scavengers and activators are added as hom(...) (...)rendered catalytically active by any technique known in the art for activating metal-based catalysts of olefin polymerization reactions. For example, the procatalyst according to a metal– ligand complex of formula (I) may be rendered cataly(...) Polyolefins [0055] The catalytic systems described in the preceding paragraphs are utilized in the polymerization of olefins, primarily ethylene and propylene, to form ethylene-based polymers or propylene-based polymers. In some embodiments, there is only a single type of olefin or α- olefin in the polymerization scheme, creating a homopolymer. However, additional α-olefins may be incorporated into the polymerization procedure. The additional α-olefin co-monomers typically have no more than 20 carbon atoms. For example, the α-olefin co-monomers may have (...) In some embodiments, the additional α-olefin is 1-octene. [0059] Any conventional polymerization processes may be employed to produce the ethylene based polymers. Such conventional polymerization processes include, but are not limited to, solution polymerization processes, gas phase polymerization processes, slurry phase polymerization processes, and combinations thereof using one or more conventional reactors such as loop reactors, isothermal reactors, fluidized bed gas phas(...)thereof, for example. [0060] In one embodiment, the ethylene-based polymer may be produced via solution polymerization in a dual reactor system, for example a dual loop reactor system, wherein ethylene and optionally one or more α-olefins a(...) In another embodiment, the ethylene based polymer may be produced via solution polymerization in a dual reactor system, for example a dual loop reactor system, wherein ethylene and optionally one or more α-olefins are polymerized in the pre(...) In one embodiment, the ethylene based polymer may be produced via solution polymerization in a dual reactor system, for example a dual loop reactor system, wherein ethylene and optionally one or more α-olefins are polymerized in the presenc(...)herein, in both reactors.[0061] In another embodiment, the ethylene based polymer may be produced via solution polymerization in a single reactor system, for example a single loop reactor system, in which ethylene and optionally one or more(...) (...)based polymers may further be blended with one or more polymers to form a blend. [0063] In some embodiments, a polymerization process for producing an ethylene-based polymer may include polymerizing ethylene and at least one additional α-ol(...) (...)disclosure are illustrated in view of the examples as follows: EXAMPLES [0068] Procedure for Batch Reactor Polymerization. Raw materials (ethylene, 1-octene) and the process solvent (a narrow boiling range high-purity isoparaffinic solvent (...) The reactor pressure and temperature were kept constant by feeding ethylene during the polymerization and cooling the reactor as needed. After 10 minutes, the ethylene feed was shut off and the solution transferred into a nitrogen-purged re(...) (...)polymer was thoroughly dried in a vacuum oven, and the reactor was thoroughly rinsed with hot ISOPAR E between polymerization runs. [0069] TEST METHODS[0070] Unless otherwise indicated herein, the following analytical methods are used in de(...) For example, the first polyethylene fraction can be collected from the reactor producing the lower density, higher molecular weight component of the polymer composition. The polymer solution is dried under vacuum before the melt index measu(...) The polystyrene standard peak molecular weights were converted to polyethylene molecular weights using Equation 1 (as described in Williams and Ward, J. Polym. Sci., Polym. Let., 6, 621 (1968)).:(EQ 1) where M is the molecular weight, A has(...)A has a value of 0.4315 and B is equal to 1.0. [0078] A fifth order polynomial was used to fit the respective polyethylene-equivalent calibration points. A small adjustment to A (from approximately 0.375 to 0.445) was made to correct for column resolution and band-broadening effects such that linear homopolymer polyethylene standard is obtained at 120,000 Mw. [0079] The total plate count of the GP(...) (...)software, the baseline-subtracted IR chromatogram at each equally-spaced data collection point (i), and the polyethylene equivalent molecular weight obtained from the narrow standard calibration curve for the point (i) from Equation 1.[0082(...) (...)0090] Suitable cocatalysts include those compounds previously known in the art for use with Group 4 metal olefin polymerization complexes. Examples of suitable activating cocatalysts include neutral Lewis acids, such as (C1−C30)hydrocarbyl (...) (...)a combination of octyl and methyl groups in approximately a 1:6 ratio, [0095] Example 1 – Batch Reactor Polymerization Reactions with CGC procatalysts and Comparative Activators and modified aluminoxanes. [0096] Procatalysts A and B were te(...) (...)Co-Catalyst I1 in comparison to Comparative Activator C1 or Comparative Activator C3. Table 1: Batch Reactor Polymerization data of Complexes A and B using Comparative Co-Catalysts C1, C2, and C3 and I1.[0097] Run Conditions: 120 °C, ISOPAR(...) Table 2: Batch Reactor Polymerization data of Procatalyst using Comparative Co- Catalysts C1 C2, and C3 and I1. C yD 4 I1 100 199 298 155597 53186 217687 227 0890[0099] Run Conditions: 120 °C, ISOPAR E (1470 g), 1-octene (150 g). hydrogen ((...) Argon (Airgas, pre-purified grade) was purified by passage through a supported MnO oxygen-removal column and an activated Davison 4Å molecular sieve column. Ethylene (Airgas) was purified by passage through an oxygen/moisture trap (Matheson(...) KEYW LINEAR HOMOPOLYMER POLYETHYLENE(5,1) POLYETHYLENE FRACTION(4,1) PAN DOW GLOBAL TECHNOLOGIES
Жесткая упаковка, полимерные компаунды | Данный патент описывает состав для огнезащитной композиции, включающий один или несколько полиолефиновых кополимеров, таких как малеиновый ангидрид-модифицированный полиолефин и этилен-винилацетатный кополимер, а также более 83% неорганических наполнителей на основе общей массы огнезащитной композиции. Композиция может быть использована для производства композитных панелей для жесткой упаковки, причем ядро панелей содержит огнезащитную композицию, а первый и второй металлические слои привязаны к ядру при помощи первого и второго слоя связующего соответственно. | JP2022528675 US20220064421 EP3947556 IN202117044737 KR10-2021-0151119 BR112021018133 CN113614167 BR112021018133 TW202039682 WO2020/205416 | AMERICAN PERFORMANCE MATERIALS NORTH AMERICA DOW CHEMICAL DOW GLOBAL TECHNOLOGIES PERFORMANCE MAT PERFORMANCE MATERIALS NA | 2019-04-03 2020-03-26 | (EP3947556) Extrudable halogen-free, flame retardant compositions | (EP3947556) The present disclosure provides embodiments of a halogen-free flame retardant composition including one or more polyolefin copolymers having a melt flow index of 350 grams per 10 minutes (g/10 min) to 1000 g/10 min measured at 190 C and 2.16 kg, wherein the one or more polyolefin copolymers comprises maleic anhydride-grafted polyolefin, ethylene-vinyl acetate copolymer, or both; and greater than 83 wt.% of inorganic fillers based on the total weight of the halogen-free flame retardant composition. | (US20220064421) 1. A halogen-free flame retardant composition comprising: one or more polyolefin copolymers having a melt flow index of 350 grams per 10 minutes (g/10 min) to 1000 g/10 min measured at 190° C. and 2.16 kg, wherein the one or more polyolefin copolymers comprise one or more of maleic anhydride-grafted polyolefin and ethylene-vinyl acetate copolymer; and at least 83 wt. % inorganic fillers based on the total weight of the halogen-free flame retardant composition. 2. The halogen-free flame retardant composition of claim 1, wherein the halogen-free flame retardant composition comprises less than 17 wt. % of the one or more polyolefin copolymers. 3. The halogen-free flame retardant composition of claim 1, wherein the halogen-free flame retardant composition comprises at least 85 wt. % inorganic fillers based on the total weight of the halogen-free flame retardant composition. 4. The halogen-free flame retardant composition of claim 1, wherein the one or more ethylene copolymers comprises an ethylene-vinyl acetate copolymer. 5. The halogen-free flame retardant composition of claim 1, wherein the composition has a fuel load of the less than 3 MJ/kg when measured according to EN ISO 1716. 6. The halogen-free flame retardant composition of claim 1, wherein the composition has a temperature rise of the furnace of less than or equal to about 50° C., a mass loss of the specimen of less than or about equal to 50%, and a time of sustained flaming of the specimen of about 20 seconds when measured according to EN ISO 1182. 7. The halogen-free flame retardant composition of claim 1, wherein the total weight of the inorganic fillers comprises a majority of anhydrous inorganic filler. 8. The halogen-free flame retardant composition of claim 1, further comprising an internal inorganic lubricant. 9. The halogen-free flame retardant composition of claim 1, wherein the maleic anhydride-grafted polyolefin is a maleic anhydride-grafted polyolefin elastomer having a Brookfield viscosity greater than 8,000 cP when measured at 177° C. 10. A composite panel comprising: a first metal layer; a second metal layer; a core layer disposed between the first metal layer and the second metal layer, a first tie layer disposed between the first metal layer and the core layer; and a second tie layer disposed between the second metal layer and the core layer; and wherein the core layer comprises the halogen-free flame retardant composition of claim 1. 11. The composite panel of claim 10, wherein the first metal layer, the second metal layer, or both comprise aluminum. 12. The composite panel of claim 10, wherein the core layer has a thickness of 1 mm to 5 mm. 13. The composite panel of claim 10, wherein the composite panel is Euroclass A2 fire rated. 14. A method of fabricating the composite panel of claim 10, the method comprising: extruding the core layer; applying the first and second tie layers on opposite surfaces of the core layer; and laminating the first and second metal layers on the first and second tie layers, respectively, after application onto the core layer, in order to produce the composite panel. 15. The method of claim 14, wherein the first and second tie layers are applied via coextrusion or lamination. | (EP3947556A1) PENDING (US20220064421A1) PENDING (WO2020205416A1) LAPSED (JP2022528675A) PENDING (IN202117044737A) PENDING (KR20210151119A) PENDING (BR112021018133A2) PENDING (CN113614167A) PENDING (TW202039682A) PENDING | (US20220064421) Moreover, embodiments of the present disclosure may allow for improved mechanical strength and flexibility when compared with conventional, sintered Euroclass A2-rated compositions. The following detailed description of specific embodiments of the present disclosure can be best understood when read in conjunction with the following drawings, where like structure is indicated with like reference numerals and in which: Without being bound by theory, the internal inorganic lubricant may allow for improved dispersion of the components in the halogen-free flame retardant composition, which may allow for relatively better flow, allowing higher extrusion speeds and smoother surface of the end product. However, extrusion or direct extrusion is difficult or not possible for polyolefin based formulations with inorganic filler content above 83 wt. %. However, sintering methods may be relatively slow and expensive, and the sheets may be relatively difficult to handle. In the case of aluminum composite panels, water vapor release may cause delamination of the composite panels and generate structural problems leading to fire incidents. | (US20220064421) 1 . A halogen-free flame retardant composition comprising: one or more polyolefin copolymers having a melt flow index of 350 grams per 10 minutes (g/10 min) to 1000 g/10 min measured at 190° C. and 2.16 kg, wherein the one or more polyolefin copolymers comprise one or more of maleic anhydride-grafted polyolefin and ethylene-vinyl acetate copolymer; and at least 83 wt. % inorganic fillers based on the total weight of the halogen-free flame retardant composition. | (US20220064421) According to at least one embodiment of the present disclosure, a composite panel is provided. According to embodiments of the present disclosure, a composite panel is provided, which includes embodiments of the halogen-free flame retardant compositions described herein. The present disclosure provides embodiments of a halogen-free flame retardant composition including one or more polyolefin copolymers having a melt flow index of 350 grams per 10 minutes (g/10 min) to 1000 g/10 min measured at 190 C and 2.16 kg, wherein the one or more polyolefin copolymers comprises maleic anhydride-grafted polyolefin, ethylene-vinyl acetate copolymer, or both; and greater than 83 wt. % of inorganic fillers based on the total weight of the halogen-free flame retardant composition. | APD 2021-10-01 DESC (US20220064421) The term “interpolymer,” as used herein, refers to a polymer prepared by the polymerization of at least two different types of monomers. The generic term interpolymer thus includes a copolymer or polymer prepared from more than two differen(...) As used herein “polyolefin” or “olefin-based polymer” may include ethylene-based polymers and propylene-based polymers. “Polyethylene” or “ethylene-based polymer” shall mean polymers comprising greater than 50% by mole of units derived from ethylene monomer. This includes ethylene-based homopolymers or copolymers (meaning units derived from two or more comon(...) Common forms of ethylene-based polymers known in the art include, but are not limited to, Low Density Polyethylene (LDPE); Linear Low Density Polyethylene (LLDPE); Ultra Low Density Polyethylene (ULDPE); Very Low Density Polyethylene (VLDPE); single-site catalyzed Linear Low Density Polyethylene, including both linear and substantially linear low density resins (m-LLDPE); Medium Density Polyethylene (MDPE); and High Density Polyethylene (HDPE). “Polypropylene ” or “propylene based polymer” shall mean polymers comprising greater than 50% by mole of units derived from propylene monomer. This includes propylene-based homopolymers or copolymers (meaning units derived from two or more (...) Common forms of ethylene-based polymers known in the art include, but are not limited to, impact polypropylene copolymers icPP, random copolymers rcPP, polypropylene homopolymers hPP, ethylene-propylene copolymers (POE Plastomers), polypropylene reactor blends. Embodiments of the halogen-free flame retardant composition may include one or more polyolefin copolymers having a melt flow index of 350 grams per 10 minutes (g/10 min) to 1000 g/10 min measured at 190° C. and 2.16 kg, wherein the one or more polyolefin copolymers comprise maleic anhydride-grafted polyolefin, ethylene-vinyl acetate copolymer, or blends thereof; and greater than 83 wt. % of inorga(...) In embodiments, the halogen-free flame retardant compositions described herein may include one or more polyolefin copolymers. In some embodiments, the halogen-free flame retardant compositions may include less than 17 wt. % of the one or mo(...) In embodiments, the one or more polyolefin copolymers may include an ethylene-vinyl acetate copolymer, a maleic anhydride-grafted polymer, a maleic anhydride copolymer, ethylene-acrylic or ethylene-methacrylic acid copolymers, or copolymers(...) In embodiments, the halogen-free flame retardant compositions described herein may include one or more polyolefin copolymers. In some embodiments, the one or more polyolefin copolymers may include a maleic anhydride-grafted polyolefin. In embodiments, the maleic anhydride-grafted polyolefin may be an ethylene-based polymer with a maleic anhydride grafting monomer grafted thereto. Suitable ethylene-based polymers for the maleic anhydride-grafted polyolefin include, without limitation, polyethylene homopolymers and copolymers with α-olefins, copolymers of ethylene and vinyl acetate, and copolymers of ethylene and one or more alkyl (meth)acrylates. In specific embodiments, the maleic anhydride-grafted polyolefin may comprise one or more of a maleic anhydride-grafted linear low density polyethylene (LLDPE), a maleic anhydride-grafted polyethylene elastomer, or a combination thereof. In embodiments, the maleic anhydride-grafted polyolefin may be a propylene-based polymer with a maleic anhydride grafting monomer grafted thereto. Suitable propylene-based polymers for the maleic anhydride-grafted polyolefin include, without limitation, propylene homopolymers and copolymers with α-olefins, copolymers o(...) In specific embodiments, the maleic anhydride-grafted polyolefin may comprise one or more of a maleic anhydride-grafted polypropylene, a maleic anhydride-grafted polypropylene-ethylene plastomer, or a combination thereof. When the ethylene-based polymer is a polyethylene homopolymer or a copolymer of ethylene with one of more α-olefins, the ethylene-based polymer may be linear or substantially linear. Without being bound by theory, it is believed that the maleic anhydride-grafted polyolefin may interact with the inorganic fillers to provide halogen-free flame retardant compositions with improved mechanical properties and improved fire pe(...) In one or more embodiments, the maleic anhydride-grafted polyolefin comprises from about 0.1 wt. % to about 10 wt. % from about 0.1 wt. % to about 5 wt. %, from 0.5 wt. % to wt. %, from about 0.1 wt. % to about 1.8 wt. %, or from about 0.1 (...)0.5 wt. % of the maleic anhydride grafting monomer, based on the total weight of the maleic anhydride-grafted polyolefin. The weight percentage of the ethylene-based polymer is complementary to the amount of maleic anhydride grafting monome(...) Thus, the maleic anhydride-grafted polyolefin comprises up to 90 wt. %, up to 95 wt. %, or from 96 to 99 wt. %, based on the total weight of the maleic anhydride-grafted polyolefin, of the ethylene-based polymer. In one or more embodiments, the maleic anhydride-grafted polyolefin may have a melt index (I2) of about 350 to about 1000 grams per 10 minutes (g/10 min), or from about 400 g/10 min to about 800 g/10 min, from about 400 g/10 min to about 60(...) In further embodiments, the maleic anhydride-grafted polyolefin has a density of less than about 0.910 grams per cubic centimeter (g/cc), from about 0.860 g/cc to about 0.910 g/cc, from about 0.860 g/cc to about 0.900 g/cc, from about 0.860(...) In embodiments, the maleic anhydride-grafted polyolefin may be a maleic anhydride-grafted polyolefin elastomer with a Brookfield viscosity greater than 8,000 cP or from about 8,000 cP to about 20,000 cP, when measured at 177° C. For example, suitable maleic anhydride-grafted polyolefin may be commercially available from The Dow Chemical Company under, for example, the trademark AFFINITY™ GA 1000R and FUSABOND™ P353D. Various amounts of the maleic anhydride-grafted polyolefin are contemplated as suitable within the halogen-free flame retardant compositions. In embodiments, the halogen-free flame retardant composition may include from 17 wt. % or less maleic anhydride-grafted polyolefin, based on the total weight of the halogen-free flame retardant composition. (...)10 wt. %, from about 10 wt. % to about 15 wt. %, or from about 10 wt. % to about 17 wt. % maleic anhydride-grafted polyolefin, based on the total weight of the halogen-free flame retardant composition. (...)previously, in embodiments, the halogen-free flame retardant compositions described herein may include one or more polyolefin copolymers. In embodiments, the halogen-free flame retardant compositions described herein may include an ethylene(...) In other embodiments, the one or more polyolefin copolymers may be ethylene-based and include acrylate- or methacrylate groups. In embodiments, the one or more polyolefin copolymers may include ethylene-acrylic or ethylene-methacrylic acid copolymers, copolymers of ethylene (ethyl-,methyl-, butyl-), acrylate, or combin(...) (...)ethylene-vinyl acetate co-polymers and other co-polymers have a lower calorific value (PCS) in comparison with polyethylene homopolymers. Therefore, the ethylene-vinyl acetate co-polymers and other co-polymers are believed to have a reduced(...) (...)for embodiments of the halogen-free flame retardant compositions to include higher fractions of the one or more polyolefin copolymers, which provides improved processibility. Surface coatings, including, but are not limited to, silanes, polyolefin waxes and calcium-stearate, may improve the processing behavior of the fillers by acting as internal or external lubricants, which may reduce the viscosity. In embodiments, the adhesive tie layers may include MAH-grafted polyolefin homo-or interpolymers. Based on the manufacturing of the metal composite panels, the adhesive tie layers may be co-extruded or applied via film lamination. (...)manufacturing process and the final product requirements, the adhesive tie layers may be based on low-crystalline polyolefin elastomers or have a relatively more crystalline linear-low density polyethylene structure. Depending on the fire performance requirements, the adhesive tie layers may be compounded with inorgani(...) (...)being bound by theory, the one or more pre-compounding steps may improve processability and conformity of the polyolefin base for direct extrusion of the core layer (100). During the direct extrusion, additional fillers may be fed by side f(...) (...)in Tables 2, 4, and 5, Sample 1 included a blend of ethylene-vinyl acetate copolymer and maleic anhydride-grafted polyethylene with 86.6 wt. % fillers; Sample 2 included a blend of ethylene-vinyl acetate copolymer and maleic anhydride-grafted polyethylene with 84.6 wt. % fillers; Sample 3 included only ethylene-vinyl acetate copolymer with 87 wt. % fillers; Sample 4 included only ethylene-vinyl ac(...)with 87 wt. % fillers; Sample 5 included a blend of ethylene-vinyl acetate copolymer and maleic anhydride-grafted polyethylene with 87 wt. % fillers; Sample 7 included only maleic anhydride-grafted polyethylene with 87.5 wt. % of fillers; Sample 8 included only maleic anhydride-grafted polyethylene a with 87.7 wt. % of fillers; Sample 11 included a blend of ethylene-vinyl acetate copolymer and maleic anhydride-grafted polyethylene with greater than 84.6 wt. % fillers; and Sample 12 included a blend of ethylene-vinyl acetate copolymer, maleic anhydride-grafted polyethylene, and maleic anhydride-grafted polypropylene with 84.5 wt. % fillers. Comparative Sample 6 included only maleic anhydride-grafted polyethylene with 77.5 wt. % of fillers; Comparative Sample 9 included a blend of ethylene-vinyl acetate copolymer and maleic anhydride-grafted polyethylene with 82.8 wt. % of fillers; and Comparative Sample 10 included a blend of ethylene-vinyl acetate copolymer and maleic anhydride-grafted polyethylene with 78.9 wt. % fillers. DESC (US20220064421) However, extrusion or direct extrusion is difficult or not possible for polyolefin based formulations with inorganic filler content above 83 wt. %. Direct extrusion in this context includes the combination of a compounding process with fina(...) Embodiments of the present disclosure meet those needs by providing compositions including one or more polyolefin copolymers having a melt flow index of 350 grams per 10 minutes (g/10 min) to 1000 g/10 min measured at 190° C. and 2.16 kg; a(...) Embodiments of the halogen-free flame retardant composition may include one or more polyolefin copolymers having a melt flow index of 350 grams per 10 minutes (g/10 min) to 1000 g/10 min measured at 190° C. and 2.16 kg, wherein the one or more polyolefin copolymers comprise maleic anhydride-grafted polyolefin, ethylene-vinyl acetate copolymer, and greater than 83 wt. % of inorganic fillers compris(...) DESC (WO2020205416) However, extrusion or direct extrusion is difficult or not possible for polyolefin based formulations with inorganic filler content above 83 wt.%. Direct extrusion in this context includes the combination of a compounding process with final(...) Embodiments of the present disclosure meet those needs by providing compositions including one or more polyolefin copolymers having a melt flow index of 350 grams per 10 minutes (g/10 min) to 1000 g/10 min measured at 190 °C and 2.16 kg; an(...) Embodiments of the halogen-free flame retardant composition may include one or more polyolefin copolymers having a melt flow index of 350 grams per 10 minutes (g/10 min) to 1000 g/10 min measured at 190 °C and 2.16 kg, wherein the one or more polyolefin copolymers comprise maleic anhydride-grafted polyolefin, ethylene- vinyl acetate copolymer, and greater than 83 wt.% of inorganic fillers comprisi(...) The term“interpolymer,” as used herein, refers to a polymer prepared by the polymerization of at least two different types of monomers. The generic term interpolymer thus includes a copolymer or polymer prepared from more than two different(...) As used herein“polyolefin” or“olefin-based polymer” may include ethylene-based polymers and propylene-based polymers. “Polyethylene” or“ethylene-based polymer” shall mean polymers comprising greater than 50% by mole of units derived from ethylene monomer. This includes ethylene-based homopolymers or copolymers (meaning units derived from two or more comono(...) Common forms of ethylene-based polymers known in the art include, but are not limited to, Low Density Polyethylene (LDPE); Linear Low Density Polyethylene (LLDPE); Ultra Low Density Polyethylene (ULDPE); Very Low Density Polyethylene (VLDPE); single-site catalyzed Linear Low Density Polyethylene, including both linear and substantially linear low density resins (m- LLDPE); Medium Density Polyethylene (MDPE); and High Density Polyethylene (HOPE). “Polypropylene” or“propylene based polymer” shall mean polymers comprising greater than 50% by mole of units derived from propylene monomer. This includes propylene- based homopolymers or copolymers (meaning units derived from two or more c(...) Common forms of ethylene-based polymers known in the art include, but are not limited to, impact polypropylene copolymers icPP, random copolymers rcPP, polypropylene homopolymers hPP, ethylene-propylene copolymers (POE Plastomers), polypropylene reactor blends. Embodiments of the halogen-free flame retardant composition may include one or more polyolefin copolymers having a melt flow index of 350 grams per 10 minutes (g/10 min) to 1000 g/10 min measured at 190 °C and 2.16 kg, wherein the one or more polyolefin copolymers comprise maleic anhydride-grafted polyolefin, ethylene- vinyl acetate copolymer, or blends thereof; and greater than 83 wt.% of inorgan(...) In embodiments, the halogen-free flame retardant compositions described herein may include one or more polyolefin copolymers. In some embodiments, the halogen-free flame retardant compositions may include less than 17 wt.% of the one or mor(...) In embodiments, the one or more polyolefin copolymers may include an ethylene- vinyl acetate copolymer, a maleic anhydride-grafted polymer, a maleic anhydride copolymer, ethylene-acrylic or ethylene-methacrylic acid copolymers, or copolymer(...) In embodiments, the halogen-free flame retardant compositions described herein may include one or more polyolefin copolymers. In some embodiments, the one or more polyolefin copolymers may include a maleic anhydride-grafted polyolefin. In embodiments, the maleic anhydride-grafted polyolefin may be an ethylene- based polymer with a maleic anhydride grafting monomer grafted thereto. Suitable ethylene-based polymers for the maleic anhydride-grafted polyolefin include, without limitation, polyethylene homopolymers and copolymers with a-olefins, copolymers of ethylene and vinyl acetate, and copolymers of ethylene and one or more alkyl (meth)acrylates. In specific embodiments, the maleic anhydride-grafted polyolefin may comprise one or more of a maleic anhydride-grafted linear low density polyethylene (LLDPE), a maleic anhydride-grafted polyethylene elastomer, or a combination thereof. In embodiments, the maleic anhydride-grafted polyolefin may be a propylene- based polymer with a maleic anhydride grafting monomer grafted thereto. Suitable propylene- based polymers for the maleic anhydride-grafted polyolefin include, without limitation, propylene homopolymers and copolymers with a-olefins, copolymers(...) In specific embodiments, the maleic anhydride-grafted polyolefin may comprise one or more of a maleic anhydride-grafted polypropylene, a maleic anhydride-grafted polypropylene-ethylene plastomer, or a combination thereof. When the ethylene-based polymer is a polyethylene homopolymer or a copolymer of ethylene with one of more a-olefins, the ethylene-based polymer may be linear or substantially linear. Without being bound by theory, it is believed that the maleic anhydride-grafted polyolefin may interact with the inorganic fillers to provide halogen-free flame retardant compositions with improved mechanical properties and improved fire pe(...) In one or more embodiments, the maleic anhydride-grafted polyolefin comprises from about 0.1 wt.% to about 10 wt.% from about 0.1 wt.% to about 5 wt.%, from 0.5 wt.% to wt.%, from about 0.1 wt.% to about 1.8 wt.%, or from about 0.1 wt.% to (...)about 0.5 wt.% of the maleic anhydride grafting monomer, based on the total weight of the maleic anhydride-grafted polyolefin. The weight percentage of the ethylene-based polymer is complementary to the amount of maleic anhydride grafting m(...) Thus, the maleic anhydride-grafted polyolefin comprises up to 90 wt.%, up to 95 wt.%, or from 96 to 99 wt.%, based on the total weight of the maleic anhydride-grafted polyolefin, of the ethylene-based polymer. In one or more embodiments, the maleic anhydride-grafted polyolefin may have a melt index (I2) of about 350 to about 1000 grams per 10 minutes (g/10 min), or from about 400 g/10 min to about 800 g/10 min, from about 400 g/10 min to about 60(...) In further embodiments, the maleic anhydride-grafted polyolefin has a density of less than about 0.910 grams per cubic centimeter (g/cc), from about 0.860 g/cc to about 0.910 g/cc, from about 0.860 g/cc to about 0.900 g/cc, from about 0.860(...) In embodiments, the maleic anhydride-grafted polyolefin may be a maleic anhydride-grafted polyolefin elastomer with a Brookfield viscosity greater than 8,000 cP or from about 8,000 cP to about 20,000 cP, when measured at 177° C. For example, suitable maleic anhydride-grafted polyolefin may be commercially available from The Dow Chemical Company under, for example, the trademark AFFINITY™ GA 1000R and FUSABOND™ P353D. Various amounts of the maleic anhydride-grafted polyolefin are contemplated as suitable within the halogen-free flame retardant compositions. In embodiments, the halogen-free flame retardant composition may include from 17 wt.% or less maleic anhydride-grafted polyolefin, based on the total weight of the halogen-free flame retardant composition. (...)10 wt.%, from about 10 wt.% to about 15 wt.%, or from about 10 wt.% to about 17 wt.% maleic anhydride-grafted polyolefin, based on the total weight of the halogen-free flame retardant composition. (...)previously, in embodiments, the halogen-free flame retardant compositions described herein may include one or more polyolefin copolymers. In embodiments, the halogen-free flame retardant compositions described herein may include an ethylene(...) In other embodiments, the one or more polyolefin copolymers may be ethylene- based and include acrylate- or methacrylate groups. In embodiments, the one or more polyolefin copolymers may include ethylene-acrylic or ethylene-methacrylic acid copolymers, copolymers of ethylene (ethyl-, methyl-, butyl- ), acrylate, or com(...) (...)ethylene- vinyl acetate co-polymers and other co-polymers have a lower calorific value (PCS) in comparison with polyethylene homopolymers. Therefore, the ethylene-vinyl acetate co-polymers and other copolymers are believed to have a reduced(...) (...)for embodiments of the halogen- free flame retardant compositions to include higher fractions of the one or more polyolefin copolymers, which provides improved processibility. Surface coatings, including, but are not limited to, silanes, polyolefin waxes and calcium-stearate, may improve the processing behavior of the fillers by acting as internal or external lubricants, which may reduce the viscosity. In embodiments, the adhesive tie layers may include MAH-grafted polyolefin homo-or interpolymers. Based on the manufacturing of the metal composite panels, the adhesive tie layers may be co-extruded or applied via film lamination. (...)manufacturing process and the final product requirements, the adhesive tie layers may be based on low-crystalline polyolefin elastomers or have a relatively more crystalline linear-low density polyethylene structure. Depending on the fire performance requirements, the adhesive tie layers may be compounded with inorgani(...) (...)being bound by theory, the one or more pre-compounding steps may improve processability and conformity of the polyolefin base for direct extrusion of the core layer (100). During the direct extrusion, additional fillers may be fed by side f(...) (...)in Tables 2, 4, and 5, Sample 1 included a blend of ethylene-vinyl acetate copolymer and maleic anhydride-grafted polyethylene with 86.6 wt.% fillers; Sample 2 included a blend of ethylene-vinyl acetate copolymer and maleic anhydride-grafted polyethylene with 84.6 wt.% fillers; Sample 3 included only ethylene-vinyl acetate copolymer with 87 wt.% fillers; Sample 4 included only ethylene- vinyl acet(...)with 87 wt.% fillers; Sample 5 included a blend of ethylene-vinyl acetate copolymer and maleic anhydride-grafted polyethylene with 87 wt.% fillers; Sample 7 included only maleic anhydride-grafted polyethylene with 87.5 wt.% of fillers; Sample 8 included only maleic anhydride-grafted polyethylene a with 87.7 wt.% of fillers; Sample 11 included a blend of ethylene- vinyl acetate copolymer and maleic anhydride-grafted polyethylene with greater than 84.6 wt.% fillers; and Sample 12 included a blend of ethylene- vinyl acetate copolymer, maleic anhydride-grafted polyethylene, and maleic anhydride-grafted polypropylene with 84.5 wt.% fillers. Comparative Sample 6 included only maleic anhydride-grafted polyethylene with 77.5 wt.% of fillers; Comparative Sample 9 included a blend of ethylene-vinyl acetate copolymer and maleic anhydride-grafted polyethylene with 82.8 wt.% of fillers; and Comparative Sample 10 included a blend of ethylene- vinyl acetate copolymer and maleic anhydride-grafted polyethylene with 78.9 wt.% fillers. DESC (JP2022528675) The test standard is defined by the fire retardant performance grade of the core material of aluminum composite panels. Such grades may depend on the total heat of combustion (also referred to as heating or high heating (PCS)), fire growth (...) (...)for facade systems, wherein the flame retardant panels are designed to meet euroclass B or tighter euroclass A2 grades which define limited flammability of core materials. As panels are being manufactured and sold globally, European Class A(...) However, extrusion or direct extrusion is difficult or impossible for polyolefin-based formulations having an inorganic filler content of more than 83 wt.%. Direct extrusion in this context includes combining the compounding process and fin(...) Accordingly, there is a need for compositions capable of being extruded in the manufacture of euroclass A2 grade core materials for aluminum composite panels. Embodiments of the present disclosure provide a composition comprising: one or more polyolefin copolymers having a melt flow index measured at 190 °C and 2.16 kg of 350 grams /10 min (g/10 min)~ 1000g/10 min; More than 83 wt.% inorganic fill(...) Embodiments of the halogen-free flame retardant composition include one or more polyolefin copolymers having a melt flow index of 350 grams /10 min (g/10 min)~ 1000g/10 min measured at 190 °C and 2.16 kg; The one or more polyolefin copolymers may be selected from the group consisting of maleic anhydride grafted polyolefins, ethylene-vinyl acetate copolymers, and talc, CaCO3Comprises greater than 8(...) As used herein, the term "interpolymer" refers to a polymer prepared by polymerization of at least two different types of monomers. Accordingly, interpolymers of the general term include copolymers or polymers prepared from more than two di(...) As used herein, "polyolefin" or "olefin-based polymer" may include ethylene-based polymers and propylene-based polymers. "Polyethylene" or "ethylene-based polymer" means a polymer containing more than 50 mol% of units derived from ethylene monomers. This includes ethylene-based homopolymers or copolymers (2 meaning units derived from at least one comonomer). General forms of ethylene-based polymers known in the art include low density polyethylene (LDPE), linear low density polyethylene (LLDPE), ultra low density polyethylene (Ultra Low Density Polyethylene: ULDPE); A single-site-catalyzed linear low density polyethylene comprising both very low density polyethylene (Very Low Density Polyethylene: VLDPE), linear and substantially linear low density resins (m-LLDPE); Medium density polyethylene (MDPE); and high density polyethylene (HDPE). "Polyethylene" or "propylene-based polymer" shall mean a polymer containing more than 50 mol% of units derived from propylene monomers. This includes propylene-based homopolymers or copolymers (2 meaning units derived from one or more comon(...) Common forms of ethylene-based polymers known in the art include, but are not limited to, high impact polypropylene copolymers icPP, random copolymers rcPP, polypropylene homopolymers hPP, ethylene-propylene copolymers (POE plastomers), polypropylene reactor blends. Embodiments of halogen-free flame retardant compositions comprise one or more polyolefin copolymers having a melt flow index of 350 grams /10 min (g/10 min)~ 1000g/10 min measured at 190 °C and 2.16 kg; The one or more polyolefin copolymers may be selected from the group consisting of maleic anhydride grafted polyolefins, ethylene-vinyl acetate copolymers, or blends thereof, and talc, CaCO3Compris(...) In embodiments, the halogen-free flame retardant compositions described herein may comprise one or more polyolefin copolymers. In some embodiments, the halogen-free flame retardant composition may comprise less than 17 wt.% of one or more c(...) In embodiments, the one or more polyolefin copolymers are selected from the group consisting of ethylene-vinyl acetate copolymers, maleic anhydride grafted polymers, maleic anhydride copolymers; Ethylene-acrylic or ethylene-methacrylic acid(...) In embodiments, the halogen-free flame retardant compositions described herein may comprise one or more polyolefin copolymers. In some embodiments, the one or more polyolefin copolymers may include a maleic anhydride grafted polyolefin. In embodiments, the maleic anhydride grafted polyolefin can be an ethylene-based polymer grafted with a maleic anhydride grafting monomer. Ethylene-based polymers suitable for maleic anhydride grafted polyolefins include, but are not limited to, polyethylene homopolymers and copolymers with α-olefin, copolymers of ethylene and vinyl acetate, and copolymers of ethylene and one or more alkyl (meth) acrylates. In certain embodiments, the maleic anhydride grafted polyolefin may include one or more of a maleic anhydride grafted linear low density polyethylene (LLDPE), a maleic anhydride grafted polyethylene elastomer, or a combination thereof. In embodiments, the maleic anhydride grafted polyolefin can be a propylene-based polymer to which a maleic anhydride grafted monomer is grafted. Suitable propylene-based polymers in the maleic anhydride grafted polyolefin include, but are not limited to, propylene homopolymers and copolymers with α-olefin, copolymers o(...) In certain embodiments, the maleic anhydride grafted polyolefin may comprise one or more of a maleic anhydride grafted polypropylene, a maleic anhydride grafted polypropylene-ethylene plastomer, or a combination thereof. When the ethylene-based polymer is a polyethylene homopolymer or a copolymer of ethylene and one or more α-olefins, the ethylene-based polymer may be linear or substantially linear. Without wishing to be bound by theory, it is believed that the maleic anhydride grafted polyolefin may interact with the inorganic filler to reduce dripping, thus providing a halogen-free flame retardant composition having improved mechanic(...) In one or more embodiments, the maleic anhydride grafted polyolefin may comprise, based on the total weight of the maleic anhydride grafted polyolefin, about 0.1 wt.%~ about 10 wt.%, about 0. 1%~ about 5%, 0.5%~ about 0.1%~ about 1.8%, or a(...) Accordingly, the maleic anhydride grafted polyolefin includes up to 90%, up to 95%, or 96~ 99% by weight of the ethylene-based polymer, based on the total weight of the maleic anhydride grafted polyolefin. In one or more embodiments, the melt index of the maleic anhydride grafted polyolefin (I2) is about 350 grams~ about 1000 grams /10 minute (g/10 minute), or about 400g/10 minutes~ about 800g/10 minutes, about 400g/10 minutes~ about 600g/10 (...) In a further aspect, the maleic anhydride grafted polyolefin has a molecular weight of less than about 0.910 g/cubic centimeters (g/cc), less than about 0.860 g/cc~ about 0.910 g/cc, less than about 0.860 g/cc~ about 0.900 g/ cc, about 0.86(...) In embodiments, the maleic anhydride grafted polyolefin may be a maleic anhydride grafted polyolefin elastomer having a Brookfield viscosity of greater than 8,000 cP, or about 8,000 cP~ about 20,000 cP, as measured at 177 °C. For example, suitable maleic anhydride grafted polyolefins may be obtained commercially from Dow Chemical Company, e.g., under the trade names AFFINITY (Trademark) GA 1000 R and FUSABOND (Trademark) P353D. It is believed that various amounts of maleic anhydride grafted polyolefin are suitable within halogen-free flame retardant compositions. In embodiments, the halogen-free flame retardant composition may comprise no more than 17% by weight maleic anhydride grafted polyolefin, based on the total weight of the halogen-free flame retardant composition. (...)wt%, about 5 wt%~ about 10 wt%, about 10 wt%~ about 15 wt%, or about 10 wt%~ about 17 wt% maleic anhydride grafted polyolefin, based on the total weight of the halogen-free flame retardant composition. (...)mentioned, in embodiments, the halogen-free flame retardant compositions desc(...)
Полимерные трубы, полимерные компаунды | Предоставляется состав полимера, включающий термопластичный полимер (A) от 4 вес.% до 45 вес.%, влагостойкий полиолефин (B) от 52 вес.% до 95 вес.%, и катализатор конденсации влаги (C) от 0,05 вес.% до 7 вес.%. Описывается покрытый проводник, включающий проводник и покрытие на проводнике, которое в свою очередь включает кросс-связанный полимерный состав, содержащий термопластичный полимер (A), влагостойкий полиолефин (B) и катализатор конденсации влаги (C) в указанных количествах. | JP2022514957 IN202117028481 US20210347968 EP3902872 KR10-2021-0110325 BR112021010092 CN113166501 BR112021010092 CA3122987 WO2020/139537 | DOW GLOBAL TECHNOLOGIES | 2018-12-27 2019-12-06 | (EP3902872) Solid crosslinked polyolefin compositions for wire and cable coating | (EP3902872) The present disclosure provides a composition. In an embodiment, a crosslinked polymeric composition is provided and comprises (A) from 4 wt% to 45 wt% of a thermoplastic polymer, (B) from 52 wt% to 95 wt% of a moisture-curable polyolefin, and (C) from 0.05 wt% to 7 wt% of a moisture condensation catalyst. The present disclosure provides an article. In an embodiment, a coated conductor is provided and comprises a conductor, and a coating on the conductor. The coating comprises a crosslinked polymeric composition comprising (A) from 4 wt% to 45 wt% of a thermoplastic polymer, (B) from 52 wt% to 95 wt% of a moisture-curable polyolefin, and (C) from 0.05 wt% to 7 wt% of a moisture condensation catalyst. | (US20210347968) 1. A crosslinked polymeric composition comprising: (A) from 4 wt % to 45 wt % of a thermoplastic polymer; (B) from 52 wt % to 95 wt % of a moisture-curable polyolefin; and (C) from 0.05 wt % to 7 wt % of a moisture condensation catalyst. 2. The composition of claim 1 wherein the thermoplastic polymer comprises high density polyethylene. 3. The composition of claim 2 wherein the high density polyethylene has a density from 0.945 g/cm3 to 0.970 g/cm3 and a melt index from 0.5 g/10 min to 10 g/10 min. 4. The composition of claim 1 wherein the moisture-curable polyolefin has a density from 0.920 g/cm3 to 0.930 g/cm3 and a melt index from 0.5 g/10 min to 2.5 g/10 min. 5. The composition of claim 1 wherein the polymeric composition has a gel content from 60% to 80%. 6. The composition of claim 5 wherein the polymeric composition has a hot creep value from 10% to 45%. 7. The composition of claim 1 wherein the polymeric composition has a hot deformation value at 150° C. from 7% to 36%. 8. (canceled) 9. The composition of claim 3 comprising: from 5 wt % to 40 wt % of high density polyethylene; from 55 wt % to 90 wt % of the moisture-curable polyolefin; from 3 wt % to 7 wt % of the moisture condensation catalyst; a gel content from 60% to 80%; a hot creep value from 10% to 40%; and a hot deformation value from 7% to 36%. 10. (canceled) 11. (canceled) 12. (canceled) 13. A coated conductor comprising: a conductor; and a coating on the conductor, the coating comprising the crosslinked polymeric composition of claim 1. 14. (canceled) 15. The coated conductor of claim 9 comprising: a surface smoothness from 102 μ·cm to 184 μ·cm; a hot creep value from 10% to 40%; and a hot deformation value at 150° C. from 7% to 36%. | (EP3902872A1) PENDING (US20210347968A1) PENDING (WO2020139537A1) LAPSED (JP2022514957A) PENDING (IN202117028481A) PENDING (KR20210110325A) PENDING (BR112021010092A2) PENDING (CN113166501A) PENDING (CA3122987A1) PENDING | (US20210347968) A need exists for moisture-curable polyolefin compositions having good processability (i.e., little, or no, melt fracture) and adequate tensile strength, elongation, high temperature resistance, and hot creep properties suitable for wire and cable application. Crosslinked solid (non-foamed) or foamed insulations may provide a better alternative for PoE category data cable applications. For example, temperature limitations of conventional thermoplastic materials limit PoE category data cable applications to about 100 Watts. It is specifically intended that the present disclosure not be limited to the embodiments and illustrations contained herein, but include modified forms of those embodiments including portions of the embodiments and combinations of elements of different embodiments as come with the scope of the following claims. Many moisture-curable polyolefins exhibit a viscosity profile which leads to limited processability (e.g., the onset of melt fracture), and poor surface smoothness at extrusion line speeds above 300 meters per minute. | (US20210347968) 1 . A crosslinked polymeric composition comprising: (A) from 4 wt % to 45 wt % of a thermoplastic polymer; (B) from 52 wt % to 95 wt % of a moisture-curable polyolefin; and (C) from 0.05 wt % to 7 wt % of a moisture condensation catalyst. | (US20210347968) The present disclosure contemplates use of a blend of two or more thermoplastic polymers disclosed herein. The present disclosure provides a crosslinked polymeric composition comprising (A) from 4 wt % to 45 wt % of a thermoplastic polymer, (B) from 52 wt % to 95 wt % of a moisture-curable polyolefin, and (C) from 0.05 wt % to 7 wt % of a moisture condensation catalyst. The present disclosure also provides a coated conductor comprising a conductor; and a coating on the conductor, the coating comprising a crosslinked polymeric composition comprising, (A) from 4 wt % to 45 wt % of a thermoplastic polymer, (B) from 52 wt % to 95 wt % of a moisture-curable polyolefin, and (C) from 0.05 wt % to 7 wt % of a moisture condensation catalyst. The present disclosure provides a crosslinked polymeric composition. | APD 2021-06-24 CLMS (US20210347968) 1. A crosslinked polymeric composition comprising: (A) from 4 wt % to 45 wt % of a thermoplastic polymer (B) from 52 wt % to 95 wt % of a moisture-curable polyolefin; and (C) from 0.05 wt % to 7 wt % of a moisture condensation catalyst. 2. The composition of claim 1 wherein the thermoplastic polymer comprises high density polyethylene. 3. The composition of claim 2 wherein the high density polyethylene has a density from 0.945 g/cm3 to 0.970 g/cm3 and a melt index from 0.5 g/10 min to 10 g/10 min. 4. The composition of claim 1 wherein the moisture-curable polyolefin has a density from 0.920 g/cm3 to 0.930 g/cm3 and a melt index from 0.5 g/10 min to 2.5 g/10 min. 5. The composition of claim 1 wherein the polymeric composition has a gel content from 60% to 80%. 6. The composition of claim 5 wherein the polymeric composition has a hot creep value from 10% to 45%. 7. The composition of claim 1 wherein the polymeric composition has a hot deformation value at 150° C. from 7% to 36%. 8. (canceled) 9. The composition of claim 3 comprising: from 5 wt % to 40 wt % of high density polyethylene from 55 wt % to 90 wt % of the moisture-curable polyolefin from 3 wt % to 7 wt % of the moisture condensation catalyst a gel content from 60% to 80% a hot creep value from 10% to 40%; and a hot deformation value from 7% to 36%. 10. (canceled) 11. (canceled) 12. (canceled) 13. A coated conductor comprising: a conductor; and a coating on the conductor, the coating comprising the crosslinked polymeric composition of claim 1. 14. (canceled) 15. The coated conductor of claim 9 comprising: a surface smoothness from 102 μ·cm to 184 μ·cm a hot creep value from 10% to 40%; and a hot deformation value at 150° C. from 7% to 36%. DESC (US20210347968) (...)includes from 4 wt % to 45 wt % of a thermoplastic polymer, from 52 wt % to 95 wt % of a moisture-curable polyolefin, and from 0.05 wt % to 7 wt % of a moisture condensation catalyst. The present composition includes a thermoplastic polymer such as a polyolefin, for example. In an embodiment, the thermoplastic polymer is an ethylene-based polymer. Nonlimiting examples of suitable ethylene-based polymers high density polyethylene (HDPE), medium density polyethylene (MDPE), low density polyethylene (LDPE), linear low density polyethylene (LLDPE), and ethylene/α-olefin copolymer. In an embodiment, the thermoplastic polymer is an HDPE. “High density polyethylene” or “HDPE,” is an ethylene-based polymer having a density from 0.940, or 0.950, or 0.960 to 0.970, or 0.980 grams per cubic centimeter (g/cm3). The HDPE can (...) Moisture-Curable Polyolefin The present composition includes a moisture-curable polyolefin. The moisture-curable polyolefin is a silyl polyolefin. The silyl polyolefin is a polyolefin comprising silane groups. The silane groups can be introduced through copolymerization reactions between an olefin and a silane or by grafting a silane onto a polyolefin as described, for example, in U.S. Pat. Nos. 3,646,155 and 6,048,935. Grafting of the silane onto the polyolefin can be performed in the presence of a free radical initiator; or alternatively, with ionizing radiation. Nonlimiting examples of free radical initiators include peroxides and azo compounds. The term “resin” within “parts per hundred resin,” refers to the moisture-curable polyolefin described herein. In an embodiment, the weight ratio of the silane to the initiator is from 10:1, or 18:1 to 250:1, or 500:1. Grafting of the silane onto the polyolefin can be performed by blending the free radical initiator in the first stage of a reactor extruder, such as a BUSS™ kneader. The melt temperature used during the grafting process can be from 160° C. (...) Nonlimiting examples of silyl polyolefins suitable for use include those having the following formula: The silyl polyolefin may further comprise heat stabilizers, light stabilizers, and pigments. Silyl polyolefins suitable for use include SI-LINK™ DFDA-5451 and DFDB-5451, which are copolymers of ethylene and vinyl trimethoxy silane commercially available from The Dow Chemical Company. In an embodiment, the amount of silicon in the moisture-curable polyolefin is from 0.1, or 0.3, or 0.5, or 0.7, or 1, or 1.5, or 2 to 2.5. or 3, or 3.5, or 5, or 7 or 10, or 20 wt %. In a further embodiment, the amount of silicon in the moisture-curable polyolefin is from 0.1 to 20 wt %, or from 0.3 to 10 wt %, or from 0.7 to 5 wt % or from 0.5 to 3 wt %. The amount of silicon is based on the total weight of the moisture-curable polyolefin. In an embodiment, the moisture-curable polyolefin has a density from 0.870, or 0.900, or 0.920 to 0.930, or 0.950, or 0.970 g/cm3. In a further embodiment, the moisture-curable polyolefin has a density from 0.870 to 0.970 g/cm3, or from 0.900, or 0.950 g/cm3 or from 0.920 to 0.930 g/cm3. In a particular embodiment, the moisture-curable polyolefin has a density of 0.922 g/cm3. In an embodiment, the moisture-curable polyolefin has a melt index from 0.3, or 0.5, or 1, or 1.2, or 1.4 to 1.6, or 1.8, or 2, or 4, or 8, or 10, or 50 grams per 10 minutes (g/10 min). In a further embodiment, the moisture-curable polyolefin has a melt index from 0.3 to 50 g/10 min, or from 1.2 to 1.8 g/10 min, or from 1.4 to 1.6 g/10 min. In a particular embodiment, the moisture-curable polyolefin has a melt index of 1.5 g/10 min. In an embodiment, the moisture-curable polyolefin is a silyl polyolefin that is a copolymer of ethylene and vinyl trimethoxysilane having one, some, or all of the following properties: In an embodiment, the composition includes the moisture-curable polyolefin in an amount from 52, or 53, or 55, or 60 to 70, or 75, or 85, or 90, or 95 wt %. In a further embodiment, the composition includes the moisture-curable polyolefin in an amount from 52 to 95 wt %, or from 55 to 95 wt %, or from 55 to 75 wt %, or from 60 to 70 wt %. Weight percentage of the moisture-curable polyolefin is based on the total weight of the composition. The moisture-curable polyolefin may comprise two or more embodiments disclosed herein. (...)catalyst is present during the process of melt blending the thermoplastic polymer and moisture-curable polyolefin. In an embodiment, the moisture condensation catalyst can be added to the thermoplastic polymer and/or moisture-curable polyolefin in the form of a masterbatch. (...)with a material (e.g., stearic acid), that will prevent or retard the filler from interfering with the silane/polyolefin crosslinking reaction. Nonlimiting examples of fillers suitable for use include kaolin clay, magnesium hydroxide, silic(...) (...)deactivators; scorch inhibitors; mold release agents; tackifiers (such as hydrocarbon tackifiers); waxes (such as polyethylene waxes); nucleating agents; processing aids (such as oils, organic acids such as stearic acid, metal salts of orga(...) In an embodiment, the composition has a sum weight of the thermoplastic polymer (TP) and the moisture-curable polyolefin (MCP) of 80, or 85, or 90, or 91, or 92, or 93, or 94 to 95, or 96, or 97, or 98 wt %. In an embodiment, the composition has a sum weight of the moisture-curable polyolefin (MCP) and the moisture condensation catalyst (MCC) of 50, or 60, or 70, or 75, or 80, or 85, or 90 to 95, or 97, or 98 wt %. (...)disclosure includes a polymeric component that comprises the thermoplastic polymer and the moisture-curable polyolefin. In an embodiment, the polymeric component is a crosslinked form of the thermoplastic polymer and the moisture-curable polyolefin. Not wishing to be limited by theory, crosslinking within the polymeric(...) (...)is crosslinked when the thermoplastic polymer is present in an amount from 5 to 40 wt %, the moisture-curable polyolefin is present in an amount from 55 to 90 wt %, and the moisture condensation catalyst is present in an amount from 3 to 7 (...) Melt blending of the thermoplastic polymer, moisture-curable polyolefin, moisture condensation catalyst, and optional filler and additives are performed by standard methods known to those skilled in the art. Examples of compounding equipmen(...) The moisture condensation catalyst can be added to the moisture-curable polyolefin directly; or alternatively, added before, with or after the optional filler and additives are added to the moisture-curable polyolefin. Typically, the components are mixed together in a melt-mixing device. The mixture is then shaped into(...) The temperature of compounding and article fabrication should be above the melting point of the moisture-curable polyolefin but preferably below 250° C. In an embodiment, the moisture-curable polyolefin, the moisture condensation catalyst, the filler, the additive and combinations thereof are added in the form of a masterbatch. TABLE 1 Commercial NameComposition & PropertiesSource AXELERON ™High density polyethylene (HDPE)The DowCS L-3364 NTDensity: 0.945 g/cm3Chemical Melt Index: 0.7 g/10 minCompanyAXELERON ™High density polyethylene (HDPE)The Dow6944 NTDensity: 0.965 g/cm3Chemical Melt Index: 8 g/10 minCompanySI-LINK ™Ethylene/vinyl trimeth(...) (...)is then melt blended by extrusion blending with a 2.5 inch DAVIS STANDARD extruder having 22:1 LID and fitted with a PE screw having a dual flight mixing section. The melt blended composition is extruded over the conductor as the conductor (...) Applicant discovered non-foamed, insulative compositions of a thermoplastic polymer and a moisture-curable polyolefin that are crosslinked as indicated by a gel content percentage from 60 to 82. DESC (US20210347968) Improving rheological or melt flow properties of polyolefin resins is important for wire and cable applications to meet increasing demand for improved processability for various cable constructions. Moisture-curable polyolefins possess the flexibility required of an insulative material for wire and cable but can have narrow molecular weight distributions (MWD). Many moisture-curable polyolefins exhibit a viscosity profile which leads to limited processability (e.g., the onset of melt fracture), and poor surface sm(...) A need exists for moisture-curable polyolefin compositions having good processability (i.e., little, or no, melt fracture) and adequate tensile strength, elongation, high temperature resistance, and hot creep properties suitable for wire an(...) The inventors discovered that higher melting point solid polymers (e.g., broad MWD high density polyethylene) can be blended with moisture-curable polyolefins to produce crosslinked compositions that have high melt strength and high flexibi(...) (...)A) from 4 wt % to 45 wt % of a thermoplastic polymer, (B) from 52 wt % to 95 wt % of a moisture-curable polyolefin, and (C) from 0.05 wt % to 7 wt % of a moisture condensation catalyst. (...)A) from 4 wt % to 45 wt % of a thermoplastic polymer, (B) from 52 wt % to 95 wt % of a moisture-curable polyolefin, and (C) from 0.05 wt % to 7 wt % of a moisture condensation catalyst. (...)refers to an amount of catalyst necessary to promote a reaction, e.g., the grafting of a silane compound to a polyolefin, or the crosslinking of an ethylene-vinylsilane polymer, etc., at a detectable level, preferably at a commercially acce(...) The terms “ethylene-based polymer” and “polyethylene” may be used interchangeably. Nonlimiting examples of ethylene-based polymer (polyethylene) include low density polyethylene (LDPE) and linear polyethylene. Nonlimiting examples of linear polyethylene include linear low density polyethylene (LLDPE), ultra low density polyethylene (ULDPE), very low density polyethylene (VLDPE), multi-component ethylene-based copolymer (EPE), ethylene/α-olefin multi-block copolymers (also known as olefin block copolymer (OBC)), single-site catalyzed linear low density polyethylene (m-LLDPE), substantially linear, or linear, plastomers/elastomers, and high density polyethylene (HDPE). Generally, polyethylene may be produced in gas-phase, fluidized bed reactors, liquid phase slurry process reactors, or liqui(...) (...)time, agitation, etc., at which a hydrolysable unsaturated silane will graft, i.e., add to or combine with, a polyolefin when the two are contacted with one another. Grafting conditions can vary with the nature of the silane and polyolefin, and the presence or absence of a catalyst. “Interpolymer” and “copolymer” refer to a polymer prepared by the polymerization of at least two different types of monomers. These generic terms include both classical copolymers, i.e., polymers prepared from two different types of monomer(...) “Masterbatch” is a concentrated mixture of a polyolefin resin (e.g., low density polyethylene), a compound with a distinct functional group, and, optionally, additives. The masterbatch can be formed by melt blending the components of the mi(...) In the context of a polyolefin polymer comprising a hydrolyzable silane group, the silane group is first hydrolyzed upon exposure to water in which the hydrolyzable silane group is converted to a silanol group and an alcohol is formed as a (...) “Olefin-based polymer” or “polyolefin” is a polymer that contains more than 50 weight percent polymerized olefin monomer (based on total amount of polymerizable monomers), and optionally, may contain at least one comonomer. “silane-functionalized polyolefin” and like terms refer to an olefin polymer comprising silane functionality. Melt index (MI) measurement for polyethylene is performed according to ASTM D1238, Condition 190° C./2.16 kilogram (kg) weight, formerly known as “Condition E” and also known as I2, or I2, and is reported in grams eluted per 10 minutes (g/1(...) DESC (WO2020139537) SOLID CROSSLINKED POLYOLEFIN COMPOSITIONS FOR WIRE AND CABLE COATING Improving rheological or melt flow properties of polyolefin resins is important for wire and cable applications to meet increasing demand for improved processability for various cable constructions. Moisture-curable polyolefins possess the flexibility required of an insulative material for wire and cable but can have narrow molecular weight distributions (MWD). Many moisture- curable polyolefins exhibit a viscosity profile which leads to limited processability (e.g., the onset of melt fracture), and poor surface s(...) A need exists for moisture-curable polyolefin compositions having good processability [i.e., little, or no, melt fracture) and adequate tensile strength, elongation, high temperature resistance, and hot creep properties suitable for wire an(...) The inventors discovered that higher melting point solid polymers (e.g., broad MWD high density polyethylene) can be blended with moisture-curable polyolefins to produce crosslinked compositions that have high melt strength and high flexibi(...) (...)comprising (A) from 4 wt% to 45 wt% of a thermoplastic polymer, (B) from 52 wt% to 95 wt% of a moisture- curable polyolefin, and (C) from 0.05 wt% to 7 wt% of a moisture condensation catalyst. (...)comprising, (A) from 4 wt% to 45 wt% of a thermoplastic polymer, (B) from 52 wt% to 95 wt% of a moisture-curable polyolefin, and (C) from 0.05 wt% to 7 wt% of a moisture condensation catalyst. (...)refers to an amount of catalyst necessary to promote a reaction, e.g., the grafting of a silane compound to a polyolefin, or the crosslinking of an ethylene- vinylsilane polymer, etc., at a detectable level, preferably at a commercially acc(...) The terms "ethylene-based polymer" and "polyethylene" may be used interchangeably. Nonlimiting examples of ethylene-based polymer (polyethylene) include low density polyethylene (LDPE) and linear polyethylene. Nonlimiting examples of linear polyethylene include linear low density polyethylene (LLDPE), ultra low density polyethylene (ULDPE), very low density polyethylene (VLDPE), multi-component ethylene-based copolymer (EPE), ethylene/a-olefin multi-block copolymers (also known as olefin block copolymer (OBC)), single-site catalyzed linear low density polyethylene (m-LLDPE), substantially linear, or linear, plastomers/elastomers, and high density polyethylene (HDPE). Generally, polyethylene may be produced in gas-phase, fluidized bed reactors, liquid phase slurry process reactors, or liqui(...) (...)time, agitation, etc., at which a hydrolysable unsaturated silane will graft, i.e., add to or combine with, a polyolefin when the two are contacted with one another. Grafting conditions can vary with the nature of the silane and polyolefin, and the presence or absence of a catalyst. "Interpolymer" and "copolymer" refer to a polymer prepared by the polymerization of at least two different types of monomers. These generic terms include both classical copolymers, i.e., polymers prepared from two different types of monomer(...) "Masterbatch" is a concentrated mixture of a polyolefin resin (e.g., low density polyethylene), a compound with a distinct functional group, and, optionally, additives. The masterbatch can be formed by melt blending the components of the mi(...) In the context of a polyolefin polymer comprising a hydrolyzable silane group, the silane group is first hydrolyzed upon exposure to water in which the hydrolyzable silane group is converted to a silanol group and an alcohol is formed as a (...) "Olefin-based polymer" or "polyolefin" is a polymer that contains more than 50 weight percent polymerized olefin monomer (based on total amount of polymerizable monomers), and optionally, may contain at least one comonomer. "Silane-functionalized polyolefin" and like terms refer to an olefin polymer comprising silane functionality. Melt index (Ml) measurement for polyethylene is performed according to ASTM D1238, Condition 190°C/2.16 kilogram (kg) weight, formerly known as "Condition E" and also known as h, or 12, and is reported in grams eluted per 10 minutes (g/10 m(...) (...)includes from 4 wt% to 45 wt% of a thermoplastic polymer, from 52 wt% to 95 wt% of a moisture-curable polyolefin, and from 0.05 wt% to 7 wt% of a moisture condensation catalyst. The present composition includes a thermoplastic polymer such as a polyolefin, for example. In an embodiment, the thermoplastic polymer is an ethylene-based polymer. Nonlimiting examples of suitable ethylene-based polymers high density polyethylene (HDPE), medium density polyethylene (MDPE), low density polyethylene (LDPE), linear low density polyethylene (LLDPE), and ethylene/a-olefin copolymer. In an embodiment, the thermoplastic polymer is an HDPE. "High density polyethylene" or "HDPE," is an ethylene-based polymer having a density from 0.940, or 0.950, or 0.960 to 0.970, or 0.980 grams per cubic centimeter (g/cm3). The HDPE can (...) Moisture-curable Polyolefin The present composition includes a moisture-curable polyolefin. The moisture- curable polyolefin is a silyl polyolefin. The silyl polyolefin is a polyolefin comprising silane groups. The silane groups can be introduced through copolymerization reactions between an olefin and a silane or by grafting a silane onto a polyolefin as described, for example, in U.S. Patent No. 3,646,155 and 6,048,935. Grafting of the silane onto the polyolefin can be performed in the presence of a free radical initiator; or alternatively, with ionizing radiation. Nonlimiting examples of free radical initiators include peroxides and azo compounds. The term "resin" within "parts per hundred resin," refers to the moisture-curable polyolefin described herein. In an embodiment, the weight ratio of the silane to the initiator is from 10:1, or 18:1 to 250:1, or 500:1. Grafting of the silane onto the polyolefin can be performed by blending the free radical initiator in the first stage of a reactor extruder, such as a BUSS™ kneader. The melt temperature used during the grafting process can be from 160°C to(...) Nonlimiting examples of silyl polyolefins suitable for use include those having the following formula:in which Ri is a hydrogen atom or methyl group; x and y are 0 or 1 with the proviso that when x is 1, y is 1; m and n are independently an(...) The silyl polyolefin may further comprise heat stabilizers, light stabilizers, and pigments. Silyl polyolefins suitable for use include SI-LINK™ DFDA-5451 and DFDB-5451, which are copolymers of ethylene and vinyl trimethoxy silane commercially available from The Dow Chemical Company. In an embodiment, the amount of silicon in the moisture-curable polyolefin is from 0.1, or 0.S, or 0.5, or 0.7, or 1, or 1.5, or 2 to 2.5. or 3, or 3.5, or 5, or 7 or 10, or 20 wt%. In a further embodiment, the amount of silicon in the moisture-curable polyolefin is from 0.1 to 20 wt%, or from 0.3 to 10 wt%, or from 0.7 to 5 wt% or from 0.5 to 3 wt%. The amount of silicon is based on the total weight of the moisture-curable polyolefin. In an embodiment, the moisture-curable polyolefin has a density from 0.870, or 0.900, or 0.920 to 0.930, or 0.950, or 0.970 g/cm3. In a further embodiment, the moisture- curable polyolefin has a density from 0.870 to 0.970 g/cm3, or from 0.900, or 0.950 g/cm3 or from 0.920 to 0.930 g/cm3. In a particular embodiment, the moisture-curable polyolefin has a density of 0.922 g/cm3. In an embodiment, the moisture-curable polyolefin has a melt index from 0.3, or 0.5, or 1, or 1.2, or 1.4 to 1.6, or 1.8, or 2, or 4, or 8, or 10, or 50 grams per 10 minutes (g/10 min). In a further embodiment, the moisture-curable polyolefin has a melt index from 0.3 to 50 g/10 min, or from 1.2 to 1.8 g/10 min, or from 1.4 to 1.6 g/10 min. In a particular embodiment, the moisture-curable polyolefin has a melt index of 1.5 g/10 min. In an embodiment, the moisture-curable polyolefin is a silyl polyolefin that is a copolymer of ethylene and vinyl trimethoxysilane having one, some, or all of the following properties: In an embodiment, the composition includes the moisture-curable polyolefin in an amount from 52, or 53, or 55, or 60 to 70, or 75, or 85, or 90, or 95 wt%. In a further embodiment, the composition includes the moisture-curable polyolefin in an amount from 52 to 95 wt%, or from 55 to 95 wt%, or from 55 to 75 wt%, or from 60 to 70 wt%. Weight percentage of the moisture-curable polyolefin is based on the total weight of the composition. The moisture-curable polyolefin may comprise two or more embodiments disclosed herein. (...)catalyst is present during the process of melt blending the thermoplastic polymer and moisture-curable polyolefin. In an embodiment, the moisture condensation catalyst can be added to the thermoplastic polymer and/or moisture-curable polyolefin in the form of a masterbatch. (...)with a material (e.g., stearic acid), that will prevent or retard the filler from interfering with the silane/polyolefin crosslinking reaction. Nonlimiting examples of fillers suitable for use include kaolin clay, magnesium hydroxide, silic(...) (...)deactivators; scorch inhibitors; mold release agents; tackifiers (such as hydrocarbon tackifiers); waxes (such as polyethylene waxes); nucleating agents; processing aids (such as oils, organic acids such as stearic acid, metal salts of orga(...) In an embodiment, the composition has a sum weight of the thermoplastic polymer (TP) and the moisture-curable polyolefin (MCP) of 80, or 85, or 90, or 91, or 92, or 93, or 94 to 95, or 96, or 97, or 98 wt%. In an embodiment, the composition has a sum weight of the moisture-curable polyolefin (MCP) and the moisture condensation catalyst (MCC) of 50, or 60, or 70, or 75, or 80, or 85, or 90 to 95, or 97, or 98 wt%. (...)disclosure includes a polymeric component that comprises the thermoplastic polymer and the moisture-curable polyolefin. In an embodiment, the polymeric component is a crosslinked form of the thermoplastic polymer and the moisture- curable polyolefin. Not wishing to be limited by theory, crosslinking within the polymeri(...) (...)is crosslinked when the thermoplastic polymer is present in an amount from 5 to 40 wt%, the moisture-curable polyolefin is present in an amount from 55 to 90 wt%, and the moisture condensation catalyst is present in an amount from 3 to 7 wt(...) Melt blending of the thermoplastic polymer, moisture-curable polyolefin, moisture condensation catalyst, and optional filler and additives are performed by standard methods known to those skilled in the art. Examples of compounding equipmen(...) The moisture condensation catalyst can be added to the moisture-curable polyolefin directly; or alternatively, added before, with or after the optional filler and additives are added to the moisture-curable polyolefin. Typically, the components are mixed together in a melt- mixing device. The mixture is then shaped int(...) The temperature of compounding and article fabrication should be above the melting point of the moisture-curable polyolefin but preferably below 250°C. In an embodiment, the moisture-curable polyolefin, the moisture condensation catalyst, the filler, the additive and combinations thereof are added in the form of a masterbatch. (...)is then melt blended by extrusion blending with a 2.5 inch DAVIS STANDARD extruder having 22:1 L/D and fitted with a PE screw having a dual flight mixing section. The melt blended composition is extruded over the conductor as the conductor (...) Applicant discovered non-foamed, insulative compositions of a thermoplastic polymer and a moisture-curable polyolefin that are crosslinked as indicated by a gel content percentage from 60 to 82. DESC (CA3122987) Improving rheological or melt flow properties of polyolefin resins is important for wire and cable applications to meet increasing demand for improved processability for various cable constructions. Moisture-curable polyolefins possess the flexibility required of an insulative material for wire and cable but can have narrow molecular weight distributions (MWD). Many moisturecurable polyolefins exhibit a viscosity profile which leads to limited processability (e.g., the onset of melt fracture), and poor surface smo(...) A need exists for moisture-curable polyolefin compositions having good processability (i.e., little, or no, melt fracture) and adequate tensile strength, elongation, high temperature resistance, and hot creep properties suitable for wire an(...) The inventors discovered that higher melting point solid polymers (e.g., broad MWD high density polyethylene) can be blended with moisture-curable polyolefins to produce crosslinked compositions that have high melt strength and high flexibi(...) (...)comprising (A) from 4 wt% to 45 wt% of a thermoplastic polymer, (B) from 52 wt% to 95 wt% of a moisturecurable polyolefin, and (C) from 0.05 wt% to 7 wt% of a moisture condensation catalyst. (...)comprising, (A) from 4 wt% to 45 wt% of a thermoplastic polymer, (B) from 52 wt% to 95 wt% of a moisture-curable polyolefin, and (C) from 0.05 wt% to 7 wt% of a moisture condensation catalyst. (...)refers to an amount of catalyst necessary to promote a reaction, e.g., the grafting of a silane compound to a polyolefin, or the crosslinking of an ethylenevinylsilane polymer, etc., at a detectable level, preferably at a commercially accep(...) The terms "ethylene-based polymer" and "polyethylene" may be used interchangeably. Nonlimiting examples of ethylene-based polymer (polyethylene) include low density polyethylene (LDPE) and linear polyethylene. Nonlimiting examples of linear polyethylene include linear low density polyethylene (LLDPE), ultra low density polyethylene (ULDPE), very low density polyethylene (VLDPE), multi-component ethylene-based copolymer (EPE), ethylene/a-olefin multi-block copolymers (also known as olefin block copolymer (OBC)), single-site catalyzed linear low density polyethylene (m-LLDPE), substantially linear, or linear, plastomers/elastomers, and high density polyethylene (HDPE). Generally, polyethylene may be produced in gas-phase, fluidized bed reactors, liquid phase slurry process reactors, or liqui(...) (...)time, agitation, etc., at which a hydrolysable unsaturated silane will graft, i.e., add to or combine with, a polyolefin when the two are contacted with one another. Grafting conditions can vary with the nature of the silane and polyolefin, and the presence or absence of a catalyst. "Interpolymer" and "copolymer" refer to a polymer prepared by the polymerization of at least two different types of monomers. These generic terms include both classical copolymers, i.e., polymers prepared from two different types of monomer(...) "Masterbatch" is a concentrated mixture of a polyolefin resin (e.g., low density polyethylene), a compound with a distinct functional group, and, optionally, additives. The masterbatch can be formed by melt blending the components of the mi(...) In the context of a polyolefin polymer comprising a hydrolyzable silane group, the silane group is first hydrolyzed upon exposure to water in which the hydrolyzable silane group is converted to a silanol group and an alcohol is formed as a (...) "Olefin-based polymer" or "polyolefin" is a polymer that contains more than 50 weight percent polymerized olefin monomer (based on total amount of polymerizable monomers), and optionally, may contain at least one comonomer. "silane-functionalized polyolefin" and like terms refer to an olefin polymer comprising silane functionality. Melt index (MI) measurement for polyethylene is performed according to ASTM D1238, Condition 190°C/2.16 kilogram (kg) weight, formerly known as "Condition E" and also known as 12, or 12, and is reported in grams eluted per 10 minutes (g/10 (...) (...)includes from 4 wt% to 45 wt% of a thermoplastic polymer, from 52 wt% to 95 wt% of a moisture-curable polyolefin, and from 0.05 wt% to 7 wt% of a moisture condensation catalyst. The present composition includes a thermoplastic polymer such as a polyolefin, for example(...)
Полимерные компаунды | Патент описывает модифицированный полимерами асфальт, который содержит этиленовый ко/терполимер с высоким показателем индекса расплавления, включающий сополимеризованные блоки, происходящие от этилена, содержащие эпоксидные комономеры, и опционально третий мономер. Описаны составы и процессы производства модифицированного полимерами асфальта, а также покрытий и кровельных материалов на его основе. | US20230057902 BR112018009808 CN108473773 JP6894901 US20200024454 BR112018009808 JP2019500464 EP3397693 BR112018009808 MX2018007280 CN108473773 BR112018009808 WO2017/116831 | DOW GLOBAL TECHNOLOGIES DU PONT DE NEMOURS DUPONT POLYMERS | 2015-12-29 2016-12-20 2018-06-27 2022-10-14 | (EP3397693) Modified asphalt using epoxide-containing polymers | (EP3397693) A polymer-modified asphalt composition comprises or is produced from asphalt and a high-melt flow index ethylene co/terpolymer comprising copolymerized units derived from ethylene, an epoxy-containing comonomers, and optionally a third monomer selected from the group consisting of acrylates, methacrylates, vinyl esters, and the like. The modified asphalt composition may further comprise a nonreactive polymer, such as a styrene/conjugated-diene block copolymer, and a co-reactant, such as an acid or an acid anhydride. Further provided are processes for producing the polymer modified asphalt composition, and paving and roofing materials that comprise the polymer-modified asphalt composition. | (US20230057902) 1. A polymer-modified asphalt composition comprising: (a) about 80 to about 99.4 weight% of an asphalt; (b) about 0.5 to about 20 weight% of an E/X/Y/Z epoxy-functionalized ethylene copolymer, wherein E is the copolymerized repeat unit -(CH2CH2)- derived from ethylene; X is the copolymerized repeat unit -(CH2CR1R2)-, wherein R1 is a hydrogen atom, a methyl group, or an ethyl group, and R2 is a carboalkoxy, acyloxy, or alkoxy group comprising 1 to 10 carbon atoms; Y is the copolymerized repeat unit -(CH2CR3R4)-, wherein R3 is hydrogen or methyl and R4 is carboglycidoxy or glycidoxy; and Z is a copolymerized repeat unit derived from one or more comonomers selected from the group consisting of carbon monoxide, sulfur dioxide, and acrylonitrile; wherein the E/X/Y/Z epoxy-functionalized ethylene copolymer comprises 0 to 40 wt% of X, 1 to 25 wt% of Y, and 0 to 10 wt% of Z; wherein the weight percentages of the copolymerized repeat units E, X, Y and Z are complementary and based on the total weight of the E/X/Y/Z epoxy-functionalized ethylene copolymer; and wherein the E/X/Y/Z epoxy-functionalized ethylene copolymer has a melt flow index of from 50 to 1000 g/10 min, measured according to ASTM D 1238-65T, Condition E, at 190° C. and under a load of 2160 g; and, optionally, (c) about 0.025 to about 1 weight% of a co-reactant; wherein the weight percentages of the asphalt, the E/X/Y/Z epoxy-functionalized ethylene copolymer, and the co-reactant are complementary and based on the total weight of the asphalt, the E/X/Y/Z epoxy-functionalized ethylene copolymer, and the co-reactant. 2. The polymer-modified asphalt composition of claim 1, wherein X comprises one or more copolymerized residues derived from comonomers selected from the group consisting of an alkyl acrylate, an alkyl methacrylate, a vinyl ester, or an alkyl vinyl ether; and Y comprises one or more copolymerized residues derived from comonomers selected from the group consisting of glycidyl acrylate, glycidyl methacrylate, glycidyl butyl acrylate, glycidyl vinyl ether. 3. The polymer-modified asphalt composition of claim 1, wherein the ethylene copolymer is an ethylene glycidyl methacrylate dipolymer, an ethylene vinyl acetate glycidyl methacrylate terpolymer, an ethylene n-butyl acrylate glycidyl methacrylate terpolymer, or an ethylene methyl acrylate glycidyl methacrylate terpolymer. 4. The polymer-modified asphalt composition of claim 1, wherein Y comprises a glycidyl moiety and wherein the E/X/Y/Z epoxy-functionalized ethylene copolymer comprises about 1 to about 15 weight% of Y. 5. The polymer-modified asphalt composition of claim 1, wherein Y comprises a glycidyl moiety and wherein the E/X/Y/Z epoxy-functionalized ethylene copolymer comprises about 15.1 to about 25 weight% of Y. 6. The polymer-modified asphalt composition of claim 1, wherein the E/X/Y/Z epoxy-functionalized ethylene copolymer has a melt flow index from about 50 to about 900 grams/10 minutes. 7. The polymer-modified asphalt composition of claim 1, wherein the E/X/Y/Z epoxy-functionalized ethylene copolymer has a melt flow index from about 75 to about 700 grams/10 minutes. 8. The polymer-modified asphalt composition of claim 1, wherein the co-reactant comprises one or more materials selected from the group consisting of polyphosphoric acid, phosphorous acid, and trimellitic anhydride. 9. The polymer-modified asphalt composition of claim 1, further comprising one or more nonreactive polymers selected from the group consisting of an ethylene acrylate copolymer; an ethylene methacrylate copolymer; an ethylene vinyl acetate copolymer; a styrene/conjugated-diene block copolymer comprising butadiene, isoprene, ethylene butene, or 1,3-pentadiene; and a polyolefin. 10. The polymer-modified asphalt composition of claim 9, wherein the styrene/conjugated-diene block copolymer comprises a di-, tri- or poly-block copolymer having a linear or radial structure, with or without a random junction, preferably wherein the styrene/conjugated-diene block copolymer comprises a diblock A-B type copolymer; linear (triblock) A-B-A type copolymer; or radial (A-B)n type copolymers; wherein A is a copolymerized repeat unit derived from styrene and B is a copolymerized repeat unit derived from a conjugated diene. 11. The polymer-modified asphalt composition of claim 10, wherein the styrene/conjugated-diene block copolymer comprises about 10 to about 50 weight percent of copolymerized repeat units derived from styrene and about 50 to about 90 weight percent of copolymerized repeat units derived from a conjugated-diene, based on the total weight of the styrene/conjugated-diene block copolymer. 12. The polymer-modified asphalt composition of claim 1, further comprising one or more of a flux oil, a liquid plasticizer, an amine scavenger, and a hydrogen sulfide scavenger; and preferably wherein the flux oil comprises a petroleum-based product or one or more of an aromatic oil, a paraffinic oil, a mineral oil, a vegetable oil, and a shortening; and preferably wherein the liquid plasticizer comprises one or more of a dicarboxylic ester-based plasticizer, a tricarboxylic ester-based plasticizer, and an acetic acid ester of a monoglyceride, a trimellitate, an adipate, a benzoate, an adipic acid polyester, a polyetherester, an epoxy ester, or a maleate. 13. A road pavement material or a roofing material comprising the polymer-modified asphalt composition of claim 1. 14. A method for preparing the polymer-modified asphalt composition of claim 1, said method comprising the steps of: (1) providing the E/X/Y/Z epoxy-functionalized ethylene copolymer and optionally further providing a nonreactive polymer; (2) heating and mixing the E/X/Y/Z epoxy-functionalized ethylene copolymer and the optional nonreactive polymer with an asphalt to provide a polymer-asphalt blend; and optionally (3) mixing a co-reactant with the polymer asphalt blend. 15. The method of claim 14, wherein step (2) comprises heating the asphalt to 120 to 200° C.; and adding the E/X/Y/Z epoxy-functionalized ethylene copolymer and optionally the nonreactive polymer to the heated asphalt with stirring for about 10 to 30 minutes while maintaining the temperature of the polymer-asphalt blend at 120 to 200° C.; and wherein step (3) comprises adding the co-reactant to the heated polymer asphalt-blend with stirring for about 10 minutes to about 4 hours while maintaining the temperature of the polymer-asphalt blend at 120 to 200° C.; and, optionally, wherein the E/X/Y/Z epoxy-functionalized ethylene copolymer and the optional nonreactive polymer are dissolved in a flux oil or in a liquid plasticizer prior to mixing with the asphalt. | (EP3397693A1) PENDING (US20230057902A1) PENDING (US20200024454A1) LAPSED (WO2017116831A1) LAPSED (JP6894901B2) GRANTED (BR112018009808B1) GRANTED (CN108473773BB) GRANTED (MX2018007280A) PENDING | (US20230057902) (Houston, TX) that are useful for blending with bitumens to provide polymer-modified asphalts. Suitable bitumens are advantageously chosen from road-surface bitumens of classes 10/20 to 160/220 and special bitumens of all classes. The use of an H2S scavenger makes it possible to significantly reduce, or advantageously to eliminate, the release of H2S during the preparation, loading or unloading of a bitumen/polymer composition. Any such minor amounts of these materials do not change the basic and novel characteristics of the composition. Chemically, asphalt is a complex mixture that can be separated into two major fractions of hydrocarbons, asphaltenes and maltenes. Thus, this term does not exclude the presence of impurities or additives, e.g. conventional additives. | (US20230057902) 1 . A polymer-modified asphalt composition comprising: (a) about 80 to about 99.4 weight% of an asphalt; (b) about 0.5 to about 20 weight% of an E/X/Y/Z epoxy-functionalized ethylene copolymer, wherein E is the copolymerized repeat unit -(CH2CH2)- derived from ethylene; X is the copolymerized repeat unit -(CH2CR1R2)-, wherein R1 is a hydrogen atom, a methyl group, or an ethyl group, and R2 is a carboalkoxy, acyloxy, or alkoxy group comprising 1 to 10 carbon atoms; Y is the copolymerized repeat unit -(CH2CR3R4)-, wherein R3 is hydrogen or methyl and R4 is carboglycidoxy or glycidoxy; and Z is a copolymerized repeat unit derived from one or more comonomers selected from the group consisting of carbon monoxide, sulfur dioxide, and acrylonitrile; wherein the E/X/Y/Z epoxy-functionalized ethylene copolymer comprises 0 to 40 wt% of X, 1 to 25 wt% of Y, and 0 to 10 wt% of Z; wherein the weight percentages of the copolymerized repeat units E, X, Y and Z are complementary and based on the total weight of the E/X/Y/Z epoxy-functionalized ethylene copolymer; and wherein the E/X/Y/Z epoxy-functionalized ethylene copolymer has a melt flow index of from 50 to 1000 g/10 min, measured according to ASTM D 1238-65T, Condition E, at 190° C. and under a load of 2160 g; and, optionally, (c) about 0.025 to about 1 weight% of a co-reactant; wherein the weight percentages of the asphalt, the E/X/Y/Z epoxy-functionalized ethylene copolymer, and the co-reactant are complementary and based on the total weight of the asphalt, the E/X/Y/Z epoxy-functionalized ethylene copolymer, and the co-reactant. | (US20230057902) For purposes of this invention the epoxy-containing comonomer unit, Y, may also be derived from vinyl ethers of 1 to 10 carbon atoms(e.g., glycidyl vinyl ether) or mono-epoxy substituted di-olefins of 4 to 12 carbon atoms. Further provided are processes for producing the polymer-modified asphalt composition, and paving and roofing materials that comprise the polymer-modified asphalt composition. Further provided is a polymer-modified asphalt composition comprising an epoxy-functionalized ethylene copolymer (dipolymer or terpolymer) comprising copolymerized units of ethylene and copolymerized units of an epoxy-containing comonomer; and an ethylene acrylate, ethylene methacrylate or ethylene vinyl acetate copolymer, styrene/conjugated-diene block copolymer, polyolefin, or combinations thereof, preferably a styrene/conjugated-diene block copolymer. Further provided is a method for preparing the polymer modified asphalt composition, the method comprising: (1) providing an epoxy-functionalized ethylene copolymer (dipolymer or terpolymer) comprising copolymerized units of ethylene and copolymerized units of an epoxy-containing comonomer, or a combination of the epoxy-functionalized ethylene copolymer and a nonreactive polymer; (2) heating and mixing the epoxy-functionalized ethylene copolymer or combination of polymers with asphalt to provide a polymer-asphalt blend; and optionally (3) adding a co-reactant, preferably polyphosphoric acid or phosphorous acid or trimellitic anhydride, and mixing it with the polymer-asphalt blend. | APD 2022-10-14 DESC (US20230057902) (...)for example arising from impurities present in the commoner feedstock or from decomposition of comonomers during polymerization. The bitumens may be hard grade or soft grade materials. Different bitumens may be combined with each other to obtain an improved or optimal profile of end-use properties. (...)polymers are also non-reactive towards the epoxy-functionalized ethylene copolymers and the functionalized polyolefins. (...)styrene polybutadiene or isoprene, ethylene butene block copolymers (e.g., SBS, SIS, and SEBS block copolymers), polyolefins produced by any process known in the art with any known transition metal catalyst or single-site catalyst, or combi(...) More specifically, the non-reactive polymers include olefinic polymers such as polyethylene, polypropylene, polybutene, polyisobutene, ethylene/propylene copolymers, ethylene/propylene/diene terpolymers, or polymers such as polybutadiene, p(...) The copolymers of styrene and conjugated-diene can be prepared by anionic polymerization of the monomers in the presence of initiators composed of organometallic compounds of alkali metals, in particular organolithium compounds, such as alk(...) (...)ethylene methacrylate or ethylene vinyl acetate copolymer; or styrene/conjugated-diene block copolymer; or polyolefin; or combinations thereof. - 16. The composition of any of the preceding embodiments wherein the styrene/conjugated-diene bl(...)19. The composition of any of the preceding embodiments wherein the polyolefin comprises polyethylene, polypropylene, polybutene, polyisobutene, ethylene/propylene copolymer, ethylene/propylene/diene terpolymer, polybutadiene, polyisoprene (...) (...)copolymer comprising butadiene, isoprene, ethylene butene, or 1,3-pentadiene and more preferably butadiene; or polyolefin; or combinations thereof. - 24. The method of embodiment 23 wherein the nonreactive polymer comprises a di-, tri- or po(...) Table 2 GradeStyrene content (weight %)ComonomerDescriptionSBS-1D110131butadieneLinear triblockSBS-2D110228butadieneLinear triblockSIS-1D110715isopreneLinear triblock (...)The acid promoters below were purchased from Sigma-Aldrich (St. Louis, MO): PPA: polyphosphoric acid, commercial grade. - PSA: phosphorous acid, commercial grade. Penetration Grade bitumen is commonly used in road surfacing and some industrial applications. A Penetration Test (ASTM D946-09 and EN12591-2009) determines the hardness of bitumen by measuring the depth (in tenths of a mm) to which a stand(...) Thus, asphalt samples classified based on their penetration grade were obtained from Valero (San Antonio TX), Marathon Asphalt (Catlettsburg, Kentucky) Litvinov (Czech Republic), Repsol (Spain), Bapco (Qatar), and Rastanura (Saudi Arabia) a(...) The Pass temperature is the value according to a Superpave classification scale to determine the asphalt performance grade (PG) where each value has a difference of 6° C., for example, 52, 58, 64, 70, 76, 82 or 88° C., and the Fail temperat(...) Surprisingly, differences in PG Pass/Fail temperature were about 4 to 5° C., which is less than one Performance Grade (6° C.). Utilizing high-MI epoxy-functionalized ethylene copolymer vs. standard MI epoxy-functionalized ethylene copolymer(...) DESC (US20230057902) Asphalts, which comprise the binder compositions, are performance graded (PG) by a set of specifications developed by the U.S. government (Strategic Highway Research Program or SHRP). (...)from E. I. du Pont de Nemours and Company, Wilmington, Delaware, USA (DuPont) under the trademark Elvaloy® RET. Polyethylene (PE) and ethylene vinyl acetate (EVA) resins are plastomers. In fact, PE is not miscible with asphalt, so asphalt modified with PE must be continuously stirred to prevent separation. Thus, asphalt modified with PE must be prepared at the mix plant and cannot be shipped. PE therefore acts as a filler and does not meaningfully increase the softening point(...) (...)acrylate, ethylene methacrylate or ethylene vinyl acetate copolymer, styrene/conjugated-diene block copolymer, polyolefin, or combinations thereof, preferably a styrene/conjugated-diene block copolymer. DESC (US20200024454) (...)for example arising from impurities present in the commoner feedstock or from decomposition of comonomers during polymerization. The bitumens may be hard grade or soft grade materials. Different bitumens may be combined with each other to obtain an improved or optimal profile of end-use properties. (...)polymers are also non-reactive towards the epoxy-functionalized ethylene copolymers and the functionalized polyolefins. (...)styrene polybutadiene or isoprene, ethylene butene block copolymers (e.g., SBS, SIS, and SEBS block copolymers), polyolefins produced by any process known in the art with any known transition metal catalyst or single-site catalyst, or combi(...) More specifically, the non-reactive polymers include olefinic polymers such as polyethylene, polypropylene, polybutene, polyisobutene, ethylene/propylene copolymers, ethylene/propylene/diene terpolymers, or polymers such as polybutadiene, p(...) The copolymers of styrene and conjugated-diene can be prepared by anionic polymerization of the monomers in the presence of initiators composed of organometallic compounds of alkali metals, in particular organolithium compounds, such as alk(...) (...)ethylene methacrylate or ethylene vinyl acetate copolymer; or styrene/conjugated-diene block copolymer; or polyolefin; or combinations thereof. - 16. The composition of any of the preceding embodiments wherein the styrene/conjugated-diene bl(...)19. The composition of any of the preceding embodiments wherein the polyolefin comprises polyethylene, polypropylene, polybutene, polyisobutene, ethylene/propylene copolymer, ethylene/propylene/diene terpolymer, polybutadiene, polyisoprene (...) (...)copolymer comprising butadiene, isoprene, ethylene butene, or 1,3-pentadiene and more preferably butadiene; or polyolefin; or combinations thereof. - 24. The method of embodiment 23 wherein the nonreactive polymer comprises a di-, tri- or po(...) TABLE 2 Styrene content Grade(weight %)ComonomerDescription SBS-1D110131butadieneLinear triblockSBS-2D110228butadieneLinear triblockSIS-1D110715isopreneLinear triblock (...)PPA: polyphosphoric acid, commercial grade. - PSA: phosphorous acid, commercial grade. Penetration Grade bitumen is commonly used in road surfacing and some industrial applications. A Penetration Test (ASTM D946-09 and EN12591-2009) determines the hardness of bitumen by measuring the depth (in tenths of a mm) to which a stand(...) Thus, asphalt samples classified based on their penetration grade were obtained from Valero (San Antonio Tex.), Marathon Asphalt (Catlettsburg, Ky.) Litvinov (Czech Republic), Repsol (Spain), Bapco (Qatar), and Rastanura (Saudi Arabia) and (...) The Pass temperature is the value according to a Superpave classification scale to determine the asphalt performance grade (PG) where each value has a difference of 6° C., for example, 52, 58, 64, 70, 76, 82 or 88° C., and the Fail temperat(...) Surprisingly, differences in PG Pass/Fail temperature were about 4 to 5° C., which is less than one Performance Grade (6° C.). Utilizing high-MI epoxy-functionalized ethylene copolymer vs. standard MI epoxy-functionalized ethylene copolymer(...) DESC (US20200024454) Asphalts, which comprise the binder compositions, are performance graded (PG) by a set of specifications developed by the U.S. government (Strategic Highway Research Program or SHRP). (...)from E. I. du Pont de Nemours and Company, Wilmington, Del., USA (DuPont) under the trademark Elvaloy® RET. Polyethylene (PE) and ethylene vinyl acetate (EVA) resins are plastomers. In fact, PE is not miscible with asphalt, so asphalt modified with PE must be continuously stirred to prevent separation. Thus, asphalt modified with PE must be prepared at the mix plant and cannot be shipped. PE therefore acts as a filler and does not meaningfully increase the softening point of (...) (...)acrylate, ethylene methacrylate or ethylene vinyl acetate copolymer, styrene/conjugated-diene block copolymer, polyolefin, or combinations thereof, preferably a styrene/conjugated-diene block copolymer. DESC (WO2017116831) Asphalts, which comprise the binder compositions, are performance graded (PG) by a set of specifications developed by the U.S. government (Strategic Highway Research Program or SHRP). (...)from E. I. du Pont de Nemours and Company, Wilmington, Delaware, USA (DuPont) under the trademark Elvaloy® RET. Polyethylene (PE) and ethylene vinyl acetate (EVA) resins are plastomers. In fact, PE is not miscible with asphalt, so asphalt modified with PE must be continuously stirred to prevent separation. Thus, asphalt modified with PE must be prepared at the mix plant and cannot be shipped. PE therefore acts as a filler and does not meaningfully increase the softening point(...) (...)acrylate, ethylene methacrylate or ethylene vinyl acetate copolymer, styrene/conjugated-diene block copolymer, polyolefin, or combinations thereof, preferably a styrene/conjugated-diene block copolymer. (...)for example arising from impurities present in the commoner feedstock or from decomposition of comonomers during polymerization. The bitumens may be hard grade or soft grade materials. Different bitumens may be combined with each other to obtain an improved or optimal profile of end-use properties. (...)polymers are also non-reactive towards the epoxy-functionalized ethylene copolymers and the functionalized polyolefins. (...)styrene polybutadiene or isoprene, ethylene butene block copolymers (e.g., SBS, SIS, and SEBS block copolymers), polyolefins produced by any process known in the art with any known transition metal catalyst or single-site catalyst, or combi(...) More specifically, the non-reactive polymers include olefinic polymers such as polyethylene, polypropylene, polybutene, polyisobutene, ethylene/propylene copolymers, The copolymers of styrene and conjugated-diene can be prepared by anionic polymerization of the monomers in the presence of initiators composed of organometallic compounds of alkali metals, in particular organolithium compounds, such as alk(...) (...)ethylene methacrylate or ethylene vinyl acetate copolymer; or styrene/conjugated-diene block copolymer; or polyolefin; or combinations thereof. 19. The composition of any of the preceding embodiments wherein the polyolefin comprises polyethylene, polypropylene, polybutene, polyisobutene, ethylene/propylene copolymer, ethylene/propylene/diene terpolymer, polybutadiene, polyisoprene (...) (...)copolymer comprising butadiene, isoprene, ethylene butene, or 1,3-pentadiene and more preferably butadiene; or polyolefin; or combinations thereof. Grade Styrene content (weight %) Comonomer Description PPA: polyphosphoric acid, commercial grade. PSA: phosphorous acid, commercial grade.Penetration Grade bitumen is commonly used in road surfacing and some industrial applications. A Penetration Test (ASTM D946-09 and EN12591-2009) determines the hardness of bitumen by measuring the de(...) Thus, asphalt samples classified based on their penetration grade were obtained from Valero (San Antonio TX), Marathon Asphalt (Catlettsburg, Kentucky) Litvinov (Czech Republic), Repsol (Spain), Bapco (Qatar), and Rastanura (Saudi Arabia) a(...) The Pass temperature is the value according to a Superpave classification scale to determine the asphalt performance grade (PG) where each value has a difference of 6°C, for example, 52, 58, 64, 70, 76, 82 or 88°C, and the Fail temperature (...) Surprisingly, differences in PG Pass/Fail temperature were about 4 to 5°C, which is less than one Performance Grade (6°C). Utilizing high-MI epoxy-functionalized ethylene copolymer vs. standard MI epoxy- functionalized ethylene copolymer al(...) DESC (JP2019500464) Asphalt has a binder composition and is performance graded according to a set of standards developed by the United States Federal Government (strategic road research programs or SHRP) (PG). Polyethylene (PE) and ethylene vinyl acetate (EVA) resins are plastomers. Indeed, PE is not miscible with asphalt, and thus asphalt modified with PE must be continually agitated to prevent separation. Thus, asphalt modified with PE must be prepared in a mixing plant and cannot be shipped. Thus, PE acts as a filler and does not meaningfully increase the softening point of the asphalt. (...)provided is a polymeric modified asphaltic composition comprising a styrene/conjugated diene block copolymer, a polyolefin, or a combination thereof, preferably a styrene/conjugated diene block copolymer. (...)units, e.g., due to impurities present in the comonomer feedstock or degradation of the comonomer during polymerization. Bitumen may be hard grade or soft grade materials. The different bitumens may be combined with each other to achieve improved or optimal end-use characteristics. (...)polymers are also non-reactive with respect to the epoxy-functionalized ethylene copolymer and the functionalized polyolefin. (...)styrene polybutadiene or isoprene; Ethylene butene block copolymers) (e.g., SBS, SIS, and SEBS block copolymers), polyolefins produced by any process known in the art using any known transition metal catalyst or single site catalyst, or com(...) More specifically, non-reactive polymers include olefin polymers such as polyethylene, polypropylene, polybutene, polyisobutene, ethylene/propylene copolymers, ethylene/propylene/diene terpolymers, or polymers such as polybutadiene, polyiso(...) Copolymers of styrene and conjugated dienes can be prepared by anionic polymerization of monomers in the presence of initiators composed of organometallic compounds of alkali metals, in particular organolithium compounds, for example alkyll(...) (...)ethylene methacrylate, or ethylene vinyl acetate copolymer; or a styrene/conjugated diene block copolymer; or a polyolefin; or combinations thereof. 16 . The composition according to any one of the preceding embodiments, wherein the styrene(...) The composition of any one of embodiments 1 to 18, wherein the 19 . polyolefin comprises polyethylene, polypropylene, polybutene, polyisobutene, ethylene/propylene copolymer, ethylene/propylene/diene terpolymer, polybutadiene, polyisoprene,(...) (...)comprises a styrene/conjugated diene block copolymer comprising 3/pentadiene, more preferably butadiene; or a polyolefin; or combinations thereof. 24 . The method according to embodiment 23, wherein the non-reactive polymer comprises a di-,(...) (...)following acid accelerators were purchased from Sigma-Aldrich (St.Louis , MO): PPA: polyphosphoric acid, commercial grade. PSA: phosphorous acid, commercial grade. Penetration grade bitumens are commonly used for road surface finishes and some industrial applications. The Penetration Tests (ASTM D946-09 and EN12591-2009) determine bitumen hardness by measuring (mm in units of 1/10 of) the depth to whi(...) Thus, asphaltic samples classified based on their penetration grades can be found in Valero (San Antonio TX), Marathon Asphalt (Catlettsburg , Kentucky), Litvinov (Czech Republic), Repsol (Spain), Bapco (Qatar), and Rastanura (Saudi Arabia)(...) Pass Temperature is a value according to the Superpave classification scale for determining asphaltic performance grade (PG), each value having a difference of 6 °C, e.g., 52, 58, 64, 70, 76, 82 or 88 °C; fail temperature is the actual valu(...) (...)the difference in PG pass/fail temperature is between about 4 °C and 5 °C, which is less than 1 performance grade (6 °C). Using a high MI epoxy-functionalized ethylene copolymer relative to the standard MI epoxy-functionalized ethylene copo(...) DESC (JP6894901) Asphalt has a binder composition and is performance graded according to a set of standards developed by the United States Federal Government (strategic road research programs or SHRP) (PG). Polyethylene (PE) and ethylene vinyl acetate (EVA) resins are plastomers. Indeed, PE is not miscible with asphalt, and thus asphalt modified with PE must be continually agitated to prevent separation. Thus, asphalt modified with PE must be prepared in a mixing plant and cannot be shipped. Thus, PE acts as a filler and does not meaningfully increase the softening point of the asphalt. (...)provided is a polymeric modified asphaltic composition comprising a styrene/conjugated diene block copolymer, a polyolefin, or a combination thereof, preferably a styrene/conjugated diene block copolymer. (...)units, e.g., due to impurities present in the comonomer feedstock or degradation of the comonomer during polymerization. Bitumen may be hard grade or soft grade materials. The different bitumens may be combined with each other to achieve improved or optimal end-use characteristics. (...)polymers are also non-reactive with respect to the epoxy-functionalized ethylene copolymer and the functionalized polyolefin. (...)styrene polybutadiene or isoprene; Ethylene butene block copolymers) (e.g., SBS, SIS, and SEBS block copolymers), polyolefins produced by any process known in the art using any known transition metal catalyst or single site catalyst, or com(...) More specifically, non-reactive polymers include olefin polymers such as polyethylene, polypropylene, polybutene, polyisobutene, ethylene/propylene copolymers, ethylene/propylene/diene terpolymers, or polymers such as polybutadiene, polyiso(...) Copolymers of styrene and conjugated dienes can be prepared by anionic polymerization of monomers in the presence of initiators composed of organometallic compounds of alkali metals, in particular organolithium compounds, for example alkyll(...) (...)ethylene methacrylate, or ethylene vinyl acetate copolymer; or a styrene/conjugated diene block copolymer; or a polyolefin; or combinations thereof. 16. The composition according to any one of the preceding embodiments, wherein the styrene/(...) The composition of any one of embodiments 1 to 18, wherein the 19. polyolefin comprises polyethylene, polypropylene, polybutene, polyisobutene, ethylene/propylene copolymer, ethylene/propylene/diene terpolymer, polybutadiene, polyisoprene, (...) (...)comprises a styrene/conjugated diene block copolymer comprising 3/pentadiene, more preferably butadiene; or a polyolefin; or combinations thereof. 24. The method according to embodiment 23, wherein the non-reactive polymer comprises a di-, (...) (...)following acid accelerators were purchased from Sigma-Aldrich (St.Louis, MO): PPA: polyphosphoric acid, commercial grade. PSA: phosphorous acid, commercial grade. Penetration grade bitumens are commonly used for road surface finishes and some industrial applications. The Penetration Tests (ASTM D946-09 and EN12591-2009) determine bitumen hardness by measuring (mm in units of 1/10 of) the depth to whi(...) Thus, asphaltic samples classified based on their penetration grades can be found in Valero (San Antonio TX), Marathon Asphalt (Catlettsburg, Kentucky), Litvinov (Czech Republic), Repsol (Spain), Bapco (Qatar), and Rastanura (Saudi Arabia).(...) Pass Temperature is a value according to the Superpave classification scale for determining asphaltic performance grade (PG), each value having a difference of 6 °C, e.g., 52, 58, 64, 70, 76, 82 or 88 °C; fail temperature is the actual valu(...) (...)the difference in PG pass/fail temperature is between about 4 °C and 5 °C, which is less than 1 performance grade (6 °C). Using a high MI epoxy-functionalized ethylene copolymer relative to the standard MI epoxy-functionalized ethylene copo(...) (...)one or more non-reactive polymers selected from the group consisting of conjugated diene block copolymers; and polyolefins.(9) Wherein the styrene/conjugated diene block copolymer comprises a di-, tri-, or polyblock copolymer having a linea(...) (...)styrene/conjugated diene block copolymers including butadiene, isoprene, ethylene butene, or 1,3/pentadiene; and polyolefins;Relative to 100 parts by weight of the modified asphalt composition. DESC (CN108473773) Asphalt containing the binder composition is Performance Graded (PG) by a series of specifications set by the united states government (strategic highway research program or SHRP). Polyethylene (PE) and Ethylene Vinyl Acetate (EVA) resins are plastomers. In fact, PE is not miscible with asphalt, so asphalt modified with PE must be continuously stirred to prevent separation. Thus, bitumen modified with PE must be prepared in mixing equipment and cannot be shipped. Thus, the PE acts as a filler and does not intentionally increase the softening point of the asphalt. (...)acrylate, ethylene methacrylate or ethylene vinyl acetate copolymers, styrene/conjugated diene block copolymers, polyolefins or combinations thereof, preferably styrene/conjugated diene block copolymers. (...)originating from impurities present in the common raw materials or from decomposition of the comonomers during polymerization. Bitumen may be a hard grade or a soft grade material. Different bitumens may be combined with one another to obtain improved or optimal characteristics of the end-use properties. (...)copolymers are described in more detail in co-pending U.S. patent application Ser. No. 62/195947 (attorney docket No. PP 0328). (...)non-reactive polymers are also non-reactive to the epoxy-functionalized ethylene copolymers and the functionalized polyolefins. (...)polybutadiene or isoprene), ethylene butene block copolymers (such as SBS, SIS, and SEBS block copolymers), polyolefins produced by any method known in the art with any known transition metal catalyst or single site catalyst, or combination(...) More specifically, these non-reactive polymers include olefin polymers (such as polyethylene, polypropylene, polybutylene, polyisobutylene), ethylene/propylene copolymers, ethylene/propylene/diene terpolymers, or polymers (such as polybutad(...) The copolymers of styrene and of a conjugated diene can be prepared by anionic polymerization of the monomers in the presence of an initiator constituted by an organometallic compound of an alkali metal, in particular an organolithium compo(...) (...)are described in detail in international patent application publication No. WO 2016/138374 (attorney docket No. PP 0325). Briefly, however, the ratio of ethylene copolymer to flux oil or liquid plasticizer ranges from 20: 80 to 95: 5 by wei(...) (...)patent application No. 62/121,078 (International patent application No. PCT/US 2016/019764; attorney docket No. PP 0325). (...)ethylene methacrylate, or ethylene vinyl acetate copolymer; or a styrene/conjugated diene block copolymer; or a polyolefin; or a combination thereof. 19. The composition of any of the preceding embodiments, wherein the polyolefin comprises polyethylene, polypropylene, polybutylene, polyisobutylene, ethylene/propylene copolymer, ethylene/propylene/diene terpolymer, polybutadiene, polyisop(...) (...)copolymer comprising butadiene, isoprene, ethylenebutylene or 1, 3-pentadiene and more preferably butadiene; or a polyolefin; or a combination thereof. PPA: polyphosphoric acid, commercial grade. PSA: phosphorous acid, commercial grade. Penetration grade bitumen is commonly used in road paving and in some industrial applications. Penetration test (astm d946-09 and EN12591-2009) the hardness of bitumen is determined by measuring the depth (in tenths of mm) of a bitumen samp(...) Accordingly, Asphalt samples classified based on their penetration grade were obtained from waliro (Valero) (st. antonio, texas), Marathon Asphalt (Marathon asphal, kentucky), ritvynov (Litvinov) (czech), Repsol (spain), bucklin (Bapco) (ca(...) The pass temperature is the value of the asphalt Performance Grade (PG) determined according to the Superpave classification scale, where each value has a difference of 6 ℃ (e.g., 52 ℃, 58 ℃, 64 ℃, 70 ℃, 76 ℃,82 ℃, or 88 ℃) and the failure (...) DESC (CN108473773B) Asphalt containing the binder composition is Performance Graded (PG) by a series of specifications set by the united states government (strategic highway research program or SHRP). Polyethylene (PE) and Ethylene Vinyl Acetate (EVA) resins are plastomers. In fact, PE is not miscible with asphalt, so asphalt modified with PE must be continuously stirred to prevent separation. Thus, bitumen modified with PE must be prepared in mixing equipment and cannot be shipped. Thus, the PE acts as a filler and does not intentionally increase the softening point of the asphalt. (...)acrylate, ethylene methacrylate or ethylene vinyl acetate copolymers, styrene/conjugated diene block copolymers, polyolefins or combinations thereof, preferably styrene/conjugated diene block copolymers. (...)originating from impurities present in the common raw materials or from decomposition of the comonomers during polymerization. Bitumen may be a hard grade or a soft grade material. Different bitumens may be combined with one another to obtain improved or optimal characteristics of the end-use properties. (...)are described in more detail in co-pending U.S. patent application serial No. 62/195947 (attorney docket No. PP 0328). (...)non-reactive polymers are also non-reactive to the epoxy-functionalized ethylene copolymers and the functionalized polyolefins. (...)polybutadiene or isoprene), ethylene butene block copolymers (such as SBS, SIS, and SEBS block copolymers), polyolefins produced by any method known in the art with any known transition metal catalyst or single site catalyst, or combination(...) More specifically, these non-reactive polymers include olefin polymers (such as polyethylene, polypropylene, polybutylene, polyisobutylene), ethylene/propylene copolymers, ethylene/propylene/diene terpolymers, or polymers (such as polybutad(...) The copolymers of styrene and of a conjugated diene can be prepared by anionic polymerization of the monomers in the presence of an initiator constituted by an organometallic compound of an alkali metal, in particular an organolithium compo(...) (...)are described in detail in international patent application publication No. WO 2016/138374 (attorney docket No. PP 0325). Briefly, however, the ratio of ethylene copolymer to flux oil or liquid plasticizer ranges from 20: 80 to 95: 5 by wei(...) (...)patent application No. 62/121,078 (international patent application No. PCT/US 2016/019764; attorney docket No. PP 0325). (...)ethylene methacrylate, or ethylene vinyl acetate copolymer; or a styrene/conjugated diene block copolymer; or a polyolefin; or a combination thereof. 19. The composition of any of the preceding embodiments, wherein the polyolefin comprises polyethylene, polypropylene, polybutylene, polyisobutylene, ethylene/propylene copolymer, ethylene/propylene/diene terpolymer, polybutadiene, polyisop(...) (...)copolymer comprising butadiene, isoprene, ethylenebutylene or 1, 3-pentadiene and more preferably butadiene; or a polyolefin; or a combination thereof. PPA: polyphosphoric acid, commercial grade. PSA: phosphorous acid, commercial grade. Penetration grade bitumen is commonly used in road paving and in some industrial applications. Penetration test (ASTM D946-09 and EN12591-2009) the hardness of bitumen is determined by measuring the depth (in tenths of mm) of a bitumen samp(...) Accordingly, Asphalt samples classified based on their penetration grade were obtained from waliro (Valero) (st. antonio, texas), Marathon Asphalt (Marathon asphal, kentucky), ritvynov (Litvinov) (czech), Repsol (spain), bucklin (Bapco) (ca(...) The pass temperature is the value of the asphalt Performance Grade (PG) determined according to the Superpave classification scale, where each value has a difference of 6 ℃ (e.g., 52 ℃, 58 ℃, 64 ℃, 70 ℃, 76 ℃,82 ℃, or 88 ℃) and the failure (...) ODES (JP2019500464) ポリエチレン(PE)およびエチレン酢酸ビニル(EVA)樹脂は、プラストマーである。 実際に、PEは、アスファルトと混和性でなく、したがって、PEで改質されたアスファルトは、分離を防ぐために継続的に攪拌されなければならない。 したがって、PEで改質されたアスファルトは、ミックスプラントで調製されなければならず、輸送することができない。 したがって、PEはフィラーとして作用し、アスファルトの軟化点を有意義には増加させない。 同様のコポリマーは、同時係属米国特許出願第62/195947号明細書(代理人整理番号PP0328)により詳細に記載されている。 PMA中での酸共反応物質の使用のさらなる検討については同時係属米国特許出願第62/202,210号明細書および同第62/251,946号明細書(代理人整理番号PP0352USPSPおよびPP0352 USPSP2)を参照されたい。 これらの材料の適当なレベル、およびそれらをアスファルト組成物中に組み込む方法は、国際特許出願公開である国際公開第2016/138374号パンフレット(代理人整理番号PP0325)に詳細に記載されている。 しかしながら、簡潔には、エチレンコポリマーと、フラックス油または液体可塑剤の比は、エチレンコポリマーと、フラックス油または液体可塑剤との全重量に基づく重量(...) これらのプロセスの例は、同時係属米国仮特許出願第62/121,078号明細書(国際特許出願第PCT/US2016/019764号明細書;代理人整理番号PP0325)に詳細に記載されている。 ODES (JP6894901) ポリエチレン(PE)およびエチレン酢酸ビニル(EVA)樹脂は、プラストマーである。 実際に、PEは、アスファルトと混和性でなく、したがって、PEで改質されたアスファルトは、分離を防ぐために継続的に攪拌されなければならない。 したがって、PEで改質されたアスファルトは、ミックスプラントで調製されなければならず、輸送することができない。 したがって、PEはフィラーとして作用し、アスファルトの軟化点を有意義には増加させない。 同様のコポリマーは、同時係属米国特許出願第62/195947号明細書(代理人整理番号PP0328)により詳細に記載されている。 PMA中での酸共反応物質の使用のさらなる検討については同時係属米国特許出願第62/202,210号明細書および同第62/251,946号明細書(代理人整理番号PP0352USPSPおよびPP0352 USPSP2)を参照されたい。 これらの材料の適当なレベル、およびそれらをアスファルト組成物中に組み込む方法は、国際特許出願公開である国際公開第2016/138374号パンフレット(代理人整理番号PP0325)に詳細に記載されている。 しかしながら、簡潔には、エチレンコポリマーと、フラックス油または液体可塑剤の比は、エチレンコポリマーと、フラックス油または液体可塑剤との全重量に基づく重量(...) これらのプロセスの例は、同時係属米国仮特許出願第62/121,078号明細書(国際特許出願第PCT/US2016/019764号明細書;代理人整理番号PP0325)に詳細に記載されている。 ODES (CN108473773) RET可获得。聚乙烯(PE)和乙烯乙酸乙烯酯(EVA)树脂是塑性体。 事实上，PE不与沥青混溶， 所以用PE改性的沥青必须持续搅拌以防止分离。 因此，用PE改性的沥青必须在混合设备中 制备并且不能被船运。因此，PE充当填充剂并且不有意图地增加沥青的软化点。 ODES (CN108473773B) 聚乙烯(PE)和乙烯乙酸乙烯酯(EVA)树脂是塑性体。 事实上，PE不与沥青混溶，所以用PE改性的沥青必须持续搅拌以防止分离。 因此，用PE改性的沥青必须在混合设备中制备并且不能被船运。 因此，PE充当填充剂并且不有意图地增加沥青的软化点。 PAN DOW GLOBAL TECHNOLOGIES
Катализаторы | Патент относится к катализаторным системам, содержащим металло-лигандный комплекс для полимеризации этилена и одного или нескольких олефинов. Катализаторные системы включают комплексы металлов группы III и лантаноидов, связанные с фенолоксильными лигандами, и могут быть использованы для синтеза полимеров на основе этилена. | EP4097151 CN115298227 KR10-2022-0137682 BR112022015190 BR112022015190 WO2021/155158 | DOW GLOBAL TECHNOLOGIES | 2020-01-31 2021-01-29 | (EP4097151) Group iii and lanthanide bis-phenyl-phenoxy metal-ligand complexes | (EP4097151) Embodiments of this disclosure are directed to catalyst systems comprising a metal-ligand complex according to formula (I). | (WO2021/155158) CLAIMS 1. A metal–ligand complex according to formula (I):where: M is scandium, yttrium, or a lanthanide metal having an oxidation state of +3; X is a ligand chosen from (C1−C40)hydrocarbyl, (C1−C40)heterohydrocarbyl, -CH2Si(RC)3-Q(ORC)Q, −Si(RC)3-Q(ORC)Q, -OSi(RC)3-Q(ORC)Q, −CH2Ge(RC)3-Q(ORC)Q, −Ge(RC)3-Q(ORC)Q, −P(RC)2-W(ORC)W, −P(O)(RC)2-W(ORC)W, −N(RC)2, −NH(RC), −N(Si(RC)3)2, −NRCSi(RC)3, −NHSi(RC)3, −ORC, −SRC, −NO2, −CN, −CF3, −OCF3, −S(O)RC, −S(O)2RC, −OS(O)2RC, −N=C(RC)2, −N=CH(RC), −N=CH2, −N=P(RC)3, −OC(O)RC, −C(O)ORC, −N(RC)C(O)RC, −N(RC)C(O)H, −NHC(O)RC, −C(O)N(RC)2, −C(O)NHRC, −C(O)NH2, a halogen, B(RY)4, Al(RY)4, or Ga(RY)4, or a hydrogen, wherein each RC is independently a substituted or unsubstituted (C1−C30)hydrocarbyl, or a substituted or unsubstituted (C1−C30)heterohydrocarbyl, and each Q is 0, 1, 2 or 3, and each W is 0, 1, or 2; each RY is –H, (C1−C30)hydrocarbyl, or halogen atom; each T is independently Lewis Base; n is 0, 1, or 2, when n is 1, X and T are optionally linked, when n is 2, X and one of T are optionally linked; the metal–ligand complex is overall charge-neutral; each Z is independently chosen from −O−, −S−, −N(RN)−, or –P(RP)−, wherein the dotted line optionally defines a dative bond; R1 and R16 are independently selected from the group consisting of (C1 -C40)hydrocarbyl, (C1 -C40)heterohydrocarbyl, −Si(RC)3, −Ge(RC)3, −P(RP)2, −N(RN)2, −ORC, −SRC, −NO2, −CN, −CF3, RCS(O)−, RCS(O)2−, −N=C(RC)2, RCC(O)O−, RCOC(O)−, RCC(O)N(R)−, (RC)2NC(O)−, or halogen; R2, R3, R4, R5, R6, R7, R8, R9, R10, R11, R12, R13, R14, and R15 are independently selected from −H, (C1 -C40)hydrocarbyl, (C1 -C40)heterohydrocarbyl, −Si(RC)3, −Ge(RC)3, −P(RP)2, −N(RN)2−ORC, −SRC, −NO2, −CN, −CF3, RCS(O)−, RCS(O)2−, (RC)2C=N−, (RC)2P=N−, RCC(O)O−, RCOC(O)−, RCC(O)N(R)−, (RC)2NC(O)−, and halogen; provided that when M is yttrium or a lanthanide metal, R1 is not –H, phenyl or tert-butyl; and R16 is not –H, phenyl or tert-butyl; L is (C1 -C40)hydrocarbylene or (C1 -C40)heterohydrocarbylene; and each RC, RP, and RN in formula (I) is independently a (C1 -C30)hydrocarbyl, (C1 -C30)heterohydrocarbyl, or −H. 2. The metal−ligand complex according to claim 1, where R1 and R16 are chosen from radicals having formula (II), radicals having formula (III), and radicals having formula (IV):where each of R31–35, R41–48, and R51–59 is independently chosen from –H, (C1 -C40)hydrocarbyl, (C1 -C40)heterohydrocarbyl, −Si(RC)3, −Ge(RC)3, −P(RP)2, −N(RN)2, −ORC, −SRC, −NO2, −CN, −CF3, RCS(O)−, RCS(O)2−, (RC)2C=N−, RCC(O)O−, RCOC(O)−, RCC(O)N(RN)−, (RC)2NC(O)−, or halogen; provided that when R1 and R16 are formula (II), at least one of R31 to R35 is not –H. 3. The metal−ligand complex of claim 1 or claim 2, wherein when M is yttrium or a lanthanide metal, at least one of R5−8 is not –H and at least one of R9−12 is not –H. 4. The metal−ligand complex according to claim 1 or claim 2, wherein R1 and R16 are identical. 5. The metal−ligand complex according to claim 2, wherein at least one of R1 and R16 is a radical having formula (III). 6. The metal−ligand complex according to claim 5, wherein R42 and R47 are (C1−C20)hydrocarbyl, –Si[(C1−C20)hydrocarbyl]3, or –Ge[(C1−C20)hydrocarbyl]3. 7. The metal−ligand complex according to claim 5, wherein R43 and R46 are (C1−C20)hydrocarbyl, –Si[(C1−C20)hydrocarbyl]3, or –Ge[(C1−C20)hydrocarbyl]3. 8. The metal−ligand complex according to claims 5-7, wherein optionally R42 and R43 are bonded together, and optionally R46 and R47 are bonded together. 9. The metal−ligand complex according to claim 2, wherein at least one of R1 and R16 is a radical having formula (II), wherein at least one of R31 to R35 is not –H. 10. The metal−ligand complex according to claim 9, wherein R32 and R34 are (C1−C20)hydrocarbyl, –Si[(C1−C20)hydrocarbyl]3, or –Ge[(C1−C20)hydrocarbyl]3. 11. The metal−ligand complex according to claim 2, wherein at least one of R1 and R16 is a radical having formula (IV). 12. The metal−ligand complex according to claim 11, wherein at least two of R52, R53, R55, R57, and R58 are (C1−C20)hydrocarbyl, –Si[(C1−C20)hydrocarbyl]3, or – Ge[(C1−C20)hydrocarbyl]3. 13. The metal−ligand complex according to claim 11 or claim 12, wherein optionally R52 and R53 are linked to form a cyclic structure, and optionally R57 and R58 are linked to form a cyclic structure. 14. The metal−ligand complex according to any of the preceding claims, wherein: at least one of R6, R7, and R8 is halogen; and at least one of R9, R10, and R11 is halogen. 15. The metal−ligand complex according to any one of claims 1 to 12, wherein at least one of R8 and R9 is not –H. 16. The metal−ligand complex according to any of the preceding claims, wherein R3 and R14 are (C1−C10)alkyl. 17. The metal−ligand complex according to any one of the preceding claims, wherein R3 and R14 are methyl, R6 and R11 are halogen. 18. The metal−ligand complex according to any one of claims 1-15, wherein R3 and R14 are −ORC, wherein RC is (C1 -C30)hydrocarbyl. 19. The metal−ligand complex according to any one of claims 1-15, wherein R6 and R11 are tert-butyl. 20. The metal−ligand complex according to any one of claims 1 to 15, wherein R3 and R14 are tert-octyl, n-octyl, or n-octylalkoxy. 21. The metal−ligand complex according to any one of the preceding claims, where L is chosen from –CH2−, –CH2(CH2)mCH2− where m is from 0 to 3, –CH2Si(RC)2CH2−, −CH2Ge(RC)2CH2−, −CH(CH3)CH2CH*(CH3), and −CH2(phen-1,2-di-yl)CH2−, where each RC in L is (C1−C20)hydrocarbyl, and “C*” is a carbon atom from which a hydrogen atom is removed to form a secondary or tertiary alkyl radical. 22. The metal−ligand complex according to any one of the preceding claims, wherein X is −CH2Si[(C1−C20)alkyl]3, (C1−C12)alkyl, or halogen atom. 23. The metal−ligand complex according to any one of the preceding claims, wherein n is 1 or 2; and at least one T is (C1−C20)heterohydrocarbon, wherein the hetero atom of the heterohydrocarbon is oxygen. 24. The metal−ligand complex according to any one of the preceding claims, wherein n is 1 or 2; and at least one T is tetrahydrofuran, diethyl ether, or methyl tert-butyl ether (MTBE). 25. The metal−ligand complex according to any one of the preceding claims, wherein: R2, R4, R5, R12, R13, and R15 are hydrogen; and each Z is oxygen. 26. A polymerization process comprising: polymerizing ethylene and one or more olefins in the presence of a catalyst system comprising the metal-ligand complex of any one of claims 1 -24, under olefin polymerizing conditions to form an ethylene-based polymer. 27. The polymerization process of claim 26, wherein the catalyst system further comprises at least one co-catalyst. 28. The polymerization process of claim 26, wherein a co-catalyst is absent from the catalyst system. 29. The polymerization process of any one of claims 26 to 28, wherein the polymerization process is a solution polymerization process. 30. The polymerization process of any one of claims 26 to 29, wherein the catalyst system further comprises an additive. 31. The polymerization process of claim 30, wherein the additive is modified methylaluminoxane. 32. The polymerization process of claim 30, wherein the additive is alkylaluminum. 33. The polymerization process of claim 26, wherein the polymerizing ethylene occurs in the presence of a borate based additive. 34. An olefin propogating catalytic species according to formula (la):where: M is scandium, yttrium, or a lanthanide metal having an oxidation state of +3; XP is a ligand chosen from hydrocarbyl, wherein the hydrocarbyl is branched or unbranched having at least 30 carbon atoms; each Z is independently chosen from −O−, −S−, −N(RN)−, or –P(RP)−, wherein the dotted line optionally defines a dative bond; R1 and R16 are independently selected from the group consisting of (C1 -C40)hydrocarbyl, (C1 -C40)heterohydrocarbyl, −Si(RC)3, −Ge(RC)3, −P(RP)2, −N(RN)2, −ORC, −SRC, −NO2, −CN, −CF3, RCS(O)−, RCS(O)2−, −N=C(RC)2, RCC(O)O−, RCOC(O)−, RCC(O)N(R)−, (RC)2NC(O)−, or halogen; R2, R3, R4, R5, R6, R7, R8, R9, R10, R11, R12, R13, R14, and R15 are independently selected from −H, (C1 -C40)hydrocarbyl, (C1 -C40)heterohydrocarbyl, −Si(RC)3, −Ge(RC)3, −P(RP)2, −N(RN)2−ORC, −SRC, −NO2, −CN, −CF3, RCS(O)−, RCS(O)2−, (RC)2C=N−, (RC)2P=N−, RCC(O)O−, RCOC(O)−, RCC(O)N(R)−, (RC)2NC(O)−, and halogen; provided that when M is yttrium or a lanthanide metal, R1 is not –H, phenyl or tert-butyl; and R16 is not –H, phenyl or tert-butyl; L is (C1 -C40)hydrocarbylene or (C1 -C40)heterohydrocarbylene; and each RC, RP, and RN in formula (I) is independently a (C1 -C30)hydrocarbyl, (C1 -C30)heterohydrocarbyl, or −H. 35. The olefin propogating catalytic species of claim 34, wherein M is yttrium or a lanthanide metal, at least one of R5−8 is not –H and at least one of R9−12 is not –H. 36. The olefin propogating catalytic species of claim 34 or claim 35, where R1 and R16 are chosen from radicals having formula (II), radicals having formula (III), and radicals having formula (IV):where each of R31–35, R41–48, and R51–59 is independently chosen from –H, (C1 -C40)hydrocarbyl, (C1 -C40)heterohydrocarbyl, −Si(RC)3, −Ge(RC)3, −P(RP)2, −N(RN)2, −ORC, −SRC, −NO2, −CN, −CF3, RCS(O)−, RCS(O)2−, (RC)2C=N−, RCC(O)O−, RCOC(O)−, RCC(O)N(RN)−, (RC)2NC(O)−, or halogen; provided that when R1 and R16 are formula (II), at least one of R31 to R35 is not –H. 37. The olefin propogating catalytic species of claim 34 or claim 35, wherein at least one of R8 and R9 is not –H. 38. The olefin propogating catalytic species of any one of claims 34 to 36, wherein R3 and R14 are (C1−C10)alkyl. 39. The olefin propogating catalytic species of any one of claims 34 to 37, wherein R3 and R14 are –ORC, wherein RC is (C1 -C30)hydrocarbyl. 40. The olefin propogating catalytic species of any one of claims 34 to 37, wherein R3 and R14 are tert-octyl, n-octyl, or n-octylalkoxy. 41. The olefin propogating catalytic species of any one of claims 34 to 40, wherein R6 and R11 are tert-butyl. 42. The olefin propogating catalytic species of any one of claims 34 to 41, wherein R1 and R16 are chosen from radicals having formula (III) and optionally R42 and R43 are linked to form a cyclic structure, and optionally R46 and R47 are linked to form a cyclic structure. 43. The olefin propogating catalytic species of any one of claims 34 to 42, where L is chosen from –CH2−, –CH2(CH2)mCH2− where m is from 0 to 3, –CH2Si(RC)2CH2−, −CH2Ge(RC)2CH2−, −CH(CH3)CH2CH*(CH3), and −CH2(phen-1,2-di-yl)CH2−, where each RC in L is (C1−C20)hydrocarbyl, and “C*” is a carbon atom from which a hydrogen atom is removed to form a secondary or tertiary alkyl radical. 44. A catalyst structure comprising a scandium, yttria, or a lanthanide metal having an oxidation state of +3 coordinated to a bis(phenylphenoxy) ligand. | (EP4097151A1) PENDING (WO2021155158A1) PENDING (CN115298227A) PENDING (KR20220137682A) PENDING (BR112022015190A2) PENDING | (CN115298227) In embodiments, the dashed line is optionally a coordination bond between the metal center M and the group Z. In some embodiments, one of the dashed lines connecting Z and M is coordinating, while the other dashed line does not form a coordination bond between Z and M. In various embodiments, both dashed lines form a coordination bond between groups Z and M. When present in a metal-ligand complex of formula (I) as part of a radical having formula (II), formula (III) or formula (IV), the group R of the metal-ligand complex of formula (I) 31-35 ,R 41-48 And R 51-59 Each independently selected from (C) 1 -C 40 ) Hydrocarbyl, (C) 1 -C 40 ) Heterohydrocarbyl, si (R) C ) 3 ,P(R P ) 2 ,N(R N ) 2 ,OR C ,SR C ,NO 2 ,CN,CF 3 ,R C S(O)-,R C S(O) 2 -,(R C ) 2 C=N-,R C C(O)O-,R C OC(O)-,R C C(O)N(R N )-,(R N ) 2 NC (O) -, halogen, hydrogen (-H), or combinations thereof. | (CN115298227) 1. A metal-ligand complex according to formula (I): wherein: m is a metal of scandium, yttrium or lanthanide in oxidation state + 3; x is selected from (C) 1 -C 40 ) Hydrocarbyl, (C) 1 -C 40 ) Heterohydrocarbyl, -CH 2 Si(R C ) 3-Q (OR C ) Q ,-Si(R C ) 3-Q (OR C ) Q ,-OSi(R C ) 3-Q (OR C ) Q ,-CH 2 Ge(R C ) 3-Q (OR C ) Q ,-Ge(R C ) 3-Q (OR C ) Q ,-P(R C ) 2-W (OR C ) W ,-P(O)(R C ) 2-W (OR C ) W ,-N(R C ) 2 ,-NH(R C ),-N(Si(R C ) 3 ) 2 ,-NR C Si(R C ) 3 ,-NHSi(R C ) 3 ,-OR C ,-SR C ,-NO 2 ,-CN,-CF 3 ,-OCF 3 ,-S(O)R C ,-S(O) 2 R C ,-OS(O) 2 R C ,-N=C(R C ) 2 ,-N=CH(R C ),-N=CH 2 ,-N=P(R C ) 3 ,-OC(O)R C ,-C(O)OR C ,-N(R C )C(O)R C ,-N(R C )C(O)H,-NHC(O)R C ,-C(O)N(R C ) 2 ,-C(O)NHR C ,-C(O)NH 2 Halogen, B (R) Y ) 4 ,Al(R Y ) 4 Or Ga (R) Y ) 4 Or a ligand of hydrogen, wherein each R C Independently is substituted or unsubstituted (C) 1 -C 30 ) Hydrocarbyl, or substituted or unsubstituted (C) 1 -C 30 ) Heterohydrocarbyl, and each Q is 0,1, 2 or 3, and each W is 0,1 or 2; each R Y is-H, (C) 1 -C 30 ) A hydrocarbon group or a halogen atom; each T is independently a lewis base; n is 0,1 or 2, X and T are optionally linked when n is 1, and one of X and T is optionally linked when n is 2; the metal-ligand complex is electrically neutral as a whole; each Z is independently selected from-O-, -S-, -N (R) N ) -or-P (R) P ) -, wherein the dotted line optionally defines a dative bond; R 1 and R 16 Independently selected from the group consisting of: (C) 1 -C 40 ) Hydrocarbyl radical, (C) 1 -C 40 ) Heterohydrocarbyl, -Si (R) C ) 3 ,-Ge(R C ) 3 ,-P(R P ) 2 ,-N(R N ) 2 ,-OR C ,-SR C ,-NO 2 ,-CN,-CF 3 ,R C S(O)-,R C S(O) 2 -,-N=C(R C ) 2 ,R C C(O)O-,R C OC(O)-,R C C(O)N(R)-,(R C ) 2 NC (O) -or halogen; R 2 ,R 3 ,R 4 ,R 5 ,R 6 ,R 7 ,R 8 ,R 9 ,R 10 ,R 11 ,R 12 ,R 13 ,R 14 and R 15 Independently selected from-H, (C) 1 -C 40 ) Hydrocarbyl, (C) 1 -C 40 ) Heterohydrocarbyl, -Si (R) C ) 3 ,-Ge(R C ) 3 ,-P(R P ) 2 ,-N(R N ) 2 -OR C ,-SR C ,-NO 2 ,-CN,-CF 3 ,R C S(O)-,R C S(O) 2 -,(R C ) 2 C=N-,(R C ) 2 P=N-,R C C(O)O-,R C OC(O)-,R C C(O)N(R)-,(R C ) 2 NC (O) -and halogen; provided that when M is yttrium or a lanthanide metal, R 1 Is not-H, phenyl or tert-butyl; and R is 16 Is not-H, phenyl or tert-butyl; l is (C) 1 -C 40 ) Alkylene or (C) 1 -C 40 ) A heterohydrocarbylene group; and is Each R in the formula (I) C ,R P And R N Independently is (C) 1 -C 30 ) Hydrocarbyl radical, (C) 1 -C 30 ) A heterohydrocarbyl group or-H. 34. An olefin growth catalytic material according to formula (Ia): wherein: m is a metal of scandium, yttrium or lanthanide in oxidation state + 3; X p is a ligand selected from hydrocarbyl groups, wherein the hydrocarbyl groups are branched or unbranched, having at least 30 carbon atoms; each Z is independently selected from-O-, -S-, -N (R) N ) -or-P (R) P ) -, wherein the dotted line optionally defines a dative bond; R 1 and R 16 Independently selected from the group consisting of: (C) 1 -C 40 ) Hydrocarbyl radical, (C) 1 -C 40 ) Heterohydrocarbyl, -Si (R) C ) 3 ,-Ge(R C ) 3 ,-P(R P ) 2 ,-N(R N ) 2 ,-OR C ,-SR C ,-NO 2 ,-CN,-CF 3 ,R C S(O)-,R C S(O) 2 -,-N=C(R C ) 2 ,R C C(O)O-,R C OC(O)-,R C C(O)N(R)-,(R C ) 2 NC (O) -or halogen; R 2 ,R 3 ,R 4 ,R 5 ,R 6 ,R 7 ,R 8 ,R 9 ,R 10 ,R 11 ,R 12 ,R 13 ,R 14 and R 15 Independently selected from-H, (C) 1 -C 40 ) Hydrocarbyl radical, (C) 1 -C 40 ) Heterohydrocarbyl, -Si (R) C ) 3 ,-Ge(R C ) 3 ,-P(R P ) 2 ,-N(R N ) 2 -OR C ,-SR C ,-NO 2 ,-CN,-CF 3 ,R C S(O)-,R C S(O) 2 -,(R C ) 2 C=N-,(R C ) 2 P=N-,R C C(O)O-,R C OC(O)-,R C C(O)N(R)-,(R C ) 2 NC (O) -and halogen; provided that when M is yttrium or a lanthanide metal, R 1 Is not-H, phenyl or tert-butyl; and R is 16 Is not-H, phenyl or tert-butyl; l is (C) 1 -C 40 ) Alkylene or (C) 1 -C 40 ) A heterohydrocarbylene group; and is provided with Each R in the formula (I) C ,R P And R N Independently is (C) 1 -C 30 ) Hydrocarbyl radical, (C) 1 -C 30 ) A heterohydrocarbyl group or-H. 44. A catalyst structure comprising a scandium, yttrium or lanthanide metal in an oxidation state +3 coordinated to a bis (phenylphenoxy) ligand. | (CN115298227) Embodiments of the present disclosure relate to catalyst systems comprising a metal-ligand complex according to formula (I): | APD 2021-01-29 2021-01-29 2021-01-29 2021-01-29 2021-01-29 DESC (WO2021155158) Embodiments of the present disclosure generally relate to olefin polymerization catalyst systems and processes and, more specifically to bis-phenylphenoxy metal-ligand complexes having a Group III or Lanthanide metal center. Olefin-based polymers such as polyethylene, ethylene-based polymers, polypropylene, and propylene-based polymers are produced via various catalyst systems. Selection of such catalyst systems used in the polymerization process of the olefin-based polymers is an important factor contributing to the characteristics and pr(...) The polyethylene and polypropylene polymerization process can be varied in a number of respects to produce a wide variety of resultant polyethylene resins having different physical properties that render the various resins suitable for use (...) The reactants in the catalyst system and the diluent are circulated at an elevated polymerization temperature within the reactor, thereby producing ethylene-based homopolymer or copolymer. Either periodically or continuously, part of the reaction mixture is removed from the reactor, including the polyethylene product dissolved in the diluent, and unreacted ethylene and one or more optional co-mono(...) The reaction mixture may be processed after removal from thereactor to remove the polyethylene product from the diluent and the unreacted reactants, and the diluent and unreacted reactants are typically recycled back into the reactor. (...)the reaction mixture may be sent to a second reactor, serially connected to the first reactor, where a second polyethylene fraction may be produced. Despite the research efforts in developing catalyst systems suitable for olefin polymerization, such as polyethylene polymerization, there is still a need to increase the efficiencies of catalyst systems that are capable of producing polymer with high(...) An additive is a chemical agent present during the polymerization reaction the does not deter olefin propagation. In one or more embodiments, the catalyst system further comprises an additive. In some embodiments, the additives function as (...) In one or more embodiments, the polymerization process further includes a borate- based additive. In some embodiments, the borate-based additive is selected from tris(fluoro- substituted phenyl)boranes, tris(pentafluorophenyl)borane. A simplified equation for comonomer composition can be derived as disclosed in George Odian, Principles of Polymerization, Second Edition, John Wiley and Sons, 1970, as follows: The polymerization reactions are of the form (...)the foregoing models may be predicted using well known theoretical techniques or empirically derived from actual polymerization data. Suitable theoretical techniques are disclosed, for example, in B. G. Kyle, Chemical and Process Thermodyna(...)Addition, Prentice-Hall, 1999 and in Redlich-Kwong-Soave (RKS) Equation of State, Chemical Engineering Science, 1972, pp 1197-1203. Commercially available software programs may be used to assist in deriving reactivity ratios from experiment(...) (...)the process for producing ethylene based polymers according to the present invention selectively gives the rich polyethylene (e.g., a high density polyethylene) or rich polyethylene segment of the poly(ethylene alpha-olefin) copolymer in the presence of alpha- olefin, which is substantially unpolymerized thereby. (...)ratio r1 for the invention process approaches infinity, incorporation of the alpha-olefin into (or onto) the rich polyethylene produced thereby approaches 0 mole percent (mol%). (...)is greater than 70 percent, for example, greater than 80 percent, or in the alternative, greater than 90 percent.Polyolefins The catalytic systems described in this disclosure may be utilized in the polymerization of olefins, primarily ethylene, propylene, α-olefins, such as octene, and dienes. In some embodiments, there is only a single type of olefin or α-olefin in the polymerization scheme, creating a homopolymer. However, additional α-olefins may be incorporated into the polymerization procedure. The additional α-olefin co-monomers typically have no more than 20 carbon atoms. For example, the α(...) The ethylene-based polymers may be produced by otherwise conventional polymerization processes that incorporate the catalyst systems according to embodiments of this disclosure. Such conventional polymerization processes include, but are not limited to, solution polymerization processes, gas phase polymerization processes, slurry phase polymerization processes, and combinations thereof using one or more conventional reactors such as loop reactors, isothermal reactors, fluidiz(...) In one embodiment, the ethylene-based polymer may be produced via solution polymerization in a dual reactor system, for example a dual loop reactor system, wherein ethylene and, optionally, one or more α-olefms are polymerized in the presen(...) In another embodiment, the ethylene- based polymer may be produced via solution polymerization in a dual reactor system, for example a dual loop reactor system, wherein ethylene and optionally one or more α-olefms are polymerized in the pre(...) In one embodiment, the ethylene-based polymer may be produced via solution polymerization in a dual reactor system, for example a dual loop reactor system, wherein ethylene and optionally one or more α-olefms are polymerized in the presence(...) In another embodiment, the ethylene-based polymer may be produced via solution polymerization in a single reactor system, for example a single loop reactor system, in which ethylene and optionally one or more α-olefms are polymerized in the(...) In some embodiments, a polymerization process for producing an ethylene-based polymer may include polymerizing ethylene and at least one additional ^-olefin in the presence of a catalyst system, wherein the catalyst system incorporates at l(...) A conventional calibration of narrow polystyrene (PS) standards is utilized with apparent units adjusted to homo-polyethylene (PE) using known Mark-Houwink coefficients for PS and PE in TCB at this temperature. 1-Octene Incorporation IR Analysis Example 24 describes polymerization results obtained from metal–ligand complexes prepared according to Examples 1– 23. It should be understood that Examples 1–23 are provided to illustrate embodiments described in this disclosure and are no(...) Example 76 – Continuous Process Polymerization Results Hydrogen is supplied in pressurized cylinders as a high purity grade and is not further purified. The reactor monomer feed (ethylene) stream is pressurized via mechanical compressor to above reaction pressure at 525 psig. (...)is temperature controlled to anywhere between 5° C to 50° C and typically 25° C. The fresh comonomer feed to the polymerization reactor is fed in with the solvent feed. The fresh solvent feed is controlled typically with each injector recei(...) Immediately following each fresh injection location, the feed streams are mixed with the circulating polymerization reactor contents with static mixing elements. The effluent from the polymerization reactor (containing solvent, monomer, comonomer, hydrogen, catalyst components, and molten polymer) exits the first react(...) Procedure for Batch Reactor Polymerization. Raw materials (ethylene, 1-octene) and the process solvent (a narrow boiling range high-purity isoparaffinic solvent trademarked ISOPAR E commercially available from ExxonMobil Corporation) are pu(...) The reactor pressure and temperature were kept constant by feeding ethylene during the polymerization and cooling the reactor as needed. After 10 minutes, the ethylene feed was shut off and the solution transferred into a nitrogen-purged re(...) (...)polymer was thoroughly dried in a vacuum oven, and the reactor was thoroughly rinsed with hot ISOPAR E between polymerization runs. For the results summarized in Table 2, batch polymerization reactions were carried out with increased 1- octene loading (600 g) in the reactor to better differentiate the level of comonomer incorporation between the inventive Metal−ligand c(...) (...)relative to metal in the procatalyst were used to activate the Comparative C1. The results of the high 1-octene polymerization reactions are shown in Table 2. Table 2. Batch Polymerizations Inventive Examples, IMLC-1 to IMLC-16 in compariso(...) In most of the polymerization runs tabulated in Table 2, the weight percent of units derived from 1-octene was below the detection limit. To obtain a better understanding of the ethylene selectivity of the inventive metal−ligand complexes, (...) The reaction conditions for each polymerization run in Table 3 included 600 grams of 1-octene, which was six times greater than the reaction conditions in Table 2. By increasing the amount of octene in the reactor, the amount of units deriv(...) Table 4: Polymerization Reactions in the presence of an additive, bis(octadecyl)methylammonium tetrakis(pentafluorophenyl)borate Batch Reactor Polymerization Procedure. The batch reactor polymerization reactions are conducted in a 2 L Parr™ batch reactor. The reactor is heated by an electrical heating mantle, and is cooled by an internal serpentine cooling coil conta(...) All solvents used for polymerization or catalyst makeup are run through solvent purification columns to remove any impurities that may affect polymerization. The 1-octene and IsoparE are passed through two columns, the first containing A2 a(...) After liquid feed addition, the reactor is heated up to the polymerization temperature set point. If ethylene is used, it is added to the reactor when the ethylene is at the reaction temperature to maintain reaction pressure set point. The (...) The polymerization reactions are run for 10 minutes, then the agitator is stopped, and the bottom dump valve is opened to empty reactor contents to the dump pot. The contents of the dump pot are poured into trays and placed in a lab hood wh(...) Table 7: Batch Polymerization Reations, in which each reaction is run in the Absence of an Additive containing Aluminum. (...)by the results in Table 7, neither an additive nor a co-catalyst is required to produce polymer.Table 8: Polymerization Reactions in the presence of an additive, tris(pentafluorophenyl)borane DESC (CN115298227) Embodiments of the present disclosure relate generally to olefin polymerization catalyst systems and methods, and more particularly to bis-phenylphenoxy metal-ligand complexes having a group III or lanthanide metal center. Olefin-based polymers such as polyethylene, ethylene-based polymers, polypropylene, and propylene-based polymers are produced by various catalyst systems. The selection of such catalyst systems for use in the polymerization process of olefin-based polymers is an important factor contributing to the characteristics and (...) The polyethylene and polypropylene polymerization processes can be varied in many ways to produce a variety of resulting polyethylene resins having different physical properties that make the various resins suitable for use in different app(...) The reactants and diluent in the catalyst system are circulated within the reactor at an elevated polymerization temperature to produce an ethylene-based homopolymer or copolymer. Periodically or continuously removing a portion of the reaction mixture from the reactor, including the polyethylene product dissolved in the diluent, as well as unreacted ethylene and one or more optional comonomers. The reaction mixture, when removed from the reactor, may be processed to remove polyethylene product in the diluent as well as unreacted reactants, which are typi(...) (...)may be sent to a second reactor connected in series with the first reactor, in which second reactor a second polyethylene fraction may be produced. Despite the research efforts to develop catalyst systems suitable for olefin polymerization, such as polyethylene polymerization, there is still a need to improve the efficiency of catalyst systems capable of producing polymers with high molecular weig(...) The additive is a chemical agent present during the polymerization reaction and does not prevent the growth of olefins. In one or more embodiments, the catalyst system further comprises an additive. In some embodiments, an additive is used (...) a simplified equation for the comonomer composition can be derived as disclosed in George Odian, "Principles of Polymerization", second edition, john Wiley and Sons,1970, as follows: The form of the polymerization reaction is (...)can be used to predict the reaction rates used in the aforementioned models, or empirically derived from actual polymerization data. Suitable theoretical techniques are disclosed, for example, in B.G. kyle, "Chemical and Process Thermodynam(...) (...)the process for producing an ethylene-based polymer according to the present invention selectively produces a polyethylene-rich (e.g., high density polyethylene) or polyethylene-rich stage of a poly (ethylene alpha-olefin) copolymer in the presence of an alpha-olefin, which is thus substantially unpolymerized. The process for producing an ethylene-based polymer employs olefin polymerization conditions. In some embodiments, the olefin polymerization conditions independently produce an in situ catalyst formed by reacting a procatalyst comprising the metal-(...) (...)invention is used in the presence (C) of a process for producing an ethylene-based polymer 3 -C 40 ) Ethylene polymerization can be achieved in the case of alpha-olefinsWherein the high selectivity is characterized by the reactivity ratio r(...) (...)r of the method of the invention is 1 Near infinity, the incorporation of alpha-olefins in (or on) the resulting polyethylene-rich product approaches 0 mole percent (mol%). (...)is measured in terms of the amount of polymer produced relative to the amount of catalyst used in a solution polymerization process, wherein the polymerization temperature is at least 130 ℃, e.g., in the range of 170 ℃ to 195 ℃, and the eth(...) Polyolefins In some embodiments, only a single type of olefin or alpha-olefin is present in the polymerization scheme, thereby forming a homopolymer. However, additional alpha-olefins may be incorporated into the polymerization procedure. The additional alpha-olefin comonomer typically has no more than 20 carbon atoms. Ethylene-based polymers may be produced by other conventional polymerization processes that include catalyst systems according to embodiments of the present disclosure. Such conventional polymerization processes include, but are not limited to, for example, solution polymerization processes, gas phase polymerization processes, slurry phase polymerization processes, and combinations thereof using one or more conventional reactors, such as loop reactors, isothermal reactors, fl(...) In one embodiment, the ethylene-based polymer may be produced by solution polymerization in a dual reactor system (e.g., a dual ring reactor system), wherein ethylene and optionally one or more alpha-olefins are polymerized in the presence (...) In another embodiment, the ethylene-based polymer may be produced by solution polymerization in a dual reactor system (e.g., a dual ring reactor system), wherein ethylene and optionally one or more alpha-olefins are polymerized in the prese(...) In one embodiment, the ethylene-based polymer may be produced by solution polymerization in a dual reactor system (e.g., a dual ring reactor system), wherein ethylene and optionally one or more alpha-olefins are polymerized in both reactors(...) In another embodiment, the ethylene-based polymer may be produced by solution polymerization in a single reactor system (e.g., a single loop reactor system), wherein ethylene and optionally one or more alpha-olefins are polymerized in the p(...) In some embodiments, a polymerization process for producing an ethylene-based polymer may comprise polymerizing ethylene and at least one additional alpha-olefin in the presence of a catalyst system, wherein the catalyst system incorporates(...) The known Mark-Houwink (Mark-Houwink) coefficients of PS and PE in TCB at this temperature were adjusted to the apparent units of homopolyethylene (PE) using conventional calibration of narrow Polystyrene (PS) standards. Example 24 describes the polymerization results obtained from the metal-ligand complexes prepared according to examples 1 to 23. It should be understood that examples 1-23 are provided to illustrate the embodiments described in the present (...) EXAMPLE 76 continuous Process polymerization results Continuous solution polymerization was carried out in a 5L Continuous Stirred Tank Reactor (CSTR). The reactor is capable of independently controlling all fresh solvent, monomer, comonomer, hydrogen and catalyst component feeds. The polymerization reactor is fed with fresh comonomer feed along with the solvent feed. Fresh solvent feed is typically controlled with each injector receiving half of the total fresh feed mass flow. Immediately adjacent to each fresh injection location, the feed stream was mixed with the circulating polymerization reactor contents using static mixing elements. The effluent from the polymerization reactor (containing solvent, monomer, comonomer, hydrogen, catalyst components, and molten polymer) exits the first rea(...) Procedure for batch reactor polymerization. The raw materials (ethylene, 1-octene) and process solvent (a narrow boiling point range high purity isoparaffinic solvent, commercially available under the trademark ISOPAR E from ExxonMobil Corp(...) Reactor pressure and temperature were kept constant by feeding ethylene during the polymerization and cooling the reactor as needed. After 10 minutes, the ethylene feed was closed and the solution was transferred to a nitrogen purged resin (...) (...)polymer was thoroughly dried in a vacuum oven and the reactor was thoroughly rinsed with hot ISOPAR E between polymerization runs. Further polymerization was carried out in a batch reactor according to the procedure previously described in this disclosure. The catalyst solution was prepared under a nitrogen atmosphere. The metal-ligand complex of the present invention (...) The results of the high 1-octene polymerization are shown in Table 2. TABLE 2 batch polymerization examples IMLC-1 to IMLC-16 of the present invention and comparative metal-ligand complexes C1 andcomparison of comparative Metal-ligand Complex C2 TABLE 3 batch polymerization with high amount of octene。 In most polymerization runs listed in table 2, the weight percent of units derived from 1-octene was below the detection limit. To better understand the ethylene selectivity of the metal-ligand complex of the present invention, the amount of 1-octene in the reactor was increased. The reaction conditions for each polymerization run in table 3 included 600 grams of 1-octene in an amount six times th(...) Table 4: polymerization in the presence of the additive bis (octadecyl) methylammonium tetrakis (pentafluorophenyl) borate Batch reactor polymerization procedure. Batch reactor polymerization at 2L Parr TM In a batch reactor. The reactor was heated by an electrical heating mantle and cooled by an internal serpentine cooling coil containing cooling water. All solvents used for the polymerization or catalyst composition are passed through a solvent purification column to remove any impurities that may affect the polymerization. 1-octene and IsoparE were passed through two columns, the first c(...) After addition of the liquid feed, the reactor was heated to the polymerization temperature set point. If ethylene is used, it is added to the reactor while it is at the reaction temperature to maintain the reaction pressure set point. The (...) The polymerization was run for 10 minutes, then the agitator was stopped and the bottom discharge valve was opened to discharge the reactor contents to the dump pot. The contents of the pour pan were poured into a tray and placed in a labor(...) TABLE 5 comparison of batch polymerization examples IMLC-A to IMLC-Z of the present invention with IMLC-1 TABLE 6 batch polymerization of IMLC-A to IMLC-Z with high amounts of octene。 Table 7: batch polymerization reactions, wherein each reaction is carried out in the absence of an aluminum-containing additive。 Table 8: polymerization in the presence of the additive tris (pentafluorophenyl) borane DESC (KR20220137682) Embodiments of the present disclosure generally relate to olefin polymerization catalyst systems and processes, and more specifically to bis-phenylphenoxy metal-ligand complexes having group III or lanthanide metal centers. Olefin-based polymers, such as polyethylene, ethylene-based polymers, polypropylene and propylene-based polymers, are made via a variety of catalyst systems. The selection of such catalyst systems used in the polymerization process of olefin-based polymers is an important factor contributing to the characteristics and (...) The polyethylene and polypropylene polymerization processes may vary in several respects to make a wide variety of resulting polyethylene resins having different physical properties that make the various resins suitable for use in different(...) Reactants in the catalyst system and diluent are circulated at elevated polymerization temperatures within the reactor, thereby producing an ethylene-based homopolymer or copolymer. Periodically or continuously, a portion of the reaction mixture comprising the polyethylene product dissolved in the diluent and unreacted ethylene and one or more optional comonomers is removed from the reactor. The reaction mixture can be processed after removal from the reactor to remove polyethylene product from the diluent and unreacted reactants, and the diluent and unr(...) (...)the reaction mixture can be sent to a second reactor connected in series to the first reactor, where a second polyethylene fraction can be prepared. Despite research efforts to develop catalyst systems suitable for olefin polymerization, such as polyethylene polymerization, there is still a need to increase the efficiency of catalyst systems capable of preparing polymers having high molecular weig(...) Additives are chemical agents present during polymerization reactions that do not interfere with olefin growth. In one or more embodiments, the catalyst system further comprises an additive. In some embodiments, the additive acts as a cocat(...) In one or more embodiments, the polymerization process further comprises a borate-based additive. In some embodiments, the borate-based additive is selected from tris(fluoro-substituted phenyl)borane, tris(pentafluorophenyl)borane. (...)equation for comonomer composition can be derived as follows as disclosed in George Odian, principles of polymerization, second edition, John Wiley and Sons, 1970: The polymerization reaction is of the form, (...)described models can be predicted using well-known theoretical techniques or empirically derived from actual polymerization data. Suitable theoretical techniques are described in, for example, B. G. Kyle, chemical and process thermodynamics(...)addition, Prentice-Hall, 1999, and Redlich-Kwong-save (RKS) equation of State , chemical engineering Science,1972, pp 1197-1203. Commercially available software programs may be used to help derive the reactivity ratios from experimentally d(...) (...)for producing an ethylene-based polymer according to the present disclosure thereby selectively produces a rich polyethylene (e.g., high density polyethylene) or a rich polyethylene segment of a poly (ethylene alpha-olefin) copolymer in the presence of a substantially unpolymerized alpha-olefin. A process for making an ethylene-based polymer uses olefin polymerization conditions. In some embodiments, the olefin polymerization conditions independently produce in situ a catalyst formed by the reaction of a procatalyst comprising the metal-ligand complex of(...) (...)ratio R 1 for the inventive process approaches infinity, the incorporation of alpha-olefins into the rich polyethylene thus produced (or into the phase) approaches zero mole percent (mol%). (...)is measured in terms of the amount of polymer prepared relative to the amount of catalyst used in the solution polymerization process, the polymerization temperature ranges from at least 130[deg.]C, for example from 170 to 195[deg.]C, the e(...) The catalyst systems described in the present disclosure are useful in the polymerization of olefins including but not limited to olefins such as ethylene, propylene, α-olefins such as octene; And dienes. In some embodiments, there is only a single type of olefin or α-olefin in the polymerization scheme to produce a homopolymer. However, additional α-olefins can be incorporated into the polymerization process. The additional α-olefin comonomers typically have no more than 20 (...) (...)based polymers may be prepared according to embodiments of the present disclosure by otherwise conventional polymerization processes that incorporate catalyst systems. Such conventional polymerization processes can be used, for example, in a loop reactor, an isothermal reactor, a fluidized bed gas phase reactor, a stirred tank reactor, Solution polymerization processes using one or more conventional reactors such as batch reactors in series or any combination thereof, gas phase polymerization processes, slurry phase polymerization processes, and combinations thereof. In an embodiment, the ethylene-based polymer may be prepared via solution polymerization in a dual reactor system, such as a dual loop reactor system, where the ethylene and optionally one or more α-olefins are polymerized in the presence o(...) In yet another embodiment, the ethylene-based polymer can be prepared via solution polymerization in a dual reactor system, e.g., a dual loop reactor system, where the ethylene and optionally one or more α-olefins are polymerized in the pre(...) In an embodiment, the ethylene-based polymer may be prepared via solution polymerization in a dual reactor system, for example a dual loop reactor system, where ethylene and optionally one or more α-olefins are polymerized in both reactors (...) In yet another embodiment, the ethylene-based polymer may be prepared via solution polymerization in a single reactor system, such as a single loop reactor system, wherein the ethylene and optionally one or more α-olefins are polymerized in(...) In some embodiments, the polymerization process to make the ethylene-based polymer may comprise polymerizing ethylene and at least one additional α-olefin in the presence of a catalyst system, wherein the catalyst system incorporates at lea(...) A conventional calibration of narrow polystirene (PS) standards is used as apparent units adjusted for homo-polyethylene (PE) using the known mark-Houwink coefficients for PS and PE in TCB at this temperature. Example 24 describes the polymerization results obtained from the metal-ligand complexes prepared according to examples 1-23. It is to be understood that examples 1-23 are provided to illustrate the embodiments described in the present disc(...) Example 76 - the continuous process polymerization resulting Hydrogen is supplied to the pressurized cylinder as a high purity grade, but is not further refined. The reactor monomer feed (ethylene) stream is pressurized above the reaction pressure at 525 psig via a mechanical compressor. Continuous solution polymerization is conducted in a 5 L continuous stirred-tank reactor (CSTR). The reactors have independent control of all of the fresh solvent, monomer, comonomer, hydrogen and catalyst component feeds. Fresh feed of comonomer to the polymerization reactor is fed with the solvent feed. The fresh solvent feed is usually controlled by a respective injector which receives half of all the fresh feed mass streams. Immediately after each new injection location, the feed stream is mixed with the circulating polymerization reactor contents by a static mixing element. The effluent (containing solvent, monomer, comonomer, hydrogen, catalyst components and molten polymer) from the polymerization reactor exits the first reactor loop and passes through a control valve (which serves to maintain the pressure of the f(...) Procedure for batch reactor polymerization in which [D] metal-ligand complex C1 was combined with additive bis(octadecyl)methylammonium tetrakis(pentafluorophenyl)borate (1:1.2 ratio of catalyst/additive). A raw material (ethylene, 1-octen(...) Ethylene was fed during the polymerization and the reactor was cooled as needed to keep reactor pressure and temperature constant. After 10 minutes, the ethylene feed was stopped and the solution was transferred to a nitrogen purged resin k(...) (...)polymer was thoroughly dried in a vacuum oven, and the reactor was thoroughly rinsed with hot ISOPAR E between polymerization runs. Further polymerization was carried out in a batch reactor according to the procedure as previously described in this disclosure. A catalyst solution was prepared under a nitrogen atmosphere. The metal-ligand complexes of the present inventi(...) For the results summarized in Table 2, the batch polymerization reaction was run in a reactor with increased 1-octene loading (600 g) to better distinguish the level of comonomer incorporation between the metal-ligand complex 1 and the meta(...) (...)1 relative to the metal in the procatalyst was used to activate comparative C1. The results of the high 1-octene polymerization reaction are set forth in Table 2. In most of the polymerization runs tabulated in Table 2, the weight percent of units derived from 1-octene(...)
Полимеры, процессы полимеризации | Данный патент описывает процесс полимеризации олефиновых мономеров в присутствии катализаторной системы, которая включает модифицированный гидрокарбилметилалюмоксин и один или несколько металл-лигандных комплексов. Патент охватывает различные аспекты катализаторной системы, включая содержание тригидрокарбилалюминиевых соединений в модифицированном гидрокарбилметилалюмоксине, различные компоненты металл-лигандных комплексов и их свойства, а также условия проведения реакции полимеризации. Патент также упоминает реакцию полимеризации в растворе, но может использоваться и для других типов полимеризации. | WO2022/159873 | DOW GLOBAL TECHNOLOGIES | 2021-01-25 | (WO2022159873) Hydrocarbyl-modified methylaluminoxane cocatalysts for bis-phenylphenoxy metal-ligand complexes | (WO2022/159873) Processes of polymerizing olefin monomers. The process comprising reacting ethylene and optionally one or more olefin monomers in the presence of a catalyst system, wherein the catalyst system comprises: hydrocarbyl-modified methylaluminoxane having less than 25 mole percent trihydrocarbyl aluminum compounds AlRA1RB1RC1 based on the total moles of aluminum, where RA1, RB1, and RC1 are independently linear (C1-C40)alkyl, branched (C1-C40)alkyl, or (C6-C40)aryl; and one or more metal-ligand complexes according to formula (I): | (WO2022/159873) CLAIMS 1. A process of polymerizing olefin monomers, the process comprising reacting ethylene and 1-butene in the presence of a catalyst system, wherein the catalyst system comprises: hydrocarbyl-modified methylaluminoxane; and one or more metal–ligand complexes according to formula (I):where: M is titanium, zirconium, or hafnium; n is 1, 2, or 3; each X is a monodentate ligand independently chosen from unsaturated (C2−C50)hydrocarbon, unsaturated (C2−C50)heterohydrocarbon, saturated (C2−C50)heterohydrocarbon, (C1−C50)hydrocarbyl, (C6−C50)aryl, (C6−C50)heteroaryl, cyclopentadienyl, substituted cyclopentadienyl, (C4−C12)diene, halogen, −N(RN)2, and −NCORC; the metal–ligand complex is overall charge-neutral; each Z is independently chosen from −O−, −S−, −N(RN)−, or –P(RP)−; R1 and R16 are independently selected from the group consisting of –H, (C6−C40)aryl, (C5−C40)heteroaryl, radicals having formula (II), radicals having formula (III), and radicals having formula (IV):where each of R31–35, R41–48, and R51–59 is independently chosen from –H, (C1−C40)hydrocarbyl, (C1−C40)heterohydrocarbyl, −Si(RC)3, −Ge(RC)3, −P(RP)2, −N(RN)2, −ORC, −SRC, −NO2, −CN, −CF3, RCS(O)−, RCS(O)2−, (RC)2C=N−, RCC(O)O−, RCOC(O)−, RCC(O)N(RN)−, (RC)2NC(O)−, or halogen; R2, R3, R4, R5, R6, R7, R8, R9, R10, R11, R12, R13, R14, and R15 are independently selected from −H, (C1−C40)hydrocarbyl, (C1−C40)heterohydrocarbyl, −Si(RC)3, −Ge(RC)3, −P(RP)2, −N(RN)2−ORC, −SRC, −NO2, −CN, −CF3, RCS(O)−, RCS(O)2−, (RC)2C=N−, RCC(O)O−, RCOC(O)−, RCC(O)N(R)−, (RC)2NC(O)−, and halogen; L is (C1−C40)hydrocarbylene or (C2−C40)heterohydrocarbylene; and each RC, RP, and RN in formula (I) is independently a (C1−C30)hydrocarbyl, (C1−C30)heterohydrocarbyl, or –H; and wherein the catalysts system does not contain an activator containing boron. 2. The polymerization process according to claim 1, wherein hydrocarbyl-modified methylaluminoxane comprises less than 50 mole percent trihydrocarbyl aluminum compounds AlRA1RB1RC1 based on the total moles of aluminum, where RA1, RB1, and RC1 are independently linear (C1−C40)alkyl, branched (C1−C40)alkyl, or (C6−C40)aryl 3. The polymerization process according to claim 2, where the hydrocarbyl-modified methylaluminoxane has less than 30 mole percent of trihydrocarbyl aluminum based on the total moles of aluminum. 4. The polymerization process according to claim 2, where the hydrocarbyl-modified methylaluminoxane has less than 25 mole percent of trihydrocarbyl aluminum based on the total mole of hydrocarbyl-modified methylaluminoxane . 5. The polymerization process according to claim 2, where the hydrocarbyl-modified methylaluminoxane has less than 15 mole percent of trihydrocarbyl aluminum based on the total mole of hydrocarbyl-modified methylaluminoxane. 6. The polymerization process according to any one of claim 1 to claim 4, where the hydrocarbyl-modified methylaluminoxane is modified methylaluminoxane. 7. The polymerization process according to any of the preceding claims, wherein: at least one of R5, R6, R7, and R8 is a halogen atom; and at least one of R9, R10, R11, and R12 is a halogen atom. 8. The polymerization process according to any of claims 1 to 6, wherein R8 and R9 are independently (C1−C4)alkyl. 9. The polymerization process according to any of the preceding claims, wherein R3 and R14 are (C1−C20)alkyl. 10. The polymerization process according to any one of the preceding claims, wherein R3 and R14 are methyl, R6 and R11 are halogen. 11. The polymerization process according to any one of claims 1-7, wherein R6 and R11 are tert-butyl. 12. The polymerization process according to any one of claims 1 to 7, wherein R3 and R14 are methyl, tert-octyl or n-octyl. 13. The polymerization process according to any one of the preceding claims, wherein M is Zr. 14. The polymerization process according to any one of the preceding claims, wherein L is chosen from −CH2(CH2)mCH2−, where m is 1 to 3, −CH2Si(RC)(RD)CH2−, −CH2Ge(RC)(RD)CH2−, −CH(CH3)CH2CH(CH3)−, bis(methylene)cyclohexan-1,2-diyl; −CH2CH(RC)CH2−, −CH2C(RC)2CH2−, where each RC in L is (C1−C20)hydrocarbyl and RD in L is (C1−C20)hydrocarbyl. 15. The polymerization process according to any one of the preceding claims, wherein at least one of R1 and R16 is a radical having formula (II). 16. The polymerization process according to claim 15, wherein R32 and R34 are (C1−C12)hydrocarbyl or –Si[(C1−C20)hydrocarbyl]3. 17. The polymerization process according to any one of claims 1 to 14, wherein at least one of R1 and R16 is a radical having formula (IV). 18. The polymerization process according to claim 17, wherein at least two of R52, R53, R55, R57, and R58 are (C1−C20)hydrocarbyl or –Si[(C1−C20)hydrocarbyl]3. 19. The polymerization process according to any one of the preceding claims, wherein the polymerization process is a solution polymerization reaction. | (WO2022159873A1) PENDING | (WO2022/159873) SUMMARY [0008] There is an ongoing need to create a catalyst system that does not include borate activators while maintaining catalyst efficiency, reactivity, and the ability to produce polymers with good physical properties, specifically a narrow composition distribution of the produced polymer [0009] Embodiments of this disclosure includes processes of polymerizing olefin monomers. Using this method, the fitting function discourages overestimation of the peak shape and provides a better approximation of the area covered by a single site catalyst. The experimental parameters were: top oven/transfer line/needle temperature at 150°C, dissolution temperature at 150°C, dissolution stirring setting of 2, pump stabilization time of 15 seconds, a pump flow rate for cleaning the column at 0.500 mL/m, pump flow rate of column loading at 0.300 ml/min, stabilization temperature at 150°C, stabilization time (pre-, prior to load to column ) at 2.0 min, stabilization time (post-, after load to column) at 1.0 min, SF( Soluble Fraction) time at 5.0 min, cooling rate of 3.00°C/min from 150°C to 30°C, flow rate during cooling process of 0.04 ml/min, heating rate of 2.00°C/min from 30°C to 160°C, isothermal time at 160°C for 10 min, elution flow rate of 0.500 mL/min, and an injection loop size of 200 microliters. [00104] The flow rate during cooling process was adjusted according to the length of graphite column such that all polymer fractions must remain on the column at the end of the cooling cycle. [00105] Samples were prepared by the PolymerChar autosampler at 150°C, for 120 minutes, at a concentration of 4.0 mg/ml in ODCB (defined below). | (WO2022/159873) 1. A process of polymerizing olefin monomers, the process comprising reacting ethylene and 1-butene in the presence of a catalyst system, wherein the catalyst system comprises: hydrocarbyl-modified methylaluminoxane; and one or more metal-ligand complexes according to formula (I): where: M is titanium, zirconium, or hafnium; n is 1, 2, or 3; each X is a monodentate ligand independently chosen from unsaturated (C2−C50)hydrocarbon, unsaturated (C2−C50)heterohydrocarbon, saturated (C2−C50)heterohydrocarbon, (C1−C50)hydrocarbyl, (C6−C50)aryl, (C6−C50)heteroaryl, cyclopentadienyl, substituted cyclopentadienyl, (C4−C12)diene, halogen, −N(RN)2, and −NCORC; the metal-ligand complex is overall charge-neutral; each Z is independently chosen from −O−, −S−, −N(RN)−, or -P(RP)−; R1 and R16 are independently selected from the group consisting of -H, (C6−C40)aryl, (C5−C40)heteroaryl, radicals having formula (II), radicals having formula (III), and radicals having formula (IV): where each of R31-35, R41-48, and R51-59 is independently chosen from -H, (C1−C40)hydrocarbyl, (C1−C40)heterohydrocarbyl, −Si(RC)3, −Ge(RC)3, −P(RP)2, −N(RN)2, −ORC, −SRC, −NO2, −CN, −CF3, RCS(O)−, RCS(O)2−, (RC)2C=N−, RCC(O)O−, RCOC(O)−, RCC(O)N(RN)−, (RC)2NC(O)−, or halogen; R2, R3, R4, R5, R6, R7, R8, R9, R10, R11, R12, R13, R14, and R15 are independently selected from −H, (C1−C40)hydrocarbyl, (C1−C40)heterohydrocarbyl, −Si(RC)3, −Ge(RC)3, −P(RP)2, −N(RN)2−ORC, −SRC, −NO2, −CN, −CF3, RCS(O)−, RCS(O)2−, (RC)2C=N−, RCC(O)O−, RCOC(O)−, RCC(O)N(R)−, (RC)2NC(O)−, and halogen; L is (C1−C40)hydrocarbylene or (C2−C40)heterohydrocarbylene; and each RC, RP, and RN in formula (I) is independently a (C1−C30)hydrocarbyl, (C1−C30)heterohydrocarbyl, or -H; and wherein the catalysts system does not contain an activator containing boron. 14, wherein at least one of R1 and R16 is a radical having formula (IV). | (WO2022/159873) Processes of polymerizing olefin monomers. The process comprising reacting ethylene and optionally one or more olefin monomers in the presence of a catalyst system, wherein the catalyst system comprises: hydrocarbyl-modified methylaluminoxane having less than 25 mole percent trihydrocarbyl aluminum compounds AlRA1RB1RC1 based on the total moles of aluminum, where RA1, RB1, and RC1 are independently linear (C1-C40)alkyl, branched (C1-C40)alkyl, or (C6-C40)aryl; and one or more metal-ligand complexes according to formula (I): | APD 2022-01-25 DESC (WO2022159873) BACKGROUND [0003] Since the discovery of Ziegler and Natta on heterogeneous olefin polymerizations, global polyolefin production reached approximately 150 million tons per year in 2015, and it is rising due to increasing market demand. These co-catalysts activate the homogeneous single-site olefin polymerization procatalysts, and polyolefins have been produced using these co-catalysts in industry. [0004] As part of the catalyst composition in α-olefin polymerization reactions, the activator may have characteristics that are beneficial for the product(...) (...)based co-catalysts in particular have contributed significantly to the fundamental understanding of olefin polymerization mechanisms, and have enhanced the ability for precise control over polyolefin microstructures by deliberately tuning catalyst structures andprocesses. This results in stimulated interest in mechanistic studies and lead to the development of novel homogeneous olefin polymerization catalyst systems that have precise control over polyolefin microstructures and performance. However, once the cations of the activator or co- catalyst activa(...) Trihydrocarbylaluminum species, like trimethylaluminum are used as scavengers to remove impurities in the polymerization process which may contribute to the deactivation of the olefin polymerization catalyst. However, it is believed that trihydrocarbylaluminum species may be active in some polymerization systems. Catalyst inhibition has been noted when trimethylaluminum is present in propylene hom(...) Additionally, it is unclear that such observations extend to other catalysts systems, to ethylene polymerization, or to polymerizations conducted at higher temperatures. Regardless, the preference for soluble MAOs necessitates the use of MM(...)of trihydrocarbylaluminum species. [0007] Modified methylaluminoxanes (MMAO) are used as activators in some polyethylene processes in place of borate based activators. However, MMAO has been found to have negative impact on the performance (...) The negative impact on the polymerization process includes decreasing catalyst activity, broadening composition distribution of the produced polymer, and negatively affecting the pellet handling.SUMMARY [0008] There is an ongoing need to cr(...) (...)those of skill in the art. [0022] The term “procatalyst” refers to a transition metal compound that has olefin polymerization catalytic activity when combined with an activator. The term “activator” refers to a compound that chemically reac(...) (...)RC1 are independently (C1−C40)alkyl. [0034] In embodiments, the hydrocarbyl-modified methylaluminoxane in the polymerization process has less than 30 mole percent and greater than 5 mole percent of trihydrocarbyl aluminum based on the total(...) (...)rendered catalytically active by any technique known in the art for activating metal-based catalysts of olefin polymerization reactions. For example, the procatalyst according to a metal–ligand complex of formula (I) may be rendered catalyt(...) (...)the borate activator is bis(hydrogenated tallow alkyl)methylammoniuum tetrakis(pentafluorophenyl)borate.Polyolefins [0073] The catalytic systems described in the preceding paragraphs are utilized in the polymerization of olefins, primarily ethylene and propylene, to form ethylene-based polymers or propylene-based polym(...) In some embodiments, there is only a single type of olefin or α-olefin in the polymerization scheme, creating a homopolymer. However, additional α-olefins may be incorporated into the polymerization procedure. The additional α-olefin co-monomers typically have no more than 20 carbon atoms. For example, the α-olefin co-(...) (...)embodiments the amount of additional ^-olefin includes at least 5 mol% to 100 mol%. [0077] Any conventional polymerization processes may be employed to produce the ethylene based polymers. Such conventional polymerization processes include, but are not limited to, solution polymerization processes, slurry phase polymerization processes, and combinations thereof using one or more conventional react(...)thereof, for example. [0078] In one embodiment, the ethylene-based polymer may be produced via solution polymerization in a dual reactor system, for example a dual loop reactor system, wherein ethylene and optionally one or more ^-olefins a(...) In another embodiment, the ethylene based polymer may be produced via solution polymerization in a dual reactor system, for example a dual loop reactor system, wherein ethylene and optionally one or more ^-olefins are polymerized in the pre(...) In one embodiment, the ethylene based polymer may be produced via solution polymerization in a dual reactor system, for example a dual loop reactor system, wherein ethylene and optionally one or more ^-olefins are polymerized in the presenc(...)herein, in both reactors. [0079] In another embodiment, the ethylene based polymer may be produced via solution polymerization in a single reactor system, for example a single loop reactor system, in which ethylene and optionally one or mor(...) (...)based polymers may further be blended with one or more polymers to form a blend. [0081] In some embodiments, a polymerization process for producing an ethylene-based polymer may include polymerizing ethylene and at least one additional ^-ol(...) (...)are illustrated in view of the examples as follows: EXAMPLES [0086] Procedure for Continuous Process Reactor Polymerization : Raw materials (ethylene, 1-octene or 1-butene) and the process solvent (a narrow boiling range high-purity isopara(...) Hydrogen is supplied in pressurized cylinders as a high purity grade and is not further purified. The reactor monomer feed (ethylene) stream is pressurized to above reaction pressure. The solvent and comonomer feed is pressurized to above r(...) (...)is temperature controlled between 5° C and 50° C and is typically 15-25° C. All of the components are fed to the polymerization reactor with the solvent feed. The catalyst is fed to the reactor to reach a specified conversion of ethylene. The effluent from the polymerization reactor (containing solvent, monomer, comonomer, hydrogen, catalyst components, and polymer) exits the reactor and is contacted with water. In addition, various additives such as antioxidants, can be add(...) (...)A has a value of 0.4315 and B is equal to 1.0. [0098] A fifth order polynomial was used to fit the respective polyethylene-equivalent calibration points. A small adjustment to A (from approximately 0.375 to 0.445) was made to correct for column resolution and band-broadening effects such that linear homopolymer polyethylene standard is obtained at 120,000 Mw. [0099] The total plate count of the GP(...) (...)software, the baseline-subtracted IR chromatogram at each equally-spaced data collection point (i), and the polyethylene equivalent molecular weight obtained from the narrow standard calibration curve for the point (i) from Equation 1.[0010(...) (...)calibration was performed with a mixture of about 4 to 6 mg Eicosane, 14.0 mg of isotactic homopolymer polypropylene iPP (polydispersity of 3.6 to 4.0, and molecular weight Mw reported as polyethylene equivalent of 150,000 to 190,000, and polydispersity (Mw/Mn) of 3.6 to 4.0, wherein the iPP DSC melting temperature was(...)DSC melting temperature was measured to be 158-159°C (DSC method described herein below). 14.0 mg of homopolymer polyethylene HDPE (zero comonomer content, weight average molecular weight (Mw) reported as polyethylene equivalent as 115,000 to 125,000, and polydispersity of 2.5 to 2.8), in a 10 mL vial filled with 7.0 m(...) (...)shape of TGIC curves of Entries 1 to 4 provides the compositional distribution of the polymer produced in the polymerization reactions. When borate, as an activator, was added to the polymerization reaction, the compositional distribution of the produced polymer generally is narrower than the compositional distribution(...) (...)shape of TGIC curves of Entries 1 to 4 provides the compositional distribution of the polymer produced in the polymerization reactions. When comparing Entry 1 and Entry 2, both co-polymerized with 1-octene, FIG. 1 demonstrates that the borate-activated polymerization produces a narrower composition distribution than the MMAO- B-activated polymerization. However, comparing Entry 3 and Entry 4, both co-polymerized with 1-butene, FIG.2 demonstrates that surprisingly the MMAO-B-activated polymerization produces a narrower and more desirable composition distribution than the borate-activated polymerization. KEYW ISOTACTIC HOMOPOLYMER POLYPROPYLENE(8,1) LINEAR HOMOPOLYMER POLYETHYLENE(4,1) PAN DOW GLOBAL TECHNOLOGIES
Полимерные компаунды | Предложен состав, содержащий интерполимер этилена/альфа-олефина C3-C6 с улучшенной текучестью гранул, соответствующей уравнению HCC (wt%) ≥ -648,6 [(wt%)(cc)/(g)] x (density) + 569,4(wt%) и старой текучести ≥ 130 г/сек. Состав может также включать тактификаторы и масла. Данный состав может использоваться для изготовления изделий. | KR10-2023-0015499 KR10-2489496 JP7118950 AU2017318973 US20210155832 TH1901001072 JP2019530761 BR112019003362 EP3507314 IN201917011222 US20190194503 KR10-2019-0046857 CN109715681 AU2017318973 BR112019003362 WO2018/044275 WO2018/044707 | DOW GLOBAL TECHNOLOGIES GLOBAL TECHNOLOGY STARS | 2016-08-30 2017-08-25 2021-01-14 | (EP3507314) Ethylene/c3-c6 alpha-olefin interpolymers with improved pellet flowability | (EP3507314) A composition is provided, which comprises an ethylene/C3-C6 alpha-olefin interpolymer, and wherein the interpolymer comprises the following properties: a) an HCC value that meets the following equation: HCC (wt%)≥ -648.6 [(wt%)(cc)/(g)] x (density) + 569.4(wt%); b) an aged flowability ≥130 g/sec. | (US20210155832) 1. A composition comprising an ethylene/C3-C6 alpha-olefin interpolymer, and wherein the interpolymer comprises the following properties: a) an HCC value that meets the following equation: HCC(wt %)≥−648.6[(wt %)(cc)/(g)]×(density)+569.4(wt %); b) an aged flowability ≥130 g/sec 2. The composition of claim 1, wherein the ethylene/C3-C6 alpha-olefin interpolymer has an HCC value greater than, or equal to, 6.0 wt %. 3. The composition of any one of the previous claims, wherein the ethylene/C3-C6 alpha-olefin interpolymer has an HCC value that meets the following equation: HCC(wt %)≥−648.6[(wt %)(cc)/(g)]×(density)+570.9(wt %). 4. The composition of any one of the previous claims, wherein the interpolymer further comprises an HCC value that meets the following equation: HCC(wt %)<−463.4[(wt %)(cc)/(g)]×(density)+413.8(wt %). 5. The composition of any one of the previous claims, wherein the ethylene/C3-C6 alpha-olefin interpolymer has a melt viscosity from 2,000 cP to 50,000 cP at 350° F. (177° C.). 6. The composition of any one of the previous claims, wherein the ethylene/C3-C6 alpha-olefin interpolymer has a density less than, or equal to, 0.910 g/cc. 7. The composition of any one of the previous claims, wherein the ethylene/C3-C6 alpha-olefin interpolymer has a highest peak melting temperature less than, or equal to, 80.0° C. 8. The composition of any one of the previous claims, wherein the alpha-olefin is a C6 alpha-olefin or a C3 alpha-olefin. 9. The composition of any one of the previous claims, further comprising at least one tackifier and at least one oil. 10. An article comprising at least one component formed from the composition of any one of the previous claims. | (EP3507314A1) PENDING (US20210155832A1) PENDING (US20190194503A1) LAPSED (WO201844275A1) LAPSED (WO201844707A1) LAPSED (JP7118950B2) GRANTED (KR20230015499A) PENDING (KR102489496B1) GRANTED (AU2017318973B2) GRANTED (TH20190001072A) PENDING (BR112019003362A2) PENDING (IN201917011222A) PENDING (CN109715681A) PENDING | (US20210155832) The cylindrical section provides necessary capacity, so that substantial amount of pellets can be tested, and to avoid the problem of differentiating small values of discharge times. | (US20210155832) 1 . A composition comprising an ethylene/C3-C6 alpha-olefin interpolymer, and wherein the interpolymer comprises the following properties: a) an HCC value that meets the following equation: HCC(wt %)≥−648.6[(wt %)(cc)/(g)]×(density)+569.4(wt %); b) an aged flowability ≥130 g/sec | (US20210155832) A composition is provided, which comprises an ethylene/C3-C6 alpha-olefin interpolymer, and wherein the interpolymer comprises the following properties: a) an HCC value that meets the following equation: HCC(wt %)≥−648.6[(wt %)(cc)/(g)]×(density)+569.4(wt %); b) an aged flowability ≥130 g/sec. | APD 2021-01-14 DESC (US20210155832) The HCC (or “High Comonomer Content”) value is a compositional feature of the polymer formed during the polymerization, and is not a residual impurity. The HCC value indicates the amount of a low-density, low molecular weight, oligomeric fr(...) (...)branched linear ethylene interpolymers lack long chain branching, just as is the case for the linear low density polyethylene polymers or linear high density polyethylene polymers. (...)heterogeneous “Ziegler-Natta catalyst polymerized” linear ethylene polymers (for example, ultra-low density polyethylene (ULDPE), linear low density polyethylene (LLDPE) or high density polyethylene (HDPE), made, for example, using the technique disclosed by Anderson et al., in U.S. Pat. No. 4,076,698); nor are they in the same class as high pressure, free-radical initiated, highly branched polyethylenes, such as, for example, low density polyethylene (LDPE), ethylene-acrylic acid (EAA) copolymers, and ethylene vinyl acetate (EVA) copolymers. (...)Elston in U.S. Pat. No. 3,645,992, and heterogeneously branched, conventional “Ziegler-Natta polymerized,” linear polyethylene interpolymers, such as those described, for example, by Anderson et al., in U.S. Pat. No. 4,076,698. (...)Phys., 17, 1301 (1949), and Rudin, A., Modern Methods of Polymer Characterization, John Wiley & Sons, New York (1991) pp. 103-112. Waxes include, but are not limited to, paraffin waxes, microcrystalline waxes, high density, low molecular weight polyethylene waxes, polypropylene waxes, thermally degraded waxes, by-product poly-ethylene waxes, Fischer-Tropsch waxes, oxid(...) (...)the art to use the terminology “synthetic high melting point waxes” to include high density, low molecular weight polyethylene waxes, by-product polyethylene waxes and Fischer-Tropsch waxes. The term “interpolymer,” as used herein, refers to polymers prepared by the polymerization of at least two different types of monomers. The generic term interpolymer thus includes copolymers (employed to refer to polymers prepared from two (...) (...)fusion (Hf) (in Joules per gram), and the % crystallinity were determined using the using the Equation below (for polyethylene samples): % Crystallinity=((Hf)/292 J/g)×100. (...)autosampler at 160° C., for 60 minutes, at a concentration of 4.0 mg/ml in ortho-dichlorobenze (ODCB, 99% anhydrous grade, Sigma-Aldrich). Silica gel 40 (particle size 0.2˜0.5 mm, catalogue number 10181-3, EMD) was dried in a vacuum oven at(...) (...)calibration was performed with a mixture of about 4 to 6 mg EICOSANE, 14.0 mg of isotactic homopolymer polypropylene iPP (molecular weight Mw reported as polyethylene equivalent of 150,000 to 190,000 g/mole, and polydispersity (Mw/Mn) of 3.6 to 4.0), and 14.0 mg of homopolymer polyethylene HDPE (zero comonomer content, Mw reported as polyethylene equivalent as 115,000 to 125,000 g/mole, and polydispersity of 2.5 to 2.8), in a 10 mL vial filled with 7.0 mL of ODCB. The dissolu(...) The peak temperature of the polypropylene was observed to be 119.3-120.2° C., which is a validation of the calibration method. (...)Sigma-Aldrich) and the silica gel 40 (5.0 grams) were added to two liters of ortho-dichlorobenze (ODCB, 99% anhydrous grade, Sigma-Aldrich). This “ODCB containing BHT and silica gel” was referred to as “ODCB.” This ODCB was sparged with dri(...) (...)calibration was performed with a mixture of about 4 to 6 mg EICOSANE, 14.0 mg of isotactic homopolymer polypropylene iPP (polydispersity of 3.6 to 4.0, and molecular weight Mw reported as polyethylene equivalent of 150,000 to 190,000, and polydispersity (Mw/Mn) of 3.6 to 4.0. DSC melting temperature at 158-159° C. with the specified method below), and 14.0 mg of homopolymer polyethylene HDPE (zero comonomer content, Mw reported as polyethylene equivalent as 115,000 to 125,000, and polydispersity of 2.5 to 2.8), in a 10 mL vial filled with 7.0 mL of ODCB.(...) The peak temperature of the polypropylene will be observed within the range of 119.3-120.2° C., which is a validation of the calibration method. (...)polystyrene standards, purchased from Agilent. The polystyrene standard peak molecular weights were converted to polyethylene molecular weights using Equation 1 below: Polyethylene equivalent molecular weight calculations were performed using “GPC One” software (PolymerChar). Number average and weight average molecular weights were calculated according to the following Equation 2 and Equation 3: A. Representative Polymerization—Overview Each polymer was produced in a continuous solution polymerization reactor. All reagents (monomer, comonomer, and hydrogen) were dissolved into a solvent carrier feed stream and injected into a circulated, single loop reactor equivalent to t(...) Each polymerization was run at a reaction temperature of 135° C., and at a reaction pressure greater than 35 barg. Catalyst kill (deionized water) and antioxidant (IRGANOX 1010) were diluted in solvent, and injected into the polymerizing st(...) A summary of the polymerization conditions are shown below in Tables 1a and 1b. Polymer properties are listed in Tabled 2a through 2d and Table 3 below. DESC (US20190194503) The HCC (or “High Comonomer Content”) value is a compositional feature of the polymer formed during the polymerization, and is not a residual impurity. The HCC value indicates the amount of a low-density, low molecular weight, oligomeric fr(...) (...)branched linear ethylene interpolymers lack long chain branching, just as is the case for the linear low density polyethylene polymers or linear high density polyethylene polymers. (...)heterogeneous “Ziegler-Natta catalyst polymerized” linear ethylene polymers (for example, ultra-low density polyethylene (ULDPE), linear low density polyethylene (LLDPE) or high density polyethylene (HDPE), made, for example, using the technique disclosed by Anderson et al., in U.S. Pat. No. 4,076,698); nor are they in the same class as high pressure, free-radical initiated, highly branched polyethylenes, such as, for example, low density polyethylene (LDPE), ethylene-acrylic acid (EAA) copolymers, and ethylene vinyl acetate (EVA) copolymers. (...)Elston in U.S. Pat. No. 3,645,992, and heterogeneously branched, conventional “Ziegler-Natta polymerized,” linear polyethylene interpolymers, such as those described, for example, by Anderson et al., in U.S. Pat. No. 4,076,698. (...)Phys., 17, 1301 (1949), and Rudin, A., Modern Methods of Polymer Characterization, John Wiley & Sons, New York (1991) pp. 103-112. Waxes include, but are not limited to, paraffin waxes, microcrystalline waxes, high density, low molecular weight polyethylene waxes, polypropylene waxes, thermally degraded waxes, by-product polyethylene waxes, Fischer-Tropsch waxes, oxidized Fischer-Tropsch waxes, and functionalized waxes, such as hydroxy stearamide (...) (...)the art to use the terminology “synthetic high melting point waxes” to include high density, low molecular weight polyethylene waxes, by-product polyethylene waxes and Fischer-Tropsch waxes. The term “interpolymer,” as used herein, refers to polymers prepared by the polymerization of at least two different types of monomers. The generic term interpolymer thus includes copolymers (employed to refer to polymers prepared from two (...) (...)fusion (Hf) (in Joules per gram), and the % crystallinity were determined using the using the Equation below (for polyethylene samples): % Crystallinity=((Hf)/292 J/g)×100. (...)autosampler at 160° C., for 60 minutes, at a concentration of 4.0 mg/ml in ortho-dichlorobenze (ODCB, 99% anhydrous grade, Sigma-Aldrich). Silica gel 40 (particle size 0.2˜0.5 mm, catalogue number 10181-3, EMD) was dried in a vacuum oven at(...) (...)calibration was performed with a mixture of about 4 to 6 mg EICOSANE, 14.0 mg of isotactic homopolymer polypropylene iPP (molecular weight Mw reported as polyethylene equivalent of 150,000 to 190,000 g/mole, and polydispersity (Mw/Mn) of 3.6 to 4.0), and 14.0 mg of homopolymer polyethylene HDPE (zero comonomer content, Mw reported as polyethylene equivalent as 115,000 to 125,000 g/mole, and polydispersity of 2.5 to 2.8), in a 10 mL vial filled with 7.0 mL of ODCB. The dissolu(...) The peak temperature of the polypropylene was observed to be 119.3-120.2° C., which is a validation of the calibration method. (...)Sigma-Aldrich) and the silica gel 40 (5.0 grams) were added to two liters of ortho-dichlorobenze (ODCB, 99% anhydrous grade, Sigma-Aldrich). This “ODCB containing BHT and silica gel” was referred to as “ODCB.” This ODCB was sparged with dri(...) (...)calibration was performed with a mixture of about 4 to 6 mg EICOSANE, 14.0 mg of isotactic homopolymer polypropylene iPP (polydispersity of 3.6 to 4.0, and molecular weight Mw reported as polyethylene equivalent of 150,000 to 190,000, and polydispersity (Mw/Mn) of 3.6 to 4.0. DSC melting temperature at 158-159° C. with the specified method below), and 14.0 mg of homopolymer polyethylene HDPE (zero comonomer content, Mw reported as polyethylene equivalent as 115,000 to 125,000, and polydispersity of 2.5 to 2.8), in a 10 mL vial filled with 7.0 mL of ODCB.(...) The peak temperature of the polypropylene will be observed within the range of 119.3-120.2° C., which is a validation of the calibration method. (...)polystyrene standards, purchased from Agilent. The polystyrene standard peak molecular weights were converted to polyethylene molecular weights using Equation 1 below: Polyethylene equivalent molecular weight calculations were performed using “GPC One” software (PolymerChar). Number average and weight average molecular weights were calculated according to the following Equation 2 and Equation 3: A. Representative Polymerization—Overview Each polymer was produced in a continuous solution polymerization reactor. All reagents (monomer, comonomer, and hydrogen) were dissolved into a solvent carrier feed stream and injected into a circulated, single loop reactor equivalent to t(...) Each polymerization was run at a reaction temperature of 135° C., and at a reaction pressure greater than 35 barg. Catalyst kill (deionized water) and antioxidant (IRGANOX 1010) were diluted in solvent, and injected into the polymerizing st(...) A summary of the polymerization conditions are shown below in Tables 1a and 1b. Polymer properties are listed in Tabled 2a through 2d and Table 3 below. DESC (WO201844707) The HCC (or "High Comonomer Content") value is a compositional feature of the polymer formed during the polymerization, and is not a residual impurity. The HCC value indicates the amount of a low-density, low molecular weight, oligomeric fr(...) (...)branched linear ethylene interpolymers lack long chain branching, just as is the case for the linear low density polyethylene polymers or linear high density polyethylene polymers. (...)heterogeneous "Ziegler- Natta catalyst polymerized" linear ethylene polymers (for example, ultra-low density polyethylene (ULDPE), linear low density polyethylene (LLDPE) or high density polyethylene (HDPE), made, for example, using the technique disclosed by Anderson et al., in U.S. Patent 4,076,698); nor are they in the same class as high pressure, free-radical initiated, highly branched polyethylenes, such as, for example, low density polyethylene (LDPE), ethylene- acrylic acid (EAA) copolymers, and ethylene vinyl acetate (EVA) copolymers. (...)by Elston in U.S. 3,645,992, and heterogeneously branched, conventional "Ziegler-Natta polymerized," linear polyethylene interpolymers, such as those described, for example, by Anderson et al., in U.S. 4,076,698. (...)Phys., 17, 1301 (1949), and Rudin, A., Modern Methods of Polymer Characterization, John Wiley & Sons, New York (1991) pp. 103-112. Waxes include, but are not limited to, paraffin waxes, microcrystalline waxes, high density, low molecular weight polyethylene waxes, polypropylene waxes, thermally degraded waxes, by-product polyethylene waxes, Fischer-Tropsch waxes, oxidized Fischer- Tropsch waxes, and functionalized waxes, such as hydroxy stearamide(...) (...)the art to use the terminology "synthetic high melting point waxes" to include high density, low molecular weight polyethylene waxes, by-product polyethylene waxes and Fischer-Tropsch waxes. polymerization of at least two different types of monomers. The generic term interpolymer thus includes copolymers (employed to refer to polymers prepared from two different types of monomers), and polymers prepared from more than two diffe(...) (...)fusion (Hf) (in Joules per gram), and the % crystallinity were determined using the using the Equation below (for polyethylene samples): % (...)autosampler at 160°C, for 60 minutes, at a concentration of 4.0 mg/ml in ortho-dichlorobenze (ODCB, 99% anhydrous grade, Sigma- Aldrich). Silica gel 40 (particle size 0.2 -0.5 mm, catalogue number 10181-3, EMD) was dried in a vacuum oven at(...) (...)calibration was performed with a mixture of about 4 to 6 mg EICOSANE, 14.0 mg of isotactic homopolymer polypropylene iPP (molecular weight Mw reported as polyethylene equivalent of 150,000 to 190,000 g/mole, and polydispersity (Mw/Mn) of 3.6 to 4.0), and 14.0 mg of homopolymer polyethylene HDPE (zero comonomer content, Mw reported as polyethylene equivalent as 115,000 to 125,000 g/mole, and polydispersity of 2.5 to 2.8), in a 10 mL vial filled with 7.0 mL of ODCB(...) The peak temperature of the polypropylene was observed to be 119.3-120.2°C, which is a validation of the calibration method. (...)Sigma-Aldrich) and the silica gel 40 (5.0 grams) were added to two liters of ortho-dichlorobenze (ODCB, 99% anhydrous grade, Sigma-Aldrich). This "ODCB containing BHT and silica gel" was referred to as "ODCB." This ODCB was sparged with dri(...) (...)calibration was performed with a mixture of about 4 to 6 mg EICOSANE, 14.0 mg of isotactic homopolymer polypropylene iPP (polydispersity of 3.6 to 4.0, and molecular weight Mw reported as polyethylene equivalent of 150,000 to 190,000, and polydispersity (Mw/Mn) of 3.6 to 4.0. DSC melting temperature at 158-159°C with the specified method below), and 14.0 mg of homopolymer polyethylene HDPE (zero comonomer content, Mw reported as polyethylene equivalent as 115,000 to 125,000, and polydispersity of 2.5 to 2.8), in a 10 mL vial filled with 7.0 mL of ODCB. T(...) The peak temperature of the polypropylene will be observed within the range of 119.3- 120.2°C, which is a validation of the calibration method. (...)polystyrene standards, purchased from Agilent. The polystyrene standard peak molecular weights were converted to polyethylene molecular weights using Equation 1 below: Polyethylene equivalent molecular weight calculations were performed using "GPC One" software (PolymerChar). Number average and weight average molecular weights were calculated according to the following Equation 2 and Equation 3 : A. Representative Polymerization - Overview Each polymer was produced in a continuous solution polymerization reactor. All reagents (monomer, comonomer, and hydrogen) were dissolved into a solvent carrier feed stream and injected into a circulated, single loop reactor equivalent to t(...) Each polymerization was run at a reaction temperature of 135°C, and at a reaction pressure greater than 35 barg. Catalyst kill (deionized water) and antioxidant (IRGANOX 1010) were diluted in solvent, and injected into the polymerizing stre(...) A summary of the polymerization conditions are shown below in Tables la and Polymer properties are listed in Tabled 2a through 2d and Table 3 below. DESC (WO201844275) (...)branched linear ethylene interpolymers lack long chain branching, just as is the case for the linear low density polyethylene polymers or linear high density polyethylene polymers. (...)heterogeneous "Ziegler-Natta catalyst polymerized" linear ethylene polymers (for example, ultra-low density polyethylene (ULDPE), linear low density polyethylene (LLDPE) or high densitypolyethylene (HDPE), made, for example, using the techn(...)U.S. Patent 4,076,698); nor are they in the same class as high pressure, free-radical initiated, highly branched polyethylenes, such as, for example, low density polyethylene (LDPE), ethylene-acrylic acid (EAA) copolymers, and ethylene vinyl acetate (EVA) copolymers. (...)by Elston in U.S. 3,645,992, and heterogeneously branched, conventional "Ziegler-Natta polymerized," linear polyethylene interpolymers, such as those described, for example, by Anderson et al., in U.S. 4,076,698. (...)Phys., 17, 1301 (1949), and Rudin, A., Modern Methods of Polymer Characterization, John Wiley & Sons, New York (1991) pp. 103-112. Waxes include, but are not limited to, paraffin waxes, microcrystalline waxes, high density, low molecular weight polyethylene waxes, polypropylene waxes, thermally degraded waxes, by-product polyethylene waxes, Fischer-Tropsch waxes, oxidized Fischer-Tropsch waxes, and functionalized waxes, such as hydroxy stearamide (...) (...)the art to use the terminology "synthetic high melting point waxes" to include high density, low molecular weight polyethylene waxes, by-product polyethylene waxes and Fischer-Tropsch waxes. The term "interpolymer," as used herein, refers to polymers prepared by the polymerization of at least two different types of monomers. The generic term interpolymer thus includes copolymers (employed to refer to polymers prepared from two (...) (...)fusion (Hf) (in Joules per gram), and the %crystallinity were determined using the using the Equation below (for polyethylene samples): % Crystallinity = ((Hf)/292 J/g) x 100. (...)autosampler at 160°C, for 60 minutes, at a concentration of 4.0 mg/ml in ortho-dichlorobenze (ODCB, 99% anhydrous grade, Sigma- Aldrich). Silica gel 40 (particle size 0.2 -0.5 mm, catalogue number 10181-3, EMD) was dried in a vacuum oven at(...) (...)calibration was performed with a mixture of about 4 to 6 mg EICOSANE, 14.0 mg of isotactic homopolymer polypropylene iPP (molecular weight Mw reported as polyethylene equivalent of 150,000 to 190,000 g mole, and polydispersity (Mw/Mn) of 3.6 to 4.0), and 14.0 mg of homopolymer polyethylene HDPE (zero comonomer content, Mw reported as polyethylene equivalent as 115,000 to 125,000 g/mole, and polydispersity of 2.5 to 2.8), in a 10 mL vial filled with 7.0 mL of ODCB. The dissolu(...) The peak temperature of the polypropylene was observed to be 119.3-120.2°C, which is a validation of the calibration method. (...)polystyrene standards, purchased from Agilent. The polystyrene standard peak molecular weights were converted to polyethylene molecular weights using Equation 1 below: Polyethylene equivalent molecular weight calculations were performed using "GPC One" software (PolymerChar). Number average and weight average molecular weights were calculated according to the following Equation 2 and Equation 3: A. Representative Polymerization - Overview Each polymer was produced in a continuous solution polymerization reactor. All reagents (monomer, comonomer, and hydrogen) were dissolved into a solvent carrier feed stream and injected into a circulated, single loop reactor equivalent to t(...) Each polymerization was run at a reaction temperature of 135°C, and at a reaction pressure greater than 35 barg. Catalyst kill The polymer was stabilized with 1,000 ppmw of IRGANOX 1010.A summary of the polymerization conditions are shown below in Tables la and lb. Polymer properties are listed in Tabled 2a through 2d and Table 3 below. DESC (JP2019530761) The HCC (or "high comonomer content") value is a compositional characteristic of the polymer formed during polymerization and not residual impurities. The HCC value indicates the amount of the low density, low molecular weight oligomer frac(...) (...)branched linear ethylene interpolymer lacks long-chain branching, as is the case with linear low density polyethylene polymers or linear high density polyethylene polymers. Commercially available examples of homogeneously branched linear et(...) (...)type as conventional heterogeneous "Ziegler-Natta catalyzed" linear ethylene polymers (e.g., ultra-low density polyethylene produced using the techniques disclosed in U.S. Patent No. 4,076,698 by Anderson et al. (ULDPE); Linear low-density polyethylenes (LLDPE) or high-density polyethylenes (HDPE), which are not the same type as high-pressure, free-radically initiated, highly branched polyethylenes such as low-density polyethylenes (LDPE), ethylene-acrylic acid (EAA) copolymers, and ethylene vinyl acetate (EVA) copolymers. (...)no. 3,645,992, and It is contrary to non-homogeneously branched conventional "Ziegler-Natta polymerized" linear polyethylene interpolymers, such as those described by Anderson et al. in U.S. Patent No. 4,076,698. (...)17, 1301 (1949), and Rudin, A.; See Modern Methods of Polymer Characterization, John Wiley & Sons, New York (1991) pp.103-112. (...)selected from the group consisting of paraffin waxes, microcrystalline waxes, high density, low molecular weight polyethylene waxes, polypropylene waxes, pyrolysis waxes, byproduct polyethylene waxes; Fischer-Tropsch waxes, oxidized Fischer-Tropsch waxes, and functionalized waxes such as hydroxystearamide waxes and fat(...) (...)in the art to use the term "synthetic high melting point wax" to include high density, low molecular weight polyethylene waxes, byproduct polyethylene waxes and Fischer-Tropsch waxes. As used herein, the term "interpolymer" refers to a polymer prepared by polymerization of at least two different types of monomers. Thus, the generic term interpolymer includes (2 copolymers used to refer to polymers prepared from different(...) (...)Tc. The melting (HF) heat (in Joules per gram) and crystallinity% were measured using the following formula (for polyethylene samples): crystallinity % = ((HF) /292J / g) x 100. (...)autosampler at a concentration of 4.0 mg / ml in orthodichlorobenzene (ortho-dichlorobenze) (ODCB, 99 % anhydrous grade, Sigma-Aldrich) at 160 °C for 60 minutes. Silica gel 40 (particle size 0.2 to 0.5 mm, catalog# 10181-3, EMD) was dried i(...) (...)in a 10 mL vial filled with 7.0 mL ODCB with a EICOSANE of about 4 to 6 mg, 14.0 mg of isotactic homopolymer polypropylene iPP (Mw Mw=polyethylene equivalent 150,000 to 190,000 g /mol, and polydispersity (Mw / Reported as Mn) 3.6 to 4.0) and homopolymer polyethylene of 14.0 mg HDPE (zero comonomer content, Mw reported as polyethylene equivalent weight 115,000 to 125,000 g /mol, polydispersity 2.5 to 2.8). The dissolution time was 2 hours at 160 °C. The peak temperature of the polypropylene was observed to be 119.3-120.2 °C. This is a validation of the calibration method. (...)Aldrich) and silica gel 40 (5 . 0 grams) was added to ortho-dichlorobenzene (dichlorobenze) (ODCB, 99 % anhydrous grade, Sigma-Aldrich) 2 liters. This "ODCB containing BHT and silica gel" was used as "ODCB". (...)was performed in a 10 mL vial filled with 7.0 mL ODCB at ~4 To 6 mg EICOSANE, 14.0 mg isotactic homopolymer polypropylene iPP (a polydispersity of 3.6 to 4.0, and molecular weight Mw is polyethylene equivalent weight 150,000 To 190,000 g /mol, and a polydispersity of (Mw / Mn) 3.6 to Homopolymer polyethylene of 4.0, DSC reported as melting temperature 158-159 °C), and 14.0 mg HDPE (zero comonomer content, Mw is polyethylene equivalent weight 115,000 To 125,000, and a polydispersity of 2.5 to) reported as 2.8. The dissolution time was 2 hours at 160 °C. The peak temperature of polypropylene is observed in the range of 119.3 to 120.2 °C, which is a validation of the calibration method. (...)polystyrene standards purchased from Agilent. Polystyrene standard peak molecular weight was converted to polyethylene molecular weight using Equation 1 below. M polyethylene = A (M polystyrene) B (Formula 1), where M is the molecular weight, A has a value of 0.4316, and B is equal to 1.0 (T.Williams and I.M.Ward, as described in J.Polym.Sci. , Polym.Let. , 6,621 (1968)). Polyethylene equivalent molecular weight calculations were performed using the "GPC One" software (PolymerChar). The number average molecular weight and the weight average molecular weight were calculated in accordance with the following fo(...) Run A. Typical Polymerization – Summary each polymer was made in a continuous solution polymerization reactor. All reagents (monomers, comonomers, and hydrogen) were dissolved in a solvent carrier feed stream and injected into a circulating(...) Each polymerization was conducted at a reaction temperature of 135 °C and a reaction pressure greater than 35barg. Catalyst bactericide (deionized water) and antioxidant (IRGANOX 1010) were diluted with solvent and injected into the polymerization stream exiting the reactor to terminate the reaction and protect the pol(...) An overview of the polymerization conditions is shown in Tables 1 a and 1 b below. Polymer properties are set forth in Tables 2 a to 2 d and Table 3 below. DESC (JP7118950) The HCC (or "high comonomer content") value is a compositional characteristic of the polymer formed during polymerization and not residual impurities. The HCC value indicates the amount of the low density, low molecular weight oligomer frac(...) (...)branched linear ethylene interpolymer lacks long-chain branching, as is the case with linear low density polyethylene polymers or linear high density polyethylene polymers. Commercially available examples of homogeneously branched linear et(...) (...)type as conventional heterogeneous "Ziegler-Natta catalyzed" linear ethylene polymers (e.g., ultra-low density polyethylene produced using the techniques disclosed in U.S. Patent No. 4,076,698 by Anderson et al. (ULDPE); Linear low-density polyethylene (LLDPE) or high-density polyethylene (HDPE), which are not the same type as high-pressure, free-radically initiated, highly branched polyethylenes such as low-density polyethylene (LDPE), ethylene-acrylic acid (EAA) copolymers, and ethylene vinyl acetate (EVA) copolymers. (...)no. 3,645,992, and It is contrary to non-homogeneously branched conventional "Ziegler-Natta polymerized" linear polyethylene interpolymers, such as those described by Anderson et al. in U.S. Patent No. 4,076,698. (...)17, 1301 (1949), and Rudin, A.; See Modern Methods of Polymer Characterization, John Wiley & Sons, New York (1991) pp.103~ 112. (...)selected from the group consisting of paraffin waxes, microcrystalline waxes, high density, low molecular weight polyethylene waxes, polypropylene waxes, pyrolysis waxes, byproduct polyethylene waxes; Fischer-Tropsch waxes, oxidized Fischer-Tropsch waxes, and functionalized waxes such as hydroxystearamide waxes and fat(...) (...)in the art to use the term "synthetic high melting point wax" to include high density, low molecular weight polyethylene waxes, byproduct polyethylene waxes and Fischer-Tropsch waxes. As used herein, the term "interpolymer" refers to a polymer prepared by polymerization of at least two different types of monomers. Thus, the generic term interpolymer includes (2 copolymers used to refer to polymers prepared from different(...) (...)temperature Tc.) Melting in Joules per gram ((HF) heat and crystallinity% were measured using) for polyethylene samples using the following formula (: crystallinity%= ((HF) /292J/g) x 100. (...)autosampler at a concentration of 4.0 mg/ml in orthodichlorobenzene (ortho-dichlorobenze) (ODCB, 99% anhydrous grade, Sigma-Aldrich) at 160 °C for 60 minutes. Silica gel 40 (particle size 0.2~ 0.5 mm, catalog# 10181-3, EMD) was dried in a v(...) (...)a 10 mL vial filled with 7.0 mL ODCB and containing approximately 4~ 6 mg EICOSANE, 14.0 mg isotactic homopolymer polypropylene iPP (Mw Mw was polyethylene equivalent 150,000~ 190,000 g/mol, and polydispersity (Mw/ Reported as Mn) 3.6~ 4.0) and homopolymer polyethylene of 14.0 mg HDPE (zero comonomer content, Mw reported as polyethylene equivalents 115,000~ 125,000 g/mol, polydispersity 2.5~ 2.8). The dissolution time was 2 hours at 160 °C. The peak temperature of the polypropylene was observed to be 119.3-120.2 °C. This is a validation of the calibration method. (...)Sigma-Aldrich) and silica gel 40 (5. 0 grams) was added to ortho-dichlorobenzene (dichlorobenze) (ODCB, 99% anhydrous grade, Sigma-Aldrich) 2 liters. This "ODCB containing BHT and silica gel" was used as "ODCB". (...)in a 10 mL vial filled with 7.0 mL ODCB using approximately 4~ 6 mg EICOSANE, 14.0 mg isotactic homopolymer polypropylene iPP (polydispersity 3.6~ 4.0, and molecular weight Mw is polyethylene equivalents 150,000~ 190,000 g/mole; And polydispersity (Mw/Mn) 3.6~ 4.0, DSC reported as melt temperature 158-159 °C), and 14.0 mg homopolymer polyethylene HDPE (zero comonomer content, Mw reported as polyethylene equivalent weight 115,000~ 125,000, and polydispersity 2.5~ 2.8). The peak temperature of the polypropylene was observed within the 119.3~ 120.2 °C range, which is a validation of the calibration method. (...)polystyrene standards purchased from Agilent. Polystyrene standard peak molecular weight was converted to polyethylene molecular weight using Equation 1 below. M Polyethylene=A (M Polystyrene)B(Formula 1), where M is the molecular weight, A has a value of 0.4316, and B is equal to 1.0 (T.Williams and I.M.Ward, as described in J.Polym.Sci., Polym.Let., 6,621 (1968)). Polyethylene equivalent molecular weight calculations were performed using the "GPC One" software (PolymerChar). The number average molecular weight and the weight average molecular weight were calculated in accordance with the following fo(...) Experiment A. Typical Polymerization-Summary Each polymer was made in a continuous solution polymerization reactor. All reagents (monomers, comonomers, and hydrogen) were dissolv(...)
Полимеры | Данный патент относится к процессу полимеризации олефиновых мономеров в присутствии катализатора, который включает модифицированный гидрокарбильный метилалюминоксан и один или несколько металл-лигандных комплексов. В патенте описываются состав катализатора и процесс полимеризации, а также детально указаны условия и ограничения этого процесса. | BR112023000754 BR112023000754 WO2022/015370 | DOW GLOBAL TECHNOLOGIES | 2020-07-17 2021-02-05 | (WO202215370) Hydrocarbyl-modified methylaluminoxane cocatalyst for bis-phenylphenoxy metal-ligand complexes | (WO2022/015370) Processes of polymerizing olefin monomers. The process includes reacting ethylene and optionally one or more olefin monomers in the presence of a catalyst system, wherein the catalyst system comprises: modified-hydrocarbyl methylaluminoxane having less than 50 mole percent AlRA1RB1RC1 based on the total moles of aluminum, where RA1, RB1, and RC1 are independently is linear (C1-C40)alkyl, branched (C1-C40)alkyl, or (C6-C40)aryl; and one or more metal-ligand complexes according to formula (I). | (WO2022/015370) CLAIMS 1. A process of polymerizing olefin monomers, the process comprising reacting ethylene and optionally one or more olefin monomers in the presence of a catalyst system, wherein the catalyst system comprises: modified-hydrocarbyl methylaluminoxane having less than 50 mole percent A1RA1RB1Rc1 based on the total moles of aluminum in the hydrocarbyl-modified methylaluminoxane, where RA1, RB1, and RC1 are independently linear (C1-C40)alkyl, branched (C1-C40)alkyl, or (C6-C40)aryl; and one or more metal-ligand complexes according to formula (I):where: M is titanium, zirconium, or hafnium; n is 1, 2, or 3; each X is a monodentate ligand independently chosen from unsaturated (C2-C50)hydrocarbon, unsaturated (C2-C50)heterohydrocarbon, (C1-C50)hydrocarbyl, (C6-C50)aryl, (C6-C50)heteroaryl, cyclopentadienyl, substituted cyclopentadienyl, (C4-C12)diene, halogen, -N(RN)2, and -N(RN)CORC; the metal-ligand complex is overall charge-neutral; R1 and R16 are independently selected from the group consisting of-H, (C6-C4o)aryl, (C5-C40)heteroaryl, radicals having formula (II), radicals having formula (III), and radicals having formula (IV): where each of R31-35, R41-48 , and R51-59 is independently chosen from -H, (C1-C40)hydrocarbyl, (C1-C40)heterohydrocarbyl, -Si(RC)3, -Ge(RC)3, -P(RP)2, -N(RN)2, -ORC, -SRC, -NO2, -CN, -CF3, RCS(O)-, RCS(O)2- (RC)2C=N-, RCC(O)O-, RCOC(O)-, RCC(O)N(RN)-, (RC)2NC(O)-, or halogen; R2, R3, R4, R5, R6, R7, R8, R9, R10, R11, R12, R13, R14, and R15 are independently selected from -H, (C1-C40)hydrocarbyl, (C1-C40)heterohydrocarbyl, -Si(RC)3, -Ge(RC)3, -P(RP)2, -N(RN)2-ORC, -SRC, -NO2, -CN, -CF3, RCS(O)-, RCS(O)2-, (RC)2C=N-, RCC(O)O-, RCOC(O)-, RCC(O)N(R)-, (RC)2NC(O)-, and halogen; Y is CH2, CHR21, CR21R22, SiR21R22, or GeR21R22, where R21 and R22 are (C1-C20)alkyl; provided that when: (1) Y is CH2, then at least one of R8 and R9 is not -H; each RC, RP, and RN in formula (I) is independently a (C1-C30)hydrocarbyl, (C1-C30)heterohydrocarbyl, or -H; and wherein the catalysts system does not contain a borate activator. 2. The polymerization process according to claim 1, where the modified-hydrocarbyl methylaluminoxane contains less than 25 mole percent AlRA1RB1RC1 based on the total moles of aluminum in the hydrocarbyl-modified methylaluminoxane. 3. The polymerization process according to claim 1 or claim 2, where the modified- hydrocarbyl methylaluminoxane contains less than 15 mole percent AlRA1RB1RC1 based on the total moles of aluminum in the hydrocarbyl-modified methylaluminoxane. 4. The polymerization process according to claim 1 or claim 2, where the modified- hydrocarbyl methylaluminoxane contains less than 10 mole percent AlRA1RB1RC1 based on the total moles of aluminum in the hydrocarbyl-modified methylaluminoxane. 5. The polymerization process according to any one of claim 1 to claim 4, where the modified-hydrocarbyl methylaluminoxane is modified methylaluminoxane. 6. The polymerization process according to any one of the preceding claims, wherein the aluminum to catalyst metal is less than 500:1. 7. The polymerization process according to any one of the preceding claims, wherein the aluminum to catalyst metal is less than 200:1 or is less than 50:1. 8. The polymerization process according to any one of the preceding claims, wherein at least one of R8 and R9 is (C1-C40)hydrocarbyl, (C1-C40)heterohydrocarbyl, or halogen atom. 9. The polymerization process according to any one of the preceding claims, wherein at least one of R8 and R9 is (C1-C5)alkyl. 10. The polymerization process according to any one of the preceding claims, wherein R1 and R16are identical. 11. The polymerization process according to any one of the preceding claims, wherein at least one of R1 and R16 is a radical having formula (III). 12. The polymerization process according to claim 7, wherein R42 and R47 are (C1-C20)hydrocarbyl or -Si[(C1-C20)hydrocarbyl]3. 13. The polymerization process according to claim 7, wherein R43 and R46 are (C1-C20)hydrocarbyl or -Si[(C1-C20)hydrocarbyl]3. 14. The polymerization process according to any one of claims 1 to 5, wherein at least one of R1 and R16 is a radical having formula (II). 15. The polymerization process according to claim 10, wherein R32 and R34 are (C1-C12)hydrocarbyl or -Si[(C1-C20)hydrocarbyl]3. 16. The polymerization process according to any one of claims 1 to 5, wherein at least one of R1 and R16 is a radical having formula (IV). 17. The polymerization process according to claim 12, wherein at least two of R52, R53, R55, R57, and R58 are (C1-C20)hydrocarbyl or -Si[(C1-C20)hydrocarbyl]3. 18. The polymerization process according to any one of claims 1 to 13, wherein R8 and R9 are independently selected from methyl, ethyl, 1 -propyl, or 2-propyl. 19. The polymerization process according to any of the preceding claims, wherein R3 and R14 are (C1-C20)alkyl. 20. The polymerization process according to any one of the preceding claims, wherein R3 and R14 are methyl, R6 and R11 are halogen. 21. The polymerization process according to any one of claims 1-20, wherein R6 and R11 are tert- butyl. 22. The polymerization process according to any one of claims 1 to 20, wherein R3 and R14 are tert- octyl or «-octyl. 23. The polymerization process according to any one of the preceding claims, where M is zirconium. 24. The polymerization process according to any one of the preceding claims, wherein the olefin monomer is (C3-C20)α-olefin. 25. The polymerization process according to any one of the preceding claims, wherein the olefin monomer is a cyclic olefin. 26. The polymerization process according to any one of the preceding claims, wherein the polymerization process is a solution polymerization reaction. | (WO202215370A1) PENDING (BR112023000754A2) PENDING | (WO2022/015370) There is an ongoing need to create a catalyst system while maintaining catalyst efficiency, reactivity, and the ability to produce polymers with good physical properties. Using this method, the fitting function discourages overestimation of the peak shape and provides a better approximation of the area covered by a single site catalyst. The flow rate during cooling process was adjusted according to the length of graphite column such that all polymer fractions must remain on the column at the end of the cooling cycle. | (WO2022/015370) 1. A process of polymerizing olefin monomers, the process comprising reacting ethylene and optionally one or more olefin monomers in the presence of a catalyst system, wherein the catalyst system comprises: modified-hydrocarbyl methylaluminoxane having less than 50 mole percent A1RA1RB1Rc1 based on the total moles of aluminum in the hydrocarbyl-modified methylaluminoxane, where RA1, RB1, and RC1 are independently linear (C1-C40)alkyl, branched (C1-C40)alkyl, or (C6-C40)aryl; and one or more metal-ligand complexes according to formula (I): where: M is titanium, zirconium, or hafnium; n is 1, 2, or 3; each X is a monodentate ligand independently chosen from unsaturated (C2-C50)hydrocarbon, unsaturated (C2-C50)heterohydrocarbon, (C1-C50)hydrocarbyl, (C6-C50)aryl, (C6-C50)heteroaryl, cyclopentadienyl, substituted cyclopentadienyl, (C4-C12)diene, halogen, -N(RN)2, and -N(RN)CORC; the metal-ligand complex is overall charge-neutral; R1 and R16 are independently selected from the group consisting of-H, (C6-C4o)aryl, (C5-C40)heteroaryl, radicals having formula (II), radicals having formula (III), and radicals having formula (IV): where each of R31 -35, R41-48 , and R51-59 is independently chosen from -H, (C1-C40)hydrocarbyl, (C1-C40)heterohydrocarbyl, -Si(RC)3, -Ge(RC)3, -P(RP)2, -N(RN)2, -ORC, -SRC, -NO2, -CN, -CF3, RCS(O)-, RCS(O)2- (RC)2C=N-, RCC(O)O-, RCOC(O)-, RCC(O)N(RN)-, (RC)2NC(O)-, or halogen; R2, R3, R4, R5, R6, R7, R8, R9, R10, R11, R12, R13, R14, and R15 are independently selected from -H, (C1-C40)hydrocarbyl, (C1-C40)heterohydrocarbyl, -Si(RC)3, -Ge(RC)3, -P(RP)2, -N(RN)2-ORC, -SRC, -NO2, -CN, -CF3, RCS(O)-, RCS(O)2-, (RC)2C=N-, RCC(O)O-, RCOC(O)-, RCC(O)N(R)-, (RC)2NC(O)-, and halogen; Y is CH2, CHR21, CR21R22, SiR21R22, or GeR21R22, where R21 and R22 are (C1-C20)alkyl; provided that when: (1) Y is CH2, then at least one of R8 and R9 is not -H; each RC, RP, and RN in formula (I) is independently a (C1-C30)hydrocarbyl, (C1-C30)heterohydrocarbyl, or -H; and wherein the catalysts system does not contain a borate activator. | (WO2022/015370) Processes of polymerizing olefin monomers. The process includes reacting ethylene and optionally one or more olefin monomers in the presence of a catalyst system, wherein the catalyst system comprises: modified-hydrocarbyl methylaluminoxane having less than 50 mole percent AlRA1RB1RC1 based on the total moles of aluminum, where RA1, RB1, and RC1 are independently is linear (C1-C40)alkyl, branched (C1-C40)alkyl, or (C6-C40)aryl; and one or more metal-ligand complexes according to formula (I). | APD 2021-02-05 2021-02-05 DESC (WO202215370) Since the discovery of Ziegler and Natta on heterogeneous olefin polymerizations, global polyolefin production reached approximately 150 million tons per year in 2015, and it is rising due to increasing market demand. This success is based (...) These co-catalysts activate the homogeneous single-site olefin polymerization catalysts, and polyolefins have been produced using these co-catalysts in industry. As part of the catalyst composition in α-olefin polymerization reactions, the activator may have characteristics that are beneficial for the production of the α-olefin polymer and for final polymer compositions including the α-olefin polyme(...) (...)based co-catalysts in particular have contributed significantly to the fundamental understanding of olefin polymerization mechanisms, and have enhanced the ability for precise control over polyolefin microstructures by deliberately tuning catalyst structures and processes. This results in stimulated interest in mechanistic studies and lead to the development of novel homogeneous olefin polymerization catalyst systems that have precise control over polyolefin microstructures and performance. However, once the cations of the activator or cocatalyst activat(...) Trihydrocarbylaluminum species, like trimethylaluminum are used as scavengers to remove impurities in the polymerization process which may contribute to the deactivation of the olefin polymerization catalyst. However, it is believed that trihydrocarbylaluminum species may be active in some polymerization systems. Catalyst inhibition has been noted when trimethylaluminum is present in propylene hom(...) Additionally, it is unclear that such observations extend to other catalysts systems, to ethylene polymerization, or to polymerizations conducted at higher temperatures. Regardless, the preference for soluble MAOs necessitates the use of MM(...) Modified methylaluminoxanes (MMAO) are used as activators in some PE processes replacing borate based activators. However, MMAO has been found to have negative impact on the performance of some catalysts, such as bis-biphenylphenoxy metal-l(...) The negative impact on the polymerization process includes decreasing catalyst activity, broadening composition distribution of the produced polymer, and negatively affecting the pellet handling. SUMMARY The term “procatalyst” refers to a transition metal compound that has olefin polymerization catalytic activity when combined with an activator. The term “activator” refers to a compound that chemically reacts with a procatalyst in a manner (...) A second polymerization site, which is often observed in the case of MMAO activation, is not created in conjunction with these inventive catalyst systems. The second polymerization site can detrimentally produce additional modalities in the resultant polymer. In embodiments, the modified-hydrocarbyl methylaluminoxane in the polymerization process has less than 20 mole percent and greater than 5 mole percent trihydrocarbyl aluminum based on the total moles of aluminum in the hydrocarbyl-modified (...) (...)rendered catalytically active by any technique known in the art for activating metal-based catalysts of olefin polymerization reactions. For example, the procatalyst according to a metal-ligand complex of formula (I) may be rendered catalyt(...) Polyolefins The catalytic systems described in the preceding paragraphs are utilized in the polymerization of olefins, primarily ethylene and propylene, to form ethylene-based polymers or propylene-based polymers. In some embodiments, there is only a single type of olefin or α-olefin in the polymerization scheme, creating a homopolymer. However, additional α-olefin s may be incorporated into the polymerization procedure. The additional α-olefin co-monomers typically have no more than 20 (...) Any conventional polymerization processes may be employed to produce the ethylene based polymers. Such conventional polymerization processes include, but are not limited to, solution polymerization processes, slurry phase polymerization processes, and combinations thereof using one or more conventional reactors such as(...) In one embodiment, the ethylene-based polymer may be produced via solution polymerization in a dual reactor system, for example a dual loop reactor system, wherein ethylene and optionally one or more α-olefin s are polymerized in the presen(...) In another embodiment, the ethylene based polymer may be produced via solution polymerization in a dual reactor system, for example a dual loop reactor system, wherein ethylene and optionally one or more α-olefin s are polymerized in the pr(...) In one embodiment, the ethylene based polymer may be produced via solution polymerization in a dual reactor system, for example a dual loop reactor system, wherein ethylene and optionally one or more α-olefin s are polymerized in the presen(...) In another embodiment, the ethylene based polymer may be produced via solution polymerization in a single reactor system, for example a single loop reactor system, in which ethylene and optionally one or more α-olefin s are polymerized in t(...) In some embodiments, a polymerization process for producing an ethylene-based polymer may include polymerizing ethylene and at least one additional α-olefin in the presence of a catalyst system according to the present disclosure. The polystyrene standard peak molecular weights were converted to polyethylene molecular weights using Equation 1 (as described in Williams and Ward, J. Polym. Sci., Polym. Let., 6, 621 (1968)).: A polynomial 5th order was used to fit the respective polyethylene- equivalent calibration points. A small adjustment to A (from approximately 0.40 to 0.44) was made to correct for column resolution and band-broadening effects such that NIS(...) (...)calibration was performed with a mixture of about 4 to 6 mg Eicosane, 14.0 mg of isotactic homopolymer polypropylene iPP (polydispersity of 3.6 to 4.0, and molecular weight Mw reported as polyethylene equivalent of 150,000 to 190,000, and polydispersity (Mw/Mn) of 3.6 to 4.0, wherein the iPP DSC melting temperature was(...)DSC melting temperature was measured to be 158-159°C (DSC method described herein below). 14.0 mg of homopolymer polyethylene HDPE (zero comonomer content, weight average molecular weight (Mw) reported as polyethylene equivalent as 115,000 to 125,000, and polydispersity of 2.5 to 2.8), in a 10 mL vial filled with 7.0 m(...) Procedure for Continuous Process Reactor Polymerization: Raw materials (ethylene, 1-octene) and the process solvent (a narrow boiling range high-purity isoparaffmic solvent trademarked ISOPAR E commercially available from ExxonMobil Corpora(...) Hydrogen is supplied in pressurized cylinders as a high purity grade and is not further purified. The reactor monomer feed (ethylene) stream is pressurized to above reaction pressure. The solvent and comonomer feed is pressurized to above r(...) (...)is temperature controlled between 5° C and 50° C and is typically 15-25° C. All of the components are fed to the polymerization reactor with the solvent feed. The catalyst is fed to the reactor to reach a specified conversion of ethylene. The effluent from the polymerization reactor (containing solvent, monomer, comonomer, hydrogen, catalyst components, and polymer) exits the reactor and is contacted with water. In addition, various additives such as antioxidants, can be add(...) Procedure for Batch Reactor Polymerization. Raw materials (ethylene, 1-octene) and the process solvent (ISOPAR E) are purified with molecular sieves before introduction into the reaction environment. A stirred autoclave reactor was charged (...) The reactor pressure and temperature were kept constant by feeding ethylene during the polymerization and cooling the reactor as needed. After 10 minutes, the ethylene feed was shut off and the solution transferred into a nitrogen-purged re(...) (...)polymer was thoroughly dried in a vacuum oven, and the reactor was thoroughly rinsed with hot ISOPAR E between polymerization runs. Example 2 - Polymerization Reactions Metal-ligand complexes (MLC) II to 18 were tested in a continuous polymerization process using MMAO-A1, MMAO-B, MMAO-C, MMAO-D1, MMAO-D2, MMAO-E or MMAO-F as the activator and compared to the Comparative metal ligand complexes Cl to C3, and(...) Polymerization at reactor temperature of 160 °C, continuous feed flows of 3.4 kg/h of ethylene, 3.3 kg/h of 1-octene, 21 kg/h ISOPAR E, Solids is the concentration of polymer in the reactor. [B]H2 (mol%) is defined as the mole fraction of h(...) Polymerization at 160 °C, continuous feed flows of 3.4 kg/h of ethylene, 3.3 kg/h of 1-octene, 21 kg/h ISOPAR E, 14% solids, 81% ethylene conversion. The efficiency (Eff.) is measured as 106 g polymer /g metal. Polymerization at 160 °C, continuous feed flows of 3.4 kg/h of ethylene, 3.3 kg/h of 1-octene, 21 kg/h ISOPAR E, 14% solids, 81% ethylene conversion. The efficiency (Eff.) is measured as 106 g polymer /g metal. Polymerization at 175 °C, continuous feed flows of 3.3 kg/h of ethylene, 1.6 kg/h of 1-octene, 22 kg/h ISOPAR E, 14% solids, 87% C2 conversion. The efficiency (Eff.) is measured as 106 g polymer /g metal Polymerization at 175 °C, continuous flows of 140 lbs/h of ethylene, 30.7-35.0 lbs/h of 1-octene, 900 lbs/h ISOPAR E, 14% solids, 93.8% ethylene conversion. The efficiency (Eff.) is measured as 106 g polymer /g metal KEYW ISOTACTIC HOMOPOLYMER POLYPROPYLENE(11,1) HOMOPOLYMER POLYETHYLENE(5,1) POLYETHYLENE EQUIVALENT(4,2) PAN DOW GLOBAL TECHNOLOGIES
Полимерные компаунды | Патент описывает способы получения пламегасящего компаунда путем смешивания полимерного бромированного пламегасителя, полиолефина и неорганического наполнителя. Описываются различные параметры и условия процесса, такие как температура нагрева, молекулярный вес пламегасителя, выбор наполнителя и т.д. Описывается также применение полученного компаунда для формирования полимерных композиций и покрытий для проводов и кабелей, обладающих высокой степенью огнестойкости. | CA3184708 WO2022/015523 | DOW GLOBAL TECHNOLOGIES | 2020-07-13 | (WO202215523) Methods of melt blending flame retardant and polymeric compositions | (WO2022/015523) A method of melt blending a flame-retardant composition includes the steps: (a) heating a polymeric brominated flame retardant to a temperature of 5°C or greater above the polymeric brominated flame retardant's glass transition temperature as measured by Differential Scanning Calorimetry, wherein the polymeric brominated flame retardant has a Temperature of 5% Mass Loss from 300°C to 700°C as measured according to Thermogravimetric Analysis; (b) mixing a polyolefin into the polymeric brominated flame retardant after step (a); and (c) mixing an inorganic filler into the polyolefin and polymeric brominated flame retardant after step (b) to form the flame-retardant composition. | (WO2022/015523) CLAIMS What is claimed is 1. A method of melt blending a flame-retardant composition, comprising the steps: (a) heating a polymeric brominated flame retardant to a temperature of 5°C or greater above the polymeric brominated flame retardant’s glass transition temperature as measured by Differential Scanning Calorimetry, wherein the polymeric brominated flame retardant has a Temperature of 5% Mass Loss from 300°C to 700°C as measured according to Thermogravimetric Analysis; (b) mixing a polyolefin into the polymeric brominated flame retardant after step (a); and (c) mixing an inorganic filler into the polyolefin and polymeric brominated flame retardant after step (b) to form the flame-retardant composition. 2. The method of claim 1 , wherein the inorganic filler is selected from the group consisting of antimony trioxide, zinc borate, zinc carbonate, zinc carbonate hydroxide, hydrated zinc borate, zinc phosphate, zinc stannate, zinc hydrostannate, zinc sulfide, zinc oxide and combinations thereof. 3. The method of any one of claims 1 and 2, wherein the polyolefin has a crystallinity at 23°C of from 0 wt% to 80 wt% as measured according to Crystallinity Testing. 4. The method of any one of claims 1-3, wherein the polymeric brominated flame retardant comprises aromatically brominated polystyrene. 5. The method of claim 4, wherein the polymeric brominated flame retardant has a molecular weight of 1,000 g/mol to 20,000 g/mol as measured using gel permeation chromatography. 6. The method of claim 5, wherein the polymeric brominated flame retardant has a molecular weight of 3,000 g/mol to 10,000 g/mol as measured using gel permeation chromatography. 7. The method of any one of claims 1-6, wherein step (a) further comprises heating the polymeric brominated flame retardant to a temperature of 160°C to 220°C. 8. The method of any one of claims 1-9, wherein the polymeric brominated flame retardant has a Temperature of 5% Mass Loss from 300°C to 400°C as measured according to Thermogravimetric Analysis. 9. A method of forming a polymeric composition, comprising the step of: mixing the flame-retardant composition of any of claims 1-8 with a silane functionalized ethylene polymer to form the polymeric composition. 10. A coated conductor comprising: a conductor; and the polymeric composition produced by the method of claim 9 disposed at least partially around the conductor, wherein the coated conductor passes at least one of a VW-1 Bum Test and a Horizontal Bum Test. | (WO202215523A1) PENDING (CA3184708A1) PENDING | (WO2022/015523) The present invention provides a useful multi-step method of melt blending a polymeric brominated flame retardant and polyolefin to form a flame-retardant composition that enables the formation of coated conductors that pass a VW-1 Bum Test and a Horizontal Burn Test. Test failure is based upon the criteria of either burning the 25% of the kraft paper tape flag, ignition of the cotton batting or if the specimen bums longer than 60 seconds on any of the five flame applications. The issues facing the processing of polymeric brominated flame retardants are particularly troublesome as melt blending is a standard technique for combining the components of a polymeric composition. | (WO2022/015523) 1. A method of melt blending a flame-retardant composition, comprising the steps: (a) heating a polymeric brominated flame retardant to a temperature of 5°C or greater above the polymeric brominated flame retardant's glass transition temperature as measured by Differential Scanning Calorimetry, wherein the polymeric brominated flame retardant has a Temperature of 5% Mass Loss from 300°C to 700°C as measured according to Thermogravimetric Analysis; (b) mixing a polyolefin into the polymeric brominated flame retardant after step (a); and (c) mixing an inorganic filler into the polyolefin and polymeric brominated flame retardant after step (b) to form the flame-retardant composition. | (WO2022/015523) The present disclosure is also directed to a method of making a polymeric composition. The present disclosure is directed to a method of melt blending a flame-retardant composition. The present disclosure relates to methods of melt blending, and more specifically, to methods of melt blending flame retardant and polymeric compositions. | APD 2021-07-01 2021-07-01 DESC (WO202215523) Polymeric brominated flame retardants are known to face challenges when used with polyolefin flame retardant technology for wire and cable applications, because most of the commercially available polymeric brominated flame retardants are not polyolefins. The challenges arise due to differences in surface chemistry and polarity between the polymeric brominated flame retardants and the polyolefin as well as additives that may be utilized in the polyolefin. Further, the rather high molecular weights of polymeric brominated flame retardants can also present (...) (...)exhibit glass transition temperatures or softening points that are higher than typical melting points of polyolefins, which can be problematic for melt mixing. In addition to compatibility issues, polymeric brominated flame retardants often(...) The low thermal stability may result in premature thermal decomposition while melt blending with polyolefins to make formulated compounds (to use as flame retardant masterbatches) and/or during melt blending/extrusion with polyolefins to make coated conductors (i.e., insulated wires), thus leading to poor quality wires(...) (...)be surprising to discover a useful multi-step method of melt blending a polymeric brominated flame retardant and polyolefin to form a flame retardant composition that enables the formation of coated conductors that pass a VW-1 Bum Test and (...) (...)present invention provides a useful multi-step method of melt blending a polymeric brominated flame retardant and polyolefin to form a flame-retardant composition that enables the formation of coated conductors that pass a VW-1 Bum Test and(...) (...)discovered that in order to obtain sufficient dispersion of a polymeric brominated flame retardant in a polyolefin via melt blending the polymeric flame retardant must first be heated to a temperature above its glass transition temperature and then the polyolefin must be mixed in to form a homogenous melt before the addition of additives. The inventors have discovered that the polymeric brominated flame retardant, when processed with a polyolefin and other additives in single-step melt blending (or even following a multi-step sequence taught in the prior art), is not evenly dispersed in the polyolefin under non-destmctive processing conditions. Simply performing the single-step melt blending for a longer period of time is not a solution because it risks causing degradation to the polyolefin and/or the polymeric brominated flame retardant. The inhomogeneity of the combined polymeric brominated flame retardant and polyolefin is carried over to coated conductors made from the combination resulting in failure of VW-1 and Horizon(...) (...)polymeric compositions that can be used to form coated conductors, after combining with silane functionalized polyolefins and other additives and crosslinking by moisture cure. (...)Temperature of 5% Mass Loss from 300°C to 700°C as measured according to Thermogravimetric Analysis; (b) mixing a polyolefin into the polymeric brominated flameretardant after step (a); and (c) mixing an inorganic filler into the polyolefin and polymeric brominated flame retardant after step (b) to form the flame-retar(...) According to a third feature of the present disclosure, the polyolefin has a crystallinity at 23°C of from 0 wt% to 80 wt% as measured according to Crystallinity Testing. The method comprises steps of (a) heating a polymeric brominated flame retardant (“PBFR”), (b) mixing a polyolefin into the polymeric brominated flame retardant after step (a); and (c) mixing an inorganic filler into the polyolefin and polymeric brominated flame retardant after step (b) to form the flame-retardant comp(...) Step (b) includes mixing a polyolefin into the PBFR after step (a). As explained above, the conventional use of PBFRs in polyethylene chemistry has been fraught with challenge due to the differences in surface chemistry, molecular weight, h(...)high glass transition temperatures and low thermal stability that all affect the ability to melt blend PBFR and a polyolefin. The inventors of the present application have surprisingly discovered that by utilizing a specific multistep melt blending method, certain PBFRs may be mixed with polyolefins to form flame retardant compositions that can be used to form polymeric compositions. (...)be heated to a temperature above its glass transition temperature (i.e., step (a)) before step (b) of mixing the polyolefin into the PBFR can be performed. By utilizing the correct PBFR and “softening” the PBFR first, the polyolefin can be mixed into the PBFR (1) homogeneously enough to evenly disperse the PBFR and (2)(...)low mixing to prevent damage (i.e., debromi nation and/or degradation) form occurring to the PBFR and/or the polyolefin.Polyolefin The polyolefin comprises polymerized a-olefins and optionally unsaturated esters. The a-olefin may include Ci, or C3 to C4, or Ce, or Cs, or C10, or C12, or C½, or Cis, or C20 a-olefins, such as ethylene, propylene, 1 -butene, 1 -hexene, 4-(...) The polyolefin may have a crystallinity at 23 °C from 0 wt% to 80 wt% as measured according to Crystallinity Testing as provided below. For example, the crystallinity at 23 °C of the polyolefin may be 0 wt% or greater, or 5 wt% or greater, or 10 wt% or greater, or 15 wt% or greater, or 20 wt% or greater, or 25 wt% or g(...) The polyolefin may be an ultra-low-density polyethylene or a linear low-density polyethylene or a high-density polyethylene or an ethylene ethyl acrylate copolymer or an ethylene vinyl acetate copolymer. The density of the polyolefin may be 0.860 g/cc or greater, or 0.870 g/cc or greater, or 0.880 g/cc or greater, or 0(...) The polyolefin has a melt index as measured according to ASTM D1238 under the conditions of 190°C/2.16 kilogram (kg) weight and is reported in grams eluted per 10 minutes (g/10 min). The melt index of the polyolefin may be 0.5 g/10min or greater, or 1.0 g/10min or greater, or 1.5 g/10min or greater, or 2.0 g/10min or g(...)10min or less, or 2.5 g/10min or less, or 2.0 g/lOmin or less, or 1.5 g/lOmin or less, or 1.0 g/lOmin or less.The polyolefin may be utilized in such quantities that when the flame-retardant composition is incorporated in the polymeric composition, the polymeric composition may comprise from 0 wt% to 30 wt% of second polyolefin based on the total weight of the polymeric composition. (...)while at the same time, 30 wt% or less, or 25 wt% or less, or 20 wt% or less, or 15 wt% or less, or 10 wt% of the polyolefin. Step (c) includes mixing an inorganic filler into the polyolefin and polymeric brominated flame retardant after step (b) to form the flame-retardant composition. The inorganic filler is selected from the group consisting of the group consis(...) (...)composition with a silane functionalized ethylene polymer to form the polymeric composition.Silane functionalized polyolefin A “silane-functionalized polyolefin” is a polymer that contains silane and equal to or greater than 50 wt%, or a majority amount, of polymerized a-olefin, based on the total weight of the silane-functionalized polyolefin. “Polymer” means a macromolecular compound prepared by reacting (i.e., polymerizing) monomers of th(...) As noted above, the polymeric composition comprises the silane-functionalized polyolefin. The silane- functionalized polyolefin crosslinks typically in the presence of moisture with suitable catalyst at elevated temperature and in doing so (...) The silane-functionalized polyolefin may include an a-olefin and silane copolymer, a silane-grafted polyolefin, and/or combinations thereof. An “a-olefin and silane copolymer” (a- olefin/silane copolymer) is formed from the copolymerization(...) A “silane-grafted polyolefin” or “Si-g-PO” may be formed by the Sioplas process in which a hydrolyzable silane monomer is grafted onto the backbone of a base polyolefin by a process such as extrusion, prior to the polymer's incorporation in(...) In examples where the silane-functionalized polyolefin is an a-olefin and silane copolymer, the silane-functionalized polyolefin is prepared by the copolymerization of at least one a-olefin and a hydrolyzable silane monomer. In examples where the silane-functionalized polyolefin is a silane grafted polyolefin, the silane-functionalized polyolefin is prepared by grafting one or more hydrolyzable silane monomers on to the polymerized a-olefin backbone of a polymer. The silane-functionalized polyolefin may comprise 50 wt% or greater, 60 wt% or greater, 70 wt% or greater, 80 wt% or greater, 85 wt% or greater, 90 wt% or greater, or 91 wt% or greater, or 92 wt% or greater, or 93 wt% or greater, or 94 wt% (...) Other units of the silane-functionalized polyolefin may be derived from one or more polymerizable monomers including, but not limited to, unsaturated esters. The unsaturated esters may be alkyl acrylates, alkyl methacrylates, or vinyl carbo(...) The silane-functionalized polyolefin has a density of 0.860 g/cc or greater, or 0.870 g/cc or greater, or 0.880 g/cc or greater, or 0.890 g/cc or greater, or 0.900 g/cc or greater, or 0.910 g/cc or greater, or 0.915 g/cc or greater, or 0.92(...) (...)form an a-olefin/silane copolymer (such as an ethylene/silane copolymer), or graft to an a-olefin polymer (i.e., a polyolefin) to form a Si- g-polyolefin, thus enabling subsequent crosslinking of the silane-functionalized polyolefin. A representative, but not limiting, example of a hydrolyzable silane monomer has struc(...) The hydrolyzable silane monomer may also be grafted to a polyolefin (such as a polyethylene) by the use of an organic peroxide, such as 2,5-bis(tert-butylperoxy)-2,5-dimethylhexane, to form a Si-g-PO or an in-situ Si-g-PO. (...)by a process such as the MONOSIL process, in which a hydrolyzable silane monomer is grafted onto the backbone of a polyolefin during the extrusion of the present composition to form a coated conductor, as described, for example, in USP 4,57(...) (...)a specific example, the hydrolyzable silane monomer is an unsaturated alkoxy silane, which can be grafted onto the polyolefin or copolymerized in-reactor with an a- olefin (such as ethylene). The silane-functionalized polyolefin may be mixed with the flame-retardant composition in such quantities that the polymeric composition may comprise from 25 wt% to 75 wt% of silane-functionalized polyolefin. For example, the polymeric composition may comprise 25 wt% or greater, or 26 wt% or greater, or 28 wt% or great(...) (...)wt% or less, or 32 wt% or less, or 30 wt% or less, or 28 wt% or less, or 26 wt% or less of silane-functionalized polyolefin based on a total weight of the polymeric composition. The silane-functionalized polyolefin has a melt index as measured according to ASTM D1238 under the conditions of 190°C/2.16 kilogram (kg) weight and is reported in grams eluted per 10 minutes (g/10 min). The melt index of the silane functionalized polyolefin may be 0.5 g/10 min or greater, or 1.0 g/10 min or greater, or 1.5 g/10 min or greater, or 2.0 g/10 min or greater, or 2.5 g/10 min or great(...) (...)may be combined with either of or added separately from the flame- retardant composition and silane functionalized polyolefin when forming the polymeric composition. Nonlimiting examples of suitable additives include antioxidants, colorants(...) A "silanol condensation catalyst" promotes crosslinking of the silane lunctionalized polyolefin through hydrolysis and condensation reactions. Lewis acids are chemical species that can accept an electron pair from a Lewis base. Lewis bases (...) As such, the silane functionalized polyolefin may experience some crosslinking before itleaves the extruder with the completion of the crosslinking after it has left the extruder, typically upon exposure to moisture (e.g., a sauna, hot wate(...) (...)mixing and heating the polymeric composition to at least the melting temperature of the silane functionalized polyolefin in an extmder, and then coating the polymeric melt blend onto the conductor. The term "onto" includes direct contact or(...) (...)s second heating curve heat of fusion (AHf) and its normalization to the heat of fusion of 100% crystalline polyethylene, where % crystallinity or wt% crystallinity = (AHf*100%)/292 J/g, wherein AHf is as defined above, * indicates mathemat(...)indicates mathematical division, and 292 J/g is a literature value of heat of fusion (AHf) for a 100% crystalline polyethylene. The equivalent polyethylene molecular weights are determined by using appropriate Mark-Houwink coefficients for polyethylene and polystyrene (as described by Williams and Ward in Journal of Polymer Science, Polymer Letters, Vol. 6, (621) 19(...) LLDPE is a linear low-density polyethylene resin having a density of 0.920 g/cc, a crystallinity at 23°C of 49 wt% and a melt index of 3.5 g/10 min (190°C/2.16 kg) and is commercially available as DOW™ LLDPE 1648 from The Dow Chemical Compa(...) ZnFR is zinc oxide commercially available as grade 104 from Zochem LLC, Dickson, TN. CM2 is a catalyst masterbatch blend of polyolefins, phenolic compounds, and 2.6 wt% of dibutyltin dilaurate as silanol condensation catalyst. (...)with the SI- LINK™ AC DFDB-5451 NT and then melt blended using a ¾ inch BRABENDER™ extruder and a standard polyethylene screw equipped with a pineapple mixing section. The IE and CE were extruded onto a 14 American wire gauge solid copper w(...) (...)blending leads to agglomerations of the PBFR and the fdlers which in turn creates discrete domains of unprotected polyolefin, leading to increased flammability. As a result, the multistep melt blending of IE1-IE3 provides surprising flame r(...) KEYW CRYSTALLINE POLYETHYLENE(8,2) POLYETHYLENE CHEMISTRY(6,1) POLYETHYLENE RESIN(4,1) ULTRALOW DENSITY POLYETHYLENE(4,1) PAN DOW GLOBAL TECHNOLOGIES
Полимеры, процесс полимеризации | Данный патент описывает процесс полимеризации олефиновых мономеров в присутствии катализатора, содержащего гидрокарбил-модифицированный метилалюмоксиноксан и один или более металло-лигандный комплекс. Катализатор обладает способностью давать более высокую молекулярную массу полимеров и менее высокий уровень остаточного металлического содержания в полимере. Описываются также особенности состава катализатора и условия реакции, такие как меньший процент тригидрокарбильного алюминия в модифицированном метилалюмоксиноксане, а также различные радикалы, используемые в металло-лигандных комплексах. | BR112023000804 BR112023000804 WO2022/015368 | DOW GLOBAL TECHNOLOGIES | 2020-07-17 2021-02-05 | (WO202215368) Hydrocarbyl-modified methylaluminoxane cocatalysts for bis-phenylphenoxy metal-ligand complexes | (WO2022/015368) Processes of polymerizing olefin monomers. The process comprising reacting ethylene and optionally one or more olefin monomers in the presence of a catalyst system, wherein the catalyst system comprises: hydrocarbyl-modified methylaluminoxane having less than 25 mole percent trihydrocarbyl aluminum compounds A1RA1RB1RC1 based on the total moles of aluminum, where RA1, RB1, and RC1 are independently linear (C1-C40)alkyl, branched (C1-C40)alkyl, or (C6 -C40)aryl; and one or more metal-ligand complexes according to formula (I): | (WO2022/015368) CLAIMS 1. A process of polymerizing olefin monomers, the process comprising reacting ethylene and optionally one or more olefin monomers in the presence of a catalyst system, wherein the catalyst system comprises: hydrocarbyl-modified methylaluminoxane having less than 25 mole percent trihydrocarbyl aluminum compounds AlRA1RB1RC1 based on the total moles of aluminum in the hydrocarbyl-modified methylaluminoxane, where RA1, RB1, and RC1 are independently linear (C1-C40)alkyl, branched (C1-C40)alkyl, or (C6-C40)aryl; and one or more metal-ligand complexes according to formula (I):where: M is titanium, zirconium, hafnium, scandium, yttrium, or an element of the lanthanide series of the periodic table; n is 1, 2, or 3; each X is a monodentate ligand independently chosen from unsaturated (C2-C50)hydrocarbon, unsaturated (C2-C50)heterohydrocarbon, saturated (C2-C50)heterohydrocarbon, (C1-C50)hydrocarbyl, (C6-C50)aryl, (C6-C50)heteroaryl, cyclopentadienyl, substituted cyclopentadienyl, (C4-C12)diene, halogen, -N(Rn)2, and -N(RN)CORC; the metal-ligand complex is overall charge-neutral; each Z is independently chosen from -O-, -S-, -N(Rn)-, or -P(RP)-; R1 and R16 are independently selected from the group consisting of-H, (C1-C40)hydrocarbyl, (C1-C40)heterohydrocarbyl, -Si(RC)3, -Ge(RC)3, -P(RP)2, -N(RN)2, -ORC, -SRC, -NO2, -CN, -CF3, RCS(O)-, RCS(O)2- -N=C(RC)2, RCC(O)O-, RCOC(O)-, RCC(O)N(R)-, (RC)2NC(O)-, halogen, radicals having formula (II), radicals having formula (III), and radicals having formula (IV):where each of R31-35, R41-48, and R51-59 is independently chosen from -H, (C1-C40)hydrocarbyl, (C1-C40)heterohydrocarbyl, -Si(RC)3, -Ge(RC)3, -P(RP)2, -N(Rn)2, -ORC, -SRC, -NO2, -CN, -CF3, RCS(O)-, RCS(O)2-, (RC)2C=N-, RCC(O)O-, RCOC(O)-, RCC(O)N(Rn)-, (RC)2NC(O)-, or halogen; R2, R3, R4, R5, R6, R7, R8, R9, R10, R11, R12, R13, R14, and R15 are independently selected from -H, (C1-C40)hydrocarbyl, (C1-C40)heterohydrocarbyl, -Si(RC)3, -Ge(RC)3, -P(RP)2, -N(RN)2-ORC, -SRC, -NO2, -CN, -CF3, RCS(O)-, RCS(O)2-, (RC)2C=N-, RCC(O)O-, RCOC(O)-, RCC(O)N(R)-, (RC)2NC(O)-, and halogen; L is (C1-C40)hydrocarbylene or (C1-C40)heterohydrocarbylene; and each RC, RP, and RN in formula (I) is independently a (C1-C30)hydrocarbyl, (C1-C30)heterohydrocarbyl, or -H. 2. The polymerization process according to claim 1 or claim 2, where the hydrocarbyl- modified methylaluminoxane has less than 20 mole percent of trihydrocarbyl aluminum based on the total moles of aluminum in the hydrocarbyl-modified methylaluminoxane. 3. The polymerization process according to claim 1 or claim 2, where the hydrocarbyl- modified methylaluminoxane has less than 15 mole percent of trihydrocarbyl aluminum based on the total moles of aluminum in the hydrocarbyl-modified methylaluminoxane. 4. The polymerization process according to claim 1 or claim 2, where the hydrocarbyl- modified methylaluminoxane has less than 10 mole percent of trihydrocarbyl aluminum based on the total moles of aluminum in the hydrocarbyl-modified methylaluminoxane. 5. The polymerization process according to any one of claim 1 to claim 4, where the hydrocarbyl-modified methylaluminoxane is modified methylaluminoxane. 6. The polymerization process according to any one of claims 1 to 5, wherein R1 and R16 are identical. 7. The polymerization process according to any one of the preceding claims, wherein at least one of R1 and R16 is a radical having formula (III). 8. The polymerization process according to claim 7, wherein R42 and R47 are (C1-C20)hydrocarbyl or -Si[(C1-C20)hydrocarbyl]3. 9. The polymerization process according to claim 7, wherein R43 and R46 are (C1-C20)hydrocarbyl or -Si[(C1-C20)hydrocarbyl]3. 10. The polymerization process according to any one of claims 1 to 5, wherein at least one of R1 and R16 is a radical having formula (II). 11. The polymerization process according to claim 10, wherein R32 and R34 are (C1-C12)hydrocarbyl or -Si[(C1-C20)hydrocarbyl]3. 12. The polymerization process according to any one of claims 1 to 5, wherein at least one of R1 and R16 is a radical having formula (IV). 13. The polymerization process according to claim 12, wherein at least two of R52, R53, R55, R57, and R58 are (C1-C20)hydrocarbyl or -Si[(C1-C20)hydrocarbyl]3. 14. The polymerization process according to any of the preceding claims, wherein: at least one of R5, R6, R7, and R8 is a halogen atom; and at least one of R9, R10, R11, and R12 is a halogen atom. 15. The polymerization process according to any of claims 1 to 13, wherein R8 and R9 are independently (C1-C4)alkyl. 16. The polymerization process according to any of the preceding claims, wherein R3 and R14 are (C1-C20)alkyl. 17. The polymerization process according to any one of the preceding claims, wherein R3 and R14 are methyl, R6 and R11 are halogen. 18. The polymerization process according to any one of claims 1-14, wherein R6 and R11 are tert-butyl. 19. The polymerization process according to any one of claims 1 to 14, wherein R3 and R14 are tert-octyl or n-octyl. 20. The polymerization process according to any one of the preceding claims, wherein M is Zr or Sc. 21. The polymerization process according to any one of the preceding claims, wherein L is chosen from -CH2(CH2)mCH2-, where m is 1 to 3, -CH2Si(RC)(RD)CH2-, -CH2Ge(RC)(RD)CH2-, -CH(CH3)CH2CH(CH3)-, bis(methylene)cyclohexan-1,2-diyl; -CH2CH(RC)CH2-, -CH2C(RC)2CH2-, where each RC in L is (C1-C20)hydrocarbyl and RD in L is (C1-C20)hydrocarbyl. 22. The polymerization process according to any one of the preceding claims, wherein the catalyst system does not contain a borate activator. 23. The polymerization process according to any one of the preceding claims, wherein the olefin monomer is (C3-C20)α-olefin. 24. The polymerization process according to any claims 1 to 21, wherein the olefin monomer is not (C3-C20)α-olefin. 25. The polymerization process according to any one of the preceding claims, wherein the olefin monomer is cyclic olefin. 26. The polymerization process according to any one of the preceding claims, wherein the polymerization process is a solution polymerization reaction. | (WO202215368A1) PENDING (BR112023000804A2) PENDING | (WO2022/015368) There is an ongoing need to create a catalyst system while maintaining catalyst efficiency, reactivity, and the ability to produce polymers with good physical properties. | (WO2022/015368) 1. A process of polymerizing olefin monomers, the process comprising reacting ethylene and optionally one or more olefin monomers in the presence of a catalyst system, wherein the catalyst system comprises: hydrocarbyl-modified methylaluminoxane having less than 25 mole percent trihydrocarbyl aluminum compounds AlRA1RB1RC1 based on the total moles of aluminum in the hydrocarbyl-modified methylaluminoxane, where RA1, RB1, and RC1 are independently linear (C1-C40)alkyl, branched (C1-C40)alkyl, or (C6-C40)aryl; and one or more metal-ligand complexes according to formula (I): where: M is titanium, zirconium, hafnium, scandium, yttrium, or an element of the lanthanide series of the periodic table; n is 1, 2, or 3; each X is a monodentate ligand independently chosen from unsaturated (C2-C50)hydrocarbon, unsaturated (C2-C50)heterohydrocarbon, saturated (C2-C50)heterohydrocarbon, (C1-C50)hydrocarbyl, (C6-C50)aryl, (C6-C50)heteroaryl, cyclopentadienyl, substituted cyclopentadienyl, (C4-C12)diene, halogen, -N(Rn)2, and -N(RN)CORC; the metal-ligand complex is overall charge-neutral; each Z is independently chosen from -O-, -S-, -N(Rn)-, or -P(RP)-; R1 and R16 are independently selected from the group consisting of-H, (C1-C40)hydrocarbyl, (C1-C40)heterohydrocarbyl, -Si(RC)3, -Ge(RC)3, -P(RP)2, -N(RN)2, -ORC, -SRC, -NO2, -CN, -CF3, RCS(O)-, RCS(O)2- -N=C(RC)2, RCC(O)O-, RCOC(O)-, RCC(O)N(R)-, (RC)2NC(O)-, halogen, radicals having formula (II), radicals having formula (III), and radicals having formula (IV): where each of R31-35, R41-48, and R51-59 is independently chosen from -H, (C1-C40)hydrocarbyl, (C1-C40)heterohydrocarbyl, -Si(RC)3, -Ge(RC)3, -P(RP)2, -N(Rn)2, -ORC, -SRC, -NO2, -CN, -CF3, RCS(O)-, RCS(O)2-, (RC)2C=N-, RCC(O)O-, RCOC(O)-, RCC(O)N(Rn)-, (RC)2NC(O)-, or halogen; R2, R3, R4, R5, R6, R7, R8, R9, R10, R11, R12, R13, R14, and R15 are independently selected from -H, (C1-C40)hydrocarbyl, (C1-C40)heterohydrocarbyl, -Si(RC)3, -Ge(RC)3, -P(RP)2, -N(RN)2-ORC, -SRC, -NO2, -CN, -CF3, RCS(O)-, RCS(O)2-, (RC)2C=N-, RCC(O)O-, RCOC(O)-, RCC(O)N(R)-, (RC)2NC(O)-, and halogen; L is (C1-C40)hydrocarbylene or (C1-C40)heterohydrocarbylene; and each RC, RP, and RN in formula (I) is independently a (C1-C30)hydrocarbyl, (C1-C30)heterohydrocarbyl, or -H. | (WO2022/015368) Processes of polymerizing olefin monomers. The process comprising reacting ethylene and optionally one or more olefin monomers in the presence of a catalyst system, wherein the catalyst system comprises: hydrocarbyl-modified methylaluminoxane having less than 25 mole percent trihydrocarbyl aluminum compounds A1RA1RB1RC1 based on the total moles of aluminum, where RA1, RB1, and RC1 are independently linear (C1-C40)alkyl, branched (C1-C40)alkyl, or (C6 -C40)aryl; and one or more metal-ligand complexes according to formula (I): | APD 2021-02-05 2021-02-05 DESC (WO202215368) Since the discovery of Ziegler and Natta on heterogeneous olefin polymerizations, global polyolefin production reached approximately 150 million tons per year in 2015, and it is rising due to increasing market demand. This success is based (...) These co-catalysts activate the homogeneous single-site olefin polymerization procatalysts, and polyolefins have been produced using these co-catalysts in industry. As part of the catalyst composition in α-olefin polymerization reactions, the activator may have characteristics that are beneficial for the production of the α-olefin polymer and for final polymer compositions including the α-olefin polyme(...) (...)based co-catalysts in particular have contributed significantly to the fundamental understanding of olefin polymerization mechanisms, and have enhanced the ability for precise control over polyolefin microstructures by deliberately tuning catalyst structures and processes. This results in stimulated interest in mechanistic studies and lead to the development of novel homogeneous olefin polymerization catalyst systems that have precise control over polyolefin microstructures and performance. However, once the cations of the activator or co- catalyst activ(...) Trihydrocarbylaluminum species, like trimethylaluminum are used as scavengers to remove impurities in the polymerization process which may contribute to the deactivation of the olefin polymerization catalyst. However, it is believed that trihydrocarbylaluminum species may be active in some polymerization systems. Catalyst inhibition has been noted when trimethylaluminum is present in propylene hom(...) Additionally, it is unclear that such observations extend to other catalysts systems, to ethylene polymerization, or to polymerizations conducted at higher temperatures. Regardless, the preference for soluble MAOs necessitates the use of MM(...) Modified methylaluminoxanes (MMAO) are used as activators in some PE processes in place of borate based activators. However, MMAO has been found to have negative impact on the performance of some catalysts, such as some bis-phenylphenoxy pr(...) The negative impact on the polymerization process includes decreasing catalyst activity, broadening composition distribution of the produced polymer, and negatively affecting the pellet handling. SUMMARY The term “procatalyst” refers to a transition metal compound that has olefin polymerization catalytic activity when combined with an activator. The term “activator” refers to a compound that chemically reacts with a procatalyst in a manner (...) In embodiments, the hydrocarbyl-modified methylaluminoxane in the polymerization process has less than 20 mole percent and greater than 5 mole percent of trihydrocarbyl aluminum based on the total moles of aluminum in the hydrocarbyl-modifi(...) (...)rendered catalytically active by any technique known in the art for activating metal-based catalysts of olefin polymerization reactions. For example, the procatalyst according to a metal-ligand complex of formula (I) may be rendered catalyt(...) Polyolefins The catalytic systems described in the preceding paragraphs are utilized in the polymerization of olefins, primarily ethylene and propylene, to form ethylene-based polymers or propylene-based polymers. In some embodiments, there is only a single type of olefin or a-oiefim in the polymerization scheme, creating a homopolymer. However, additional ex-olefins may be incorporated into the polymerization procedure. The additional a-o!efin co-monomers typically have no more than 20 (...) Any conventional polymerization processes may be employed to produce the ethylene based polymers. Such conventional polymerization processes include, but are not limited to, solution polymerization processes, slurry phase polymerization processes, and combinations thereof using one or more con ventional reactors such a(...) In one embodiment, the ethylene-based polymer may be produced via solution polymerization in a dual reactor system, for example a dual loop reactor system, wherein ethylene and optionally one or more α-olefins are polymerized in the presenc(...) In another embodiment, the ethylene based polymer may be produced via solution polymerization in a dual reactor system, for example a dual loop reactor system, wherein ethylene and optionally one or more α-olefins are polymerized in the pre(...) (...)with one or more other catalysts, in one embodiment, the ethylene based polymer may be produced via solution polymerization in a dual reactor system, for example a dual loop reactor system, wherein ethylene and optionally one or more α-olef(...) In another embodiment, the ethylene based polymer may be produced via solution polymerization in a single reactor system, for example a single loop reactor system, in which ethylene and optionally one or more α-olefins are polymerized in th(...) In some embodiments, a polymerization process for producing an ethylene-based polymer may include polymerizing ethylene and at least one additional α-olefin in the presence of a catalyst system according to the present disclosure. Procedure for Continuous Process Reactor Polymerization : Raw materials (ethylene, 1-octene) and the process solvent (a narrow boiling range high-purity isoparafinic solvent trademarked ISOPAR E commercially available from ExxonMobil Corpor(...) Hydrogen is supplied in pressurized cylinders as a high purity grade and is not further purified. The reactor monomer feed (ethylene) stream is pressurized to above reaction pressure. The solvent and comonomer feed is pressurized to above r(...) (...)is temperature controlled between 5° C and 50° C and is typically 15-25° C. All of the components are fed to the polymerization reactor with the solvent feed. The catalyst is fed to the reactor to reach a specified conversion of ethylene. The effluent from the polymerization reactor (containing solvent, monomer, comonomer, hydrogen, catalyst components, and polymer) exits the reactor and is contacted with water. In addition, various additives such as antioxidants, can be add(...) Procedure for Batch Reactor Polymerization. Raw materials (ethylene, 1-octene) and the process solvent (ISOPAR E) are purified with molecular sieves before introduction into the reaction environment. A stirred autoclave reactor was charged (...) The reactor pressure and temperature were kept constant by feeding ethylene during the polymerization and cooling the reactor as needed. After 10 minutes, the ethylene feed was shut off and the solution transferred into a nitrogen-purged re(...) (...)polymer was thoroughly dried in a vacuum oven, and the reactor was thoroughly rinsed with hot ISOPAR E between polymerization runs. The polystyrene standard peak molecular weights were converted to polyethylene molecular weights using Equation 1 (as described in Williams and Ward, J. Polym. Sci., Polym. Let., 6, 621 (1968)).: (EQ 1)where M is the molecular weight, A has(...) A fifth order polynomial was used to fit the respective polyethylene-equivalent calibration points. A small adjustment to A (from approximately 0.375 to 0.445) was made to correct for column resolution and band-broadening effects such that linear homopolymer polyethylene standard is obtained at 120,000 Mw. (...)software, the baseline-subtracted IR chromatogram at each equally-spaced data collection point (i), and the polyethylene equivalent molecular weight obtained from the narrow standard calibration curve for the point (i) from Equation 1. Example 2 -Polymerization Reactions with Metal-Ligand Complexes and Comparative Activators and hydrocarbyl-modified methylaluminoxanes having less than 25 mole% of the compound AIRA1RB1RC1 based on total moles of aluminum Table 2. Batch reactor polymerization data of Bis-phenylphenoxy Complexes using MMAO- comp 2 or MMAO-A2 Polymerization conditions: 150 °C, 1342 g ISOPAR E; 177g 1-octene; 52g ethylene; a total pressure of 230 psi; All MMAO at 100 ratio A1:Catalyst Metal. [A]The catalyst efficiency (Eff.) is measured as 106 g polymer / g metal in the catalyst)(...) Table 3. Batch reactor polymerization data of Bis-phenylphenoxy Complexes using MMAO- comp 2 or MMAO-A2 Polymerization conditions: 165 °C, 1345 g ISOPAR E; 175 g 1-octene; 50g ethylene; total pressure 237 psi; All MMAO at 100 ratio AhCatalyst Metal. [A]The catalyst efficiency (Eff.) is measured as 106 g polymer /g metal in the catalyst). Polymerization at reactor temperature of 160 °C, feed flows of 3.4 kg/h of ethylene, 3.3 kg/h of 1 -octene, 21 kg/h ISOPAR E, [A]% Solids is the concentration of polymer in the reactor. [B]H2 (mol%) is defined as the mole fraction of hydrog(...) Polymerization at reactor temperature of 190 °C, 4.6 kg/h of ethylene, 2.0 kg/h of 1- octene, 21 kg/h ISOPAR E, [A]% Solids is the concentration of polymer in the reactor. [B]H2 (mol%) is defined as the mole fraction of hydrogen, relative t(...) Table 6. Batch reactor polymerization data of BPP-13 Polymerization conditions: 190 °C, 1250 g ISOPAR E; 65 g octene; 85 g ethylene; total pressure 415 psi; reaction time = 10 min. [A]Efficiency (Eff) is calculated based of the amount of ethylene uptake and is expressed as 106 g ethylene upta(...) KEYW LINEAR HOMOPOLYMER POLYETHYLENE(5,1) PAN DOW GLOBAL TECHNOLOGIES
Полимерные компаунды | Патент описывает состав, процесс и полученную композицию, которые содержат олефин/силан интерполимер, пероксид и опционально кросслинкующий коагент. Интерполимер содержит Si-H группы и ≥ 0,10 вес.% силана, основанного на весе интерполимера. Композиция термически обрабатывается при температуре ≥ 120 °C. Может быть использована для создания изделий. | KR10-2023-0029883 BR112022026518 WO2021/258328 WO2021/262777 | DOW GLOBAL TECHNOLOGIES | 2020-06-24 | (WO2021262777) Compositions made from crosslinkable olefin/silane interpolymer | (WO2021/262777) A process to form a crosslinked composition, the process comprising thermally treating a composition that comprises the following components: a) at least one olefin/silane interpolymer comprising at least one Si-H group, b) at least one peroxide, and c) optionally, at least one crosslinking coagent. A composition that comprises the following components: a) at least one olefin/silane interpolymer comprising at least one Si-H group, b) at least one peroxide, and c) optionally, at least one crosslinking coagent. | (WO2021/262777) CLAIMS 1. A process to form a crosslinked composition, the process comprising thermally treating a composition that comprises the following components. a) at least one olefin/silane interpolymer comprising at least one Si-H group, b) at least one peroxide, and c) optionally, at least one crosslinking coagent. 2. The process of claim 1, wherein the interpolymer of component a is an ethylene/alpha- olefin/silane interpolymer, and further an ethylene/alpha-olefin/silane terpolymer. 3. The process of claim 1 or claim 2, wherein the interpolymer of component a comprises, in polymerized form, ≥ 0.10 wt% of the silane, based on the weight of the interpolymer. 4. The process of any one of claims 1-3, wherein the interpolymer of component a comprises, in polymerized form, ≤ 40 wt% of the silane, based on the weight of the interpolymer. 5. The process of any one of claims 1-4, wherein the composition is thermally treated at a temperature ≥ 120°C. 6. A crosslinked composition formed by the process of any one of claims 1-5. 7. A composition that comprises the following components. a) at least one olefin/silane interpolymer comprising at least one Si-H group, b) at least one peroxide, and c) optionally, at least one crosslinking coagent. 8. The composition of claim 7, wherein the olefin/silane interpolymer of component a is an ethylene/alpha-olefin/silane interpolymer. 9. The composition of claim 7 or claim 8, wherein silane is derived from a silane monomer selected from Formula 1 : A-(SiBC-O)x-Si-EFH (Formula 1), where A is an alkenyl group; B is a hydrocarbyl group or hydrogen, C is a hydrocarbyl group or hydrogen, and where B and C may be the same or different; H is hydrogen, and x ≥ 0; E is a hydrocarbyl group or hydrogen, F is a hydrocarbyl group or hydrogen, and where E and F may be the same or different. 10. The composition of any one of claims 7-9, wherein Formula 1 is selected from the following compounds si) through si 6) below: 11. The composition of any one of claims 7-10, wherein the composition has a mole ratio of “the active oxygen atom in component b” to component a ≥ 0.5. 12. The composition of any one of claims 7-11, wherein the composition has a mole ratio of “the active oxygen atom in component b ” to component a ≤ 30.0. 13. The composition of any one of claims 7-12, wherein the composition comprises component c (at least one crosslinking coagent). 14. The composition of any one of claims 7-13, wherein the composition further comprises an ethylene/alpha-olefin interpolymer. 15. An article comprising at least one component formed from the composition of any one of claims 7-14. | (WO2021258328A1) PENDING (WO2021262777A1) PENDING (KR20230029883A) PENDING (BR112022026518A0) PENDING | (WO2021/262777) This can be beneficial for applications that lower level of peroxide can save cost and lead to lower level of biproducts from the peroxide decompositions. Thus, we believed the peroxide response from SiH-POE can provide beneficial curing features to a large variety of peroxide systems beside what have been shown in the current case. B6] The composition of any one of S3]- A6 ] above, wherein the composition does not comprise a Lewis acid. L3] The process of any one of A]-K3] above, wherein the composition does not comprise a Lewis acid. N3] The process of any one of A]-M3] above, wherein the composition does not comprise a Lewis base. | (WO2021/262777) 1. A process to form a crosslinked composition, the process comprising thermally treating a composition that comprises the following components. a) at least one olefin/silane interpolymer comprising at least one Si-H group, b) at least one peroxide, and c) optionally, at least one crosslinking coagent. 7. A composition that comprises the following components. a) at least one olefin/silane interpolymer comprising at least one Si-H group, b) at least one peroxide, and c) optionally, at least one crosslinking coagent. | (WO2021/262777) Also provided is an article comprising at least one component formed from a composition of any one embodiment, or a combination of two or more embodiments, each described herein. Also provided, in a second aspect, is a composition that comprises the following components: a) at least one olefin/silane interpolymer comprising at least one Si-H group, b) at least one peroxide, and c) optionally, at least one crosslinking coagent. As discussed, in a first aspect, a process to form a crosslinked composition is provided, which comprises thermally treating a composition that comprises the following components. a) at least one olefin/silane interpolymer comprising at least one Si-H group, b) at least one peroxide, and c) optionally, at least one crosslinking coagent. | APD 2021-06-23 2021-06-23 2021-06-23 DESC (WO2021262777) U.S. Patent 10,308,829 discloses polymeric compositions comprising a polyolefin having hydrolyzable silane groups, an organic peroxide, and optionally, a catalyst (see abstract) to catalyze hydrolyzation and condensation. U.S. Patent 5,741,858 discloses a silane-crosslinked blend comprising the following: a) a polyolefin elastomer with a density less than 0.885 g/cc, b) a crystalline polyolefin, and c) a silane crosslinker (see claim 1). Suitable silanes contain hydrolyzable groups, such as alkoxy groups, aryloxy groups, aliphatic acylo(...) U.S. Publication 2019/0225786 discloses a composition comprising polyethylene, a multifunctional coagent, and a free radical generator (see abstract). Such compositions may be used to form modified and crosslinked polyethylene. U.S. Patent 6,624,254 discloses thesyntheses of silane functionalized polymers, and polymer (...) Silyl-terminated polyolefins and/or silane functionalized polyolefins are disclosed in the following references: U.S. Patent 6,075,103; U.S. Patent 5,578,690; H. Makio et al., Silanolytic Chain Transfer in Olefin Polymerization with Supported Single-Site Ziegler-Natta Catalysts, Macromolecules, 2001, 34, 4676-4679 S. B. Amin et al., Alkenylsilane Effects on Organotitanium-Catalyzed Ethylene Polymerization Toward Simultaneous Polyolefin Branch and Functional Group Introduction, J. Am. Chem. Soc., 2006, 128, 4506-4507. (...)amounts) of one or more stabilizers.The term "interpolymer," as used herein, refers to polymer prepared by the polymerization of at least two different types of monomers. The term interpolymer thus includes the term copolymer (employed to r(...) The polystyrene standard peak molecular weights were converted to polyethylene molecular weights using Equation 1 (as described in Williams and Ward, J. Polym. Sci., Polym. Let., 6, 621 (1968)): (EQ1), where M is the molecular weight, A has(...) A fifth order polynomial was used to fit the respective polyethylene-equivalent calibration points. A small adjustment to A (from approximately 0.375 to 0.445) was made to correct for column resolution and band-broadening effects, such that linear homopolymer polyethylene standard is obtained at 120,000 Mw. The total plate count of the GPC column set was performed with decane (prepared at “0.04 g (...) (...)software, the baseline-subtracted IR chromatogram at each equally-spaced data collection point (i), and the polyethylene equivalent molecular weight obtained from the narrow standard calibration curve for the point (i) from Equation 1. Differential Scanning Calorimetry (DSC) is used to measure Tm, Tc, Tg and crystallinity in ethylene-based (PE) polymer samples and propylene-based (PP) polymer samples. Each sample (0.5 g) was compression molded into a film, at 5000 psi, 19(...) (...)stated, the sample pan was placed in a DSC cell, and then heated, at a rate of 10°C/min, to a temperature of 180°C for PE (230°C for PP). The sample was kept at this temperature for three minutes. Then the sample was cooled at a rate of 10°C/min to -90°C for PE (-60°C for PP), and kept isothermally at that temperature for three minutes. The sample was next heated at a rate of 10°C/min, until compl(...) (...)the heat of fusion (Hf), determined from the second heat curve, by a theoretical heat of fusion of 292 J/g for PE (165 J/g for PP), and multiplying this quantity by 100 (for example, % cryst. = (Hf / 292 J/g) x 100 (for PE)). In DSC measurements, it is common that multiple Tm peaks are observed, and here, the highest t(...) Ultra-high purity grade nitrogen (Airgas) and hydrogen (Airgas) were used. The catalyst cocktail was prepared by mixing, in an inert glove box, the scavenger (MMAO), activator (bis(hydrogenated tallow alkyl)methyl tetrakis(pentafluoro-pheny(...) The solution was thendiluted with ISOPAR-E or toluene to achieve the desired quantity for the polymerization, and drawn into a syringe for transfer to a catalyst shot tank. In a typical polymerization, the reactor was loaded with ISOPAR-E, and 1-octene via independent flow meters. The silane monomer was then added via a shot tank piped in through an adjacent glove box. After the solvent/comonomer addition, hydrogen (if desired) was added, while the reactor was heated to a polymerization setpoint of 120°C. The ethylene was then added to the reactor via a flow meter, a(...) Polymerization conditions are listed in Table 1A, and catalysts are shown in Table IB. The polymer properties of each ethylene/octene/silane interpolymer (SiH-POE) and ethylene/octene interpolymer (POE) are shown in Tables 2A and 2B. (...)POE D, SiH-POE E, SiH-POE F, SiH-POE G, SiH-POE H, POE D, POE E, and POE F were each prepared in a one gallon polymerization reactor that was hydraulically full, and operated at steady state conditions. Polymerization conditions are listed inTable 1C-1E, and catalysts are shown in Table IB. The polymer properties of each ethylene/octene/silane interpolymer (SiH-POE) and ethylene/octene interpolymer (POE) are shown in Tables 2A and 2B. Table 1A: Polymerization Conditions to produce SiH-POE Table IB: Catalysts and co-catalystsTable 1C: Polymerization Conditions to produce SiH-POE *Made with PE CAT 3 Each an ethylene/octene copolymer, prepared in similar manner, except the lack of silane, to the ethylene/octene/silane interpolymers, as discussed above. **Made with PE CAT 4 - ethylene/octene copolymer, prepared in similar manner, except the lack of silane, to the ethylene/octene/silane interpolymers, as discussed above. DESC (WO2021258328) U.S. Patent 10,308,829 discloses polymeric compositions comprising a polyolefin having hydrolyzable silane groups, an organic peroxide, and optionally, a catalyst (see abstract) to catalyze hydrolyzation and condensation. U.S. Patent 5,741,858 discloses a silane-crosslinked blend comprising the following: a) a polyolefin elastomer with a density less than 0.885 g/cc, b) a crystalline polyolefin, and c) a silane crosslinker (see claim 1) . Suitable silanes contain hydrolyzable groups, such as alkoxy groups, aryloxy groups, aliphatic acyl(...) U.S. Publication 2019/0225786 discloses a composition comprising polyethylene, a multifunctional coagent, and a free radical generator (see abstract) . Such compositions may be used to form modified and crosslinked polyethylene. U.S. Patent 6,624,254 discloses the syntheses of silane functionalized polymers, and polyme(...) Silyl-terminated polyolefins and/or silane functionalized polyolefins are disclosed in the following references: U.S. Patent 6,075,103; U.S. Patent 5,578,690; H. Makio et al., Silanolytic Chain Transfer in Olefin Polymerization with Supported Single-Site Ziegler-Natta Catalysts, Macromolecules, 2001, 34, 4676-4679; S.B. Amin et al., Alkenylsilane Effects on Organotitanium-Catalyzed Ethylene Polymerization Toward Simultaneous Polyolefin Branch and Functional Group Introduction, J. Am. Chem. Soc., 2006, 128, 4506-4507. The polystyrene standard peak molecular weights were converted to polyethylene molecular weights using Equation 1 (as described in Williams and Ward, J. Polym. Sci., Polym. Let., 6, 621 (1968) ) : Mpolyethylene=A× (Mpolystyrene) B (EQ1) , where M is the molecular weight, A has a value of 0.4315 and B is equal to 1.0. A fifth order polynomial was used to fit the respective polyethylene-equivalent calibration points. A small adjustment to A (from approximately 0.375 to 0.445) was made to correct for column resolution and band-broadening effects, such that linear homopolymer polyethylene standard is obtained at 120,000 Mw. The total plate count of the GPC column set was performed with decane (prepared at “0.04 g (...) (...)TM software, the baseline-subtracted IR chromatogram at each equally-spaced data collection point (i) , and the polyethylene equivalent molecular weight obtained from the narrow standard calibration curve for the point (i) from Equation 1. (...) Differential Scanning Calorimetry (DSC) is used to measure Tm, Tc, Tg and crystallinity in ethylene-based (PE) polymer samples and propylene-based (PP) polymer samples. Each sample (0.5 g) was compression molded into a film, at 5000 psi, 19(...) (...)stated, the sample pan was placed in a DSC cell, and then heated, at a rate of 10℃/min, to a temperature of 180℃ for PE (230℃ for PP) . The sample was kept at this temperature for three minutes. Then the sample was cooled at a rate of 10℃/min to -90℃ for PE (-60℃ for PP) , and kept isothermally at that temperature for three minutes. The sample was next heated at a rate of 10℃/min, until complete m(...) (...)the heat of fusion (Hf) , determined from the second heat curve, by a theoretical heat of fusion of 292 J/g for PE (165 J/g for PP) , and multiplying this quantity by 100 (for example, %cryst. = (Hf /292 J/g) x 100 (for PE) ) . In DSC measurements, it is common that multiple Tm peaks are observed, and here, the highest(...) Ultra-high purity grade nitrogen (Airgas) and hydrogen (Airgas) were used. The catalyst cocktail was prepared by mixing, in an inert glove box, the scavenger (MMAO) , activator (bis (hydrogenated tallow alkyl) methyl tetrakis (pentafluoro-p(...) The solution was then diluted with ISOPAR-E or toluene to achieve the desired quantity for the polymerization, and drawn into a syringe for transfer to a catalyst shot tank. In a typical polymerization, the reactor was loaded with ISOPAR-E, and 1-octene via independent flow meters. The silane monomer was then added via a shot tank piped in through an adjacent glove box. After the solvent/comonomer addition, hydrogen (if desired) was added, while the reactor was heated to a polymerization setpoint of 120℃. The ethylene was then added to the reactor via a flow meter, at(...) Polymerization conditions are listed in Table 1A, and catalysts are shown in Table 1B. The polymer properties of each ethylene/octene/silane interpolymer (SiH-POE) are shown in Tables 2A and 2B. Table 1A: Polymerization Conditions to produce SiH-POE *Made with PE CAT 3 Each an ethylene/octene copolymer, prepared in similar manner, except the lack of silane, to the ethylene/octene/silane interpolymers, as discussed above. **Made with PE CAT 4 -ethylene/octene copolymer, prepared in similar manner, except the lack of silane, to the ethylene/octene/silane interpolymers, as discussed above. DESC (KR20230029883) (...)S. Patent No. 10,308,829 discloses polymerizable compositions to catalyze hydrolysis and condensation comprising a polyolefin having hydrolyzable silane groups, an organic peroxide, and optionally a catalyst (see abstract). U.S. Patent No. 5,741,858 discloses a silane-crosslinked blend comprising: a) a polyolefin elastomer having a density of less than 0.885 g/cc; b) a crystalline polyolefin, and c) a silane crosslinking agent (see claim 1). Suitable silanes contain hydrolyzable groups such as alkoxy groups, aryloxy groups, aliphatic acyl(...) U.S. Patent Publication No. 2019/0225786 discloses a composition comprising polyethylene, a multifunctional adjuvant, and a free radical generator (see Abstract). These compositions can be used to form modified and crosslinked polyethylene. U.S. Patent No. 6,624,254 discloses the synthesis of silane functionalized poly(...) Silyl-terminated polyolefins and/or silane functionalized polyolefins are disclosed in the following references: U.S. Pat. Nos. 6,075,103 5,578,690; H. Makio et al., Silanolytic Chain Transfer in Olefin Polymerization with Supported Single-Site Ziegler-Natta Catalysts, Macromolecules, 2001, 34, 4676-4679; S. B. Amin et al., Alkenylsilane Effects on Organotitanium-Catalyzed Ethylene Polymerization Toward Simultaneous Polyolefin Branch and Functional Group Introduction, J. Am. Chem. Soc., 2006, 128, 4506-4507]. MPolyethylene = A × (MPolystyrene)B(Equation 1), in the Equation above, m is molecular weight, a has a value of 0.4315, and b is equal to 1.0. Using a 5th order polynomial, each polyethylene-equivalent correction point was tailored. A linear homopolymer polyethylene standard was obtained at 120,000 Mwby slightly adjusting (approximately 0.375 to 0.445) to correct the column resolu(...) (...)Baseline-subtracted IR chromatograms at each equally-spaced data collection point i, and GPC results using polyethylene equivalent molecular weights obtained from narrow standard calibration curves for point i obtained from Equation 1. Differential Scanning Calorimetry (dsc) was measured using ethylene-based (PE) and propylene-based (pp) polymer samples to T.m, Tc, Tg, and crystallinity. Each sample (0.5 g) was compression molded into a film at 5000 psi, 190 °C for 2 minu(...) (...)crystallinity is determined from the second heat curve (H.f) divided by the theoretical heat of fusion of 292 J/g for PE (165 J/g for pp) and then multiplying this amount by 100 (e.g.,% crystallinity= (Hf/292 J/g) × 100). Ethylene/octene/silane co-polymerization to produce SiH-Poe a, SiH-Poe b, SiH-Poe C, Poe a, and Poe C was conducted in batch reactors designed for ethylene homo-polymerization and co-polymerization. The reactor was equipped with an electric heating band and an internal cooling coil containing cold glycol. All chemicals and catalyst solutions used in the polymerization were passed through a purification column prior to use. ISOPAR-E, 1-octene, ethylene and silane monomers also passed through the column. Ultra high purity grades of nitrogen (Airgas) and Airgas were used. The solution was then diluted with ISOPAR-E or toluene to obtain the desired amount suitable for polymerization or withdrawn by syringe for delivery to a catalyst shot tank. In a typical polymerization, the reactor was loaded with ISOPAR-E and 1-octene through an independent flow meter. Silane monomer was then added through shot tanks pipe-connected through adjacent glove boxes. (...)addition of solvent/comonomer, hydrogen (if desired) was added, during which time the reactor was heated to a polymerization setpoint of 120 °C. Ethylene was then added to the reactor via a flow meter at the desired reaction temperature to (...) The polymerization is carried out for a set period of time or for ethylene absorption, and after the agitator stops, the dump valve at the bottom is opened to empty the reactor contents into the dump pot. The pot contents were poured into a(...) Polymerization conditions are listed in Table 1a and the catalyst is shown in Table 1b. The polymeric properties of each of the ethylene/octene/silane interpolymers (SiH-POEs) and ethylene/octene interpolymers (POEs) are shown in Tables 2a (...) (...)e, SiH-Poe f, SiH-Poe g, SiH-Poe h, Poe D, Poe e, and Poe f were each made in a gallon of hydrodynamically full polymerization reactor and operated at static state conditions. Poe b was prepared using a loop reactor, and the reactor was hyd(...) Polymerization conditions are listed in Tables 1c-1e and the catalyst is shown in Table 1b. The polymeric properties of each of the ethylene/octene/silane interpolymers (SiH-POEs) and ethylene/octene interpolymers (POEs) are shown in Tables(...) KEYW CROSSLINKED POLYETHYLENE(4,1) LINEAR HOMOPOLYMER POLYETHYLENE(4,1) ODES (KR20230029883) 미국 특허 제 5,578,690 호; 문헌[H. Makio et al., Silanolytic Chain Transfer in Olefin Polymerization with Supported Single-Site Ziegler-Natta Catalysts, Macromolecules, 2001, 34, 4676-4679]; 문헌[S. B. Amin et al., Alkenylsilane Effects on Organotitanium-Catalyzed Ethylene Polymerization Toward Simultaneous Polyolefin Branch and Functional Group Introduction, J. Am. Chem. Soc., 2006, 128, 4506-4507]. 차등 주사 열량 측정(DSC)을 에틸렌계(PE) 중합체 샘플과 프로필렌계(PP) 중합체 샘플의 사용하여 Tm, Tc, Tg, 및 결정성을 측정한다. 각 샘플(0.5 g)을 5000 psi, 190℃에서, 2분간 필름으로 압축 성형하였다. 약 5 mg 내지 8 mg의 필름 샘플을 칭량하고, DSC 팬에 놓았다. 팬에서 마개를 돌려(crimped) 폐쇄 환경을 확실히 하였다. 달리 기술된 바 없는 경우, 샘플 팬을 DSC (...) PAN DOW GLOBAL TECHNOLOGIES
Полимерные трубы | Данный патент описывает процесс получения полимеров на основе этилена в трубчатой реакторной системе с использованием свободнорадикальных инитиаторов. Процесс включает в себя использование не менее двух потоков на основе этилена, настройку реактора с тремя зонами реакции и подачу смеси на первую зону с давлением менее 3200 бар. Также описывается соотношение между MWDB и MWDN, а также параметр T, который определяется как отношение активности цепной передачи. Патент относится к теме полимерных труб. | BR112018074624 KR10-2403518 JP2022064936 ES2842551 CN109312008 EP3475316 US10774159 JP2019518842 BR112018074624 US20190177443 EP3475316 BR112018074624 KR10-2019-0021330 CN109312008 WO2017/223329 EP3260473 | DOW GLOBAL TECHNOLOGIES | 2016-06-24 2017-06-22 | (EP3475316) High pressure, free radical polymerizations to produce ethylene-based polymers | (EP3475316) A process to form an ethylene-based polymer comprising polymerizing a mixture comprising ethylene, in the presence of a free-radical initiator, and in a tubular reactor system comprising at least two ethylene-based feed streams, and a reactor configuration that comprises at least three reaction zones; and the inlet pressure of the first zone is < 3200 Bar; and the ethylene conversion > 28%, and an m value from 20 mole% to 70 mole%, where m = mol% of ethylene-based feed stream to the first zone, based on total moles of ethylene-based feed streams fed to the reactor configuration; and the ratio (Q) of a "MWDB of a broad polymer polymerized, to a "MWDN of a narrow polymer polymerized, is as follows: {(T) * (-2.3 x log(m) + 7)} ≤ Q ≤{ (T) * (-13.0 x log(m) + 29.8)}; at the same melt index; and "T" is the "chain transfer activity ratio" as described herein. | (EP3475316) 1. A process to form an ethylene-based polymer, said process comprising polymerizing a mixture comprising ethylene, in the presence of at least one free-radical initiator, and in a tubular reactor system comprising at least two ethylene-based feed streams, and a reactor configuration that comprises at least three reaction zones; and wherein the inlet pressure of the first reaction zone is less than, or equal to, 320000 kPa (3200 Bar); and the polymerization has an ethylene conversion ≥ 28%, and an m value from 20 mole% to 70 mole%, where m = mol% of ethylene-based feed stream to the first reaction zone, based on the total moles of ethylene-based feed streams fed to the reactor configuration; and wherein the ratio (Q) of a "MWDB of a broad polymer polymerized", to a "MWDN of a narrow polymer polymerized", is as follows: {(T) ∗ (-2.3 x log(m) + 7)} ≤ Q ≤{(T) ∗ (-13.0 x log(m) + 29.8)}; and wherein the "MWDB polymer" and the "MWDN polymer" both have the same melt index; and wherein the "T" is the "chain transfer activity ratio" and "T" is from 0.6 to 1.6, and T is defined as follows: T = {[0.1∗ln (Csnarrow MWD process/Csbroad MWD process)] +1}; wherein Csnarrow MWD process and Csbroad MWD process are average Cs values of the CTA system at the outlet of the reactor configuration used to produce, respectively, the narrow and the broad MWD polymers, and wherein MWDB > MWDN. 2. A process to form an ethylene-based polymer, said process comprising polymerizing a mixture comprising ethylene, in the presence of at least one free-radical initiator, and in a tubular reactor system comprising at least two ethylene-based feed streams, and a reactor configuration that comprises at least three reaction zones; and wherein the inlet pressure of the first reaction zone is less than, or equal to, 320000 kPa (3200 Bar); and the polymerization has an ethylene conversion ≥ 28%, and an m value from 20 mole% to 70 mole%, where m = mol% of ethylene-based feed stream to the first reaction zone, based on the total moles of ethylene-based feed streams fed to the reactor configuration; and wherein the ratio (W) of a "MWDB of a broad polymer polymerized", to the "MWDN of a narrow polymer polymerized", is as follows: {[(T) x (-1.1 x log(m) + 3.0)]∗[(1 - 0.115∗PB−PN400Bar)]}≤W≤T∗−6.2∗logm+13.5∗1−0.115∗PB−PN400Bar; where PB is the inlet pressure for the "MWDB broad polymer;" PN is the inlet pressure for the "MWDN polymer;" and wherein the "MWDB polymer" and the "MWDN polymer" both have the same melt index; and wherein "T" is the "chain transfer activity ratio," T = {[0.1∗ln (Cs narrow MWD process/Csbroad MWD process)]+1}, and "T" is from 0.4 to 1.6; MWDB > MWDN; and wherein Csnarrow MWD process and Csbroad MWD process are average Cs values of the CTA system at the outlet of the reactor configuration used to produce, respectively, the narrow and the broad MWD polymers, and wherein MWDB > MWDN; and wherein the ethylene conversion of the polymerization for the broad polymer polymerized is equal to the ethylene conversion of the polymerization for the narrow polymer polymerized. 3. A process to form an ethylene-based polymer, said process comprising polymerizing a mixture comprising ethylene, in the presence of at least one free-radical initiator, and in a tubular reactor system comprising at least two ethylene-based feed streams, and a reactor configuration that comprises at least three reaction zones; and wherein the inlet pressure of the first reaction zone is less than, or equal to, 320000 kPa (3200 Bar); and the polymerization has an ethylene conversion ≥ 28%, and an m value from 20 mole% to 70 mole%, where m = mol% of ethylene-based feed stream to the first reaction zone, based on the total moles of ethylene-based feed streams fed to the reactor; and wherein the ratio (Y) of a "MWDB of a broad polymer polymerized", to a narrow "MWDN polymer polymerized", is as follows: {(T) x (-1.1 x log(m) + 3.0)} ≤ Y ≤ {(T) x (-6.2 x log(m) + 13.5)}; and wherein the "MWDB polymer" and the "MWDN polymer" both have the same melt index (12); and wherein "T" is the "chain transfer activity ratio" and T = {[0.1∗ln (Csnarrow MWD process/Csbroad MWD process)] +1}, and "T" is from 0.4 to 1.6; and wherein Csnarrow MWD process and Csbroad MWD process are average Cs values of the CTA system at the outlet of the reactor configuration used to produce, respectively, the narrow and the broad MWD polymers, and wherein MWDB > MWDN; and wherein the ethylene conversion of the polymerization for the broad polymer polymerized is equal to the ethylene conversion of the polymerization for the narrow polymer polymerized; and wherein the inlet pressure of the polymerization for the broad polymer polymerized is equal to the inlet pressure of the polymerization for the narrow polymer polymerized. 4. The process of any one of the previous claims, wherein an ethylene-based feed stream is fed to the first reaction zone (1), and to two or more subsequent reaction zones selected from the following: zone n and zone n+1, or zone n+2, where n > 1. 5. The process of claim 4, wherein at least two of the following ratios are met: a) for reaction zone n, the ratio, RFEn, of "mole fraction of make-up ethylene fed to the first reaction zone (FE1)" to "mole fraction of make-up ethylene fed to reaction zone n (FEn)" is (RFEn = FE1/FEn) is FE1/FEn is > 1; b) for reaction zone n+1, the ratio, RFEn+1, of "mole fraction of make-up ethylene fed to the first reaction zone (FE1)" to "mole fraction of make-up ethylene fed to reaction zone n+1 (FEn+1)" is (RFEn+1 = FE1/FEn+1) is > 1; c) for reaction zone n+2, the ratio, RFEn+2, of "mole fraction of make-up ethylene fed to the first reaction zone (FE1)" to "mole fraction of make-up ethylene fed to reaction zone n+2 (FEn+2)" is (RFEn+2 = FE1/FEn+2) is ≥ 1; and wherein the "total amount of ethylene fed to the polymerization process" derives from at least one make-up ethylene-based feed stream and at least one recycled ethylene-based feed stream. 6. The process of claim 4, wherein at least two of the following ratios are met: a) for reaction zone n, the ratio, RFEn, of "mole fraction of make-up ethylene fed to the first reaction zone (FE1)" to "mole fraction of make-up ethylene fed to reaction zone n (FEn)" is RFEn = FE1/FEn, and 0 ≤ RFEn < 1; b) for reaction zone n+1, the ratio, RFEn+1, of "mole fraction of make-up ethylene fed to the first reaction zone (FE1)" to "mole fraction of make-up ethylene fed to reaction zone n+1 (FEn+1)" is RFEn+1 = FE1/FEn+1, and 0 ≤ RFEn+1 < 1; c) for reaction zone n+2, the ratio, RFEn+2, of "mole fraction of make-up ethylene fed to the first reaction zone (FE1)" to "mole fraction of make-up ethylene fed to reaction zone n+2 (FEn+2)" is RFEn+2 = FE1/FEn+2, and 0 ≤ RFEn+2 < 1; and wherein the "total amount of ethylene fed to the polymerization process" derives from at least one make-up ethylene-based feed stream and at least one recycled ethylene-based feed stream. 7. The process of any one of the previous claims, wherein the first ethylene-based feed stream comprises at least one CTA, and wherein the activity of the CTA system in the first ethylene-based feed stream is greater than, or equal to, the activity of the CTA system in each subsequent ethylene-based feed stream. 8. The process of any one of claims 1-6, wherein the first ethylene-based feed stream comprises at least one CTA, and wherein the activity of the CTA system in the first ethylene-based feed stream is less than, the activity of the CTA system in each subsequent ethylene-based feed stream. 9. The process of any one of the previous claims, wherein the ethylene-based polymer has a melt-index from 0.1 to 50 g/10 min. 10. The process of any one of the previous claims, wherein the ethylene-based polymer has a density from 0.910 to 0.940 g/cc. | (EP3475316B1) GRANTED (EP3260473A1) LAPSED (US10774159B2) GRANTED (WO2017223329A1) LAPSED (JP2022064936A) PENDING (JP2019518842A) REVOKED (BR112018074624B1) GRANTED (KR102403518B1) GRANTED (ES2842551T3) GRANTED (CN109312008BB) GRANTED | (EP3475316) It would be desirable to combine the higher ethylene conversion potential of a tubular process with maximum flexibility in product design as function of Molecular Weight Distribution (MWD) and rheological properties, such as melt-index and melt strength (MS). The polymers, polymer blends and compositions of this invention may be employed in a variety of conventional thermoplastic fabrication processes to produce useful articles, including extrusion coating onto various substrates; monolayer and multilayer films; molded articles, such as blow molded, injection molded, or rotomolded articles; coatings; fibers; and woven or non-woven fabrics. Thus, there is a need to maximize polymer production by increasing ethylene conversion for a given amount of compression energy. | (EP3475316) 1. A process to form an ethylene-based polymer, said process comprising polymerizing a mixture comprising ethylene, in the presence of at least one free-radical initiator, and in a tubular reactor system comprising at least two ethylene-based feed streams, and a reactor configuration that comprises at least three reaction zones; and wherein the inlet pressure of the first reaction zone is less than, or equal to, 320000 kPa (3200 Bar); and the polymerization has an ethylene conversion ≥ 28%, and an m value from 20 mole% to 70 mole%, where m = mol% of ethylene-based feed stream to the first reaction zone, based on the total moles of ethylene-based feed streams fed to the reactor configuration; and wherein the ratio (Q) of a "MWDB of a broad polymer polymerized", to a "MWDN of a narrow polymer polymerized", is as follows: {(T) ∗ (-2.3 x log(m) + 7)} ≤ Q ≤{(T) ∗ (-13.0 x log(m) + 29.8)}; and wherein the "MWDB polymer" and the "MWDN polymer" both have the same melt index; and wherein the "T" is the "chain transfer activity ratio" and "T" is from 0.6 to 1.6, and T is defined as follows: T = {[0.1∗ln (Csnarrow MWD process/Csbroad MWD process)] +1}; wherein Csnarrow MWD process and Csbroad MWD process are average Cs values of the CTA system at the outlet of the reactor configuration used to produce, respectively, the narrow and the broad MWD polymers, and wherein MWDB > MWDN. 2. A process to form an ethylene-based polymer, said process comprising polymerizing a mixture comprising ethylene, in the presence of at least one free-radical initiator, and in a tubular reactor system comprising at least two ethylene-based feed streams, and a reactor configuration that comprises at least three reaction zones; and wherein the inlet pressure of the first reaction zone is less than, or equal to, 320000 kPa (3200 Bar); and the polymerization has an ethylene conversion ≥ 28%, and an m value from 20 mole% to 70 mole%, where m = mol% of ethylene-based feed stream to the first reaction zone, based on the total moles of ethylene-based feed streams fed to the reactor configuration; and wherein the ratio (W) of a "MWDB of a broad polymer polymerized", to the "MWDN of a narrow polymer polymerized", is as follows: {[(T) x (-1.1 x log(m) + 3.0)]∗[(1 - 0.115 ∗ P B − P N 400 Bar ) ] } ≤ W ≤ T ∗ − 6.2 ∗ log m + 13.5 ∗ 1 − 0.115 ∗ P B − P N 400 Bar ; where PB is the inlet pressure for the "MWDB broad polymer;" PN is the inlet pressure for the "MWDN polymer;" and wherein the "MWDB polymer" and the "MWDN polymer" both have the same melt index; and wherein "T" is the "chain transfer activity ratio," T = {[0.1∗ln (Cs narrow MWD process/Csbroad MWD process)]+1}, and "T" is from 0.4 to 1.6; MWDB > MWDN; and wherein Csnarrow MWD process and Csbroad MWD process are average Cs values of the CTA system at the outlet of the reactor configuration used to produce, respectively, the narrow and the broad MWD polymers, and wherein MWDB > MWDN; and wherein the ethylene conversion of the polymerization for the broad polymer polymerized is equal to the ethylene conversion of the polymerization for the narrow polymer polymerized. 3. A process to form an ethylene-based polymer, said process comprising polymerizing a mixture comprising ethylene, in the presence of at least one free-radical initiator, and in a tubular reactor system comprising at least two ethylene-based feed streams, and a reactor configuration that comprises at least three reaction zones; and wherein the inlet pressure of the first reaction zone is less than, or equal to, 320000 kPa (3200 Bar); and the polymerization has an ethylene conversion ≥ 28%, and an m value from 20 mole% to 70 mole%, where m = mol% of ethylene-based feed stream to the first reaction zone, based on the total moles of ethylene-based feed streams fed to the reactor; and wherein the ratio (Y) of a "MWDB of a broad polymer polymerized", to a narrow "MWDN polymer polymerized", is as follows: {(T) x (-1.1 x log(m) + 3.0)} ≤ Y ≤ {(T) x (-6.2 x log(m) + 13.5)}; and wherein the "MWDB polymer" and the "MWDN polymer" both have the same melt index (12); and wherein "T" is the "chain transfer activity ratio" and T = {[0.1∗ln (Csnarrow MWD process/Csbroad MWD process)] +1}, and "T" is from 0.4 to 1.6; and wherein Csnarrow MWD process and Csbroad MWD process are average Cs values of the CTA system at the outlet of the reactor configuration used to produce, respectively, the narrow and the broad MWD polymers, and wherein MWDB > MWDN; and wherein the ethylene conversion of the polymerization for the broad polymer polymerized is equal to the ethylene conversion of the polymerization for the narrow polymer polymerized; and wherein the inlet pressure of the polymerization for the broad polymer polymerized is equal to the inlet pressure of the polymerization for the narrow polymer polymerized. | (EP3475316) In a second aspect, the invention provides a process to form an ethylene-based polymer, said process comprising polymerizing a mixture comprising ethylene, in the presence of at least one free-radical initiator, and in a tubular reactor system comprising at least two ethylene-based feed streams, and a reactor configuration that comprises at least three reaction zones; and wherein the inlet pressure of the first reaction zone is less than, or equal to, 320000 kPa (3200 Bar); and the polymerization has an ethylene conversion ≥ 28%, and an m value from 20 mole% to70 mole%, where m = mol% of ethylene-based feed stream to the first reaction zone, based on the total moles of ethylene-based feed streams fed to the reactor configuration; and wherein the ratio (W) of a "MWDB of a polymer" polymerized to a broad MWD," to the "MWDN of a polymer polymerized to a narrow MWD", is as follows: {[(T) x (-1.1 x log(m) + 3.0 ) ] ∗ 1 − 0.115 ∗ P B − P N 400 Bar } ≤ W ≤ { T ∗ − 6.2 ∗ log m + 13.5 ∗ [ ( 1 − 0.115 ∗ P B − P N 400 Bar ) ] } ; where PB is the inlet pressure for the "MWDB polymer;" PN is the inlet pressure for the "MWDN polymer;" and wherein the "MWDB polymer" and the "MWDN polymer" both have the same melt index; and wherein "T" is the "chain transfer activity ratio," T = {[0.1*ln (Cs narrow MWD process/Cs broad MWD process)] +1}, and "T" is from 0.4 to 1.6; MWDB > MWDN; and wherein Cs narrow MWD process and Cs broad MWD process are average Cs value of the CTA system at the outlet of the reactor configuration used to produce, respectively, the narrow and the broad MWD polymers, and wherein MWDB > MWDN; and wherein the ethylene conversion of the polymerization for the broad MWD polymer is equal to the ethylene conversion of the polymerization for the narrow MWD polymer. In a third aspect, the invention provides a process to form an ethylene-based polymer, said process comprising polymerizing a mixture comprising ethylene, in the presence of at least one free-radical initiator, and in a tubular reactor system comprising at least two ethylene-based feed streams, and a reactor configuration that comprises at least three reaction zones; and wherein the inlet pressure of the first reaction zone is less than, or equal to, 320000 kPa (3200 Bar); and the polymerization has an ethylene conversion ≥ 28%, and an m value from 20 mole% to70 mole%, where m = mol% of ethylene-based feed stream to the first reaction zone, based on the total moles of ethylene-based feed streams fed to the reactor; and wherein the ratio (Y) of a "MWDB of a polymer polymerized to a broad MWD" to a "MWDN of a polymer" polymerized to a narrow MWD", is as follows: {(T) x (-1.1 x log(m) + 3.0)} ≤ Y ≤ {(T) x (-6.2 x log(m) + 13.5)}; and wherein the "MWDB polymer" and the "MWDN polymer" both have the same melt index (12); and wherein "T" is the "chain transfer activity ratio" and T = {[0.1∗ln (Cs narrow MWD process/Cs broad MWD process)] +1}, and "T" is from 0.4 to 1.6; and wherein Cs narrow MWD process and Cs broad MWD process are average Cs value of the CTA system at the outlet of the reactor configuration used to produce, respectively, the narrow and the broad MWD polymers, and wherein MWDB > MWDN; and wherein the ethylene conversion of the polymerization for the broad MWD polymer is equal to the ethylene conversion of the polymerization for the narrow MWD polymer; and wherein the inlet pressure of the polymerization for the broad MWD polymer is equal to the inlet pressure of the polymerization for the narrow MWD polymer. In one embodiment, the invention provides a process for controlling product MWD and associated product properties like melt elasticity, G' and melt strength through process conditions like peak temperatures, start and re-initiation temperatures, CTA and make-up ethylene distribution, ethylene-based feed stream to the multiple reaction zones while maintaining the reactor inlet pressure and ethylene conversion. The invention provides, in a first aspect, a process to form an ethylene-based polymer, said process comprising polymerizing a mixture comprising ethylene, in the presence of at least one free-radical initiator, and in a tubular reactor system comprising at least two ethylene-based feed streams, and a reactor configuration that comprises at least three reaction zones; and wherein the inlet pressure of the first reaction zone is less than, or equal to, 320000 kPa (3200 Bar); and the polymerization has an ethylene conversion ≥ 28%, and an m value from 20 mole% to70 mole%, where m = mol% of ethylene-based feed stream to the first reaction zone, based on the total moles of ethylene-based feed streams fed to the reactor configuration; and wherein the ratio (Q) of a "MWDB of a broad polymer polymerized (polymer polymerized to a broad MWD), to a "MWDN of a narrow polymer polymerized (polymer polymerized to a narrow MWD), is as follows: {(T) ∗ (-2.3 x log(m) + 7)} ≤ Q ≤ { (T) ∗ (-13.0 x log(m) + 29.8)}; and wherein the "MWDB polymer" and the "MWDN polymer" both have the same melt index; and wherein the "T" is the "chain transfer activity ratio" and "T" is from 0.6 to 1.6, and T is defined as follows: T = {[0.1∗ln (Cs narrow MWD process/Cs broad MWD process)] +1}; wherein Cs narrow MWD process and Cs broad MWD process are average Cs values of the CTA system at the outlet of the reactor configuration used to produce, respectively, the narrow and the broad MWD polymers, and wherein MWDB > MWDN. | APD 2022-01-21 DESC (US10774159) New polymerization processes have been discovered that provide ethylene-based polymers with wide variation in molecular weight distributions, at reduced pressure levels with high polymer output. The broad and narrow MWD polymers can be prod(...) The invention increases the ratio of broad MWD to narrow MWD capability, by a polymerization, at constant, or varying, high ethylene conversion (for example, conversion ≥28%). Also, it has been discovered that make-up ethylene distributions(...) (...)1 to 20, or from 1 to 10, or from 1 to 5, or from 1 to 2; and wherein the “total amount of ethylene fed to the polymerization process” derives from at least one make-up ethylene-based feed stream and at least one recycled ethylene-based fee(...) (...)0.8, or from 0 to 0.7, or from 0 to 0.5, or from 0 to 0.3; and wherein the “total amount of ethylene fed to the polymerization process” derives from at least one make-up ethylene-based feed stream and at least one recycled ethylene-based fe(...) (...)based on the total moles of ethylene, and optionally one or more comonomers and the one or more CTAs, fed to the polymerization. (...)fed to the first reaction zone is from 20 to 40 mole % of the combined amount of monomers and CTA(s) fed to the polymerization. In one embodiment, the amount of ethylene, and optionally one or more comonomers, and optionally one or more CTA(...)the total moles of ethylene, and optionally one or more comonomers, and optionally one or more CTAs, fed to the polymerization. In one embodiment, the combined amount of monomers and CTA(s) fed to the first reaction zone is from 20 to 60, o(...)20 to 60, or from 20 to 50, or from 20 to 45 mole %, of the combined amount of monomers and CTA(s) fed to the polymerization. (...)40 to 100 mole %, or from 45 to 100 mole %, or from 50 to 100 mole % of the total amount of CTA added to the polymerization. In a further embodiment, the activity of the CTA system in the first ethylene-based feed is greater than, or equal (...) (...)the ethylene fed to the first reaction zone is at least 10 mole percent of the total ethylene fed to the polymerization. In one embodiment, the ethylene fed to the first reaction zone is 10 to 70 mole percent, or 20 to 65 mole percent, or 2(...)or 25 to 60 mole percent, or 30 to 55 mole percent, or 45 to 55 mole percent of the total ethylene fed to the polymerization. In one embodiment, the total amount of make-up (fresh) ethylene is distributed to all reaction zones. In one embod(...) In one embodiment, the peak polymerization temperature in the reaction zone 1 for producing a polymer with narrow MWD, is <260° C., or <255° C., or <250° C., or <245° C. In one embodiment, the peak polymerization temp. in the reaction zones 1 and 2 for producing a polymer with narrow MWD, is <260° C., or <255° C., or <250° C., or <245° C. In one embodiment, peak polymerization temp. in the reaction zone 1, 2 and 3 for producing a polymer with narrow MWD, is <260° C., or <255°(...) In one embodiment, the peak polymerization temperature in the reaction zone 1 for producing a polymer with broad MWD, is >300° C., or >305° C., or >310° C., or >315° C. In one embodiment, the peak polymerization temperature in the reaction zone 1 and 2 for producing a polymer with broad MWD, is >300° C., or >305, or >310° C. or >315° C. In one embodiment, the peak polymerization temperature in the reaction zone 1, 2 and 3 for producing a polymer with broad MWD, is >300° C., o(...) In one embodiment, the ethylene-based polymer is a polyethylene homopolymer. In one embodiment, the ethylene-based polymer is LDPE. In one embodiment, the ethylene-based polymer is an ethylene-based interpolymer comprising at least one como(...) (...)temperature, at one second, >255° C., preferably >260° C. In an embodiment, such initiators are used at a peak polymerization temperature from 320° C. to 350° C. In a further embodiment, the initiator comprises at least one peroxide group i(...) In one embodiment, the polymerization pressure as measured at the first inlet of the reactor is from 1000 Bar to 3200 bar, or from 1200 to 3100 Bar, or from 1400 to 3000 Bar, or from 1600 to 2800 Bar, or from 1800 to 2600 Bar. (...)are influenced by MWD. Depending on the final end-usage, different product quality targets are set for each product grade. An inventive process may comprise a combination of two or more embodiments described herein. In one embodiment, the ethylene-based polymer is a polyethylene homopolymer. In another embodiment, the ethylene-based polymer is an ethylene-based interpolymer. The term “high pressure polymerization process,” as used herein, refers to a free radical polymerization process carried out at an elevated pressure of at least 1000 bar (100 MPa). (...)polymer formation along the reactor (cumulative LCBf) or in the locally formed polymer as function of the local polymerization conditions in the reactor (local LCBf). The term “interpolymer” refers to polymers prepared by the polymerization of at least two different types of monomers. The generic term interpolymer includes copolymers (which refers to polymers prepared from two different monomers), and po(...) The term “reaction zone,” as used herein, refers to a reactor zone where polymerization reaction is initiated or reinitiated by the addition of free radicals or components which dissociate into and/or generate free radicals. The term “first reaction zone,” as used herein, refers to the first reactor zone where the polymerization is initiated by the addition of radicals and/or components which dissociate into and/or generate radicals. The term “CTA system” includes a single CTA, or a mixture of CTAs, added to the polymerization process, typically to control the melt index. A CTA system includes a component able to transfer a hydrogen atom to a growing polymer molecule co(...) (...)a mixture of initiators, each typically dissolved in a solvent (for example, a hydrocarbon solvent) added to the polymerization process. (...)refers to a feed provided to compensate for the ethylene, or CTA, or other respective component, consumed by the polymerization and/or lost through, for example, ethylene-based purge from the process, and residual component in the polymer. For each polymerization, in the tubular reactor system, the polymerization is initiated by a free radical initiation system injected, and/or activated, at the inlet of each reaction zone. FIG. 1 shows a generalized flow scheme of a simulated high pressure polymerization plant configuration containing a tubular reactor, where the whole compressed flow from a hyper compressor is sent to the first (front) reaction zone of the r(...) FIG. 2 shows a generalized flow scheme of a simulated high pressure polymerization plant configuration containing a tubular reactor. In this flow sheet, ethylene based feed streams are distributed to the front and the side of the reactor ac(...) FIG. 3 represents the high pressure polymerization in which ethylene based feed stream is sent to the front (stream 9) and side (stream 20) of the reactor with 50/50/0/0 feed distribution. In FIG. 3, a major flow from HPR (line 17) is sent (...) Flow Scheme of PEB19 to PEB23—FIG. 4 represents the high pressure polymerization with three ethylene based feed distribution (25/25/50/0/0) and four reaction zones. A major part of the HPR flow (line 18) is sent to the third reaction zone ((...) FIG. 5 represents the high pressure polymerization comprising three ethylene based feed distribution (25/25/50/0/0) and with five reaction zones. The HPR flow (line 18) with high level of CTA is mainly sent to the suction of the Hyper of wh(...) Flow Scheme used for PEB19.1 and PEB19.2—FIG. 6 shows a generalized flow scheme of a simulated, high pressure polymerization reactor system containing a tubular reactor used for PEB19.1 and PEB19.2 examples with three ethylene based feed di(...) Polymerization Simulations A polymerization simulation model with applied reaction scheme and kinetics is described by Goto et al. (Goto et al; Journal of Applied Polymer Science: Applied Polymer Symposium, 36, 21-40, 1981 (Title: Computer model for commercial high pressure polyethylene reactor based on elementary reaction rates obtained experimentally)). Other reactor and product modeling frameworks are available through A(...) The polymerization simulations were achieved with Goto, LDPE simulation model, as discussed above. The kinetic data used by Goto et al. was derived from high pressure, free radical polyethylene polymerization experiments, performed at varying temperature, pressure and polymer concentration, as described in the followin(...)references: K Yamamoto, M. Sugimoto; Rate constant for long chain-chain branch formation in free-radical polymerization of ethylene; J. Macromol. Science-Chem., A13 (8), pp. 1067-1080 (1979). The elementary reaction steps are described by Goto et al. as follows: i) propagation of ethylene, ii) termination of radicals, (...) (...)which have been optimized to better reflect the level of methyl branches (by C13 NMR) in high pressure polyethylene, as a function of pressure and temperature conditions. (...)reactivity data are described in the following: P. Ehrlich, G. A. Mortimer, Fundamentals of the free radical polymerization of ethylene, Adv. Polymer Sci., Vol. 7, 386-448 (1970); G. Mortimer, Journal of Polymer Science: Part A-1; Chain transfer in ethylene polymerization; Vol. 4, p 881-900 (1966); G. Mortimer, Journal of Polymer Science: Part A-1, Chain transfer in ethylene polymerization. Part IV. Additional study at 1360 atm and 130° C.; Vol. 8, p 1513-1523 (1970); G. Mortimer, Journal of Polymer Science: Part A-1, Chain transfer in ethylene polymerization. Part V. The effect of temperature; Vol. 8, p 1535-1542 (1970); G. Mortimer, Journal of Polymer Science: Part A-1, Chain transfer in ethylene polymerization Part V. The effect of pressure, Vol. 8, p 1543-1548 (1970); and G. Mortimer, Journal of Polymer Science: Part A-1, Chain transfer in ethylene polymerization VII. Very reactive and depleteable transfer agents, Vol. 10, p 163-168 (1972). (...)Polymer Science: Applied Polymer Symposium, 36, 21-40, 1981 (Title: Computer model for commercial high pressure polyethylene reactor based on elementary reaction rates obtained experimentally). (...)Distribution (representing the relationship between (dw/dlog M) and log M) is an important parameter used in the polymerization designs, process development, improvement and operation. It is necessary to determine the types of polymer produ(...) (...)M. Wulkow, Computing in Technology, GmbH, Pater-Klbe-Straβe 7, D-26180 Rastede, Germany), to construct MWD from polymerization kinetics (Goto kinetics in this study), through solving polymer population balance equations. Also, PEB19.1 and PEB19.2 indicate the polymerization with even CTA distribution to the front and side of the reactor (Z1/Zi=1) to establish the lower limit of the MWD range, see the lower curves of “MWD vs. ethylene based feed distribution(...) Inventive Polymerization PEN11 Through PEN18 The inventive polymerization allows the production of narrow and broad MWD polymers at high ethylene conversion. For example, (i) at a constant ethylene conversion level, at reactor configurations using a distribution of the overall ethylen(...) DESC (US10774159) Typically, broad MWD resins are made using higher max. polymerization temps. in each reaction zone, while narrow MWD resins are made by using lower max. polymerization temps. in each zone, and thus, broad MWD resins are consequently made at(...) Another important parameter is the polymer output of a high pressure polymerization process, which can range from 40 to 450 KTA or higher. (...)zones; and wherein the inlet pressure of the first reaction zone is less than, or equal to, 3200 Bar; and the polymerization has an ethylene conversion ≥28%, and an m value from 20 mole % to 70 mole %, where m=mol % of ethylene-based feed s(...) (...)zones; and wherein the inlet pressure of the first reaction zone is less than, or equal to, 3200 Bar; and the polymerization has an ethylene conversion ≥28%, and an m value from 20 mole % to 70 mole %, where m=mol % of ethylene-based feed s(...) (...)the narrow and the broad MWD polymers, and wherein MWDB>MWDN; and wherein the ethylene conversion of the polymerization for the broad MWD polymer is equal to the ethylene conversion of the polymerization for the narrow MWD polymer. (...)zones; and wherein the inlet pressure of the first reaction zone is less than, or equal to, 3200 Bar; and the polymerization has an ethylene conversion ≥28%, and an m value from 20 mole % to 70 mole %, where m=mol % of ethylene-based feed s(...) (...)the narrow and the broad MWD polymers, and wherein MWDB>MWDN; and wherein the ethylene conversion of the polymerization for the broad MWD polymer is equal to the ethylene conversion of the polymerization for the narrow MWD polymer; and wherein the inlet pressure of the polymerization for the broad MWD polymer is equal to the inlet pressure of the polymerization for the narrow MWD polymer. DESC (US10774159) FIG. 2 is a process flow diagram containing a tubular reactor used for polymerization PEB11 to PEB18 (broad MWD). DESC (US20190177443) New polymerization processes have been discovered that provide ethylene-based polymers with wide variation in molecular weight distributions, at reduced pressure levels with high polymer output. The broad and narrow MWD polymers can be prod(...) The invention increases the ratio of broad MWD to narrow MWD capability, by a polymerization, at constant, or varying, high ethylene conversion (for example, conversion ≥28%). Also, it has been discovered that make-up ethylene distributions(...) (...)1 to 20, or from 1 to 10, or from 1 to 5, or from 1 to 2; and wherein the “total amount of ethylene fed to the polymerization process” derives from at least one make-up ethylene-based feed stream and at least one recycled ethylene-based fee(...) (...)0.8, or from 0 to 0.7, or from 0 to 0.5, or from 0 to 0.3; and wherein the “total amount of ethylene fed to the polymerization process” derives from at least one make-up ethylene-based feed stream and at least one recycled ethylene-based fe(...) (...)based on the total moles of ethylene, and optionally one or more comonomers and the one or more CTAs, fed to the polymerization. (...)fed to the first reaction zone is from 20 to 40 mole % of the combined amount of monomers and CTA(s) fed to the polymerization. In one embodiment, the amount of ethylene, and optionally one or more comonomers, and optionally one or more CTA(...)the total moles of ethylene, and optionally one or more comonomers, and optionally one or more CTAs, fed to the polymerization. In one embodiment, the combined amount of monomers and CTA(s) fed to the first reaction zone is from 20 to 60, o(...)20 to 60, or from 20 to 50, or from 20 to 45 mole %, of the combined amount of monomers and CTA(s) fed to the polymerization. (...)40 to 100 mole %, or from 45 to 100 mole %, or from 50 to 100 mole % of the total amount of CTA added to the polymerization. In a further embodiment, the activity of the CTA system in the first ethylene-based feed is greater than, or equal (...) (...)the ethylene fed to the first reaction zone is at least 10 mole percent of the total ethylene fed to the polymerization. In one embodiment, the ethylene fed to the first reaction zone is 10 to 70 mole percent, or 20 to 65 mole percent, or 2(...)or 25 to 60 mole percent, or 30 to 55 mole percent, or 45 to 55 mole percent of the total ethylene fed to the polymerization. In one embodiment, the total amount of make-up (fresh) ethylene is distributed to all reaction zones. In one embod(...) In one embodiment, the peak polymerization temperature in the reaction zone 1 for producing a polymer with narrow MWD, is <260° C., or <255° C., or <250° C., or <245° C. In one embodiment, the peak polymerization temp. in the reaction zones 1 and 2 for producing a polymer with narrow MWD, is <260° C., or <255° C., or <250° C., or <245° C. In one embodiment, peak polymerization temp. in the reaction zone 1, 2 and 3 for producing a polymer with narrow MWD, is <260° C., or <255°(...) In one embodiment, the peak polymerization temperature in the reaction zone 1 for producing a polymer with broad MWD, is >300° C., or >305° C., or >310° C., or >315° C. In one embodiment, the peak polymerization temperature in the reaction zone 1 and 2 for producing a polymer with broad MWD, is >300° C., or >305, or >310° C. or >315° C. In one embodiment, the peak polymerization temperature in the reaction zone 1, 2 and 3 for producing a polymer with broad MWD, is >300° C., o(...) In one embodiment, the ethylene-based polymer is a polyethylene homopolymer. In one embodiment, the ethylene-based polymer is LDPE. In one embodiment, the ethylene-based polymer is an ethylene-based interpolymer comprising at least one como(...) (...)temperature, at one second, >255° C., preferably >260° C. In an embodiment, such initiators are used at a peak polymerization temperature from 320° C. to 350° C. In a further embodiment, the initiator comprises at least one peroxide group i(...) In one embodiment, the polymerization pressure as measured at the first inlet of the reactor is from 1000 Bar to 3200 bar, or from 1200 to 3100 Bar, or from 1400 to 3000 Bar, or from 1600 to 2800 Bar, or from 1800 to 2600 Bar. (...)are influenced by MWD. Depending on the final end-usage, different product quality targets are set for each product grade. An inventive process may comprise a combination of two or more embodiments described herein. In one embodiment, the ethylene-based polymer is a polyethylene homopolymer. In another embodiment, the ethylene-based polymer is an ethylene-based interpolymer. The term “high pressure polymerization process,” as used herein, refers to a free radical polymerization process carried out at an elevated pressure of at least 1000 bar (100 MPa). (...)polymer formation along the reactor (cumulative LCBf) or in the locally formed polymer as function of the local polymerization conditions in the reactor (local LCBf). The term “interpolymer” refers to polymers prepared by the polymerization of at least two different types of monomers. The generic term interpolymer includes copolymers (which refers to polymers prepared from two different monomers), and po(...) The term “reaction zone,” as used herein, refers to a reactor zone where polymerization reaction is initiated or reinitiated by the addition of free radicals or components which dissociate into and/or generate free radicals. The term “first reaction zone,” as used herein, refers to the first reactor zone where the polymerization is initiated by the addition of radicals and/or components which dissociate into and/or generate radicals. The term “CTA system” includes a single CTA, or a mixture of CTAs, added to the polymerization process, typically to control the melt index. A CTA system includes a component able to transfer a hydrogen atom to a growing polymer molecule co(...) (...)a mixture of initiators, each typically dissolved in a solvent (for example, a hydrocarbon solvent) added to the polymerization process. (...)refers to a feed provided to compensate for the ethylene, or CTA, or other respective component, consumed by the polymerization and/or lost through, for example, ethylene-based purge from the process, and residual component in the polymer. For each polymerization, in the tubular reactor system, the polymerization is initiated by a free radical initiation system injected, and/or activated, at the inlet of each reaction zone. FIG. 1 shows a generalized flow scheme of a simulated high pressure polymerization plant configuration containing a tubular reactor, where the whole compressed flow from a hyper compressor is sent to the first (front) reaction zone of the r(...) Flow Scheme of PEB11 through PEB18—FIG. 2 shows a generalized flow scheme of a simulated high pressure polymerization plant configuration containing a tubular reactor. In this flow sheet, ethylene based feed streams are distributed to the f(...) Flow Scheme used for PEN11 to PEN18—FIG. 3 represents the high pressure polymerization in which ethylene based feed stream is sent to the front (stream 9) and side (stream 20) of the reactor with 50/50/0/0 feed distribution. Flow Scheme of PEB19 to PEB23—FIG. 4 represents the high pressure polymerization with three ethylene based feed distribution (25/25/50/0/0) and four reaction zones. A major part of the HPR flow (line 18) is sent to the third reaction zone ((...) Flow Scheme of PEN19 to PEN23 and PEN19.1, PEN19.2—FIG. 5 represents the high pressure polymerization comprising three ethylene based feed distribution (25/25/50/0/0) and with five reaction zones. Flow Scheme used for PEB19.1 and PEB19.2—FIG. 6 shows a generalized flow scheme of a simulated, high pressure polymerization reactor system containing a tubular reactor used for PEB19.1 and PEB19.2 examples with three ethylene based feed di(...) Polymerization Simulations A polymerization simulation model with applied reaction scheme and kinetics is described by Goto et al. (Goto et al; Journal of Applied Polymer Science: Applied Polymer Symposium, 36, 21-40, 1981 (Title: Computer model for commercial high pressure polyethylene reactor based on elementary reaction rates obtained experimentally)). Other reactor and product modeling frameworks are available through A(...) The polymerization simulations were achieved with Goto, LDPE simulation model, as discussed above. The kinetic data used by Goto et al. was derived from high pressure, free radical polyethylene polymerization experiments, performed at varying temperature, pressure and polymer concentration, as described in the followin(...)references: K Yamamoto, M. Sugimoto; Rate constant for long chain-chain branch formation in free-radical polymerization of ethylene; J. Macromol. Science-Chem., A13 (8), pp. 1067-1080 (1979). The elementary reaction steps are described by Goto et al. as follows: i) propagation of ethylene, ii) termination of radicals, (...) (...)which have been optimized to better reflect the level of methyl branches (by C13 NMR) in high pressure polyethylene, as a function of pressure and temperature conditions. (...)reactivity data are described in the following: P. Ehrlich, G. A. Mortimer, Fundamentals of the free radical polymerization of ethylene, Adv. Polymer Sci., Vol. 7, 386-448 (1970); G. Mortimer, Journal of Polymer Science: Part A-1; Chain transfer in ethylene polymerization; Vol. 4, p 881-900 (1966); G. Mortimer, Journal of Polymer Science: Part A-1, Chain transfer in ethylene polymerization. Part IV. Additional study at 1360 atm and 130° C.; Vol. 8, p 1513-1523 (1970); G. Mortimer, Journal of Polymer Science: Part A-1, Chain transfer in ethylene polymerization. Part V. The effect of temperature; Vol. 8, p 1535-1542 (1970); G. Mortimer, Journal of Polymer Science: Part A-1, Chain transfer in ethylene polymerization Part V. The effect of pressure, Vol. 8, p 1543-1548 (1970); and G. Mortimer, Journal of Polymer Science: Part A-1, Chain transfer in ethylene polymerization VII. Very reactive and depleteable transfer agents, Vol. 10, p 163-168 (1972). (...)Polymer Science: Applied Polymer Symposium, 36, 21-40, 1981 (Title: Computer model for commercial high pressure polyethylene reactor based on elementary reaction rates obtained experimentally). (...)Distribution (representing the relationship between (dw/dlog M) and log M) is an important parameter used in the polymerization designs, process development, improvement and operation. It is necessary to determine the types of polymer produ(...) (...)M. Wulkow, Computing in Technology, GmbH, Pater-Klbe-Straβe 7, D-26180 Rastede, Germany), to construct MWD from polymerization kinetics (Goto kinetics in this study), through solving polymer population balance equations. Also, PEB19.1 and PEB19.2 indicate the polymerization with even CTA distribution to the front and side of the reactor (Z1/Zi=1) to establish the lower limit of the MWD range, see the lower curves of “MWD vs. ethylene based feed distribution(...) Inventive Polymerization PEN11 Through PEN18 The inventive polymerization allows the production of narrow and broad MWD polymers at high ethylene conversion. For example, (i) at a constant ethylene conversion level, at reactor configurations using a distribution of the overall ethylen(...) DESC (US20190177443) Typically, broad MWD resins are made using higher max. polymerization temps. in each reaction zone, while narrow MWD resins are made by using lower max. polymerization temps. in each zone, and thus, broad MWD resins are consequently made at(...) Another important parameter is the polymer output of a high pressure polymerization process, which can range from 40 to 450 KTA or higher. (...)zones; and wherein the inlet pressure of the first reaction zone is less than, or equal to, 3200 Bar; and the polymerization has an ethylene conversion ≥28%, and an m value from 20 mole % to 70 mole %, where m=mol % of ethylene-based feed s(...) (...)zones; and wherein the inlet pressure of the first reaction zone is less than, or equal to, 3200 Bar; and the polymerization has an ethylene conversion ≥28%, and an m value from 20 mole % to 70 mole %, where m=mol % of ethylene-based feed s(...) (...)the narrow and the broad MWD polymers, and wherein MWDB>MWDN; and wherein the ethylene conversion of the polymerization for the broad MWD polymer is equal to the ethylene conversion of the polymerization for the narrow MWD polymer. (...)zones; and wherein the inlet pressure of the first reaction zone is less than, or equal to, 3200 Bar; and the polymerization has an ethylene conversion ≥28%, and an m value from 20 mole % to 70 mole %, where m=mol % of ethylene-based feed s(...) (...)the narrow and the broad MWD polymers, and wherein MWDB>MWDN; and wherein the ethylene conversion of the polymerization for the broad MWD polymer is equal to the ethylene conversion of the polymerization for the narrow MWD polymer; and wherein the inlet pressure of the polymerization for the broad MWD polymer is equal to the inlet pressure of the polymerization for the narrow MWD polymer. DESC (US20190177443) FIG. 2 is a process flow diagram containing a tubular reactor used for polymerization PEB11 to PEB18 (broad MWD). DESC (WO2017223329) Typically, broad MWD resins are made using higher max. polymerization temps, in each reaction zone, while narrow MWD resins are made by using lower max. polymerization temps, in each zone, and thus, broad MWD resins are consequently made at(...) Another important parameter is the polymer output of a high pressure polymerization process, which can range from 40 to 450 KTA or higher. (...)zones; and wherein the inlet pressure of the first reaction zone is less than, or equal to, 3200 Bar; and the polymerization has an ethylene conversion > 28%, and an m value from 20 mole% to70 mole%, where m = mol% of ethylene-based feed st(...) (...)zones; and wherein the inlet pressure of the first reaction zone is less than, or equal to, 3200 Bar; and the polymerization has an ethylene conversion > 28%, and an m value from 20 mole% to70 mole%, where m = mol% of ethylene-based feed st(...) (...)the narrow and the broad MWD polymers, and wherein MWDB > MWDN; and wherein the ethylene conversion of the polymerization for the broad MWD polymer is equal to the ethylene conversion of the polymerization for the narrow MWD polymer. (...)zones; and wherein the inlet pressure of the first reaction zone is less than, or equal to, 3200 Bar; and the polymerization has an ethylene conversion > 28%, and an m value from 20 mole% to70 mole%, where m = mol% of ethylene-based feed st(...) (...)the narrow and the broad MWD polymers, and wherein MWDB > MWDN; and wherein the ethylene conversion of the polymerization for the broad MWD polymer is equal to the ethylene conversion of the polymerization for the narrow MWD polymer; and wherein the inlet pressure of the polymerization for the broad MWD polymer is equal to the inlet pressure of the polymerization for the narrow MWD polymer. (...)used for polymerizations PE1 to PE10. Figure 2 is a process flow diagram containing a tubular reactor used for polymerization PEB 11 to PEB 18 (broad MWD). Figure 3 is a process flow diagram fornarrow MWD 50/50/0/0. Figure 4 is a process fl(...) New polymerization processes have been discovered that provide ethylene-based polymers with wide variation in molecular weight distributions, at reduced pressure levels with high polymer output. The broad and narrow MWD polymers can be prod(...) The invention increases the ratio of broad MWD to narrow MWD capability, by a polymerization, at constant, or varying, high ethylene conversion (for example, conversion > 28%). Also, it has been discovered that make-up ethylene distribution(...) (...)1 to 20, or from 1 to 10, or from 1 to 5, or from 1 to 2; and wherein the "total amount of ethylene fed to the polymerization process" derives from at least one make-up ethylene-based feed stream and at least one recycled ethylene-based fee(...) (...)0.8, or from 0 to 0.7, or from 0 to 0.5, or from 0 to 0.3; and wherein the "total amount of ethylene fed to the polymerization process" derives from at least one make-up ethylene-based feed stream and at least one recycled ethylene-based fe(...) (...)based on the total moles of ethylene, and optionally one or more comonomers and the one or more CTAs, fed to the polymerization. (...)fed to the first reaction zone is from 20 to 40 mole% of the combined amount of monomers and CTA(s) fed to (...)
Пленки, гели, жесткая упаковка, полимерные трубы | Данный патент описывает многослойную пленку, используемую в медицинских приборах, таких как стоматологические мешочки. Пленка включает в себя слой уплотнения, слой барьера и слой контроля запаха, включающий состав контроля запаха, содержащий полимер на основе олефина и смесь запахозащитных частиц, включающих иономер, частицы оксида цинка и частицы оксида меди. Патент также описывает стоматологические мешочки с использованием данной пленки. | US11400692 JP2022501211 EP3843991 US20210187920 BR112021001437 IN202117008775 CN112533757 AR115974 BR112021001437 TW202019704 WO2020/046736 | DOW GLOBAL TECHNOLOGIES | 2018-08-31 2019-08-23 | (EP3843991) Odor-managed ostomy film | (EP3843991) The present disclosure provides a film. In an embodiment, a multilayer film is provided and includes (A) a seal layer, (B) a barrier layer, and (C) an odor control layer. The odor control layer includes an odor control composition containing (A) from 85 wt% to 99.5 wt% of an olefin-based polymer and (B) from 15 wt% to 0.5 wt% of an odor suppressant. The odor suppressant includes a blend of: (i) an ionomer, (ii) particles of zinc oxide, and (iii) particles of copper oxide. The composition has a methyl mercaptan odor suppression value of greater than 45% as measured in accordance with ASTM D5504-12. | (US11400692) The invention claimed is: 1. A multilayer film comprising: (A) a seal layer; (B) a barrier layer; and (C) an odor control layer, comprising a composition, the composition comprising: (A) from 85 wt % to 99.5 wt % of at least one olefin-based polymer; (B) from 15 wt % to 0.5 wt % of an odor suppressant comprising a blend of: (i) an ionomer; (ii) particles of zinc oxide; and (iii) particles of copper oxide; wherein the composition has a methyl mercaptan odor suppression value of greater than 45% as measured in accordance with ASTM D5504-12. 2. The multilayer film of claim 1, wherein the barrier layer is between the seal layer and the odor control layer. 3. The multilayer film of claim 2, wherein the seal layer is an innermost layer. 4. The multilayer film of claim 3, wherein the odor control layer comprises a tie material. 5. The multilayer film of claim 3, wherein the seal layer is composed of a polymeric material selected from the group consisting of an ethylene-based polymer, a propylene-based polymer, ethylene vinyl acetate (EVA), ethylene methyl acrylate (EMA), ethylene n-butyl acetate (EnBA), ethylene ethyl acrylate copolymer (EEA), polyolefin plastomer (POP), low density polyethylene (LDPE), linear low density polyethylene (LLDPE), metallocene linear low density polyethylene (mLLDPE), styrene-ethylene-propylene-styrene (SEPS) rubber, styrene-isoprene block copolymer (SIS) and combinations thereof. 6. The multilayer film of claim 1, wherein the barrier layer is composed of a polymeric material selected from the group consisting of ethylene/vinyl alcohol copolymer, polyvinylidene dichloride, vinylidene chloride copolymer, amorphous nylon, polyester, polyester copolymer, glycol-modified polyester (PETG), amorphous polyester copolymer, polyethylene terephthalate, amorphous polyethylene terephthalate, vinylidene chloride and methyl acrylate copolymer, vinylidene chloride and methyl methacrylate copolymer, polyamide, and combinations thereof. 7. The multilayer film of claim 1, wherein the olefin-based polymer in the odor control layer is an ethylene-based polymer. 8. The multilayer film of claim 2 comprising a tie layer between the seal layer and the barrier layer. 9. The multilayer film of claim 1, further comprising a skin layer. 10. The multilayer film of claim 1, wherein the odor control layer is a skin layer. 11. The multilayer film of claim 1, wherein the ionomer comprises an ethylene/methacrylic acid copolymer. 12. The multilayer film of claim 1, wherein the ionomer is a zinc ionomer. 13. The multilayer film of claim 1, wherein the particles of copper oxide are selected from the group consisting of (i) copper (I) oxide (Cu2O), (ii) copper (II) oxide (CuO), and (iii) combinations thereof. 14. The multilayer film of claim 12, wherein the weight percent ratio between the zinc ionomer (Bi), the zinc oxide (Bii), and the copper oxide (Biii) is from 150:100:1 to 2.9:2.5:1. 15. An ostomy bag comprising: a first multilayer film and a second multilayer film, wherein each multilayer film comprises: (A) a seal layer; (B) a barrier layer; and (C) an odor control layer, comprising a composition, the composition comprising: (A) from 85 wt % to 99.5 wt % of an olefin-based polymer; (B) from 15 wt % to 0.5 wt % of an odor suppressant comprising a blend of: (i) an ionomer; (ii) particles of zinc oxide; and (iii) particles of copper oxide; wherein the composition has a methyl mercaptan odor suppression value of greater than 45% as measured in accordance with ASTM D5504-12; the first multilayer film and the second multilayer film arranged such that the seal layers oppose each other and the second multilayer film is superimposed on the first multilayer film to form a common peripheral edge; the first multilayer film and the second multilayer film sealed along the common peripheral edge; the first multilayer film comprising a first opening; and a ring adhered to the first opening. | (EP3843991A1) PENDING (US11400692B2) GRANTED (WO202046736A1) LAPSED (JP2022501211A) PENDING (BR112021001437A2) PENDING (IN202117008775A) PENDING (CN112533757A) PENDING (AR-115974A1) PENDING (TW202019704A) PENDING | (US11400692) However, it is desirable that the core provide at least some barrier property. By way of example, and not limitation, some embodiments of the present disclosure will now be described in detail in the following Examples. It is specifically intended that the present disclosure not be limited to the embodiments and illustrations contained herein, but include modified forms of those embodiments including portions of the embodiments and combinations of elements of different embodiments as come within the scope of the following claims. | (US11400692) 1. A multilayer film comprising: (A) a seal layer; (B) a barrier layer; and (C) an odor control layer, comprising a composition, the composition comprising: (A) from 85 wt % to 99.5 wt % of at least one olefin-based polymer; (B) from 15 wt % to 0.5 wt % of an odor suppressant comprising a blend of: (i) an ionomer; (ii) particles of zinc oxide; and (iii) particles of copper oxide; wherein the composition has a methyl mercaptan odor suppression value of greater than 45% as measured in accordance with ASTM D5504-12. 15. An ostomy bag comprising: a first multilayer film and a second multilayer film, wherein each multilayer film comprises: (A) a seal layer; (B) a barrier layer; and (C) an odor control layer, comprising a composition, the composition comprising: (A) from 85 wt % to 99.5 wt % of an olefin-based polymer; (B) from 15 wt % to 0.5 wt % of an odor suppressant comprising a blend of: (i) an ionomer; (ii) particles of zinc oxide; and (iii) particles of copper oxide; wherein the composition has a methyl mercaptan odor suppression value of greater than 45% as measured in accordance with ASTM D5504-12; the first multilayer film and the second multilayer film arranged such that the seal layers oppose each other and the second multilayer film is superimposed on the first multilayer film to form a common peripheral edge; the first multilayer film and the second multilayer film sealed along the common peripheral edge; the first multilayer film comprising a first opening; and a ring adhered to the first opening. | (US11400692) The present disclosure provides a film. In an embodiment, a multilayer film is provided and includes (A) a seal layer, (B) a barrier layer, and (C) an odor control layer. | APD 2021-03-02 CLMS (US11400692) The invention claimed is: 1. A multilayer film comprising: (A) a seal layer; (B) a barrier layer; and (C) an odor control layer, comprising a composition, the composition comprising: (A) from 85 wt % to 99.5 wt % of at least one olefin-based polymer; (B) from 15 wt % to 0.5 wt % of an odor suppressant comprising a blend of: (i) an ionomer; (ii) particles of zinc oxide; and (iii) particles of copper oxide; wherein the composition has a methyl mercaptan odor suppression value of greater than 45% as measured in accordance with ASTM D5504-12. 2. The multilayer film of claim 1, wherein the barrier layer is between the seal layer and the odor control layer. 3. The multilayer film of claim 2, wherein the seal layer is an innermost layer. 4. The multilayer film of claim 3, wherein the odor control layer comprises a tie material. 5. The multilayer film of claim 3, wherein the seal layer is composed of a polymeric material selected from the group consisting of an ethylene-based polymer, a propylene-based polymer, ethylene vinyl acetate (EVA), ethylene methyl acrylate (EMA), ethylene n-butyl acetate (EnBA), ethylene ethyl acrylate copolymer (EEA), polyolefin plastomer (POP), low density polyethylene (LDPE), linear low density polyethylene (LLDPE), metallocene linear low density polyethylene (mLLDPE), styrene-ethylene-propylene-styrene (SEPS) rubber, styrene-isoprene block copolymer (SIS) and combinations thereof. 6. The multilayer film of claim 1, wherein the barrier layer is composed of a polymeric material selected from the group consisting of ethylene/vinyl alcohol copolymer, polyvinylidene dichloride, vinylidene chloride copolymer, amorphous nylon, polyester, polyester copolymer, glycol-modified polyester (PETG), amorphous polyester copolymer, polyethylene terephthalate, amorphous polyethylene terephthalate, vinylidene chloride and methyl acrylate copolymer, vinylidene chloride and methyl methacrylate copolymer, polyamide, and combinations thereof. 7. The multilayer film of claim 1, wherein the olefin-based polymer in the odor control layer is an ethylene-based polymer. 8. The multilayer film of claim 2 comprising a tie layer between the seal layer and the barrier layer. 9. The multilayer film of claim 1, further comprising a skin layer. 10. The multilayer film of claim 1, wherein the odor control layer is a skin layer. 11. The multilayer film of claim 1, wherein the ionomer comprises an ethylene/methacrylic acid copolymer. 12. The multilayer film of claim 1, wherein the ionomer is a zinc ionomer. 13. The multilayer film of claim 1, wherein the particles of copper oxide are selected from the group consisting of (i) copper (I) oxide (Cu2O), (ii) copper (II) oxide (CuO), and (iii) combinations thereof. 14. The multilayer film of claim 12, wherein the weight percent ratio between the zinc ionomer (Bi), the zinc oxide (Bii), and the copper oxide (Biii) is from 150:100:1 to 2.9:2.5:1. 15. An ostomy bag comprising: a first multilayer film and a second multilayer film, wherein each multilayer film comprises: (A) a seal layer; (B) a barrier layer; and (C) an odor control layer, comprising a composition, the composition comprising: (A) from 85 wt % to 99.5 wt % of an olefin-based polymer; (B) from 15 wt % to 0.5 wt % of an odor suppressant comprising a blend of: (i) an ionomer; (ii) particles of zinc oxide; and (iii) particles of copper oxide; wherein the composition has a methyl mercaptan odor suppression value of greater than 45% as measured in accordance with ASTM D5504-12; the first multilayer film and the second multilayer film arranged such that the seal layers oppose each other and the second multilayer film is superimposed on the first multilayer film to form a common peripheral edge; the first multilayer film and the second multilayer film sealed along the common peripheral edge; the first multilayer film comprising a first opening; and a ring adhered to the first opening. DESC (US11400692) (...)EVA), ethylene methacrylate (EMA), ethylene n-butyl acetate (EnBA), ethylene ethyl acrylate copolymer (EEA), polyolefin plastomer (POP), low density polyethylene (LDPE), linear low density polyethylene (LLDPE), metallocene linear low density polyethylene (mLLDPE), styrene-ethylene-propylene-styrene (SEPS) rubber, styrene-isoprene block copolymer (SIS) and any combination thereof. (...)amorphous nylon, polyester, polyester copolymer, glycol-modified polyester (PETG), amorphous polyester copolymer, polyethylene terephthalate, amorphous polyethylene terephthalate, vinylidene chloride and methyl acrylate copolymer, vinyliden(...) Non-limiting examples of other suitable barrier materials include polyethylene terephthalates, including Selar® available from DuPont. (...)EVA), ethylene methacrylate (EMA), ethylene n-butyl acetate (EnBA), ethylene ethyl acrylate copolymer (EEA), polyolefin plastomer (POP), low density polyethylene (LDPE), linear low density polyethylene (LLDPE), metallocene linear low density polyethylene (mLLDPE), styrene-ethylene-propylene-styrene (SEPS) rubber, styrene-isoprene block copolymer (SIS) and any combination thereof. (...)EBA), ethylene acrylic acid (EAA), maleic anhydride-grafted EVA (EVA-g-MAH), EMA-g-MAH, EBA-g-MAH, MAH-grafted polyethylene, and combinations thereof. Non-limiting examples of MAH-grafted polyethylene include Engage-g-MAH (e.g. AMPLIFY™ TY by the Dow Chemical Company). (...)Inc.Zinc OxidePorosity 0.012 m3/g, surface area 4.4 m2/gmicro-powder(ZnO-3)Ampacet 11006970 wt % TiO2AmpacetWhite PE MBin Carrier Resin LLDPE (MI 2.3, d- 0.917 g/cc)CorporationTitanium dioxideMasterbatch Specific gravity: 2.03(TiO2) Masterb(...) DESC (US11400692) The terms “ethylene-based polymer” and “polyethylene” may be used interchangeably. Non-limiting examples of ethylene-based polymer (polyethylene) include low density polyethylene (LDPE) and linear polyethylene. Non-limiting examples of linear polyethylene include linear low density polyethylene (LLDPE), ultra-low density polyethylene (ULDPE), very low density polyethylene (VLDPE), multi-component ethylene-based copolymer (EPE), ethylene/α-olefin multi-block copolymers (also k(...)known as olefin block copolymer (OBC)), substantially linear, or linear, plastomers/elastomers, and high density polyethylene (HDPE). Generally, polyethylene may be produced in gas-phase, fluidized bed reactors, liquid phase slurry process (...) “High density polyethylene” (or “HDPE”) is an ethylene homopolymer or an ethylene/α-olefin copolymer with at least one C4-C10 α-olefin comonomer, or C4-C8 α-olefin comonomer and a density from 0.940 g/cc, or 0.945 g/cc, or 0.950 g/cc, 0.953(...) Non-limiting examples of HDPE include DOW™ High Density Polyethylene (HDPE) Resins (available from The Dow Chemical Company), ELITE™ Enhanced Polyethylene Resins (available from The Dow Chemical Company), CONTINUUM™ Bimodal Polyethylene Resins (available from The Dow Chemical Company), LUPOLEN™ (available from Lyondell(...) An “interpolymer” is a polymer prepared by the polymerization of at least two different monomers. This generic term includes copolymers, usually employed to refer to polymers prepared from two different monomers, and polymers prepared from (...) “Linear low density polyethylene” (or “LLDPE”) is a linear ethylene/α-olefin copolymer containing heterogeneous short-chain branching distribution comprising units derived from ethylene and units derived from at least one C3-C10 α-olefin, o(...) Non-limiting examples of LLDPE include TUFLIN™ linear low density polyethylene resins (available from The Dow Chemical Company), DOWLEX™ polyethylene resins, e.g. DOWLEX™ 2247G (available from the Dow Chemical Company), and MARLEX™ polyethylene (available from Chevron Phillips). “Low density polyethylene” (or “LDPE”) consists of ethylene homopolymer, or ethylene/α-olefin copolymer comprising at least one C3-C10 α-olefin, or C4-C8 α-olefin, that has a density from 0.915 g/cc to less than 0.940 g/cc and contains long(...)contains long chain branching with broad MWD. LDPE is typically produced by way of high pressure free radical polymerization (tubular reactor or autoclave with free radical initiator). Non-limiting examples of EPE resins include ELITE™ enhanced polyethylene (available from The Dow Chemical Company), ELITE AT™ advanced technology resins (available from The Dow Chemical Company), SURPASS™ Polyethylene (PE) Resins (available from Nova Chemicals), and SMART™ (available from SK Chemicals Co.). An “olefin-based polymer” or “polyolefin” is a polymer that contains more than 50 weight percent polymerized olefin monomer (based on total amount of polymerizable monomers), and optionally, may contain at least one comonomer. The terms “propylene-based polymer” and “polypropylene” may be used interchangeably. Non-limiting examples of suitable propylene copolymer include propylene impact copolymer and propylene random copolymer. “Ultra-low density polyethylene” (or “ULDPE”) and “very low density polyethylene” (or “VLDPE”) each is a linear ethylene/α-olefin copolymer containing heterogeneous short-chain branching distribution comprising units derived from ethylene a(...) Non-limiting examples of ULDPE and VLDPE include ATTANE™ ultra low density polyethylene resins (available from The Dow Chemical Company) and FLEXOMER™ very low density polyethylene resins (available from The Dow Chemical Company). (...)onset of crystallization, Tc. Heat of fusion (Hf) (in Joules per gram), and the calculated % crystallinity for polyethylene samples using the following Equation: % Crystallinity=((Hf)/292 J/g)×100. (...)3. Fill the bag with 0.90 L of helium gas (AirGas, Ultra Grade Helium) - 4. Inject 50 mL of containing 100 ppmv methyl mercaptan, into the bag using a gas-tight glass syringe. DESC (US20210187920) (...)EVA), ethylene methacrylate (EMA), ethylene n-butyl acetate (EnBA), ethylene ethyl acrylate copolymer (EEA), polyolefin plastomer (POP), low density polyethylene (LDPE), linear low density polyethylene (LLDPE), metallocene linear low density polyethylene (mLLDPE), styrene-ethylene-propylene-styrene (SEPS) rubber, styrene-isoprene block copolymer (SIS) and any combination thereof. (...)amorphous nylon, polyester, polyester copolymer, glycol-modified polyester (PETG), amorphous polyester copolymer, polyethylene terephthalate, amorphous polyethylene terephthalate, vinylidene chloride and methyl acrylate copolymer, vinyliden(...) Non-limiting examples of other suitable barrier materials include polyethylene terephthalates, including Selar® available from DuPont. (...)EVA), ethylene methacrylate (EMA), ethylene n-butyl acetate (EnBA), ethylene ethyl acrylate copolymer (EEA), polyolefin plastomer (POP), low density polyethylene (LDPE), linear low density polyethylene (LLDPE), metallocene linear low density polyethylene (mLLDPE), styrene-ethylene-propylene-styrene (SEPS) rubber, styrene-isoprene block copolymer (SIS) and any combination thereof. (...)EBA), ethylene acrylic acid (EAA), maleic anhydride-grafted EVA (EVA-g-MAH), EMA-g-MAH, EBA-g-MAH, MAH-grafted polyethylene, and combinations thereof. Non-limiting examples of MAH-grafted polyethylene include Engage-g-MAH (e.g. AMPLIFY™ TY by the Dow Chemical Company). (...)Inc.Zinc OxidePorosity 0.012 m3/g, surface area 4.4 m2/gmicro-powder(ZnO-3)Ampacet 11006970 wt % TiO2AmpacetWhite PE MBin Carrier Resin LLDPE (MI 2.3, d- 0.917 g/cc)CorporationTitanium dioxideMasterbatch Specific gravity: 2.03(TiO2) Masterb(...) DESC (US20210187920) The terms “ethylene-based polymer” and “polyethylene” may be used interchangeably. Non-limiting examples of ethylene-based polymer (polyethylene) include low density polyethylene (LDPE) and linear polyethylene. Non-limiting examples of linear polyethylene include linear low density polyethylene (LLDPE), ultra-low density polyethylene (ULDPE), very low density polyethylene (VLDPE), multi-component ethylene-based copolymer (EPE), ethylene/α-olefin multi-block copolymers (also k(...)known as olefin block copolymer (OBC)), substantially linear, or linear, plastomers/elastomers, and high density polyethylene (HDPE). Generally, polyethylene may be produced in gas-phase, fluidized bed reactors, liquid phase slurry process (...) “High density polyethylene” (or “HDPE”) is an ethylene homopolymer or an ethylene/α-olefin copolymer with at least one C4-C10 α-olefin comonomer, or C4-C8 α-olefin comonomer and a density from 0.940 g/cc, or 0.945 g/cc, or 0.950 g/cc, 0.953(...) Non-limiting examples of HDPE include DOW™ High Density Polyethylene (HDPE) Resins (available from The Dow Chemical Company), ELITE™ Enhanced Polyethylene Resins (available from The Dow Chemical Company), CONTINUUM™ Bimodal Polyethylene Resins (available from The Dow Chemical Company), LUPOLEN™ (available from Lyondell(...) An “interpolymer” is a polymer prepared by the polymerization of at least two different monomers. This generic term includes copolymers, usually employed to refer to polymers prepared from two different monomers, and polymers prepared from (...) “Linear low density polyethylene” (or “LLDPE”) is a linear ethylene/α-olefin copolymer containing heterogeneous short-chain branching distribution comprising units derived from ethylene and units derived from at least one C3-C10 α-olefin, o(...) Non-limiting examples of LLDPE include TUFLIN™ linear low density polyethylene resins (available from The Dow Chemical Company), DOWLEX™ polyethylene resins, e.g. DOWLEX™ 2247G (available from the Dow Chemical Company), and MARLEX™ polyethylene (available from Chevron Phillips). “Low density polyethylene” (or “LDPE”) consists of ethylene homopolymer, or ethylene/α-olefin copolymer comprising at least one C3-C10 α-olefin, or C4-C8 α-olefin, that has a density from 0.915 g/cc to less than 0.940 g/cc and contains long(...)contains long chain branching with broad MWD. LDPE is typically produced by way of high pressure free radical polymerization (tubular reactor or autoclave with free radical initiator). Non-limiting examples of EPE resins include ELITE′″ enhanced polyethylene (available from The Dow Chemical Company), ELITE AT™ advanced technology resins (available from The Dow Chemical Company), SURPASS™ Polyethylene (PE) Resins (available from Nova Chemicals), and SMART™ (available from SK Chemicals Co.). An “olefin-based polymer” or “polyolefin” is a polymer that contains more than 50 weight percent polymerized olefin monomer (based on total amount of polymerizable monomers), and optionally, may contain at least one comonomer. The terms “propylene-based polymer” and “polypropylene” may be used interchangeably. Non-limiting examples of suitable propylene copolymer include propylene impact copolymer and propylene random copolymer. “Ultra-low density polyethylene” (or “ULDPE”) and “very low density polyethylene” (or “VLDPE”) each is a linear ethylene/α-olefin copolymer containing heterogeneous short-chain branching distribution comprising units derived from ethylene a(...) Non-limiting examples of ULDPE and VLDPE include ATTANE™ ultra low density polyethylene resins (available from The Dow Chemical Company) and FLEXOMER™ very low density polyethylene resins (available from The Dow Chemical Company). (...)onset of crystallization, Tc. Heat of fusion (Hf) (in Joules per gram), and the calculated % crystallinity for polyethylene samples using the following Equation: % Crystallinity=((Hf)/292 J/g)×100. 3. Fill the bag with 0.90 L of helium gas (AirGas, Ultra Grade Helium) 4. Inject 50 mL of containing 100 ppmv methyl mercaptan, into the bag using a gas-tight glass syringe. DESC (WO202046736) The terms "ethylene-based polymer" and "polyethylene" may be used interchangeably. Non-limiting examples of ethylene-based polymer (polyethylene) include low density polyethylene (LDPE) and linear polyethylene. Non limiting examples of linear polyethylene include linear low density polyethylene (LLDPE), ultra- low density polyethylene (ULDPE), very low density polyethylene (VLDPE), multi-component ethylene-based copolymer (EPE), ethylene/a-olefin multi-block copolymers (also (...)known as olefin block copolymer (OBC)), substantially linear, or linear, plastomers/elastomers, and high density polyethylene (HDPE). Generally, polyethylene may be produced in gas-phase, fluidized bed reactors, liquid phase slurry process (...) "High density polyethylene" (or "HDPE") is an ethylene homopolymer or an ethylene/a-olefin copolymer with at least one C4-C10 a-olefin comonomer, or C4-C8 a-olefin comonomer and a density from 0.940 g/cc, or 0.945 g/cc, or 0.950 g/cc, 0.953(...) Non-limiting examples of HDPE include DOW™ High Density Polyethylene (HDPE) Resins (available from The Dow Chemical Company), ELITE™ Enhanced Polyethylene Resins (available from The Dow Chemical Company), CONTINUUM™ Bimodal Polyethylene Resins (available from The Dow Chemical Company), LUPOLEN™ (available from Lyondell(...) An "interpolymer" is a polymer prepared by the polymerization of at least two different monomers. This generic term includes copolymers, usually employed to refer to polymers prepared from two different monomers, and polymers prepared from (...) "Linear low density polyethylene" (or "LLDPE") is a linear ethylene/a-olefin copolymer containing heterogeneous short-chain branching distribution comprising units derived from ethylene and units derived from at least one C3-C10 a-olefin, o(...) Non-limiting examples of LLDPE include TUFLIN™ linear low density polyethylene resins (available from The Dow Chemical Company), DOWLEX™ polyethylene resins, e.g. DOWLEX™ 2247G (available from the Dow Chemical Company), and MARLEX™ polyethylene (available from Chevron Phillips). "Low density polyethylene" (or "LDPE") consists of ethylene homopolymer, or ethylene/a-olefin copolymer comprising at least one C3-C10 a-olefin , or C4-C8 a-olefin, that has a density from 0.915 g/cc to less than 0.940 g/cc and contains lon(...)contains long chain branching with broad MWD. LDPE is typically produced by way of high pressure free radical polymerization (tubular reactor or autoclave with free radical initiator). Non-limiting examples of EPE resins include ELITE™ enhanced polyethylene (available from The Dow Chemical Company), ELITE AT™ advanced technology resins (available from The Dow Chemical Company), SURPASS™ Polyethylene (PE) Resins (available from Nova Chemicals), and SMART™ (available from SK Chemicals Co.). An "olefin-based polymer" or "polyolefin" is a polymer that contains more than 50 weight percent polymerized olefin monomer (based on total amount of polymerizable monomers), and optionally, may contain at least one comonomer. The terms "propylene-based polymer" and "polypropylene" may be used interchangeably. Non-limiting examples of suitable propylene copolymer include propylene impact copolymer and propylene random copolymer. "Ultra-low density polyethylene" (or "ULDPE") and "very low density polyethylene" (or "VLDPE") each is a linear ethylene/a-olefin copolymer containing heterogeneous short-chain branching distribution comprising units derived from ethylene a(...) Non-limiting examples of ULDPE and VLDPE include ATTANE™ ultra low density polyethylene resins (available from The Dow Chemical Company) and FLEXOMER™ very low density polyethylene resins (available from The Dow Chemical Company). (...)onset of crystallization, Tc. Heat of fusion (Hf) (in Joules per gram), and the calculated % crystallinity for polyethylene samples using the following Equation: % Crystallinity = ((Hf)/292 J/g) x 100. 3. Fill the bag with 0.90 L of helium gas (AirGas, Ultra Grade Helium) (...)EVA), ethylene methacrylate (EMA), ethylene n-butyl acetate (EnBA), ethylene ethyl acrylate copolymer (EEA), polyolefin plastomer (POP), low density polyethylene (LDPE), linear low density polyethylene (LLDPE), metallocene linear low density polyethylene (mLLDPE), styrene- ethylene-propylene-styrene (SEPS) rubber, styrene-isoprene block copolymer (SIS) and any combination thereof. (...)amorphous nylon, polyester, polyester copolymer, glycol-modified polyester (PETG), amorphous polyester copolymer, polyethylene terephthalate, amorphous polyethylene terephthalate, vinylidene chloride and methyl acrylate copolymer, vinyliden(...) Non-limiting examples of other suitable barrier materials include polyethylene terephthalates, including Selar® available from DuPont. (...)EVA), ethylene methacrylate (EMA), ethylene n-butyl acetate (EnBA), ethylene ethyl acrylate copolymer (EEA), polyolefin plastomer (POP), low density polyethylene (LDPE), linear low density polyethylene (LLDPE), metallocene linear low density polyethylene (mLLDPE), styrene- ethylene-propylene-styrene (SEPS) rubber, styrene-isoprene block copolymer (SIS) and any combination thereof. (...)EBA), ethylene acrylic acid (EAA), maleic anhydride-grafted EVA (EVA-g-MAH), EMA-g-MAH, EBA-g-MAH, MAH-grafted polyethylene, and combinations thereof. Non-limiting examples of MAH-grafted polyethylene include Engage-g-MAH (e.g. AMPLIFY™ TY by the Dow Chemical Company). DESC (JP2022501211) The terms "ethylene-based polymer" and "polyethylene" may be used interchangeably. Non-limiting examples of ethylene-based polymers (polyethylene) include low density polyethylene (LDPE) and linear polyethylene. Non-limiting examples of linear polyethylenes include linear low density polyethylene (LLDPE), very low density polyethylene (ULDPE), very low density polyethylene (VLDPE), multicomponent ethylene-based copolymers (EPE); Ethylene/α-olefin multiblock copolymers (also r(...)to as olefin block copolymer (OBC)), substantially linear or linear plastomers/elastomers, and high density polyethylene (HDPE). In general, polyethylene can be selected from heterogeneous catalyst systems such as Ziegler-Natta catalysts, g(...) "High Density Polyethylene" (or "HDPE") is an ethylene homopolymer or an ethylene/α-olefin copolymer having at least one C4-C10α-olefin comonomer or C4-C8α-olefin comonomer, such as 0.940 g/cc; Or 0.945 g/cc, or 0.950 g/cc, from 0.953 g/cc (...) Non-limiting examples of HDPE include DOW (TM) High Density Polyethylene (HDPE) Resin (The Dow Chemical Company available from), ELITE (TM) Reinforced Polyethylene Resin (The Dow Chemical Company available from); CONTINUUM (available from ((...) An "interpolymer" is a polymer prepared by polymerization of at least two different monomers. This generic term includes copolymers commonly used to refer to polymers prepared from two different monomers, and polymers prepared from three or(...) "Linear low density polyethylene (or" LLDPE ")" is a linear ethylene/α-olefin copolymer containing a heterogeneous short chain branching distribution comprising units derived from ethylene and at least one C3-C10α-olefin, or C4-C8α-olefin c(...) Non-limiting examples of LLDPE include TUFLIN (available from) linear low density polyethylene resins (The Dow Chemical Company), DOWLEX (TM) polyethylene resins such as: DOWLEX (available from trademark) 2247 G (Dow Chemical Company), and MARLEX (available from trademark) polyethylene (Chevron Phillips). "Low density polyethylene" (or "LDPE") consists of an ethylene homopolymer or an ethylene/α-olefin copolymer comprising at least one C3-C10α-olefin or C4-C8α-olefin having a density of 0.915 g/cc to 0.940 g/cc and comprising long chain bran(...)and comprising long chain branches with a wide MWD. LDPE is typically generated in a high pressure free radical polymerization (tubular reactor or autoclave using free radical initiators). Non-limiting examples of EPE resins include ELITE (TM) reinforced polyethylene (The Dow Chemical Company available from), ELITE AT (TM) tipped technology resins (The Dow Chemical Company available from); SURPASS (trademark) polyethylene (PE) resin available from (Nova Chemicals); and SMART (trademark) (SK Chemicals Co.(...) "Olefin based polymers" or "polyolefins" are polymers containing greater than) 50 weight percent polymerized olefin monomers (based on the total amount of polymerizable monomers, and may optionally contain at least one comonomer. Non-limiti(...) The terms "propylene-based polymer" and "polypropylene" may be used interchangeably. Non-limiting examples of suitable propylene copolymers include propylene impact copolymers and propylene random copolymers. Each of "ultra low density (Ultra low density) polyethylene" (or "ULDPE") and "ultra low density (very low density) polyethylene" (or "VLDPE") is a polyethylene copolymer comprising: Linear ethylene/α-olefin copolymers comprising a heteroge(...) Non-limiting examples of ULDPE and VLDPE include: Ultra Low Density (ultra low density) Polyethylene Resin (The Dow Chemical Company available from) and F Ultra Low Density (very low density) Polyethylene Resin (The Dow Chemical Company). (...)extrapolated onset of crystallization Tc.) heat of fusion (Hf) in Joules per (1 gram; and crystallinity of the polyethylene sample%: crystallinity%= ((Hf) /292J/g) x 100 calculated using the following equation: The glass transition temperat(...) A 3. bag is filled with 0.90 L helium gas (AirGas, Ultra Grade Helium). A 4. hermetic glass syringe is used to inject 50 mL containing 100ppmv of methyl mercaptan into the bag. (...)EVA), ethylene methacrylate (EMA), ethylene n-butyl acetate (EnBA), ethylene ethyl acrylate copolymer (EEA), polyolefin plastomer (POP); Low density polyethylene (LDPE), linear low density polyethylene (LLDPE), metallocene linear low density polyethylene (mLLDPE), styrene-ethylene-propylene-styrene (SEPS) rubber, styrene-isoprene block copolymer (SIS), and any combination thereof. (...)nylons, polyesters, polyester copolymers, glycol-modified polyesters (PETG); Amorphous polyester copolymers, polyethylene terephthalate, amorphous polyethylene terephthalate, copolymers of vinylidene chloride and methyl acrylate, copolymers(...) Non-limiting examples of other suitable barrier materials include polyethylene terephthalate, including Selar (Registered trademark) available from DuPont. (...)EVA), ethylene methacrylate (EMA), ethylene n-butyl acetate (EnBA), ethylene ethyl acrylate copolymer (EEA), polyolefin plastomer (POP); Low density polyethylene (LDPE), linear low density polyethylene (LLDPE), metallocene linear low density polyethylene (mLLDPE), styrene-ethylene-propylene-styrene (SEPS) rubber, styrene-isoprene block copolymer (SIS), and any combination thereof. (...)EBA), ethylene acrylic acid (EAA); Maleic anhydride grafted EVA (EVA-g-MAH), EMA-g-MAH, EBA-g-MAH, MAH grafted polyethylene, and combinations thereof. Non-limiting examples of MAH grafted polyethylene include Engage-g-MAH (e.g., AMPLIFY (TM by Dow Chemical Company) TY). DESC (BR112021001437) The terms "ethylene-based polymer" and "polyethylene" may be used interchangeably. Non-limiting examples of ethylene-based polymer (polyethylene) include low density polyethylene (LDPE) and linear polyethylene. Non-limiting examples of linear polyethylene include linear low density polyethylene (LLDPE), ultra-low density polyethylene (ULDPE), very low density polyethylene (VLDPE), multi-component ethylene-based copolymer (EPE); multi-block ethylene/a-olefin copolymers (also k(...)known as olefin block copolymer (OBC)), substantially linear or linear plastomers/elastomers, and high density polyethylene (HDPE). In general, polyethylene can be produced in gas-phase fluidized bed reactors, liquid-phase slurry process re(...) "High density polyethylene" (or "HDPE") is a homopolymer of ethylene or a copolymer of ethylene/a-olefin with at least one C4—C10 a-olefin comonomer or C4—C8 a-olefin comonomer and a density of 0.940 g/cm3, or 0.945 g/cm3 or 0.950 g/cm3, 0.(...) Non-limiting examples of HDPE include DOWTM High Density Polyethylene Resins (HDPE) (available from The Dow Chemical Company), ELITETM Reinforced Polyethylene Resins (available from The Dow Chemical Company); CONTINUUMTM Bimodal Polyethylene Resins (available from The Dow Chemical Company), LUPOLENTM (available from Ly(...) "Linear low density polyethylene" (or "LLDPE") is a linear ethylene/a-olefin copolymer containing heterogeneous short-chain branching distribution comprising units derived from ethylene and units derived from at least one C3—C10 a-olefin or(...) Non-limiting examples of LLDPE include TUFLINTM linear low density polyethylene resins (available from The Dow Chemical Company), DOWLEXTM polyethylene resins, e.g. DOWLEXTM 2247 G (available from Dow Chemical Company), and MarlexTM polyethylene (available from Chevron Phillips). "Low density polyethylene" (or "LDPE") consists of ethylene homopolymer or ethylene/a-olefin copolymer comprising at least one C3—C10 a-olefin or C4-C8 a-olefin having a density from 0.915 g/cm3 to less than 0.940 g/cm3 and containing long (...)and containing long chain branching with broad MWD. LDPE is typically produced via high pressure free radical polymerization (tubular reactor or autoclave with free radical initiator). Non-limiting examples of EPE resins include ELITETM reinforced polyethylene (available from The Dow Chemical Company), ELITE ATTM advanced technology resins (available from The Dow Chemical Company), SURPASSTM Polyethylene (PE) Resins (available from Nova Chemicals), and SMARTTM (available from SK Chemicals Co.). An "olefin-based polymer" or "polyolefin" is a polymer that contains greater than 50 weight percent polymerized olefin monomer (based on the total amount of polymerizable monomers) and optionally may contain at least one comonomer. (...)polymer" and "propylene/a-olefin polymer" are indicative of the copolymer, as described above, prepared from the polymerization of ethylene or propylene, respectively, and one or more addition(...)
Клеи | Данный патент описывает двухкомпонентный безрастворительный клей, состоящий из компонента изоцианата и компонента, реагирующего с изоцианатом. Компонент изоцианата содержит как минимум один ароматический изоцианат или смесь из ароматического и алифатического изоцианатов. Компонент, реагирующий с изоцианатом, содержит амин-инициированный полиол, гидроксильтерминированный полиуретановый полиол, фосфатный эфирный полиол, полиэфирный полиол и полиэфирный силановый промотор адгезии. Также описывается процесс получения и ламинатная конструкция, изготовленная с помощью данного клея. | BR112023001661 BR112023001661 AR123025 WO2022/026082 TW202204465 | DOW GLOBAL TECHNOLOGIES ROHM & HAAS | 2020-07-30 2021-06-21 | (WO202226082) Solventless adhesive composition | (WO2022/026082) A two-component solventless adhesive composition including: (A) at least one isocyanate component formulated for application to a first substrate comprising either at least one aromatic-based isocyanate, or a blend of: (Ai) at least one aromatic-based isocyanate; and (Aii) at least one aliphatic-based isocyanate; and (B) at least one isocyanate-reactive component formulated for application to a second substrate comprising a blend of: (Bi) at least one amine-initiated polyol comprising two or more primary hydroxyl groups and a backbone incorporating tertiary amines; (Bii) at least one hydroxyl terminated polyurethane polyol; (Biii) at least one phosphate ester polyol; (Biv) at least one polyester polyol; (Bv) at least one polyether polyol and (Bvi) optionally, at least one silane adhesion promoter; and a process for preparing the above two-component solventless adhesive composition; and a laminate structure made using the above two-component solventless adhesive composition. | (WO2022/026082) WHAT IS CLAIMED IS: 1. A two-component solventless adhesive composition comprising: (A) at least one isocyanate component formulated for application to a first substrate; wherein the at least one isocyanate component comprises either at least one aromatic-based isocyanate, or a blend of: (Ai) at least one aromatic-based isocyanate; and (Aii) at least one aliphatic-based isocyanate; and (B) at least one isocyanate-reactive component formulated for application to a second substrate; wherein the at least one isocyanate-reactive component comprises a blend of: (Bi) at least one amine-initiated polyol comprising two or more primary hydroxyl groups and a backbone incorporating tertiary amines; (Bii) at least one hydroxyl terminated polyurethane polyol; (Biii) at least one phosphate ester polyol; (Biv) at least one polyester polyol; (Bv) at least one polyether polyol and (Bvi) optionally, at least one silane adhesion promoter. 2. The two-component solventless adhesive composition of claim 1, wherein the isocyanate-reactive component (B) comprising a blend of: (Bi) from 0.5 wt % to 30 wt % of at least one amine-initiated polyol comprising two or more primary hydroxyl groups and a backbone incorporating tertiary amines; (Bii) from 10 wt % to 85 wt % of at least one hydroxyl terminated polyurethane polyol; (Biii) from 0.5 wt % to 40 wt % of at least one phosphate ester polyol; (Biv) from 0.5 wt % to 50 wt % of at least one polyester polyol; (Bv) from 1 wt % to 30 wt % of at least one polyether polyol; and (Bvi) from 0 wt % to 5 wt % of at least one silane adhesion promoter, based on the total weight of the isocyanate -reactive component. 3. The two-component solventless adhesive composition of claim 1, wherein the isocyanate component comprises two or more of the components selected from the group consisting of a monomeric isocyanate, a polymeric isocyanate, and a prepolymeric isocyanate. 4. The two-component solventless adhesive composition of claim 1, wherein the amine- initiated polyol is a reaction product of an alkylene oxide and an amine. 5. The two-component solventless adhesive composition of claim 1, wherein the amine- initiated polyol comprises a compound containing tertiary amines or secondary amines. 6. The two-component solventless adhesive composition of claim 1, wherein the at least one hydroxyl terminated polyurethane polyol is a polyol selected from the group consisting of (1) a reaction product of a polyether polyol with aromatic isocyanate monomer, (2) a reaction product of polyether polyol and/or an aliphatic polyester polyol with an aromatic isocyanate monomer, and (3) mixtures thereof. 7. The two-component solventless adhesive composition of claim 1, wherein the at least one phosphate ester polyol is a polyol compound having the following chemical structure of Structure (II):Structure (II) wherein R1 is an organic group. 8. The two-component solventless adhesive composition of claim 1, wherein the at least one polyester polyol comprises a polyol made by diacids and diols selected from the group consisting of: neopentylglycol, 2-methylpropylene diol, hexane diol, butane diol, propylene glycol, ethylene glycol, diethylene glycol, other alkylene diols having from 6 carbon atoms to 16 carbon atoms in the main chain; adipic acid, azelaic acid, sebacic acid, and mixtures thereof. 9. The two-component solventless adhesive composition of claim 1, wherein the at least one silane adhesion promoter is an amino silane adhesion promoter selected from the group consisting of: g-aminopropyltriethoxysilane, g-aminopropyl-trimethoxysilane, N-P(aminoethyl)-Y-aminopropyltrimethoxysilane, N-P(aminoethyl)-Y-aminopropyltrimethyl dimethoxysilane, N-phenyl-Y-aminopropyltrimethoxysilane, and mixtures thereof. 10. The two-component solventless adhesive composition of claim 1, wherein the adhesive composition has a bond strength greater than 1 N/15mm when a laminate manufactured using the adhesive composition is cured at 25 °C for 90 minutes. 11. The two-component solventless adhesive composition of claim 1, wherein the adhesive composition has a primary aromatic amine of less than 10 parts per billion after being cured at 25 °C for a period of time of at most three days. 12. A laminate structure comprising: (a) at least a first substrate layer; (b) at least a second substrate layer; and (c) a layer of the two-component solventless adhesive composition of claim 1 disposed inbetween the first substrate layer and the second substrate layer; thereby bonding the first substrate layer to the second substrate layer. 13. A process for making a laminate structure comprising the steps of: (I) providing at least a first substrate; (II) providing at least a second substrate; (III) providing an adhesive composition comprising the two-component solventless adhesive composition of claim 1; (IV) applying a first coating layer of the isocyanate component of the two-component solventless adhesive composition to at least a portion of one surface of the first substrate to form a film layer of isocyanate component disposed on the first substrate; (V) applying a second coating layer of the isocyanate-reactive component of the two- component solventless adhesive composition to at least a portion of one surface of the second substrate to form a film layer of the isocyanate-reactive component disposed on the second substrate; (VI) bringing the first coating layer of the isocyanate component of the first substrate in contact with the second coating layer of the isocyanate-reactive component of the second substrate forming a combined uncured adhesive formulation layer comprising the isocyanate component and the isocyanate-reactive component in between the first and second substrates to form a layered laminate structure; and (VII) Curing the adhesive formulation layer in between the first and second substrates to attach, via the cured adhesive, the first substrate to the second substrate such that a bonded laminate structure is formed. 14. The process of claim 13, wherein the process is carried out at a running line speed of greater than 60 meters per minute to 450 meters per minute. | (WO202226082A1) PENDING (BR112023001661A2) PENDING (AR-123025A1) PENDING (TW202204465A) PENDING | (WO2022/026082) Because no organic solvent or water has to be dried from the solventless adhesive upon application, solventless adhesives advantageously can be applied and run at high line speeds; and such adhesives are preferable in applications requiring quick adhesive application. The unique two component solventless lamination adhesive composition of the present invention has several advantages over heretofore known solventless adhesive systems. When it is desired to assess the molecular weight of such a mixture, the number- average molecular weight is used. Solvent-based and water-based laminating adhesives are limited by the rate at which the solvent or water can be effectively dried and removed from the laminate structure after application of the adhesive. Splashing the filling onto the heat seal area was avoided as this could cause the heat seal to fail during the test. | (WO2022/026082) 1. A two-component solventless adhesive composition comprising: (A) at least one isocyanate component formulated for application to a first substrate; wherein the at least one isocyanate component comprises either at least one aromatic-based isocyanate, or a blend of: (Ai) at least one aromatic-based isocyanate; and (Aii) at least one aliphatic-based isocyanate; and (B) at least one isocyanate-reactive component formulated for application to a second substrate; wherein the at least one isocyanate-reactive component comprises a blend of: (Bi) at least one amine-initiated polyol comprising two or more primary hydroxyl groups and a backbone incorporating tertiary amines; (Bii) at least one hydroxyl terminated polyurethane polyol; (Biii) at least one phosphate ester polyol; (Biv) at least one polyester polyol; (Bv) at least one polyether polyol and (Bvi) optionally, at least one silane adhesion promoter. | (WO2022/026082) The present invention is directed to a two-component solventless polyurethane laminating adhesive formulation and a process of forming laminates using the solventless adhesive formulation. The present invention relates to a solventless adhesive composition. More particularly, the present invention relates to a two-component solventless laminating polyurethane adhesive composition for use in manufacturing laminate structures. | APD 2021-06-21 2021-06-21 2021-06-28 2021-07-21 DESC (WO202226082) For instance, adhesive compositions are used to bond together substrates such as polyethylene, polypropylene, polyester, polyamide, metal, paper, or cellophane to form composite films, i.e., laminates. The use of adhesives in different end-(...) Polyphosphoric acid is available in various grades; each grade is characterized by a percentage. To determine the grade, it is first recognized that pure monomeric orthophosphoric acid, the content of phosphorous pentoxide is considered to (...) Any grade of polyphosphoric acid can also be analyzed, to consider that one mole of polyphosphoric acid (formula weight labeled "Fppa")contains the number of moles of phosphorous pentoxide labeled "Nppo," and the phosphorous pentoxide perce(...) Then, the grade of that polyphosphoric acid is the ratio, expressed as a percentage: Grade = PCppo/72.4. In some embodiments, the polyphosphoric acid used has grade of 100 percent (%) or higher in one embodiment, and 110 % or higher in another embodiment. In some embodiments, the polyphosphoric acid used has grade of 150 % or lower in one embodiment, and 125 % or lower in another embodiment. In general, suitable substrates in the laminate structure include films, for example but not limited to, polyolefin-based films, polyamide-based films, ethylene vinyl alcohol-based films, polyethylene terephthalate films, metallized films and metal substrates. Some films optionally have a surface on which an image is p(...) (...)used for the first film substrate layer, component (a), can include for example, printed polyester, printed polypropylene, nylon, metalized polyester, metalized polypropylene, foil, polyethylene, paper, and the like; and mixtures thereof. In one preferred embodiment, the material for the first layer can include, for example, printed polyester, printed polypropylene, and mixtures thereof.The thickness of the first film layer used to form the recyclable multi-layer laminate pro(...) The material used for the second film layer, component (b), can include for example, polyethylene, poly ethylene-EVOH-poly ethylene, metalized polyester, metalized polypropylene, nylon, foil, paper, and the like; and mixtures thereof. In one preferred embodiment, the material for the second film layer can include, for example, polyethylene, polyethylene-EVOH- polyethylene, and mixtures thereof. (...)e.g., metallized PET films, aluminum films, and the like; and (2) polymeric barrier substrates therein, e.g.,polyethylene (“PE”) films, polyamide (“PA”) films, ethylene vinyl alcohol (“EVOH”) films, and the like. One of the 9 inches x 12 inches (23 cm x 30.5 cm) PE sheets of laminate was folded over to give a double layer sheet member with the dimension of about 9 inches x 6 inches (23 cm x 15.25 cm) such that the PE film of one layer was in contact with the PE film of the other layer. The edges of the double layer sheet member were trimmed on a paper cutter to give a folded piece of about 5 inches x 7 inc(...) Table IV - Performance of PET-Foil//PE Laminate Samples KEYW METALIZED POLYPROPYLENE(10,2) EVOH POLYETHYLENE(7,1) PRINTED POLYPROPYLENE(7,2) PAN DOW GLOBAL TECHNOLOGIES
Полимерные катализаторы | Патент описывает процесс олигомеризации олефинов с использованием катализаторной системы, содержащей комплекс хрома с лигандом, содержащим фосфациклическую структуру. Катализаторная система также включает активаторы. Оптимальное соотношение хрома и лиганда составляет от 1000:1 до 1:1000. Оптимальное соотношение хрома и активатора составляет от 1:1 до 1:10000. Продуктом является смесь 1-гексена и 1-октена в диапазоне от 85 до 100% по массе. | US11491474 US20220176363 US11260381 CN107548385 CN113896607 CN107592863 US20210268487 CN107567355 US20210129125 US10981156 US10919031 US20200338542 US10702861 EP3653299 EP3653300 US20200030783 US10376869 US10357764 US20190210013 EP3453452 EP3453452 US10207262 US20180291048 US20180154344 BR112017019457 BR112017019416 BR112017019446 US20180071725 EP3268127 EP3268128 EP3268129 CN107592863 CN107567355 CN107548385 BR112017019416 BR112017019446 BR112017019457 WO2016/149024 WO2016/149025 WO2016/149027 CA2979362 CA2979370 CA2979374 WO2016/149024 WO2016/149025 WO2016/149027 | DOW GLOBAL TECHNOLOGIES | 2015-03-13 2016-03-10 2017-09-13 2018-12-28 2019-07-11 2020-06-08 2020-12-03 2021-04-16 2022-02-11 | (EP3653300) Olefin oligomerization process with a catalyst comprising a chromium complex with a phosphacycle-containing ligand | (EP3653300) The invention relates to oligomerization of olefins, such as ethylene, to higher olefins, such as a mixture of 1-hexene and 1-octene, using a catalyst system that comprises a) a source of chromium b) one or more activators and c) a phosphacycle-containing ligating compound. | (EP3653300) 1. A process for oligomerizing an olefin comprising: contacting at least one olefin with a catalyst system under olefin oligomerization conditions sufficient to convert at least a portion of the at least one olefin to a product comprising at least one oligomer of the at least one olefin, the catalyst system comprising: a) a source of chromium; b) one or more activators; and, c) at least one phosphacycle-containing ligating compound of the formula:wherein: P is phosphorus; X1 is phosphorus; each of R1 and R2 is independently a substituted or unsubstituted hydrocarbon derivative, a substituted or unsubstituted heterohydrocarbon derivative, or a substituted or unsubstituted heteroatom group having from one to non-hydrogen atoms; m is 1; R1 and R2 are linked together to form a divalent moiety represented aswhich together with P forms a cyclic structure (phosphacycle) containing from 3 to 10 ring atoms; each of R3 and R4 is independently hydrogen, halogen, a substituted or unsubstituted hydrocarbon derivative, a substituted or unsubstituted heterohydrocarbon derivative, or a substituted or unsubstituted heteroatom group having from one to 50 non-hydrogen atoms; R3 and R4 are optionally linked together to form a divalent moiety represented aswherein the optional character of the linkage is depicted by a dashed connection, which together with X1 forms a cyclic structure containing from 3 to 10 ring atoms; Y is a divalent linking group [L(R5)q]p between P and X1 containing from one to non-hydrogen atoms; [L(R5)q]p is represented by:wherein each L is independently selected from the group consisting of carbon; p is an integer number from 1 to 6; R5 is independently hydrogen, halogen, substituted or unsubstituted hydrocarbon derivative, substituted or unsubstituted heterohydrocarbon derivative, or a substituted or unsubstituted heteroatom group; q is 0, 1, or 2; provided that the [L]p subunit of the divalent linking group [L(R5)q]p does not comprise an amidine (N-C=N) group; further provided that in at least one phosphacycle of the phosphacycle-containing ligating compound, both atoms directly bonded to P or X1 are sp3 hybridized; still further provided that one or two phosphacycles comprising P, R1, and R2, or comprising X1, R3, and R4, contain no P-N, P-O, or P-S bonds within the ring part of the phosphacycle; two R5 groups attached to the same L atom may be optionally linked together to form a cyclic structure that contains from 3 to 10 ring atoms; from two to ten independently selected ligating compounds may be optionally linked together via their respective independently selected Y, R1, R2, R3, R4 or R5 groups to form a poly(ligating compound) species. 2. The process of Claim 1 wherein the olefin comprises ethylene and the product comprises a mixture of 1-octene and 1-hexene in a weight fraction ranging from 85 percent by weight to 100 percent by weight of total product formed. 3. The process of Claim 1 or 2 wherein the catalyst system is prepared by combining a) the source of chromium, b) one or more activators, and c) at least one phosphacycle-containing ligating compound together in any order. 4. The process of Claim 1-3 comprising contacting a feed stream with the catalyst system wherein the feed stream comprises the olefin. 5. The process of Claims 1-4, wherein the source of chromium is selected from the group consisting of trichlorotris(tetrahydrofuran)chromium, chromium (III) acetylacetonate, chromium (III) 2-ethylhexanoate, and chromium (III) acetate. 6. The process of Claims 1-5, wherein the source of chromium and the ligating compound are contacted in proportions to provide Cr:ligating compound ratios from 1000:1 to 1:1000. 7. The process of Claims 1-6, wherein the catalyst system further includes an activator selected from the group consisting of (hydrocarbyl)aluminum compounds, (hydrocarbyl)gallium compounds, (hydrocarbyl)boron compounds, (hydrocarbyl)zinc compounds, non-coordinating, ion-fonning compounds, an organic salt, an inorganic acid and salt. 8. The process of Claim 7, wherein the activator is an alkylaluminoxane. 9. The process of Claim 8, wherein the source of chromium and the aluminoxane are combined in proportions to provide chromium:activator molar ratios from 1:1 to 1:10,000. 10. The process of Claims 1-9 wherein the product comprises polymer byproduct having a total mass fraction with respect to the total mass of products within a range of zero percent by weight to 10 percent by weight. | (EP3653299A1) PENDING (EP3653300A1) PENDING (EP3453452A3) PENDING (EP3268127A2) PENDING (EP3268128A2) LAPSED (EP3268129A2) PENDING (US11491474B2) GRANTED (US20220176363A1) PENDING (US11260381B2) GRANTED (US10981156B2) GRANTED (US10919031B2) GRANTED (US10702861B2) GRANTED (US10376869B2) GRANTED (US10357764B2) GRANTED (US10207262B2) GRANTED (WO2016149024A3) LAPSED (WO2016149025A3) LAPSED (WO2016149027A3) LAPSED (CN107548385BB) GRANTED (CN113896607A) PENDING (CN107592863BB) GRANTED (CN107567355BB) GRANTED (BR112017019457A2) REVOKED (BR112017019416A2) PENDING (BR112017019446A2) REVOKED (CA2979362A1) PENDING (CA2979370A1) PENDING (CA2979374A1) PENDING | (EP3653300) In the case that is R5N, and R5NH2 is used as the hydrogen derivative of in the process to prepare the ligating compound, the proton scavenger may advantageously be R5NH2. It will be appreciated that a diphosphinoimine compound of the form R1R2P-P(=NR5)R3(R4) ('P-P=N') is a rearranged isomer of the diphosphinoamine compound R1R2P-NR5-PR3(R4) ('P-N-P') claimed in the present invention, as shown by Dyson et al in Inorganica Chimica Acta 359 (2006) 2635-2643 and may isomerize to the P-N-P form in the presence of transition metals, such as chromium in the instant application. It would be advantageous to discover a catalyst system able to produce olefin oligomers with higher catalyst efficiency, higher catalyst selectivity, and less polymer byproduct formation. | (EP3653300) 1. A process for oligomerizing an olefin comprising: contacting at least one olefin with a catalyst system under olefin oligomerization conditions sufficient to convert at least a portion of the at least one olefin to a product comprising at least one oligomer of the at least one olefin, the catalyst system comprising: a) a source of chromium; b) one or more activators; and, c) at least one phosphacycle-containing ligating compound of the formula: wherein: P is phosphorus; X1 is phosphorus; each of R1 and R2 is independently a substituted or unsubstituted hydrocarbon derivative, a substituted or unsubstituted heterohydrocarbon derivative, or a substituted or unsubstituted heteroatom group having from one to non-hydrogen atoms; m is 1; R1 and R2 are linked together to form a divalent moiety represented as which together with P forms a cyclic structure (phosphacycle) containing from 3 to 10 ring atoms; each of R3 and R4 is independently hydrogen, halogen, a substituted or unsubstituted hydrocarbon derivative, a substituted or unsubstituted heterohydrocarbon derivative, or a substituted or unsubstituted heteroatom group having from one to 50 non-hydrogen atoms; R3 and R4 are optionally linked together to form a divalent moiety represented as wherein the optional character of the linkage is depicted by a dashed connection, which together with X1 forms a cyclic structure containing from 3 to 10 ring atoms; Y is a divalent linking group [L(R5)q]p between P and X1 containing from one to non-hydrogen atoms; [L(R5)q]p is represented by: wherein each L is independently selected from the group consisting of carbon; p is an integer number from 1 to 6; R5 is independently hydrogen, halogen, substituted or unsubstituted hydrocarbon derivative, substituted or unsubstituted heterohydrocarbon derivative, or a substituted or unsubstituted heteroatom group; q is 0, 1, or 2; provided that the [L]p subunit of the divalent linking group [L(R5)q]p does not comprise an amidine (N-C=N) group; further provided that in at least one phosphacycle of the phosphacycle-containing ligating compound, both atoms directly bonded to P or X1 are sp3 hybridized; still further provided that one or two phosphacycles comprising P, R1, and R2, or comprising X1, R3, and R4, contain no P-N, P-O, or P-S bonds within the ring part of the phosphacycle; two R5 groups attached to the same L atom may be optionally linked together to form a cyclic structure that contains from 3 to 10 ring atoms; from two to ten independently selected ligating compounds may be optionally linked together via their respective independently selected Y, R1, R2, R3, R4 or R5 groups to form a poly(ligating compound) species. | (EP3653300) According to an even further aspect of the invention, there is provided a process to prepare a ligating compound, represented as: as described above, the steps of the process comprising a) contacting approximately one equivalent of or silyl derivative thereof with approximately one equivalent of a cyclic or acyclic precursor, or b) contacting approximately one equivalent of or silyl derivative thereof with approximately one equivalent of a cyclic precursor; optionally in the presence of at least one equivalent of a proton scavenger; X is a leaving group; and optionally isolating the product. The invention provides a process for selectively oligomerizing an olefin comprising contacting at least one olefin with a catalyst system under olefin oligomerization conditions sufficient to convert at least a portion of the at least one olefin to at least one oligomer of the at least one olefin, the catalyst system comprising, a) a source of chromium, b) one or more activators, and c) at least one phosphacycle-containing ligating compound R1R2P-Y-X1R3(R4)m represented as: wherein: P is phosphorus; X1 is selected from nitrogen, phosphorus, oxygen, or sulfur; each of R1 and R2 is independently a substituted or unsubstituted hydrocarbon derivative, a substituted or unsubstituted heterohydrocarbon derivative, or a substituted or unsubstituted heteroatom group having from one to 50 non-hydrogen atoms; m is 0 or 1; R1 and R2 are linked together to form a divalent moiety represented as which together with P forms a cyclic structure (phosphacycle) containing from 3 to 10 ring atoms; each of R3 and R4 is independently hydrogen, halogen, a substituted or unsubstituted hydrocarbon derivative, a substituted or unsubstituted heterohydrocarbon derivative, or a substituted or unsubstituted heteroatom group having from one to 50 non-hydrogen atoms; R3 and R4 are optionally linked together to form a divalent moiety represented as wherein the optional character of the linkage is depicted by a dashed connection, which together with X1 forms a cyclic structure containing from 3 to 10 ring atoms; Y, optionally linked together with one or more of R1, R2, R3, or R4 to form cyclic structures containing from 4 to 10 ring atoms, as represented by: or wherein the optional character of the linkages is depicted by a dashed connection, is a divalent linking group [L(R5)q]p between P and X1 containing from one to 50 non-hydrogen atoms; [L(R5)q]p is represented by: wherein each L is independently selected from the group consisting of boron, carbon, silicon, germanium, nitrogen, phosphorus, oxygen, and sulfur; p is an integer number from 1 to 6, preferably from 1 to 4; R5 is independently hydrogen, halogen, substituted or unsubstituted hydrocarbon derivative, substituted or unsubstituted heterohydrocarbon derivative, or a substituted or unsubstituted heteroatom group; q is 0, 1, or 2; provided that the [L]p subunit of the divalent linking group [L(R5)q]p does not comprise an amidine (N-C=N) group; further provided that in at least one phosphacycle of the phosphacycle-containing ligating compound, both atoms directly bonded to P or X1 are sp3 hybridized; still further preferably provided that one or two phosphacycles comprising P or X1, preferably comprising P, R1, and R2, or comprising X1, R3, and R4, contain no P-N, P-O, or P-S bonds within the ring part of the phosphacycle; two or more R5 groups independently are linked together with at least one L atom to form a cyclic structure that contains from 3 to 10 ring atoms, preferably from 3 to 7 ring atoms; two R5 groups attached to the same L atom may be optionally linked together to form a cyclic structure that contains from 3 to 10 ring atoms, preferably from 3 to 7 ring atoms; from two to ten, preferably from two to six, independently selected ligating compounds may be optionally linked together via their respective independently selected Y, R1, R2, R3, R4 or R5 groups to form a poly(ligating compound) species. The invention relates to oligomerization of olefins, such as ethylene, to higher olefins, such as a mixture of 1-hexene and 1-octene, using a catalyst system that comprises a) a source of chromium b) one or more activators and c) a phosphacycle-containing ligating compound. The invention relates to oligomerization of olefins, such as ethylene, to higher olefins, such as a mixture of 1-hexene and 1-octene, using a catalyst system that comprises a) a source of chromium b) one or more activators and c) a phosphacycle-containing ligating compound. Addtionally, the invention relates to a phosphacycle-containing ligating compound and a process for preparing said compound. | APD 2021-04-16 2022-02-11 DESC (US11491474) (...)metal complexes which are useful in catalysis, especially in hydroformylation, isomerization, hydrogenation, polymerization processes, especially the oligomerization of olefins such as ethylene. The ligating compound may be represented by: (...)metal complex which is useful in catalysis, especially in hydroformylation, isomerization, hydrogenation, polymerization processes, especially the oligomerization of olefins such as ethylene. (...)and activating techniques are such as those that are known in the art for use with metal-based olefin polymerization reactions. Suitable activators for use herein include neutral Lewis acids, especially Group 13 metal and metalloid compound(...) Examples of suitable Brønsted acid salts for addition polymerization catalysts are disclosed in U.S. Pat. Nos. 5,064,802; 5,919,983; 5,783,512. Examples of suitable salts of a cationic oxidizing agent and a non-coordinating, compatible anion as activators for addition polymerization catalysts are disclosed in U.S. Pat. No. 5,321,106. Examples of suitable carbenium salts as activators for addition polymerization catalysts are disclosed in U.S. Pat. No. 5,350,723. Examples of suitable silylium salts as activators for addition polymerization catalysts are disclosed in U.S. Pat. No. 5,625,087. Activators for olefin oligomerization may be selected from activators taught above for olefin polymerization. (...)to 1-hexene and 1-octene, also comprise different quantities of polymer byproduct (“polymer” e.g., olefin waxes, polyethylene); cyclics and C6 and C8 isomers (for example, methylcyclopentane, methylenecyclopentane, allylcyclopentane, propyl(...) Lower levels of solid olefin waxes and polyethylene, including as low as none, produced in the trimerization and tetramerization of ethylene are desirable in commercial operations as this can reduce the amount of fouling of the reactor equi(...) (...)RD, carbon, e.g., graphite, grapheme, or carbon black, or mixtures thereof, or on a polymer, for example polyethylene, polypropylene, polystyrene, or poly(aminostyrene). An advantage of an immobilized catalyst system is that the oligomeriza(...) (...)non-limiting example, a phosphacycle-containing ligating compound-containing polymeric support is formed upon polymerization of a vinylaryl, methacrylate, or acrylate monomer functionalized with a phosphacycle-containing ligating compound. (...) (...)the invention provides a tandem oligomerization, preferably trimerization and/or tetramerization, and polymerization process wherein the olefin in the form of ethylene is oligomerized using the catalyst system of the invention to produce a (...)1-hexene and 1-octene and at least one monomer from the mixture is copolymerized in situ with ethylene using the polymerization catalyst and wherein oligomerization and polymerization take place in the same reaction medium. In some embodiments, the invention provides a polymerization process wherein the feed stream of the polymerization process comprises at least part of the oligomer product of the oligomerization process. The technology required for such separation/recovery is well known to those skilled in the art of solution polymerization and is widely disclosed in the literature. (...)solvent (such as chlorobenzene) for solvent flushing is generally preferred because they are good solvents for polyethylene. The resulting yellow oil was dissolved in acetonitrile (anhydrous grade, stored over molecular sieves, 140 mL) and washed with pentane (2×30 mL). The acetonitrile layer was then concentrated to dryness. The liquid was then dissolved in hexa(...) DESC (US11260381) (...)metal complexes which are useful in catalysis, especially in hydroformylation, isomerization, hydrogenation, polymerization processes, especially the oligomerization of olefins such as ethylene. The ligating compound may be represented by: (...)metal complex which is useful in catalysis, especially in hydroformylation, isomerization, hydrogenation, polymerization processes, especially the oligomerization of olefins such as ethylene. (...)and activating techniques are such as those that are known in the art for use with metal-based olefin polymerization reactions. Suitable activators for use herein include neutral Lewis acids, especially Group 13 metal and metalloid compound(...) Examples of suitable Brønsted acid salts for addition polymerization catalysts are disclosed in U.S. Pat. Nos. 5,064,802; 5,919,983; 5,783,512. Examples of suitable salts of a cationic oxidizing agent and a non-coordinating, compatible anion as activators for addition polymerization catalysts are disclosed in U.S. Pat. No. 5,321,106. Examples of suitable carbenium salts as activators for addition polymerization catalysts are disclosed in U.S. Pat. No. 5,350,723. Examples of suitable silylium salts as activators for addition polymerization catalysts are disclosed in U.S. Pat. No. 5,625,087. Activators for olefin oligomerization may be selected from activators taught above for olefin polymerization. (...)to 1-hexene and 1-octene, also comprise different quantities of polymer byproduct (“polymer”, e.g., olefin waxes, polyethylene); cyclics and C6 and C8 isomers (for example, methylcyclopentane, methylenecyclopentane, allylcyclopentane, propy(...) Lower levels of solid olefin waxes and polyethylene, including as low as none, produced in the trimerization and tetramerization of ethylene are desirable in commercial operations as this can reduce the amount of fouling of the reactor equi(...) (...)RD, carbon, e.g., graphite, grapheme, or carbon black, or mixtures thereof, or on a polymer, for example polyethylene, polypropylene, polystyrene, or poly(aminostyrene). An advantage of an immobilized catalyst system is that the oligomeriza(...) (...)non-limiting example, a phosphacycle-containing ligating compound-containing polymeric support is formed upon polymerization of a vinylaryl, methacrylate, or acrylate monomer functionalized with a phosphacycle-containing ligating compound. (...) (...)the invention provides a tandem oligomerization, preferably trimerization and/or tetramerization, and polymerization process wherein the olefin in the form of ethylene is oligomerized using the catalyst system of the invention to produce a (...)1-hexene and 1-octene and at least one monomer from the mixture is copolymerized in situ with ethylene using the polymerization catalyst and wherein oligomerization and polymerization take place in the same reaction medium. In some embodiments, the invention provides a polymerization process wherein the feed stream of the polymerization process comprises at least part of the oligomer product of the oligomerization process. The technology required for such separation/recovery is well known to those skilled in the art of solution polymerization and is widely disclosed in the literature. (...)solvent (such as chlorobenzene) for solvent flushing is generally preferred because they are good solvents for polyethylene. The resulting yellow oil was dissolved in acetonitrile (anhydrous grade, stored over molecular sieves, 140 mL) and washed with pentane (2×30 mL). The acetonitrile layer was then concentrated to dryness. The liquid was then dissolved in hexa(...) DESC (US10981156) (...)metal complexes which are useful in catalysis, especially in hydroformylation, isomerization, hydrogenation, polymerization processes, especially the oligomerization of olefins such as ethylene. The ligating compound may be represented by: (...)metal complex which is useful in catalysis, especially in hydroformylation, isomerization, hydrogenation, polymerization processes, especially the oligomerization of olefins such as ethylene. (...)and activating techniques are such as those that are known in the art for use with metal-based olefin polymerization reactions. Suitable activators for use herein include neutral Lewis acids, especially Group 13 metal and metalloid compound(...) Examples of suitable Brønsted acid salts for addition polymerization catalysts are disclosed in U.S. Pat. Nos. 5,064,802; 5,919,983; 5,783,512. Examples of suitable salts of a cationic oxidizing agent and a non-coordinating, compatible anion as activators for addition polymerization catalysts are disclosed in U.S. Pat. No. 5,321,106. Examples of suitable carbenium salts as activators for addition polymerization catalysts are disclosed in U.S. Pat. No. 5,350,723. Examples of suitable silylium salts as activators for addition polymerization catalysts are disclosed in U.S. Pat. No. 5,625,087. Activators for olefin oligomerization may be selected from activators taught above for olefin polymerization. (...)to 1-hexene and 1-octene, also comprise different quantities of polymer byproduct (“polymer”, e.g., olefin waxes, polyethylene); cyclics and C6 and C8 isomers (for example, methylcyclopentane, methylenecyclopentane, allylcyclopentane, propy(...) Lower levels of solid olefin waxes and polyethylene, including as low as none, produced in the trimerization and tetramerization of ethylene are desirable in commercial operations as this can reduce the amount of fouling of the reactor equi(...) (...)RD, carbon, e.g., graphite, grapheme, or carbon black, or mixtures thereof, or on a polymer, for example polyethylene, polypropylene, polystyrene, or poly(aminostyrene). An advantage of an immobilized catalyst system is that the oligomeriza(...) (...)non-limiting example, a phosphacycle-containing ligating compound-containing polymeric support is formed upon polymerization of a vinylaryl, methacrylate, or acrylate monomer functionalized with a phosphacycle-containing ligating compound. (...) (...)the invention provides a tandem oligomerization, preferably trimerization and/or tetramerization, and polymerization process wherein the olefin in the form of ethylene is oligomerized using the catalyst system of the invention to produce a (...)1-hexene and 1-octene and at least one monomer from the mixture is copolymerized in situ with ethylene using the polymerization catalyst and wherein oligomerization and polymerization take place in the same reaction medium. In some embodiments, the invention provides a polymerization process wherein the feed stream of the polymerization process comprises at least part of the oligomer product of the oligomerization process. The technology required for such separation/recovery is well known to those skilled in the art of solution polymerization and is widely disclosed in the literature. (...)solvent (such as chlorobenzene) for solvent flushing is generally preferred because they are good solvents for polyethylene. The resulting yellow oil was dissolved in acetonitrile (anhydrous grade, stored over molecular sieves, 140 mL) and washed with pentane (2×30 mL). The acetonitrile layer was then concentrated to dryness. The liquid was then dissolved in hexa(...) DESC (US10919031) (...)metal complexes which are useful in catalysis, especially in hydroformylation, isomerization, hydrogenation, polymerization processes, especially the oligomerization of olefins such as ethylene. The ligating compound may be represented by: (...)metal complex which is useful in catalysis, especially in hydroformylation, isomerization, hydrogenation, polymerization processes, especially the oligomerization of olefins such as ethylene. (...)and activating techniques are such as those that are known in the art for use with metal-based olefin polymerization reactions. Suitable activators for use herein include neutral Lewis acids, especially Group 13 metal and metalloid compound(...) Examples of suitable Brønsted acid salts for addition polymerization catalysts are disclosed in U.S. Pat. Nos. 5,064,802; 5,919,983; 5,783,512. Examples of suitable salts of a cationic oxidizing agent and a non-coordinating, compatible anion as activators for addition polymerization catalysts are disclosed in U.S. Pat. No. 5,321,106. Examples of suitable carbenium salts as activators for addition polymerization catalysts are disclosed in U.S. Pat. No. 5,350,723. Examples of suitable silylium salts as activators for addition polymerization catalysts are disclosed in U.S. Pat. No. 5,625,087. Activators for olefin oligomerization may be selected from activators taught above for olefin polymerization. (...)to 1-hexene and 1-octene, also comprise different quantities of polymer byproduct (“polymer”, e.g., olefin waxes, polyethylene); cyclics and C6 and C8 isomers (for example, methylcyclopentane, methylenecyclopentane, allylcyclopentane, propy(...) Lower levels of solid olefin waxes and polyethylene, including as low as none, produced in the trimerization and tetramerization of ethylene are desirable in commercial operations as this can reduce the amount of fouling of the reactor equi(...) (...)RD, carbon, e.g., graphite, grapheme, or carbon black, or mixtures thereof, or on a polymer, for example polyethylene, polypropylene, polystyrene, or poly(aminostyrene). An advantage of an immobilized catalyst system is that the oligomeriza(...) (...)non-limiting example, a phosphacycle-containing ligating compound-containing polymeric support is formed upon polymerization of a vinylaryl, methacrylate, or acrylate monomer functionalized with a phosphacycle-containing ligating compound. (...) (...)the invention provides a tandem oligomerization, preferably trimerization and/or tetramerization, and polymerization process wherein the olefin in the form of ethylene is oligomerized using the catalyst system of the invention to produce a (...)1-hexene and 1-octene and at least one monomer from the mixture is copolymerized in situ with ethylene using the polymerization catalyst and wherein oligomerization and polymerization take place in the same reaction medium. In some embodiments, the invention provides a polymerization process wherein the feed stream of the polymerization process comprises at least part of the oligomer product of the oligomerization process. The technology required for such separation/recovery is well known to those skilled in the art of solution polymerization and is widely disclosed in the literature. (...)solvent (such as chlorobenzene) for solvent flushing is generally preferred because they are good solvents for polyethylene. The resulting yellow oil was dissolved in acetonitrile (anhydrous grade, stored over molecular sieves, 140 mL) and washed with pentane (2×30 mL). The acetonitrile layer was then concentrated to dryness. The liquid was then dissolved in hexa(...) DESC (US10702861) (...)metal complexes which are useful in catalysis, especially in hydroformylation, isomerization, hydrogenation, polymerization processes, especially the oligomerization of olefins such as ethylene. The ligating compound may be represented by: (...)metal complex which is useful in catalysis, especially in hydroformylation, isomerization, hydrogenation, polymerization processes, especially the oligomerization of olefins such as ethylene. (...)and activating techniques are such as those that are known in the art for use with metal-based olefin polymerization reactions. Suitable activators for use herein include neutral Lewis acids, especially Group 13 metal and metalloid compound(...) Examples of suitable Brønsted acid salts for addition polymerization catalysts are disclosed in U.S. Pat. Nos. 5,064,802; 5,919,983; 5,783,512. Examples of suitable salts of a cationic oxidizing agent and a non-coordinating, compatible anion as activators for addition polymerization catalysts are disclosed in U.S. Pat. No. 5,321,106. Examples of suitable carbenium salts as activators for addition polymerization catalysts are disclosed in U.S. Pat. No. 5,350,723. Examples of suitable silylium salts as activators for addition polymerization catalysts are disclosed in U.S. Pat. No. 5,625,087. Activators for olefin oligomerization may be selected from activators taught above for olefin polymerization. (...)to 1-hexene and 1-octene, also comprise different quantities of polymer byproduct (“polymer”, e.g., olefin waxes, polyethylene); cyclics and C6 and C8 isomers (for example, methylcyclopentane, methylenecyclopentane, allylcyclopentane, propy(...) Lower levels of solid olefin waxes and polyethylene, including as low as none, produced in the trimerization and tetramerization of ethylene are desirable in commercial operations as this can reduce the amount of fouling of the reactor equi(...) (...)RD, carbon, e.g., graphite, grapheme, or carbon black, or mixtures thereof, or on a polymer, for example polyethylene, polypropylene, polystyrene, or poly(aminostyrene). An advantage of an immobilized catalyst system is that the oligomeriza(...) (...)non-limiting example, a phosphacycle-containing ligating compound-containing polymeric support is formed upon polymerization of a vinylaryl, methacrylate, or acrylate monomer functionalized with a phosphacycle-containing ligating compound. (...) (...)the invention provides a tandem oligomerization, preferably trimerization and/or tetramerization, and polymerization process wherein the olefin in the form of ethylene is oligomerized using the catalyst system of the invention to produce a (...)1-hexene and 1-octene and at least one monomer from the mixture is copolymerized in situ with ethylene using the polymerization catalyst and wherein oligomerization and polymerization take place in the same reaction medium. In some embodiments, the invention provides a polymerization process wherein the feed stream of the polymerization process comprises at least part of the oligomer product of the oligomerization process. The technology required for such separation/recovery is well known to those skilled in the art of solution polymerization and is widely disclosed in the literature. (...)solvent (such as chlorobenzene) for solvent flushing is generally preferred because they are good solvents for polyethylene. The resulting yellow oil was dissolved in acetonitrile (anhydrous grade, stored over molecular sieves, 140 mL) and washed with pentane (2×30 mL). The acetonitrile layer was then concentrated to dryness. The liquid was then dissolved in hexa(...) DESC (US10357764) (...)metal complexes which are useful in catalysis, especially in hydroformylation, isomerization, hydrogenation, polymerization processes, especially the oligomerization of olefins such as ethylene. The ligating compound may be represented by: (...)metal complex which is useful in catalysis, especially in hydroformylation, isomerization, hydrogenation, polymerization processes, especially the oligomerization of olefins such as ethylene. (...)and activating techniques are such as those that are known in the art for use with metal-based olefin polymerization reactions. Suitable activators for use herein include neutral Lewis acids, especially Group 13 metal and metalloid compound(...) Examples of suitable Brønsted acid salts for addition polymerization catalysts are disclosed in U.S. Pat. Nos. 5,064,802; 5,919,983; 5,783,512. Examples of suitable salts of a cationic oxidizing agent and a non-coordinating, compatible anion as activators for addition polymerization catalysts are disclosed in U.S. Pat. No. 5,321,106. Examples of suitable carbenium salts as activators for addition polymerization catalysts are disclosed in U.S. Pat. No. 5,350,723. Examples of suitable silylium salts as activators for addition polymerization catalysts are disclosed in U.S. Pat. No. 5,625,087. Activators for olefin oligomerization may be selected from activators taught above for olefin polymerization. (...)to 1-hexene and 1-octene, also comprise different quantities of polymer byproduct (“polymer”, e.g., olefin waxes, polyethylene); cyclics and C6 and C8 isomers (for example, methylcyclopentane, methylenecyclopentane, allylcyclopentane, propy(...) Lower levels of solid olefin waxes and polyethylene, including as low as none, produced in the trimerization and tetramerization of ethylene are desirable in commercial operations as this can reduce the amount of fouling of the reactor equi(...) (...)RD, carbon, e.g., graphite, grapheme, or carbon black, or mixtures thereof, or on a polymer, for example polyethylene, polypropylene, polystyrene, or poly(aminostyrene). An advantage of an immobilized catalyst system is that the oligomeriza(...) (...)non-limiting example, a phosphacycle-containing ligating compound-containing polymeric support is formed upon polymerization of a vinylaryl, methacrylate, or acrylate monomer functionalized with a phosphacycle-containing ligating compound. (...) (...)the invention provides a tandem oligomerization, preferably trimerization and/or tetramerization, and polymerization process wherein the olefin in the form of ethylene is oligomerized using the catalyst system of the invention to produce a (...)1-hexene and 1-octene and at least one monomer from the mixture is copolymerized in situ with ethylene using the polymerization catalyst and wherein oligomerization and polymerization take place in the same reaction medium. In some embodiments, the invention provides a polymerization process wherein the feed stream of the polymerization process comprises at least part of the oligomer product of the oligomerization process. The technology required for such separation/recovery is well known to those skilled in the art of solution polymerization and is widely disclosed in the literature. (...)solvent (such as chlorobenzene) for solvent flushing is generally preferred because they are good solvents for polyethylene. The resulting yellow oil was dissolved in acetonitrile (anhydrous grade, stored over molecular sieves, 140 mL) and washed with pentane (2×30 mL). The acetonitrile layer was then concentrated to dryness. The liquid was then dissolved in hexa(...) DESC (US10376869) (...)metal complexes which are useful in catalysis, especially in hydroformylation, isomerization, hydrogenation, polymerization processes, especially the oligomerization of olefins such as ethylene. The ligating compound may be represented by: (...)metal complex which is useful in catalysis, especially in hydroformylation, isomerization, hydrogenation, polymerization processes, especially the oligomerization of olefins such as ethylene. (...)and activating techniques are such as those that are known in the art for use with metal-based olefin polymerization reactions. Suitable activators for use herein include neutral Lewis acids, especially Group 13 metal and metalloid compound(...) Examples of suitable Brønsted acid salts for addition polymerization catalysts are disclosed in U.S. Pat. Nos. 5,064,802; 5,919,983; 5,783,512. Examples of suitable salts of a cationic oxidizing agent and a non-coordinating, compatible anion as activators for addition polymerization catalysts are disclosed in U.S. Pat. No. 5,321,106. Examples of suitable carbenium salts as activators for addition polymerization catalysts are disclosed in U.S. Pat. No. 5,350,723. Examples of suitable silylium salts as activators for addition polymerization catalysts are disclosed in U.S. Pat. No. 5,625,087. Activators for olefin oligomerization may be selected from activators taught above for olefin polymerization. (...)to 1-hexene and 1-octene, also comprise different quantities of polymer byproduct (“polymer”, e.g., olefin waxes, polyethylene); cyclics and C6 and C8 isomers (for example, methylcyclopentane, methylenecyclopentane, allylcyclopentane, propy(...) Lower levels of solid olefin waxes and polyethylene, including as low as none, produced in the trimerization and tetramerization of ethylene are desirable in commercial operations as this can reduce the amount of fouling of the reactor equi(...) (...)RD, carbon, e.g., graphite, grapheme, or carbon black, or mixtures thereof, or on a polymer, for example polyethylene, polypropylene, polystyrene, or poly(aminostyrene). An advantage of an immobilized catalyst system is that the oligomeriza(...) (...)non-limiting example, a phosphacycle-containing ligating compound-containing polymeric support is formed upon polymerization of a vinylaryl, methacrylate, or acrylate monomer functionalized with a phosphacycle-containing ligating compound. (...) (...)the invention provides a tandem oligomerization, preferably trimerization and/or tetramerization, and polymerization process wherein the olefin in the form of ethylene is oligomerized using the catalyst system of the invention to produce a (...)1-hexene and 1-octene and at least one monomer from the mixture is copolymerized in situ with ethylene using the polymerization catalyst and wherein oligomerization and polymerization take place in the same reaction medium. In some embodiments, the invention provides a polymerization process wherein the feed stream of the polymerization process comprises at least part of the oligomer product of the oligomerization process. The technology required for such separation/recovery is well known to those skilled in the art of solution polymerization and is widely disclosed in the literature. (...)solvent (such as chlorobenzene) for solvent flushing is generally preferred because they are good solvents for polyethylene. The resulting yellow oil was dissolved in acetonitrile (anhydrous grade, stored over molecular sieves, 140 mL) and washed with pentane (2×30 mL). The acetonitrile layer was then concentrated to dryness. The liquid was then dissolved in hexa(...) DESC (US10207262) (...)metal complexes which are useful in catalysis, especially in hydroformylation, isomerization, hydrogenation, polymerization processes, especially the oligomerization of olefins such as ethylene. The ligating compound may be represented by: (...)metal complex which is useful in catalysis, especially in hydroformylation, isomerization, hydrogenation, polymerization processes, especially the oligomerization of olefins such as ethylene. (...)and activating techniques are such as those that are known in the art for use with metal-based olefin polymerization reactions. Suitable activators for use herein include neutral Lewis acids, especially Group 13 metal and metalloid compound(...) Examples of suitable Brønsted acid salts for addition polymerization catalysts are disclosed in U.S. Pat. Nos. 5,064,802; 5,919,983; 5,783,512. Examples of suitable salts of a cationic oxidizing agent and a non-coordinating, compatible anion as activators for addition polymerization catalysts are disclosed in U.S. Pat. No. 5,321,106. Examples of suitable carbenium salts as activators for addition polymerization catalysts are disclosed in U.S. Pat. No. 5,350,723. Examples of suitable silylium salts as activators for addition polymerization catalysts are disclosed in U.S. Pat. No. 5,625,087. Activators for olefin oligomerization may be selected from activators taught above for olefin polymerization. (...)to 1-hexene and -octene, also comprise different quantities of polymer byproduct (“polymer”, e.g., olefin waxes, polyethylene); cyclics and C6 and C8 isomers (for example, methylcyclopentane, methylenecyclopentane, allylcyclopentane, propyl(...) Lower levels of solid olefin waxes and polyethylene, including as low as none, produced in the trimerization and tetramerization of ethylene are desirable in commercial operations as this can reduce the amount of fouling of the reactor equi(...) (...)RD, carbon, e.g., graphite, grapheme, or carbon black, or mixtures thereof, or on a polymer, for example polyethylene, polypropylene, polystyrene, or poly(aminostyrene). An advantage of an immobilized catalyst system is that the oligomeriza(...) (...)non-limiting example, a phosphacycle-containing ligating compound-containing polymeric support is formed upon polymerization of a vinylaryl, methacrylate, or acrylate monomer functionalized with a phosphacycle-containing ligating compound. (...) (...)the invention provides a tandem oligomerization, preferably trimerization and/or tetramerization, and polymerization process wherein the olefin in the form of ethylene is oligomerized using the catalyst system of the invention to produce a (...)1-hexene and 1-octene and at least one monomer from the mixture is copolymerized in situ with ethylene using the polymerization catalyst and wherein oligomerization and polymerization take place in the same reaction medium. In some embodiments, the invention provides a polymerization process wherein the feed stream of the polymerization process comprises at least part of the oligomer product of the oligomerization process. The technology required for such separation/recovery is well known to those skilled in the art of solution polymerization and is widely disclosed in the literature. (...)solvent (such as chlorobenzene) for solvent flushing is generally preferred because they are good solvents for polyethylene. The resulting yellow oil was dissolved in acetonitrile (anhydrous grade, stored over molecular sieves, 140 mL) and washed with pentane (2×30 mL). The acetonitrile layer was then concentrated to dryness. The liquid was then dissolved in hexa(...) DESC (US20220176363) (...)metal complexes which are useful in catalysis, especially in hydroformylation, isomerization, hydrogenation, polymerization processes, especially the oligomerization of olefins such as ethylene. The ligating compound may be represented by: (...)metal complex which is useful in catalysis, especially in hydroformylation, isomerization, hydrogenation, polymerization processes, especially the oligomerization of olefins such as ethylene. (...)and activating techniques are such as those that are known in the art for use with metal-based olefin polymerization reactions. Suitable activators for use herein include neutral Lewis acids, especially Grou(...)
Полимерные компаунды | Патент относится к процессу получения композиции, включающей этилен/винилареновый диблок и/или триблок интерполимер, при использовании металлокомплексов и цепной переброски в реакторах. Описание процесса включает многочисленные формулы и химические соединения, связанные с использованием металлокомплексов, которые могут быть выбраны из определенных категорий. Полученная композиция предназначена для использования в качестве полимерных компаундов. | WO2022/133143 WO2022/133143 | DOW GLOBAL TECHNOLOGIES | 2020-12-18 | (WO2022133143) Dual reactor chain shuttling reactions for ethylene/vinylarene diblock and triblock interpolymers | (WO2022/133143) A process to form a composition comprising an ethylene/vinylarene diblock and/or triblock interpolymer, and comprising at least the following steps: A) polymerizing in a reactor A, a mixture A comprising ethylene, and optionally an alpha-olefin, and optionally a vinylarene, in the presence of at least the following: a) a metal complex S selected from the following: Formula S1, Formula S2, Formula S3, Formula S4 or Formula S5, as described herein: B) polymerizing in a reactor B, a mixture B comprising ethylene, a vinylarene, and optionally an alpha-olefin, in the presence of at least the following: b) a metal complex H selected from the following Formula H1 or Formula H2, as described herein; and wherein step A occurs before step B, or vise-versa, and at least one chain shuttling agent is fed into the first reactor. A composition comprising an ethylene/vinylarene diblock or triblock interpolymer, as described herein. | (WO2022/133143) CLAIMS 1. A process to form a composition comprising an ethylene/vinylarene diblock interpolymer and/or an ethylene/vinylarene triblock interpolymer, said process comprising at least the following steps: A) polymerizing in a reactor A, a mixture A comprising ethylene, and optionally an alpha-olefin, and optionally a vinylarene, in the presence of at least the following: a) a metal complex S selected from the following: Formula SI, Formula S2, Formula S3, Formula S4, or Formula S5:(Formula SI), wherein M1 is a metal selected from titanium (Ti), zirconium (Zr), or hafnium (Hf); and wherein the metal is in a formal oxidation state of +2, +3, or +4; each X is independently selected from a substituted or unsubstituted (C1-C30)hydro- carbyl, a substituted or unsubstituted (C1-C30)heterohydrocarbyl, or -H; and wherein each X is independently a monodentate ligand or abidentate ligand; n is 0, 1, or 2, and optionally when n is 1, X may be a bidentate ligand; R1 is a bridging group comprising from 2 to 41 atoms other than hydrogen, and wherein, optionally, the bond between R1 and M is a pi bond; R2 is selected from a substituted or an unsubstituted (C1-C30)hydrocarbyl group, or a substituted or an unsubstituted (C1-C30)heterohydrocarbyl group; J1 is a bridging group linking N and R1, and comprising from 2 to 40 atoms other than hydrogen, and wherein, optionally, fire bridging group comprises a N atom that can interact with the metal (M1) via an electron donative bond; and wherein the metal complex is overall charge-neutral;(Formula S2), wherein M1 is a metal selected from titanium (Ti), zirconium (Zr), or hafnium (Hl); and where the metal is in a formal oxidation state of +2, +3, or +4; each X is independently selected from a substituted or unsubstituted (C1-C30)hydrocarbyl, a substituted or unsubstituted (Ci-Cvjheterohydrocarbyl or -H; and wherein each X is independently a monodentate or a bidentate ligand; n is 0, 1, or 2, and optionally when n is 1 , X may be a bidentate ligand; each of R3 and R4 is independently selected from a substituted or an unsubstituted (Cs- C2o)aryl group, or a substituted or an unsubstituted (Cs-C2o)heteroaryl group; N and N are linked by a bridging group, J2, which comprises from 2 to 40 atoms other than hydrogen, and wherein, optionally, the bridging group comprises aN atom that can interact with the metal via an electron donative bond; and wherein the metal complex is overall charge-neutral;wherein M1 is a metal selected from titanium (Ti), zirconium (Zr), or hafnium (Hf); and wherein the metal is in a formal oxidation state of +2, +3, or +4; each X is independently selected from a substituted or unsubstituted (Ci-C?,n)hydrocarbyl, substituted, a unsubstituted (C1-C30)heterohydrocarbyl, or -H; and wherein each X is independently a monodentate ligand or a bidentate ligand; n is 0, 1, or 2, and optionally when n is 1 , X may be a bidentate ligand; R5 is a substituted or unsubstituted (C1-C30)hydrocarbyl group, or a substituted or unsubstituted (C1-C30)heterohydrocarbyl group, -Si(Rc)3, or -H; T1 is selected from -O-, -S-, -N(RN)-, or -P(Rp)-; t is 1 or 2; and wherein T1 and N are linked by a bridging group, denoted by J3, which comprises from 4 to 50 atoms other than hydrogen; wherein each Rp, RN, and Rc in Formula S3 is independently a substituted or unsubstituted (C1-C30)hydrocarbyl, a substituted or unsubstituted (C1-C30)heterohj'drocarbyl, or -H; and wherein tire metal complex is overall charge-neutral; wherein M1 is a metal selected from zirconium (Zr) or hafnium (Hf); and wherein the metal is in a formal oxidation state of +2, +3, or +4; each X is independently selected from a substituted or unsubstituted (C1-C30)hydrocarbyl, a substituted or unsubstituted (C1-C30)heterohydrocarbyl, or -H; and wherein each X is independently a monodentate ligand or a bidentate ligand; n is 0, 1, or 2, and optionally when n is 1, X may be a bidentate ligand; each of -T2- and -T3- is independently selected from R6 and R21 are each independently selected from the group consisting of -H, a substituted or unsubstituted (C1-C40)hydrocarbyl, a substituted or unsubstituted (C1-C40)heterohydro-halogen, radicals having formula (I), radicals having formula (II), and radicals having formula (111):where each of R22-26, R27-34, and R35-43 is independently selected from a substituted or unsubstituted (C1-C40)hydrocarbyl, a substituted or unsubstituted (C1-C40)heterohydrocarbyl,halogen, or-H; each of R7-20 is independently selected from a substituted or unsubstituted (C1-C40)hydro- carbyl, a substituted or unsubstituted (C1-C40)heterohydro-carbyl, -Si(Rc)3, -Ge(Rc) 3, halogen, or -H; J4 is a substituted or unsubstituted (C1-C40)hydrocarbylene or a substituted or unsubstituted (C1-C40)heterohydrocaibylene, wherein the substituted or unsubstituted (C1-C40) hydrocarbylene has a portion that comprises a 1 -carbon atom to 10-carbon atom linker backbone, linking the groups T2 and T3 in Formula S4 (to which J4 is bonded); or the substituted or unsubstituted (C^C^heterohydrocarbylene has a portion that comprises a 1- atom to 10-atom linker backbone, linking the groups T2 and T3 in Formula S4, wherein each of the 1 to 10 atoms of the 1-atom to 10-atom linker backbone, independently, is a carbon atom or a heteroatom of a heteroatom group, wherein each heteroatom group is independently 0, S, S(O), S(O)2, Si(Rc)2, Ge(Rc)2, P(RC), or N(RC), wherein each Rc is independently a substituted or unsubstituted (C.1-C„ JU)hydrocarbyl or a substituted or unsubstituted (C1-C30)heterohydrocarbyl; and wherein each Rp, RN, and remaining Rc in Formula S4 is independently a substituted or unsubstituted (C1-C30)hydrocarbyl, a substituted or unsubstituted (C1-C30)heterohydrocarbyl, or -H; and wherein the metal complex is overall charge-neutral; or(Formula S5), wherein M1 is a metal selected from titanium (Ti), zirconium (Zr), or hafnium (Hl); and wherein the metal is in a formal oxidation state of +2, +3, or +4; each X is independently selected from a substituted or unsubstituted (C1-C30)hydrocarbyl, a substituted or unsubstituted (C1-C30)heterohydrocarbyl, or -H; and wherein each X is independently a monodentate ligand or a bidentate ligand; n is 0, 1, or 2, and optionally when n is 1 , X may be a bidentate ligand; R44'51 each independently selected from a substituted or unsubstituted (Ci-4o)hydro- carbyl, a substituted or unsubstituted (C1-C40)heterohydrocarbyl, -Si(Rc)3, or -H; and optionally two or more groups from R44"51 are linked, such that that cyclopentadienyl group is a substituted or unsubstituted indenyl group, or a substituted or unsubstituted fluorenyl group; and wherein Rc is independently selected from a substituted or unsubstituted (Ci- C3o)hydrocarbyl, a substituted or unsubstituted (C1-C30)heterohydrocarbyl, or -H; 0 and 0 are linked by a bridging group, denoted by J5, which comprises from 1 to 30 atoms other than hydrogen; and wherein the metal complex is overall charge-neutral; B) polymerizing in a reactor B, a mixture B comprising ethylene, a vinylarene, and optionally an alpha-olefin, in the presence of at least the following: b) a metal complex H selected from the following Formula Hl or Formula H2:wherein M2 is Ti, Sc, Y, or an element from the lanthanide series; R1, R2, R3, R4, and R5 are each independently H or a substituted or unsubstituted hydrocarbyl group, a substituted or unsubstituted heterohydrocarbyl group; Q1, Q2, and Q3 are each independently a substituted or unsubstituted hydrocarbyl group, a substituted or unsubstituted heterohydrocarbyl group, or a halogen; L is a Lewis base; and each n is independently 0 or 1; and m is an integer from 0 to 3; and wherein optionally at least one L group and at least one Q group are connected, and optionally at least one R group and at least one Q group are connected; wherein the metal complex is overall charge-neutral;wherein M3 is a metal selected from titanium (Ti), zirconium (Zr), or hafnium (Hf); and wherein the metal is in a formal oxidation state of +2, +3, or +4; each Q is independently selected from a substituted or unsubstituted (C1-C30)hydro- carbyl, a substituted or unsubstituted (C1-C30)heterohydrocarbyl. or -H; and wherein each Q is independently a monodentate ligand or abidentate ligand; n is 0, 1 , or 2, and optionally when n is 1, Q may be a bidentate ligand; R1 and R2 are each independently a bridging group comprising from 2 to 41 atoms other than hydrogen, and wherein, optionally, R1 and R2 each independently may be a substituted or unsubstituted arylene group; each of -Z1- and -Z2- is independently selected from -O-, -S-, -Se~, -N(RN)-, or -P(Rp)-; and wherein each of -Z1- and -Z2- independently can optionally interact with the metal via an electron donative bond; Z1 and Z2 are linked by a bridging group, denoted by J5, which comprises from 1 to 50 atoms other than hydrogen; wherein Rp and RN, are each indepaidently a substituted or unsubstituted (C1-C30)- hydrocarbyl, a substituted or unsubstituted (C1-C30)heterohydrocarbyl, or -H; and wherein the metal complex is overall charge-neutral; and wherein step A occurs before step B, and at least a portion of the reactor product in reactor A is transferred to reactor B; or step B occurs before step A, and at least a portion of the reactor product in reactor B is transferred to reactor A; and wherein if step A occurs before step B, that at least one chain shuttling agent is fed into the reactor A; and wherein if step B occurs before step A, then at least one chain shuttling agent is fed into the reactor B; and wherein the vinylarene in step A = the vinylarene in step B; and the alpha-olefin in step A = the alpha-olefin in step B. 2. The process of claim 1, wherein the metal complex S is selected from Formula SI, and the metal complex H is selected from Formula Hl. 3. The process of claim 1 or claim 2, wherein, the metal complex S is selected from structure sial or structure sla2: 4. The process of any one of claims 1-3, wherein, the metal complex H is selected from the following formulas hlal, hla2, hla3, hl bl , hlb2, hlb3, h2al or h2a2 (note: Bn = benzyl group (Ph-CHi-)): 5. The process of any one of claims 1-4, wherein the at least one chain shuttling agent is selected from the following: an alkyl zinc compound, an alkyl aluminum compound, a dual headed chain shuttling agent, or a combination thereof. 6. The process of any one of claims 1-5, wherein step A occurs before step B. 7. The process of any one of claims 1-5, wherein step B occurs before step A. 8. The process of any one of claims 1-7, wherein, for the ethylene/vinylarene diblock interpolymer or the ethylene/vinylarene triblock interpolymer, the vinylarene is styrene. 9. The process of any one of claims 1-8, wherein the mixture A comprises the alphaolefin. 10. A composition formed from the process of any one of claims 1-9. 11. A composition comprising an ethylene/vinylarene diblock interpolymer or an ethylene/vinylarene triblock interpolymer, said diblock interpolymer comprising at least one polymer structure selected from Structure 1 , as shown below, and said triblock interpolymer comprising at least one polymer structure selected from Structure 2 or Structure 3, each as shown below, where AR refers to vinylarene-rich and AP refers to vinylarene-poor: (AR)-(AP) (Structure 1), (AR)-(AP)-(AR) (Structure 2), (AP)-(AR)-(AP) (Structure 3); and wherein each (AR) segment independently comprises, in polymerized form, ethylene, the vinylarene and optionally an alpha-olefin; and wherein each (AP) segment independently comprises, in polymerized form, ethylene, optionally the vinylarene and optionally the alpha-olefin; and wherein each (AR) segment independently comprises, in polymerized form, ≥10 mol% of the vinylarene, based on tire total moles of polymerized monomers in the (AR) segment; and wherein each (AP) segment independently comprises, in polymerized form, ≤ 10 mol% of the vinylarene, based on the total moles of polymerized monomers in the (AP) segment. 12. The composition of claim 11, wherein, for the ethylene/vinylarene diblock interpolymer or the ethylene/vinylarene triblock interpolymer, each (AR) segment independently comprises, in polymerized form, from 15 mol% to ≤ 100 mol% of the vinylarene, based on the total moles of polymerized monomers in the (AR) segment. 13. The composition of claim 11 or claim 12, wherein, for tire ethylene/vinylarene diblock interpolymer or tire ethylene/vinylarene triblock interpolymer, each (AP) segment independently comprises, in polymerized form, from 0 mol% to 10 mol% of the vinylarene, based on tiie total moles of polymerized monomers in the (AP) segment. 14. The composition of any one of claims 11-13, wherein, for the ethylene/vinylarene diblock interpolymer or the ethylene/vinylarene triblock interpolymer, each (AR) segment independently comprises, in polymerized form, from 2.0 mol% to 80 mol% of ethylene, based on the total moles of polymerized monomers in the (AR) segment 15. The composition of any one of claims 11-14, wherein, for the ethylene/vinylarene diblock interpolymer or the ethylene/vinylarene triblock interpolymer, each (AP) segment independently comprises, in polymerized form, from 50 mol% to 100 mol% of ethylene, based on the total moles of polymerized monomers in the (AP) segment. 16. The composition of any one of claims 11-15, wherein, for the ethylene/vinylarene diblock interpolymer or triblock interpolymer, ≥ 20 mol% of the polymerized vinylarene in each (AR) segment is present in a “back to back” configuration as shown below in subsegment bb:(subsegment bb); and wherein the mol% is based on the total moles of polymerized vinylarene in the (AR) segment. 17. The composition of any one of claims 11-16, wherein, for the ethylene/vinylarene diblock interpolymer or triblock interpolymer, ≥ 20 mol% of the polymerized vinylarene in each (AR) segment is presort in a syndiotactic “back to back” configuration as shown below in subsegment sbb:(subsegment sbb); and wherein the mol% is based on the total moles of polymerized vinylarene in the (AR) segment. 18. The composition of any one of claims 11-17, wherein, for the ethylene/vinylarene diblock interpolymer or triblock interpolymer, none of the polymerized vinylarene in each (AP) segment is present in a “back to back” configuration as shown below in subsegment bb:(subsegment bb); and wherein the mol% is based on the total moles of polymerized vinylarene in the (AP) segment. 19. The composition of any one of claims 11-18, wherein, for the ethylene/vinylarene diblock interpolymer or triblock interpolymer, the vinylarene is styrene. 20. An article comprising at least one component formed from the composition of any one of claims 10-19. CLAIMS 1. A process co form a composition comprising an ethylene/vinylarene diblock interpolymer and/or an ethylene/vinylarene triblock interpolymer, said process comprising at least the following steps: A) polymerizing in a reactor A, a mixture A comprising ethylene, and optionally an alpha-olefin, and optionally a vinylarene, in the presence of at least the following: a) a metal complex S selected from the following: Formula SI, Formula S2, Formula S3, Formula S4, or Formula S5:(Formula SI), wherein M1 is a metal selected from titanium (Ti), zirconium (Zr), or hafnium (Hf); and wherein the metal is in a formal oxidation state of 4-2, 4-3, or 4-4; each X is independently selected from a substituted or unsubstituted (Ct-C3o)hydro- carbyl, a substituted or unsubstituted (C1-C30)heterohydrocarbyl, or -H: and wherein each X is independently a monodentate ligand or a bidentate ligand; n is 0, 1 , or 2, and optionally when n is 1, X may be a bidentate ligand; R1 is a bridging group comprising from 2 to 41 atoms other than hydrogen, and wherein, optionally, the bond between R1 and M is a pi bond; R2 is selected from a substituted or an unsubstituted (C1-C30)hydrocarbyl group, or a substituted or an unsubstituted (C1-C30)heterohydrocarbyl group; J1 is a bridging group linking N and R1 , and comprising from 2 to 40 atoms other than hydrogen, and wherein, optionally, the bridging group comprises a N atom that can interact with the metal (M1) via an electron donative bond; and wherein the metal complex is overall charge-neutral;(Formula S2), wherein M1 is a metal selected from titanium (Ti), zirconium (Zr), or hafnium (Hf); and where the metal is in a formal oxidation state of 4-2, +3, or 44; each X is independently selected from a substituted or unsubstituted (C1-C30)hydrocarbyl, a substituted or unsubstituted (Ci-Csolheterohydrocarbyl or -H; and wherein each X is independently a monodentate or a bidentate ligand; n is 0, L or 2, and optionally when n is 1, X may be a bidentate ligand; each of R3 and R4 is independently selected from a substituted or an unsubstituted (C6- C20)aryl group, or a substituted or an unsubstituted (C5-C20)heteroaryl group; N and N are linked by a bridging group, J2, which comprises from 2 to 40 atoms other than hydrogen, and wherein, optionally, the bridging group comprises a N atom that can interact with the metal via an electron donative bond; and wherein the metal complex is overall charge-neutral;wherein M1 is a metal selected from titanium (Ti), zirconium (Zr), or hafnium (Hf); and wherein the metal is in a formal oxidation state of +2, +3, or +4; each X is independently selected from a substituted or unsubstituted (C1-C30)hydrocarbyl, substituted, a unsubstituted (C1-C30)heterohydrocarbyl, or -H: and wherein each X is independently a monodentate ligand or a bidentate ligand; n is 0, 1, or 2, and optionally when n is 1, X may be a bidentate ligand; R5 is a substituted or unsubstituted (C1-C30)hydrocarbyl group, or a substituted or unsubstituted (C1-C30)heterohydrocarbyl group, -Si(Rc)3, or -H; T1 is selected from -O-, -S-, -N(RN)~, or -P(Rp)--; t is 1 or 2; and wherein T1 and N are linked by a bridging group, denoted by J3, which comprises from 4 to 50 atoms other than hydrogen; wherein each Rp RN, and Rc in Formula S3 is independently a substituted or unsubstituted (C1-C30)hydrocarbyl, a substituted or unsubstituted (C1-C30)heterohydrocarbyl, or -H; and wherein the metal complex is overall charge-neutral; wherein M1 is a metal selected from zirconium (Zr) or hafnium (Hf); and wirerein the metal is in a formal oxidation state of +2, +3, or +4; each X is independently selected from a substituted or unsubstituted (C1-C30)hydrocarbyl, a substituted or unsubstituted (C1-C30)heterohydrocarbyl, or ---H; and wherein each X is independently a monodentate ligand or a bidentate ligand; n is 0, 1 , or 2, and optionally when n is 1, X may be a bidentate ligand; each of -T2- and -T3- is independently selected from R6 and R21 are each independently selected from the group consisting of -H, a substituted or unsubstituted (Ci-C4u)hydrocarbyl, a substituted or unsubstituted (C1-C40)heterohydro- carbyl, halogen,radicals having formula (I), radicals having formula (11), and radicals having formula (111):where each of R22"26, R2/ 34, and R35--3 is independently selected from a substituted or unsubstituted (Ci-Qo)hydiocarbyl, a substituted or unsubstituted (Ci-C:o)heterohydrocarbyl,halogen, or -H; each of R7-20 is independently selected from a substituted or unsubstituted (Ci-C:o)hydro- carbyl, a substituted or unsubstituted (Ci-Cio)heterohydro-carbyl, -Si(Rc)3, -Ge(Rc)3,halogen, or H; J4 is a substituted or unsubsiituted (C1-C40) ihydrocarbylene or a substituted or unsubstituted (C1-C40) beterohydrocarbylene, wherein the substituted or unsubstituted (C1-C40)hydrocarbylene has a portion that comprises a 1 -carbon atom to 10-carbon atom linker backbone, linking the groups T2 and T3 in Formula S4 (to which J4 is bonded); or the substituted or unsubstituted (C1-C40)heterohydrocarbylene has a portion that comprises a 1- atom to 10-atom linker backbone, linking the groups T2 and T3 in Formula S4, wherein each of the 1 to 10 atoms of the 1-atom to 10-atom linker backbone, independently, is a carbon atom or a heteroatom of a heteroatom group, wherein each heteroatom group is independently O, S, S(O), S(O)2» Si(Rc)2, Ge(Rc)2> P(RC), or N(RC), wherein each Rc is independently a substituted or unsubstituted (C1-C40) hydrocarbyl or a substituted or unsubstituted (C1-C40)heterohydrocarbyl; and wherein each Rp, RN, and remaining Rc in Formula S4 is independently a substituted or unsubstituted (C1-C30)hydrocarbyl, a substituted or unsubstituted (C1-C30)heterohydrocarbyl, or - H; and wherein the metal complex is overall charge-neutral; or(Formula S5), wherein M1 is a metal selected from titanium (Ti), zirconium (Zr), or hafnium (Ilf); and wherein the metal is in a formal oxidation state of 4-2, +3, or 44; each X is independently selected from a substituted or unsubstituted (C1-C30)bydrocarbyl, a substituted or unsubstituted (C1-C30)heterohydrocarbyl, or -H; and wherein each X is independently a monodentate ligand or a bidentate ligand; n is 0, 1, or 2, and optionally when n is 1, X may be a bidentate ligand; R44-51 are each independently selected from a substituted or unsubstituted (C1-40)hydro- carbyl, a substituted or unsubstituted (C1-C40)heterohydrocarbyl, -Si(Rc)3, or -H; and optionally two or more groups from R44-55 are linked, such that that cyclopentadienyl group is a substituted or unsubstituted indenyl group, or a substituted or unsubstituted fluorenyl group; and wherein Rc is independently selected from a substituted or unsubstituted (Ci- C3o)hydrocarbyl, a substituted or unsubstituted (C1-C30)heterohydrocarbyl, or -H; O and O are linked by a bridging group, denoted by J5, which comprises from 1 to 30 atoms other than hydrogen; and wherein the metal complex is overall charge-neutral; B) polymerizing in a reactor B, a mixture B comprising ethylene, a vinylarene, and optionally an alpha-olefin, in the presence of at least the following: b) a metal complex H selected from the following Formula III or Formula H2:wherein M2 is Ti, Sc, Y, or an element from the lanthanide series; R5, R2, R3, R' , and R5 are each independently H or a substituted or unsubstituted hydrocarbyl group, a substituted or unsubstituted heterohydrocarbyl group; Q1, Q2, and Q3 are each independently a substituted or unsubstituted hydrocarbyl group, a substituted or unsubstituted heterohydrocarbyl group, or a halogen; L is a Lewis base; and each n is independently 0 or 1 ; and m is an integer from 0 to 3; and wherein optionally at least one L group and at least one Q group are connected, and optionally at least one R group and at least one Q group are connected; wherein the metal complex is overall charge-neutral;wherein M3 is a metal selected from titanium (Ti), zirconium (Zr), or hafnium (Hf); and wherein the metal is in a formal oxidation state of +2, +3, or +4; each Q is independently selected fixrm a substituted or unsubstituted (Cj-C3o)hydro- carbyl, a substituted or unsubstituted (Ci-Csolheterohydrocarbyl, or - H; and wherein each Q is independently a monodentate ligand or a bidentate ligand; n is 0, 1 , or 2, and optionally when n is 1, Q may be a bidentate ligand; R1 and R2 are each independently a bridging group comprising fixrm 2 to 41 atoms other than hydrogen, and wherein, optionally, R1 and R2 each independently may be a substituted or unsubstituted arylene group; each of -Z1- and -Z2- is independently selected from -O-, -S-, -Se-, -N(RN)-, or -Pfli.*)-; and wherein each of -Z1- and -Z2- independently can optionally interact with the metal via an election donative bond; Z1 and Z2 are linked by a bridging group, denoted by J5, which comprises from 1 to 50 atoms other than hydrogen; wherein Rp and RN, are each independently a substituted or unsubstiiuted (C1-C30)- hydrocarbyl, a substituted or unsubstituted (C1-C30)heterohydrocarbyl, or -H; and wherein the metal complex is overall charge-neutral; and wherein step A occurs before step B, and at least a portion of the reactor product in reactor A is transferred to reactor B; or step B occurs before step A, and at least a portion of the reactor product in reactor B is transferred to reactor A; and wherein if step A occurs before step B, then at least one chain shuttling agent is fed into the reactor A; and wherein if step B occurs before step A, then at least one chain shuttling agent is fed into the reactor B; and wherein the vinylarene in step A = the vinyl arene in step B; and the alpha-olefin in step A = the alpha-olefin in step B. 2. The process of claim 1, wherein the metal complex S is selected from Formula SI, and the metal complex H is selected from Formula Hl. 3. The process of claim 1 or claim 2, wherein, the metal complex S is selected from structure sial or structure sla2: 4. The process of any one of claims 1-3, wherein, the metal complex H is selected from the following formulas hlal, hla2, hla3, hlbl, hlb2, hlb3, h2al or h2a2 (note: Bn = benzyl group (Ph-CHa-)): 5. The process of any one of claims 1-4, wherein the at least one chain shuttling agent is selected from the following: an alkyl zinc compound, an alkyl aluminum compound, a dual headed chain shuttling agent, or a combination thereof. 6. The process of any one of claims 1-5, wherein step A occurs before step B. 7. The process of any one of claims 1-5, wherein step B occurs before step A. 8. The process of any one of claims 1-7, wherein, for die ethylene/vinylarene diblock interpolymer or the ethylene/vinylarene triblock interpolymer, the vinylarene is styrene. 9. The process of any one of claims 1-8, wherein the mixture A comprises the alphaolefin. 10. A composition formed from the process of any one of claims 1 -9. 11. A composition comprising an ethylene/vinylarene diblock interpolymer or an ethylene/vinylarene triblock interpolymer, said diblock interpolymer comprising at least one polymer structure selected from Structure 1, as shown below, and said triblock interpolymer comprising at least one polymer structure selected from Structure 2 or Structure 3, each as shown below, where AR refers to vinylarene-rich and AP refers to vinylarene-poor: (AR)-(AP) (Structure 1), (AR)-(AP)-(AR) (Structure 2), (AP)-(AR)-(AP) (Structure 3); and wherein each (AR) segment independently comprises, in polymerized form, ethylene, the vinylarene and optionally an alpha-olefin; and wherein each (AP) segment independently comprises, in polymerized form, ethylene, optionally the vinylarene and optionally the alpha-olefin; and wherein each (AR) segment independently comprises, in polymerized form, ≤ 10 mol% of the vinylarene, based on the total moles of polymerized monomers in the (AR) segment; and wherein each (AP) segment independently comprises, in polymerized form, ≤ 10 mol% of the vinylarene, based on the total moles of polymerized monomers in the (AP) segment. 12. The composition of claim 11, wherein, for the ethylene/vinylarene diblock interpolymer or the ethylene/vinylarene tri block interpolymer, each (AR) segment independently comprises, in polymerized form, from 15 mol% to ≤ 100 mol% of the vinylarene, based on the total moles of polymerized monomers in the (AR) segment. 13. The composition of claim 11 or claim 12, wherein, for the ethylene/vinylarene diblock interpolymer or the ethylene/vinylarene triblock interpolymer, each (AP) segment independently comprises, in polymerized form, from 0 mol% to 10 mol% of the vinyl arene, based on die total moles of polymerized monomers in the (AP) segment. 14. The composition of any one of claims 11-13, wherein, for the ethylene/vinylarene diblock interpolymer or the ethylene/vinylarene tri block interpolymer, each (AR) segment independently comprises, in polymerized form, from 2.0 mol% to 80 mol% of ethylene, based on the total moles of polymerized monomers in the (AR) segment. 15. The composition of any one of claims 11-14, wherein, for the ethylene/vinylarene diblock interpolymer or the ethylene/vinylarene triblock interpolymer, each (AP) segment independently comprises, in polymerized form, from 50 mol% to 100 mol% of ethylene, based on the total moles of polymerized monomers in the (AP) segment. 16. The composition of any one of claims 11-15, wherein, for the ethylene/vinylarene diblock interpolymer or triblock interpolymer, ≥ 20 mol% of the polymerized vinylarene in each (AR) segment is present in a “back to back” configuration as shown below in subsegment bb:(subsegment bb); and wherein the mol% is based on the total moles of polymerized vinylarene in tire (AR) segment. 17. The composition of any one of claims 11-16, wherein, for the ethylene/vinylarene diblock interpolymer or triblock interpolymer, ≥ 20 mol% of the polymerized vinylarene in each (AR) segment is present in a syndiotactic “back to back” configuration as shown belowin subsegment sbb: (subsegment sbb); and wherein the mol% is based on the total moles of polymerized vinylarene in the (AR) segment. 18. The composition of any one of claims 11-17, wherein, for the ethylene/vinylarene diblock interpolymer or triblock interpolymer, none of the polymerized vinylarene in each (AP) segment is present in a “back to back” configuration as shown below in subsegment bb: (subsegment bb); and wherein the mol% is based on the total moles of polymerized vinylarene in the (AP) segment. 19. The composition of any one of claims 11-18, wherein, for the ethylene/vinylarene diblock interpolymer or triblock interpolymer, the vinylarene is styrene. 20. An article comprising at least one component formed from the composition of any one of claims 10-19. | (WO2022133143A9) PENDING | (WO2022/133143) The phrase "a majority weight percent," as used herein, in reference to a polymer (or interpolymer, or terpolymer or copolymer), refers to the amount of monomer present in the greatest amount in the polymer. C] The process of A] or B] above, wherein, metal complex S selected from the following structures: sial, sla2, sla3, sla4, sla5, s2al, s3al, s3a2, s3a3, s4al or s5al, and further any combination of tw o or more of these structures: G] The process of any one of A]-F] above, wherein the metal complex S is selected from Formula SI, and further Formula Sla. Hl The process of any one of A] -F] above, wherein the metal complex S is selected from Formula S2, and further Formula S2a J] The process of any one of A]-F] above, wherein the metal complex S is selected from Formula S4. K] The process of any one of A]-F] above, wherein the metal complex S is selected from Formula S5. L] The process of any one of A]-K] above, wherein the metal complex H is selected from Formula Hl, and further Formula Hla or Formula Hlb. M] The process of any one of A]-K¦ above, wherein the metal complex H is selected from Formula H2, and further Formula H2a. | (WO2022/133143) 1. A process to form a composition comprising an ethylene/vinylarene diblock interpolymer and/or an ethylene/vinylarene triblock interpolymer, said process comprising at least the following steps: A) polymerizing in a reactor A, a mixture A comprising ethylene, and optionally an alpha-olefin, and optionally a vinylarene, in the presence of at least the following: a) a metal complex S selected from the following: Formula SI, Formula S2, Formula S3, Formula S4, or Formula S5: (Formula SI), wherein M1 is a metal selected from titanium (Ti), zirconium (Zr), or hafnium (Hf); and wherein the metal is in a formal oxidation state of +2, +3, or +4; each X is independently selected from a substituted or unsubstituted (C1-C30)hydro- carbyl, a substituted or unsubstituted (C1-C30)heterohydrocarbyl, or -H; and wherein each X is independently a monodentate ligand or abidentate ligand; n is 0, 1, or 2, and optionally when n is 1, X may be a bidentate ligand; R1 is a bridging group comprising from 2 to 41 atoms other than hydrogen, and wherein, optionally, the bond between R1 and M is a pi bond; R2 is selected from a substituted or an unsubstituted (C1-C30)hydrocarbyl group, or a substituted or an unsubstituted (C1-C30)heterohydrocarbyl group; J1 is a bridging group linking N and R1, and comprising from 2 to 40 atoms other than hydrogen, and wherein, optionally, fire bridging group comprises a N atom that can interact with the metal (M1) via an electron donative bond; and wherein the metal complex is overall charge-neutral; (Formula S2), wherein M1 is a metal selected from titanium (Ti), zirconium (Zr), or hafnium (Hl); and where the metal is in a formal oxidation state of +2, +3, or +4; each X is independently selected from a substituted or unsubstituted (C1-C30)hydrocarbyl, a substituted or unsubstituted (Ci-Cvjheterohydrocarbyl or -H; and wherein each X is independently a monodentate or a bidentate ligand; n is 0, 1, or 2, and optionally when n is 1 , X may be a bidentate ligand; each of R3 and R4 is independently selected from a substituted or an unsubstituted (Cs- C2o)aryl group, or a substituted or an unsubstituted (Cs-C2o)heteroaryl group; N and N are linked by a bridging group, J2, which comprises from 2 to 40 atoms other than hydrogen, and wherein, optionally, the bridging group comprises aN atom that can interact with the metal via an electron donative bond; and wherein the metal complex is overall charge-neutral; wherein M1 is a metal selected from titanium (Ti), zirconium (Zr), or hafnium (Hf); and wherein the metal is in a formal oxidation state of +2, +3, or +4; each X is independently selected from a substituted or unsubstituted (Ci-C?,n)hydrocarbyl, substituted, a unsubstituted (C1-C30)heterohydrocarbyl, or -H; and wherein each X is independently a monodentate ligand or a bidentate ligand; n is 0, 1, or 2, and optionally when n is 1 , X may be a bidentate ligand; R5 is a substituted or unsubstituted (C1-C30)hydrocarbyl group, or a substituted or unsubstituted (C1-C30)heterohydrocarbyl group, -Si(Rc)3, or -H; T1 is selected from -O-, -S-, -N(RN)-, or -P(Rp)-; t is 1 or 2; and wherein T1 and N are linked by a bridging group, denoted by J3, which comprises from 4 to 50 atoms other than hydrogen; wherein each Rp, RN, and Rc in Formula S3 is independently a substituted or unsubstituted (C1-C30)hydrocarbyl, a substituted or unsubstituted (C1-C30)heterohj'drocarbyl, or -H; and wherein tire metal complex is overall charge-neutral; wherein M1 is a metal selected from zirconium (Zr) or hafnium (Hf); and wherein the metal is in a formal oxidation state of +2, +3, or +4; each X is independently selected from a substituted or unsubstituted (C1-C30)hydrocarbyl, a substituted or unsubstituted (C1-C30)heterohydrocarbyl, or -H; and wherein each X is independently a monodentate ligand or a bidentate ligand; n is 0, 1, or 2, and optionally when n is 1, X may be a bidentate ligand; each of -T2- and -T3- is independently selected from R6 and R21 are each independently selected from the group consisting of -H, a substituted or unsubstituted (C1-C40)hydrocarbyl, a substituted or unsubstituted (C1-C40)heterohydro- halogen, radicals having formula (I), radicals having formula (II), and radicals having formula (111): where each of R22-26, R27-34, and R35-43 is independently selected from a substituted or unsubstituted (C1-C40)hydrocarbyl, a substituted or unsubstituted (C1-C40)heterohydrocarbyl, halogen, or-H; each of R7-20 is independently selected from a substituted or unsubstituted (C1-C40)hydro- carbyl, a substituted or unsubstituted (C1-C40)heterohydro-carbyl, -Si(Rc)3, -Ge(Rc) 3 , halogen, or -H; J4 is a substituted or unsubstituted (C1-C40)hydrocarbylene or a substituted or unsubstituted (C1-C40)heterohydrocaibylene, wherein the substituted or unsubstituted (C1-C40) hydrocarbylene has a portion that comprises a 1 -carbon atom to 10-carbon atom linker backbone, linking the groups T2 and T3 in Formula S4 (to which J4 is bonded); or the substituted or unsubstituted (C^C^heterohydrocarbylene has a portion that comprises a 1- atom to 10-atom linker backbone, linking the groups T2 and T3 in Formula S4, wherein each of the 1 to 10 atoms of the 1-atom to 10-atom linker backbone, independently, is a carbon atom or a heteroatom of a heteroatom group, wherein each heteroatom group is independently 0, S, S(O), S(O)2, Si(Rc)2, Ge(Rc)2, P(RC), or N(RC), wherein each Rc is independently a substituted or unsubstituted (C.1-C„ JU)hydrocarbyl or a substituted or unsubstituted (C1-C30)heterohydrocarbyl; and wherein each Rp, RN, and remaining Rc in Formula S4 is independently a substituted or unsubstituted (C1-C30)hydrocarbyl, a substituted or unsubstituted (C1-C30)heterohydrocarbyl, or -H; and wherein the metal complex is overall charge-neutral; or (Formula S5), wherein M1 is a metal selected from titanium (Ti), zirconium (Zr), or hafnium (Hl); and wherein the metal is in a formal oxidation state of +2, +3, or +4; each X is independently selected from a substituted or unsubstituted (C1-C30)hydrocarbyl, a substituted or unsubstituted (C1-C30)heterohydrocarbyl, or -H; and wherein each X is independently a monodentate ligand or a bidentate ligand; n is 0, 1, or 2, and optionally when n is 1 , X may be a bidentate ligand; R44'51 each independently selected from a substituted or unsubstituted (Ci-4o)hydro- carbyl, a substituted or unsubstituted (C1-C40)heterohydrocarbyl, -Si(Rc)3, or -H; and optionally two or more groups from R44"51 are linked, such that that cyclopentadienyl group is a substituted or unsubstituted indenyl group, or a substituted or unsubstituted fluorenyl group; and wherein Rc is independently selected from a substituted or unsubstituted (Ci- C3o)hydrocarbyl, a substituted or unsubstituted (C1-C30)heterohydrocarbyl, or -H; 0 and 0 are linked by a bridging group, denoted by J5, which comprises from 1 to 30 atoms other than hydrogen; and wherein the metal complex is overall charge-neutral; B) polymerizing in a reactor B, a mixture B comprising ethylene, a vinylarene, and optionally an alpha-olefin, in the presence of at least the following: b) a metal complex H selected from the following Formula Hl or Formula H2: wherein M2 is Ti, Sc, Y, or an element from the lanthanide series; R1, R2, R3, R4, and R5 are each independently H or a substituted or unsubstituted hydrocarbyl group, a substituted or unsubstituted heterohydrocarbyl group; Q1, Q2, and Q3 are each independently a substituted or unsubstituted hydrocarbyl group, a substituted or unsubstituted heterohydrocarbyl group, or a halogen; L is a Lewis base; and each n is independently 0 or 1; and m is an integer from 0 to 3; and wherein optionally at least one L group and at least one Q group are connected, and optionally at least one R group and at least one Q group are connected; wherein the metal complex is overall charge-neutral; wherein M3 is a metal selected from titanium (Ti), zirconium (Zr), or hafnium (Hf); and wherein the metal is in a formal oxidation state of +2, +3, or +4; each Q is independently selected from a substituted or unsubstituted (C1-C30)hydro- carbyl, a substituted or unsubstituted (C1-C30)heterohydrocarbyl. or -H; and wherein each Q is independently a monodentate ligand or abidentate ligand; n is 0, 1 , or 2, and optionally when n is 1, Q may be a bidentate ligand; R1 and R2 are each independently a bridging group comprising from 2 to 41 atoms other than hydrogen, and wherein, optionally, R1 and R2 each independently may be a substituted or unsubstituted arylene group; each of -Z1- and -Z2- is independently selected from -O-, -S-, -Se~, -N(RN)-, or -P(Rp)-; and wherein each of -Z1- and -Z2- independently can optionally interact with the metal via an electron donative bond; Z1 and Z2 are linked by a bridging group, denoted by J5, which comprises from 1 to 50 atoms other than hydrogen; wherein Rp and RN, are each indepaidently a substituted or unsubstituted (C1-C30)- hydrocarbyl, a substituted or unsubstituted (C1-C30)heterohydrocarbyl, or -H; and wherein the metal complex is overall charge-neutral; and wherein step A occurs before step B, and at least a portion of the reactor product in reactor A is transferred to reactor B; or step B occurs before step A, and at least a portion of the reactor product in reactor B is transferred to reactor A; and wherein if step A occurs before step B, that at least one chain shuttling agent is fed into the reactor A; and wherein if step B occurs before step A, then at least one chain shuttling agent is fed into the reactor B; and wherein the vinylarene in step A = the vinylarene in step B; and the alpha-olefin in step A = the alpha-olefin in step B. 11. A composition comprising an ethylene/vinylarene diblock interpolymer or an ethylene/vinylarene triblock interpolymer, said diblock interpolymer comprising at least one polymer structure selected from Structure 1 , as shown below, and said triblock interpolymer comprising at least one polymer structure selected from Structure 2 or Structure 3, each as shown below, where AR refers to vinylarene-rich and AP refers to vinylarene-poor: (AR)-(AP) (Structure 1), (AR)-(AP)-(AR) (Structure 2), (AP)-(AR)-(AP) (Structure 3); and wherein each (AR) segment independently comprises, in polymerized form, ethylene, the vinylarene and optionally an alpha-olefin; and wherein each (AP) segment independently comprises, in polymerized form, ethylene, optionally the vinylarene and optionally the alpha-olefin; and wherein each (AR) segment independently comprises, in polymerized form, ≥10 mol% of the vinylarene, based on tire total moles of polymerized monomers in the (AR) segment; and wherein each (AP) segment independently comprises, in polymerized form, ≤ 10 mol% of the vinylarene, based on the total moles of polymerized monomers in the (AP) segment. | (WO2022/133143) As discussed above, the invention provides, in a first aspect, a process to form a composition comprising an ethylene/vinylarene diblock interpolymer and/or an ethylene/vinylarene triblock interpolymer, as described above. In a first aspect, a process to form a composition comprising an ethylene/vinylarene diblock interpolymer and/or an ethylene/vinylarene triblock interpolymer, said process comprising at least the following steps: In a second aspect, a composition comprising an ethylene/vinylarene diblock interpolymer or an ethylene/vinylarene triblock interpolymer, said diblock interpolymer comprising at least one polymer structure selected from Structure 1, as shown below, and said triblock interpolymer comprising at least one polymer structure selected from Structure 2 or Structure 3, each as shown below, where AR refers to vinylarene-rich and AP refers to vinylarene-poor: | APD 2021-12-16 DESC (WO2022133143) (...)styrenic block interpolymers offers an attractive route to high value polymers using a continuous solution polymerization process. High value styrenic polymers like SEBS (styrene-ethylene/butene-styrene) are produced in a batch process, via anionic polymerization, initiated by organolithium compounds. This costly polymerization consists of the sequential addition of monomers, followed by an expens(...) (...)to produce ethylene/vinylarene diblock and triblock interpolymers using dual reactor, continuous solution polymerization. (...)Access to a New Type of Thermoplastic Elastomers, discloses an isoprene and styrene chain shuttling polymerization, using with n-butylethyl- magnesium, a lanthanide half-sandwich complex and a lanthanidocene. (...)2014/0088276 (Manufacturing Method for Multidimensional Polymer, and Multidimensional Polymer) discloses the polymerization of stereo-controlled (syndiotactic) block copolymers of a styrene-type monomer with a conjugated diene, such as isop(...)a conjugated diene, such as isoprene or butadiene, by chain shuttling technology and coordinative chain transfer polymerization. The polymerization takes place in the presence of a first catalyst and a second catalyst. U.S. Patent 8,623,976 (Polymerization Catalyst Compositions Containing Metallocene Complexes and the Polymers Produced by Using the Same) discloses a catalyst composition comprising the following: a) metallocene complex containing the follo(...) Chem, bit. Ed. 2011, 50, 12012-12015, Chain-Shuttling Polymerization at Two Different Scandium Sites: Regio- and Stereospecific “One-Pot” Block Copolymerization of Styrene, Isoprene, and Butadiene, discloses the chain-shuttling polymerization of styrene, isoprene and butadiene, by two different catalysts and a chain sh(...) S. S. Paik et al., Macromolecules 2017, 50, 6606-6616, Biaxial Chain Growth of Polyolefin and Polystyrene from 1, 6-Hexanediylzinc Species for Triblock Copolymers, discloses the preparation of triblock copolymers, by initiating (anionic) styrene polymerization from a polymeryl zincate species. A polyethylene/polypropylene copolymer is grown from a dual-headed zinc species using coordinative chain transfer polymerization, followed by addition of tire anionic initiator (for example, Me3SiCH2Li-(pmdeta)) and styrene monomer. The coordinative chain transfer polymerization takes place in the presence of a transition metal (for example, Zr or Hf) complex. Thus, anionic polymerization is used to grow polystyrene end blocks, which do not exhibit any stereoregularity. U.S. Publication 2018/0022852 (Organic Zinc Compound Comprising Polyolefin- Polystyrene Block Copolymer, and Method for Preparing the Same) discloses the preparation of an organic zinc compound, such as that of Formula 1, as shown therein, (...) (...)a transition metal catalyst, and then inserting, in part, styrene monomers into the intermediate by anionic polymerization. Transition metal catalysts include Zr metal compounds represented by Formula 6A and Formula 6B, each shown therein ((...) (...)et al., J. Am. Chem. Soc. 2004, 126, 13910-13911, Scandium Half- Metallocene-Catalyzed Syndiospeciftc Styrene Polymerization and Styrene-Ethylene Copolymerization: Unprecedented Incorporation of Syndiotactic Styrene-Styrene Sequences in Styrene-Ethylene Copolymers, discloses the polymerization of syndiospecific styreneethylene copolymers, using a scandium half-sandwich complex. (...)Styrene Copolymer Containing Syndiotactic Polystyrene Sequence by Trivalent Titanium Catalyst, discloses the polymerization of syndiotactic styrene-ethylene copolymers, using a trivalent titanium catalyst, tris(acetylacetonate) titanium (Ti(...) The cationic, rare earth metal complex, [(q5-Flu-CH2-Py)Ho(CH2SiMe3)}(THF), was used for a living polymerization of butadiene and styrene. The sequential addition of styrene, butadiene and styrene monomers formed an SBS triblock. B. Liu et al., Macromolecules 2016, 49, 6226-6231, Regioselective Chain Shuttling Polymerization of Isoprene: An Approach to Access New Materials from Single Monomer, discloses the chain transfer polymerization of isoprene using a pyridyl-methylene fluorenyl scandium complex, in combination with [PteCJBtCeFs^ and ffiuaAL The polymerization yielded high 1,4- selectivity of the isoprene. Additional catalysts structures include “pryridyl-methylene functionalized fluorenyl ligate(...) (...)143 (Catalyst Composition Comprising Shuttling Agent for Ethylene Multi-Block Copolymer Formation) discloses the polymerization of multiblock copolymers using the following: (A) a first metal complex olefin polymerization catalyst, (B) a second metal complex olefin polymerization catalyst capable of preparing polymers differing in chemical or physical properties from the polymer prepared by catalyst (A), under equivalent polymerization conditions, and (C) a chain shuttling agent. Suitable monomers include ethylene and one or more addition polymerizable m(...) (...)ethylene/stereoregular vinylarene diblock and triblock interpolymers, in dual reactors using continuous solution polymerization. This need has been met by the following invention. Figure 13 depicts CAT D PPR Data: Molecular Weight (Mw) versus Polymerization Efficiency. Figure 14 depicts CAT E PPR Data: Molecular Weight (Mw) versus Polymerization Efficiency.Figure 15 depicts CAT F PPR Data: Molecular Weight (Mw) versus Polymerization Efficiency. (...)segments (or blocks) in the other reactor meets the following criteria: a) good activity toward the vinylarene polymerization, b) high chain shuttling constants, as determined by molecular weight reduction and narrowing of the molecular wei(...) (...)of tire art, including interpolymers produced by sequential monomer addition, fluxional catalysts, or anionic polymerization techniques, the present ethylene/vinylarene diblock and triblock interpolymers are characterized by unique distribu(...) (...)polymeryl exchange between at least two active catalyst sites of the catalysts included in the conditions of the polymerization. That is, transfer of a polymer fragment occurs both to, and from, one or more of the active catalyst sites. The term "interpolymer," as used herein, refers to a polymer prepared by the polymerization of at least two different types of monomers. The term interpolymer thus includes the term copolymer (employed to refer to polymers prepared from two(...) The term “solution polymerization,” as used herein, refers to a polymerization process in which the monomers), catalyses) and formed polymer are all soluble in the polymerization solvent or solvent blend of two or more solvents.The term “continuous solution polymerization,” as used herein, refers to a solution polymerization in which monomer(s) are continually fed to a reactor, and polymer is cont(...) The term “scavenger,” as used herein, refers to a chemical compound added to a polymerization reaction to remove or deactivate impurities or unwanted reaction products (for example, oxygen). The term “reactor product,” as used herein, refers to the final polymerization mixture in a reactor, and which comprises one or more polymers), and typically solvent, (...)monomer in reactor A is recycled back to reactor B.W] The process of any one of A]-V] above, wherein, the polymerization is a solution polymerization, and further a continuous solution polymerization. X] The process of any one of A]-W] above, wherein, in reactor A, the polymerization takes place at a temperature ≥ 90°C, or ≥ 95°C, or ≥ 100°C, or ≥ 105°C, or ≥ 110°C, or ≥ 115°C. Y] The process of any one of A]-X] above, wherein, in reactor A, the polymerization takes place at a temperature ≤200°C, or ≤ 190°C, or ≤ 180°C, or ≤ 170°C, or ≤ 160°C, or ≤ 150°C, or ≤ 145°C, or ≤ 140°C, or ≤ 135°C, or ≤ 130°C, or ≤ 125°C.(...) Z] The process of any one of A]-Y] above, wherein, in reactor B, the polymerization takes place at a temperature ≥ 90°C, or ≥ 95°C, or ≥ 100°C, or ≥ 105°C, or ≥ 110°C, or ≥ 115°C. A2] The process of any one of A]-Z] above, wherein, in reactor B, the polymerization takes place at a temperature ≤ 200°C, or ≤ 190°C, or ≤ 180°C, or ≤ 170°C, or ≤ 160°C, or ≤ 150°C, or ≤ 145°C, or ≤ 140°C, or ≤ 135°C, or ≤ 130°C, or ≤ 125°(...) B2] The process of any one of A]-A2] above, wherein the polymerization in reactor A takes place at a pressure ≤ 90 psig, or ≥ 100 psig, or ≥ 110 psig, or ≥ 120 psig, or ≥ 130 psig, or ≥ 140 psig, or ≥ 150 psig, or ≥ 160 psig, or ≥ 170 psig,(...) C2] The process of any one of A]-B2] above, wherein the polymerization in reactor A takes place at a pressure ≤ 250 psig, or ≤ 240 psig, or ≤ 230 psig, or ≤ 220 psig, or ≤ 210 psig, or ≤ 200 psig. D2] The process of any one of A]-C2] above, wherein the polymerization in reactor B takes place at a pressure ≥ 90 psig, or ≥ 100 psig, or ≥ 110 psig, or ≥ 120 psig, or ≥ 130 psig, or ≥ 140 psig, or ≥ 150 psig, or ≥ 160 psig, or ≥ 170 psig,(...) E2] The process of any one of A]-D2] above, wherein the polymerization in reactor B takes place at a pressure ≤ 250 psi, or ≤ 240 psi, or ≤ 230 psi, or ≤ 220 psi, or ≤ 210 psi, or ≤ 200 psi. Q2] The process of any one of A]-P2] above, wherein composition further comprises a polyethylene homopolymer, an ethylene/vinylarene copolymer, an ethylene/alpha-olefin copolymer, or a combination thereof. A5] The composition of any one of A3J-Z4] above, wherein composition further comprises a polyethylene homopolymer, an ethylene/vinylarene copolymer, an ethylene/alpha-olefin copolymer, or a combination thereof. The polystyrene standard peak molecular weights were converted to polyethylene molecular weights using Equation 1 (as described in Williams and Ward, J. Polyrn. Sci., Polym. Let., 6, 621 (1968)): A fifth order polynomial was used to fit the respective polyethylene-equivalent calibration points. A small adjustment to A (from approximately 0.375 to 0.445) was made to correct for column resolution and band-broadening effects, such that linear homopolymer polyethylene standard is obtained at 120,000 Mw. The total plate count of the GPC column set was performed with decane (prepared at “0.04 g (...) (...)Software, the baseline- subtracted IR chromatogram at each equally-spaced data collection point (i), and the polyethylene equivalent molecular weight obtained from the narrow standard calibration curve for the point (i) from Equation 1. Differential Scanning Calorimetry (DSC) is used to measure Tm, Tc, Tg and crystallinity in ethylene-based (PE) polymer samples and styrene-based (PS) polymer samples. About 5 to 8 mg of polymer sample was weighed and placed in a DSC pan. Th(...) (...)stated, the sample pan was placed in a DSC cell, and then heated, at a rate of 10°C/min, to a temperature of 180°C for PE (300°C for PS). Die sample was kept at this temperature for three minutes. Then the sample was cooled at a rate of 10°C/min to -90°C for PE (-90°C for PS), and kept isothermally at that temperature for three minutes. The sample was next heated at a rate of HFC/min, until comple(...) (...)the heat of fusion (Hr), determined from the second heat curve, by a theoretical heat of fusion of 292 J/g for PE (53 J/g for syndiotactic PS), and multiplying this quantity by 100 (for example, % cryst. = (Hf / 292 J/g) x 100 (for PE)). A Parallel Pressure Reactor (PPR) system was employed, in order to demonstrate the viability of styrene polymerization activity and chain shuttling ability of the polymerization catalyst. The activity and molecular weight of a given styrene polymerization catalyst relative to the chain shuttling agent (CSA) loading was investigated. The chain shuttling agents studied were diethylzinc (DEZ) and tri(...) Figure 4 demonstrates that CAT B exhibits high efficiency' for styrene polymerization (no CSA), and the catalyst activity is not affected by the addition of the TEA (3rd circle from top at CSA = 25 pmoles, and 3rd and 4th circles from top a(...) Table 1 further depicts the effect of the addition of 100 pmoles of CSA on a styrene polymerization with CAT B at 105°C. In addition, the polymerization of styrene by CAT B was examined in the presence of 1 -octene. III. Vinylarene-Rich (Hard Block) Analysis and Vinylarene-Poor (Soft Block) Analysis Batch Reactor Polymerization Set-Up Ethylene was supplied from Airgas, as high purity grade. For further purification, the 1-octene and ethylene were passed through inline beds of activated alumina, 13X molecular sieves, and Q5 material. The high pressure nitrogen, for the catalyst injection and purging, was ultra-high purity grade. Styrene was degassed, and the inhibitor was removed by passing the styrene supply through a plug of n(...) Ethylene, 1-Octene, Styrene Polymerization: Reactivity of CAT B (Vinylarene-Rich) Polymerization conditions and polymer properties are shown in Table 3 below. See also Table 4. The interpolymers AR1-AR12, in Tables 3 and 4, are each representative of an vinylarene-rich (hard block) (AR) segment of an ethylene/octeneZ-sty(...) Ethylene, 1-Octene, Styrene Polymerization: Reactivity of CAT A (Vmylarene-Poor) Polymerization conditions and polymer properties are shown in Table 5 below. See also Table 6. The interpolymers AP1-AP11, in Table 6, are each representative of an vinylarene-poor (Soft Block) (AP) segment of an ethylene/octene/styrene dib(...) Batch Reactors Polymerization Set Up (Dual Parr Reactor) - Solution Polymerization The polymerization set-up consisted of two reactors, a 600 mL Parr reactor (Reactor 1, Rl) and a 2.0 L Parr reactor (Reactor 2, R2), each controlled by a process control system. Both reactors were equipped with an electric heating jacket, a(...) Ethylene was supplied from Airgas, as high purity grade. For further purification, the 1 -octene and ethylene were passed through inline beds of activated alumina, 13X mole sieves, and Q5 material. The high pressure nitrogen, for catalyst injection and purging, was ultra-high purity grade. Batch Reactors Solution Polymerization Composition comprising Triblock 2 Polymerization conditions and polymer composition properties are listed in Tables 7 and 8. Polymerization Experiments: A glass vial was charged with toluene (final volume 8 mL), styrene (1 mL), and a magnetic stir bar. CAT C (5 umol), “amines, bis(hydrogenated tallow alkyl)methyl, tetrakis(pentafluorophenyl)borate(l-) (1.2 equiv.(...) The Parallel Pressure Reactor (PPR) system was employed in order to demonstrate the viability of styrene polymerization activity and chain shuttling of each polymerization catalyst as noted below. The activity and molecular weight of a given styrene polymerization catalyst candidate relative to the CSA loading was investigated. The CSAs studied were diethylzinc (DEZ, 25 pmoles or 100 pmoles) and t(...) CAT D exhibits a relatively low efficiency for styrene polymerization. CAT E was screened in the PPR for its ability to polymerize styrene in the presence of the noted chain shuttling agents. CAT E exhibits a relatively low efficiency for styrene polymerization. CAT F was screened in the PPR for its ability to polymerize styrene in the presence of the noted chain shuttling agents. CAT F exhibits a relatively low efficiency for styrene polymerization.DUAL REACTOR CHAIN SHUTTLING REACTIONS (...)styrenic block interpolymers offers an attractive route to high value polymers using a continuous solution polymerization process. High value styrenic polymers like SEBS (styrene-ethylene/butene-styrene) are produced in a batch process, via anionic polymerization, initiated by organolithium compounds. This costly polymerization consists of the sequential addition of monomers, followed by an expens(...) (...)to produce ethylene/vinylarene diblock and triblock interpolymers using dual reactor, continuous solution polymerization. (...)Access to a New Type of Thermoplastic Elastomers, discloses an isoprene and styrene chain shuttling polymerization, using with n-butylethyl- magnesium, a lanthanide half-sandwich complex and a lanthanidocene. (...)2014/0088276 (Manufacturing Method for Multidimensional Polymer, and Multidimensional Polymer") discloses the polymerization of stereo-controlled (syndiotactic) block copolymers of a styrene-type monomer with a conjugated diene, such as iso(...)a conjugated diene, such as isoprene or butadiene, by chain shuttling technology and coordinative chain transfer polymerization. The polymerization takes place in the presence of a first catalyst and a second catalyst. U.S. Patent 8,623,976 (Polymerization Catalyst Compositions Containing Metallocene Complexes and the Polymers Produced by Using the Same) discloses a catalyst composition comprising the following: a) metallocene complex containing the follo(...) L. Pan et al., Angew. Chem., hit. Ed. 2011, 50, 12012-12015, Chain- Shuttling Polymerization at Two Different Scandium Sites: Regio- and Stereospecific “One-Pot” Block Copolymerization of Styrene, Isoprene, and Butadiene, discloses the chain-shuttling polymerization of styrene, isoprene and butadiene, by two different catalysts and a chain shuttling agent (triisobutylaluminum, UBA). Macromolecules 2017, 50, 6606-6616, Biaxial Chain Growth of Polyolefin and Polystyrene from 1,6-Hexanediylzinc Species for Triblock Copolymers, discloses the preparation of tri block copolymers, by initiating (anionic) styrene polymerization from a polymeryl zincate species. A polyethylene/polypropylene copolymer is grown from a dual-headed zinc species using coordinative chain transfer polymerization, followed by addition of the anionic initiator (for example, Me^SiCHjLi-fpmdeta)) and styrene monomer. The coordinative chain transfer polymerization takes place in the presence of a transition metal (for example, Zr or Hf) complex. Thus, anionic polymerization is used to grow polystyrene end blocks, which do not exhibit any stereoregularity. U.S. Publication 2018/0022852 (Organic Zinc Compound Comprising Polyolefin- Polystyrene Block Copolymer, and Method for Preparing the Same) discloses the preparation of an organic zinc compound, such as that of Formula 1, as shown therein, and which comprises a styrene-based polymer or a polyolefin-polystyrene block copolymer. This preparation method comprises preparing an intermediate by coordina(...)a transition metal catalyst, and then inserting, in part, styrene monomers into the intermediate by anionic polymerization. Transition metal catalysts include Zr metal compounds represented by Formula 6 A and Formula 6B, each shown therein (...) (...)et al., J. Am. Chem. Soc. 2004, 126. 13910-13911, Scandium Half- Metallocene-Catalyzed Syndiospecific Styrene Polymerization and Styrene-Ethylene Copolymerization: Unprecedented Incorporation of Syndiotactic Styrene-Styrene Sequences in Styrene-Ethylene Copolymers, discloses the polymerization of syndiospecific styrene- ethylene copolymers, using a scandium half-sandwich complex. (...)Styrene Copolymer Containing Syndiotactic Polystyrene Sequence by Trivalent Titanium Catalyst, discloses the polymerization of syndiotactic styrene-ethylene copolymers, using a trivalent titanium catalyst, tris(acetylacetonate) titanium (Ti(...) The cationic, rare earth metal complex, was used for a living polymerization of butadiene and styrene. 'The sequential addition of styrene, butadiene and styrene monomers formed an SBS triblock. Macromolecules 2016. 49, 6226-6231, Regioselective Chain Shuttling Polymerization of Isoprene: An Approach to Access New Materials from Single Monomer, discloses the chain transfer polymerization of isoprene using a pyridyl-methylene fluorenyl scandium complex, in combination withand iBugAL The polymerization yielded high 1 ,4-selectivity of the isoprene. (...)143 (Catalyst Composition Comprising Shuttling Agent for Ethylene Multi-Block Copolymer Formation) discloses the polymerization of multiblock copolymers using the following: (A) a first metal complex olefin polymerization catalyst, (B) a second metal complex olefin polymerization catalyst capable of preparing polymers differing in chemical or physical properties from the polymer prepared by catalyst (A), under equivalent polymerization conditions, and (C) a chain shuttling agent. Suitable monomers include ethylene and one or more addition polymerizable m(...) (...)ethylene/stereoregular vinylarene diblock and triblock interpolymers, in dual reactors using continuous solution polymerization. This need has been met by the following invention. Figure 13 depicts CAT D PPR Data: Molecular Weight (Mw) versus Polymerization Efficiency. Figure 14 depicts CAT E PPR Data: Molecular Weight (Mw) versus Polymerization Efficiency. Figure 15 depicts CAT F PPR Data: Molecular Weight (Mw) versus Polymerization Efficiency. (...)segments (or blocks) in the other reactor meets the following criteria: a) good activity toward the vinylarene polymerization, b) high chain shuttling constants, as determined by molecular weight reduction and narrowing of the molecular wei(...) (...)of the art, including interpolymers produced by sequential monomer addition, fluxional catalysts, or anionic polymerization techniques, the present ethylene/vinylarene diblock and triblock interpolymers are characterized by unique distribut(...) (...)polymeryl exchange between at least two active catalyst sites of the catalysts included in the conditions of the polymerization. That is, transfer of a polymer fragment occurs both to, and from, one or more of the active catalystsites. 'The(...) (...)amounts) of one or more stabilizers.The term "inteipolymer," as used herein, refers to a polymer prepared by the polymerization of at least two different types of monomers. The term interpolymer thus includes the term copolymer (employed to(...) The term “solution polymerization,” as used herein, refers to a polymerization process in which the monomer(s), catalyst(s) and formed polymer are all soluble in the polymerization solvent or solvent blend of two or more solvents. The term “continuous solution polymerization,” as used herein, refers to a solution polymerization in which monomer(s) are continually fed to a reactor, and polymer is continually removed from the reactor. The term “scavenger,” as used herein, refers to a chemical compound added to a polymerization reaction to remove or deactivate impurities or unwanted reaction products (for example, oxygen). The term “reactor product.” as used herein, refers to the final polymerization mixture in a reactor, and which comprises one or more polymer(s), and typically solvent.The terms "comprising," "including," "having," and their derivatives, are(...) (...)monomer in reactor A is recycled back to reactor B.W] The process of any one of AJ-VJ above, wherein, the polymerization is a solution polymerization, and further a continuous solution polymerization. X] The process of any one of A]- W] above, wherein, in reactor z\. the polymerization takes place at a temperature ≥ 90°C, or ≥ 95°C, or ≥ 100°C, or ≥ 105 °C, or ≥ 110°C, or ≥ 115°C. Y] The process of any one of AJ-XJ above, wherein, in reactor A. the polymerization takes place at a temperature ≤ 200°C, or ≤ 190°C, or ≤ 180°C, or ≤ 170°C, or ≤ 160°C, or ≤ 150°C, or ≤ 145°C, or ≤ 140°C, or ≤ 135°C, or ≤ 130°C, or ≤ 125°C(...) Z] The process of any one of A]-Y] above, wherein, in reactor B, the polymerization takes place at a temperature ≥ 90°C, or ≥ 95°C, or ≥ 100°C, or ≥ 105°C, or ≥ 110°C, or ≥ 115°C. A2] The process of any one of A]-ZJ above, wherein, in reactor B, the polymerization takes place at a temperature ≤ 200°C, or ≤ 190°C, or ≤ 180°C, or ≤ 170°C, or ≤ 160°C, or ≤ 150°C, or ≤ 145°C, or ≤ 140°C, or ≤ 135°C, or ≤ 130°C, or ≤ 125°(...) B2j The process of any one of AJ-A2J above, wherein the polymerization in reactor A takes place at a pressure ≥ 9 ≥0 psig, or ≥ 100 psig, or ≥ 110 psig, or ≥ 120 psig, or ≥ 130 psig, or ≥ 140 psig, or ≥ 150 psig, or ≥ 160 psig, or ≥ 170 psi(...) C2] The process of any one of A]-B2J above, wherein the polymerization in reactor A takes place at a pressure ≤ 250 psig, or ≤ 240 psig, or ≤ 230 psig, or ≤ 220 psig, or ≤ 210 psig, or ≤ 200 psig. D2] The process of any one of AJ-C2] above, wherein the polymerization in reactor B takes place at a pressure ≥ 90 psig, or ≥ 100 psig, or ≥ 110 psig, or ≥ 1 ≥20 psig, or ≥ 130 psig, or ≥ 140 psig, or ≥ 150 psig, or ≥ 160 psig, or ≥ 170 psi(...) E2] The process of any one of AJ-D2] above, wherein the polymerization in reactor B takes place at a pressure ≤ 250 psi, or ≤ 240 psi, or ≤ 230 psi, or ≤ 220 psi, or ≤ 210 psi, or ≤ 200 psi. Q2] The process of any one of AJ-P2] above, wherein composition further comprises a polyethylene homopolymer, an ethylene/vinylarene copolymer, an ethylene/alpha-olefin copolymer, or a combination thereof. A5] The composition of any one of A3]-Z4] above, wherein composition further comprises a polyethylene homopolymer, an ethylene/vinylarene copolymer, an ethylene/alpha-olefin copolymer, or a combination thereof. The polystyrenestandard peak molecular weights were converted to polyethylene molecular weights using Equation 1 (as described in Williams and Ward, J. Polym. ScL, Polym. Let., 6, 621 (1968)): A fifth order polynomial was used to fit the respective polyethylene-equivalent calibration points. A small adjustment to A (from approximately 0.375 to 0.445) was made to correct for column resolution and band-broadening effects, such that linear homopolymer polyethylene standard is obtained at 120,000 Mw. The total plate count of the GPC column set was performed with decane (prepared at “0.04 g (...) (...)Software, the baseline- subtracted 1R chromatogram at each equally-spaced data collection point (i), and tire polyethylene equivalent molecular weight obtained from the narrow standard calibration curve for the point (i) from Equation 1. Differential Scanning Calorimetry (DSC) is used to measure Tm, Tc, Tg and crystallinity in ethylene -based (PE) polymer samples and styrene-based (PS) polymersamples. About 5 to 8 mg of polymer sample was weighed and placed in a DSC pan. Th(...) (...)stated, the sample pan was placed in a DSC cell, and then heated, at a rate of 10°C/min, to a temperature of 180°C for PE (300°C for PS). The sample was kept at this temperature for three minutes. Then the sample was cooled at a rate of 10oC/min to -90°C for PE (-90°C for PS), and kept isothermally at that temperature for three minutes. The sample was next heated at a rate of 10°C/min, until compl(...) (...)the heat of fusion (Hr), determined from the second heat curve, by a theoretical heat of fusion of 292 J/g for PE (53 J/g for syndiotactic PS), and multiplying this quantity by 100 (for example, % cryst. = (Hf / 292 J/g) x 100 (for PE)). A Parallel Pressure Reactor (PPR) system was employed, in order to demonstrate the viability of styrene polymerization activity and chain shuttling ability of the polymerization catalyst. The activity and molecular weight of a given styrene polymerization catalyst relative to the chain shuttling agent (CSA) loading was investigated. The chain shuttling agents studied were diethylzinc (DEZ) and tri(...) Figure 4 demonstrates that CAT B exhibits high efficiency for styrene polymerization (no CSA), and the catalyst activity is not affected by the addition of the TEA (3rd circle from top at CSA = 25 pmoles, and 3rd and 4* circles from top at (...) Table 1 further depicts the effect of the addition of 100 pmoles of CSA on a styrene polymerization with CAT B at 105°C. In addition, the polymerization of styrene by CAT B was examined in the presence of 1 -octene. Batch Reactor Polymerization Set-Up Ethylene was supplied from Airgas, as high purity grade. For further purification, the 1 -octene and ethylene were passed through inline beds of activated alumina, 13X molecular sieves, and Q5 material. The high pressure nitrogen, for the catalyst injection and purging, was ultra-high purity grade. Styrene was degassed, and the inhibitor was removed by passing the styrene supply through a plug of (...) Ethylene, 1 -Octene, Styrene Polymerization: Reactivity of CAT B (Vinylarene-Rich) Polymerization conditions and polymer properties are shown in Table 3 below. See also Table 4. The interpolymers AR1-AR12, in Tables 3 and 4, are each representative of an vinylarene-rich (hard block) (AR) segment of an ethylene/octeneZ-sty(...) Ethylene, 1-Octene, Styrene Polymerization: Reactivity of CAT A (Vinylarene-Poor) Polymerization conditions and polymer properties are shown in Table 5 below. See also Table 6. The interpolymers API -API 1, in Table 6, are each representative of an vinylarene-poor (Soft Block) (AP) segment of an ethylene/octene/styrene d(...) Batch Reactors Polymerisation Set Up (Dual Parr Reactor) - Solution Polymerization The polymerization set-up consisted of two reactors, a 600 mL Pair reactor (Reactor 1, R1) and a 2.0 L Parr reactor (Reactor 2, R2), each controlled by a process control system. Both reactors were equipped with an electric heating jacket, a(...) Ethylene was supplied from Airgas, as high purity grade. For further purification, the 1 -octene and ethylene were passed through inline beds of activated alumina, 13X mole sieves, and Q5 material. The high pressure nitrogen, for catalyst injection and purging, was ultra-high purity grade. Polymerization conditions and polymer composition properties are listed in Tables 7 and 8. Polymerization Experiments: A glass vial was charged with toluene (final volume 8 mL), styrene (1 mL), and a magnetic stir bar. CAT C (5 umol), “amines, bis(hydrogenated tallow alkyl)methyl, tetrakis(pentafluorophenyl)borate(l-) (1.2 equiv.(...) The Parallel Pressure Reactor (PPR) system was employed in order to demonstrate the viability of styrene polymerization activity a(...)
Полимерные материалы | Представлен патент на однокомпонентные конденсационно-отверждаемые герметиковые композиции на основе модифицированных кремнийорганических полимеров (SMP), содержащих катализатор, включающий (i) титанат и/или цирконат и (ii) металлическую карбоксилатную соль. Эти композиции образуют эластомерные герметики с низким модулем упругости и высокой эластичной восстановлением. Они подходят для использования в фасадах, изоляционном стекле, оконном строительстве, автомобильной, солнечной и строительной отраслях. Предложены также способы их получения и применения, включая заполнение пространства между двумя подложками для создания герметического соединения. | US20230022605 IN202217035938 EP4077577 KR10-2022-0115604 CN114761511 CA3161405 WO2021/119971 | DOW CORNING DOW GLOBAL TECHNOLOGIES DOW SILICONES | 2019-12-17 2022-06-22 | (EP4077577) Sealant composition | (EP4077577) One-part condensation curable silyl-modified polymer (SMP) based sealant compositions in particular one-part condensation curable SMP based sealant compositions containing a catalyst comprising (i) a titanate and/or zirconate and (ii) a metal carboxylate salt which compositions upon cure provide elastomeric sealants having low modulus and a high elastic recovery. | (US20230022605) 1. A one-part condensation curable silyl modified polymer-based sealant composition comprising: (a) a silyl modified organic polymer having at least two (R)m(Y1)3−m—Si— groups per molecule where each R is hydroxyl or a hydrolysable group, each Y1 is an alkyl group containing from 1 to 8 carbons and m is 1, 2 or 3, which organic polymer is selected from polyethers, hydrocarbon polymers, acrylate polymers, polyesters, polyurethanes, and polyureas; (b) a reinforcing filler; (c) one or more plasticizers; and (d) a catalyst comprising (i) a titanate and/or zirconate and (ii) a metal carboxylate salt. 2. The one-part condensation curable silyl modified polymer-based sealant composition in accordance with claim 1, wherein catalyst (d) is the metal carboxylate salt (ii) and the metal of the metal carboxylate salt (ii) is selected from the group consisting of zinc, aluminium, bismuth, zirconium, and combinations thereof. 3. The one-part condensation curable silyl modified polymer-based sealant composition in accordance with claim 1, wherein catalyst (d) is the metal carboxylate salt (ii) and is selected from the group consisting of zinc (II) carboxylates, aluminium (III) carboxylates, bismuth (III) carboxylates, zirconium (IV) carboxylates, zinc (II) alkylcarboxylates, aluminium (III) alkylcarboxylates, bismuth (III) alkylcarboxylates, zirconium (IV) alkylcarboxylates, and combinations thereof. 4. The one-part condensation curable silyl modified polymer-based sealant composition in accordance with claim 1, wherein catalyst (d) is the metal carboxylate salt (ii) and selected from the group consisting of zinc ethylhexanoate, bismuth ethylhexanoate, zinc stearate, zinc undecylenate, zinc neodecanoate, and iron (III) 2-ethylhexanoate. 5. The one-part condensation curable silyl modified polymer-based sealant composition in accordance with claim 1, wherein the titanate and/or zirconate (i) and the metal carboxylate salt (ii) of catalyst (d) is provided in a molar ratio of 1:4 to 4:1. 6. The one-part condensation curable silyl modified polymer-based sealant composition in accordance with claim 1, wherein silyl modified organic polymer (a) is a polyether terminated with (R)m(Y1)3−m—Si-D-[NH—C(═O)]k— where each R is hydroxyl or a hydrolysable group, each Y1 is an alkyl group containing from 1 to 8 carbons, m is 1, 2 or 3, D is a divalent C2-6 alkylene group and k is 1 or 0. 7. The one-part condensation curable silyl modified polymer-based sealant composition in accordance claim 6, wherein k is 0. 8. The one-part condensation curable silyl modified polymer-based sealant composition in accordance with claim 1, which is gunnable and/or self-levelling. 9. The one-part condensation curable silyl modified polymer-based sealant composition in accordance with claim 1, capable of being applied as a paste to a joint between two adjacent substrate surfaces where it can be worked, prior to curing, to provide a smooth surfaced mass which will remain in its allotted position until it has cured into an elastomeric body adherent to the adjacent substrate surfaces. 10. A silicone elastomer which is the reaction product of the one-part condensation curable silyl modified polymer-based sealant composition in accordance with claim 1. 11. The silicone elastomer in accordance with claim 10, which upon cure provides a sealant with a low modulus of ≤0.45 MPa at 100% elongation and/or has an elastic recovery of ≥80%. 12. A method of making the one-part condensation curable silyl modified polymer-based sealant composition in accordance with claim 1, the method comprising mixing all of the ingredients together. 13. A sealant suitable for use in the facade, insulated glass, window construction, automotive, solar and construction fields, wherein the sealant comprises or is formed from the one-part condensation curable silyl modified polymer-based sealant composition in accordance with claim 1. 14. A method for filling a space between two substrates so as to create a seal therebetween, the method comprising: a) providing the one-part condensation curable silyl modified polymer-based sealant composition in accordance with claim 1, and either b) or c); b) applying the sealant composition to a first substrate, and bringing a second substrate in contact with the sealant composition that has been applied to the first substrate, or c) filling a space formed by the arrangement of a first substrate and a second substrate with the sealant composition and curing the sealant composition. 15. The method for filling a space between two substrates in accordance with claim 14, wherein the space is filled by introducing the sealant composition by way of extrusion or through a sealant gun. | (EP4077577A1) PENDING (US20230022605A1) PENDING (WO2021119971A1) PENDING (IN202217035938A) PENDING (KR20220115604A) PENDING (CN114761511A) PENDING (CA3161405A1) PENDING | (US20230022605) It is a highly efficient sterically hindered phenolic primary antioxidant. This results in improved room temperature mechanical properties of the uncured compositions. This can be a major problem in room temperature cure materials which are often sought to be gunnable i.e. applied by means of pushing uncured sealant out of a sealant tube using a sealant gun. | (US20230022605) 1 . A one-part condensation curable silyl modified polymer-based sealant composition comprising: (a) a silyl modified organic polymer having at least two (R)m(Y1)3−m-Si- groups per molecule where each R is hydroxyl or a hydrolysable group, each Y1 is an alkyl group containing from 1 to 8 carbons and m is 1, 2 or 3, which organic polymer is selected from polyethers, hydrocarbon polymers, acrylate polymers, polyesters, polyurethanes, and polyureas; (b) a reinforcing filler; (c) one or more plasticizers; and (d) a catalyst comprising (i) a titanate and/or zirconate and (ii) a metal carboxylate salt. | (US20230022605) Kaneka Silyl™ SAX510 and Kaneka Silyl™ SAX520 are both isocyanate free polymers having a polymeric chain of repeating polypropyleneoxide units and with trimethoxysilyl terminal groups; XTCC-201 PCC is a surface treated precipitated calcium carbonate Jiangxi Xintai Chemical; Omyacarb® 1T is a ground calcium carbonate from Omya having an average particle size of 2 μm; The light stabilizer used was Tinuvin® 765 from BASF, which we believe is a mixture of bis(1,2,2,6,6-pentamethyl-4-piperidyl)sebacate and methyl 1,2,2,6,6-pentamethyl-4-piperidyl sebacate; Irganox® 1076 by BASF is octadecyl-3-[3,5-di-tert-butyl-4-hydroxyphenyl]propionate]. The disclosure herein seeks to provide a suitable alternative condensation curable SMP based sealant composition, which upon cure provides an elastomeric sealant with a low modulus e.g. ≤0.4 MPa at 100% elongation and a high elastic recovery of ≥80% after 100% extension. This disclosure is concerned with the provision of one-part condensation curable silyl-modified polymer (SMP) based sealant compositions in particular one-part condensation curable SMP based sealant compositions containing a catalyst comprising (i) a titanate and/or zirconate and (ii) a metal carboxylate salt which compositions upon cure provide elastomeric sealants having low modulus and a high elastic recovery. | APD 2022-06-22 DESC (US20230022605) (...)Silyl™ SAX510 and Kaneka Silyl™ SAX520 are both isocyanate free polymers having a polymeric chain of repeating polypropyleneoxide units and with trimethoxysilyl terminal groups Sealants meeting the technical requirements to be included in these classes are recognized as high-grade sealants, suitable as construction sealants, more particularly as exterior facing sealants. DESC (US20230022605) Sealants meeting the technical requirements to be included in these classes are recognized as high-grade sealants, suitable as construction sealants, more particularly as exterior facing sealants. (...)an alkyltrialkoxysilane to introduce terminal alkyldialkoxysilyl groups as previously discussed. Alternatively, polymerization may occur via a hydrosilylation type process. Polyoxyalkylenes consisting wholly or mainly of oxypropylene units (...) The acrylate(s) can be polymerized by various methods such as conventional radical polymerization or living radical polymerization such as atom transfer radical polymerization, reversible addition—fragmentation chain transfer polymerization, or anionic polymerization including living anionic polymerization. (...)glycol, diethylene glycol, triethylene glycol, propylene glycol, dipropylene glycol); polyether polyols (e.g. polyethylene glycol, polypropylene glycol, polytetramethylene glycol and/or hydroxyl terminated polypropylene/polyethylene ether co-polymers which have a molecular weight of 500 or higher, or even of 1,000 or higher, such as commercially hydroxyl terminated polypropylene ethers are sold under the VORANOL Trade Mark by the Dow Chemical Company; - Polyether derivatives o(...)the hydroxy groups of these polyether polyols into ester groups, ether groups or other groups; Alkoxy terminated polypropylene ethers, alkoxy terminated polyethylene ethers, alkoxy terminated polypropylene/polyethylene ether co-polymers esters of polyalkylene glycols, such as diethylene glycol dibenzoate, triethylene g(...) (...)or polyesters; waxes such as polyamide waxes, non-ionic surfactants selected from the group consisting of polyethylene glycol, polypropylene glycol, ethoxylated castor oil, oleic acid ethoxylate, alkylphenol ethoxylates, copolymers or ethyl(...) DESC (WO2021119971) Sealants meeting the technical requirements to be included in these classes are recognised as high-grade sealants, suitable as construction sealants, more particularly as exterior facing sealants. Alternatively, polymerization may occur via a hydrosilylation type process. Polyoxyalkylenes consisting wholly or mainly of oxypropylene units have properties suitable for many sealant and/or adhesive applications. The acrylate (s) can be polymerized by various methods such as conventional radical polymerization or living radical polymerization such as atom transfer radical polymerization, reversible addition-fragmentation chain transfer polymerization, or anionic polymerization including living anionic polymerisation. (...)glycol, diethylene glycol, triethylene glycol, propylene glycol, dipropylene glycol) ; polyether polyols (e.g. polyethylene glycol, polypropylene glycol, polytetramethylene glycol and/or hydroxyl terminated polypropylene/polyethylene ether co-polymers which have a molecular weight of 500 or higher, or even of 1,000 or higher, such as commercially hydroxyl terminated polypropylene ethers are sold under the VORANOL Trade Mark by the Dow Chemical Company (...)the hydroxy groups of these polyether polyols into ester groups, ether groups or other groups; Alkoxy terminated polypropylene ethers, alkoxy terminated polyethylene ethers, alkoxy terminated polypropylene/polyethylene ether co-polymers esters of polyalkylene glycols, such as diethylene glycol dibenzoate, triethylene g(...) (...)or polyesters; waxes such as polyamide waxes, non-ionic surfactants selected from the group consisting of polyethylene glycol, polypropylene glycol, ethoxylated castor oil, oleic acid ethoxylate, alkylphenol ethoxylates, copolymers or ethyl(...) (...)TM SAX510 and Kaneka SilylTM SAX520 are both isocyanate free polymers having a polymeric chain of repeating polypropyleneoxide units and with trimethoxysilyl terminal groups Sealants meeting the technical requirements to be included in these classes are recognised as high-grade sealants, suitable as construction sealants, more particularly as exterior facing sealants. DESC (CA3161405) Sealants meeting the technical requirements to be included in these classes are recognised as high-grade sealants, suitable as construction sealants, more particularly as exterior facing sealants. Alternatively, polymerization may occur via a hydrosilylation type process. Polyoxyalkylenes consisting wholly or mainly of oxypropylene units have properties suitable for many sealant and/or adhesive applications. [00251 Other polyoxyalkyl(...) The acrylate(s) can be polymerized by various methods such as conventional radical polymerization or living radical polymerization such as atom transfer radical polymerization, reversible addition ̈fragmentation chain transfer polymerization, or anionic polymerization including living anionic polymerisation. (...)glycol, diethylene glycol, triethylene glycol, propylene glycol, dipropylene glycol); polyether polyols (e.g. polyethylene glycol, polypropylene glycol, polytetram ethylene glycol and/or hydroxyl terminated polypropylene/polyethylene ether co- polymers which have a molecular weight of 500 or higher, or even of 1,000 or higher, such as commercially hydroxyl terminated polypropylene ethers are sold under the VORANOL Trade Mark by the Dow Chemical Company; Polyether derivatives (...)the hydroxy groups of these polyether polyols into ester groups, ether groups or other groups; Alkoxy terminated polypropylene ethers, alkoxy terminated polyethylene ethers, alkoxy terminated polypropylene/polyethylene ether co-polymers esters of polyalkylene glycols, such as diethylene glycol dibenzoate, triethylene g(...) (...)or polyesters; waxes such as polyamide waxes, non- ionic surfactants selected from the group consisting of polyethylene glycol, polypropylene glycol, ethoxylated castor oil, oleic acid ethoxylate, alkylphenol ethoxylates, copolymers or ethy(...) (...)SAX510 and Kaneka Sily1TM SAX520 are both isocyanate free polymers having a polymeric chain of repeating polypropyleneoxide units and with trimethoxysilyl terminal groups; XTCC-201 PCC is a surface treated precipitated calcium carbonate Jia(...) Sealants meeting the technical requirements to be included in these classes are recognised as high-grade sealants, suitable as construction sealants, more particularly as exterior facing sealants. DESC (CN114761511) Alternatively, the polymerization may occur via a hydrosilylation type process. Polyoxyalkylenes composed entirely or predominantly of oxypropylene units have properties suitable for many sealant and/or adhesive applications. The one or more acrylates may be polymerized by various methods, such as conventional free radical polymerization or living radical polymerization, such as atom transfer radical polymerization, reversible addition-fragmentation chain transfer polymerization, or anionic polymerization, including living anionic polymerization. (...)glycol, diethylene glycol, triethylene glycol, propylene glycol, dipropylene glycol); polyether polyols (e.g., polyethylene glycol, polypropylene glycol, polybutylene glycol, and/or hydroxyl-terminated polypropylene/polyvinyl ether copolymers having a molecular weight of 500 or more, or even 1,000 or more, such as the commercial hydroxyl-terminated polypropylene ethers sold under the VORANOL trademark by Dow Chemical Company (...)the hydroxyl groups of these polyether polyols into ester groups, ether groups or other groups; alkoxy-terminated polypropylene ether, alkoxy-terminated polyvinyl ether, and alkoxy-terminated polypropylene/polyvinyl ether copolymer (...)in EP 0802233; waxes such as polyamide waxes, nonionic surfactants selected from the group consisting of polyethylene glycol, polypropylene glycol, ethoxylated castor oil, oleic acid ethoxylate, alkylphenol ethoxylate, copolymers or copolym(...) (...)SilylTMSAX510 and Kaneka SilylTMSAX520 is a polymer free of isocyanate, having repeating polymeric chains of polypropylene oxide units and trimethoxysilyl end groups DESC (IN202217035938) Alternatively, polymerization may occur via a hydrosilylation type process. Polyoxyalkylenes consisting wholly or mainly of oxypropylene units have properties suitable for many sealant and/or adhesive applications. The acrylate(s) can be polymerized by various methods such as conventional radical polymerization or living radical polymerization such as atom transfer radical polymerization, reversible addition-fragmentation chain transfer polymerization, or anionic polymerization including living anionic polymerisation. (...)glycol, diethylene glycol, triethylene glycol, propylene glycol, dipropylene glycol); polyether polyols (e.g. polyethylene glycol, polypropylene glycol, polytetramethylene glycol and/or hydroxyl terminated polypropylene/polyethylene ether co-polymers which have a molecular weight of 500 or higher, or even of 1,000 or higher, such as commercially hydroxyl terminated polypropylene ethers are sold under the VORANOL Trade Mark by the Dow Chemical Company (...)the hydroxy groups of these polyether polyols into ester groups, ether groups or other groups; Alkoxy terminated polypropylene ethers, alkoxy terminated polyethylene ethers, alkoxy terminated polypropylene/polyethylene ether co-polymers esters of polyalkylene glycols, such as diethylene glycol dibenzoate, triethylene g(...) (...)or polyesters; waxes such as polyamide waxes, non-ionic surfactants selected from the group consisting of polyethylene glycol, polypropylene glycol, ethoxylated castor oil, oleic acid ethoxylate, alkylphenol ethoxylates, copolymers or ethyl(...) (...)SAX510 and Kaneka SilylTM SAX520 are both isocyanate free polymers having a polymeric chain of repeating polypropyleneoxide units and with trimethoxysilyl terminal groups Sealants meeting the technical requirements to be included in these classes are recognised as high-grade sealants, suitable as construction sealants, more particularly as exterior facing sealants. DESC (KR20220115604) Alternatively, the polymerization may occur via a hydrosilylation type process. Polyoxyalkylenes consisting entirely or predominantly of oxypropylene units have properties suitable for many sealant and/or adhesive applications. The acrylate (s) may be polymerized by various methods, such as conventional radical polymerization or living radical polymerization, such as atom transfer radical polymerization, reversible addition-fragmentation chain transfer polymerization, or anionic polymerization, including living anionic polymerization. (...)glycol, diethylene glycol, triethylene glycol, propylene glycol, dipropylene glycol); polyether polyols (e.g., polyethylene glycol, polypropylene glycol, polytetramethylene glycol and/or at least 500, Or even hydroxyl terminated polypropylene/polyethylene ether copolymers having a molecular weight of at least 1,000, such as commercially hydroxyl terminated polypropylene ethers are sold under the VORANOL trademark from Dow Chemical Company (...)into ester groups, ether groups or other groups; polyether derivatives obtained by converting alkoxy terminated polypropylene ethers, Alkoxy terminated polyethylene ethers, alkoxy terminated polypropylene/polyethylene ether copolymer esters of polyalkylene glycols such as diethylene glycol dibenzoate, triethylene glyco(...) (...)such as those described in EP0802233 based on polyols of polyethers or polyesters; waxes such as polyamide waxes, polyethylene glycol, polypropylene glycol, Ethoxylated castor oil, oleic acid ethoxylates, alkylphenol ethoxylates, copolymers(...) Kaneka silylTM SAX510 and Kaneka silylTM Both SAX520 are isocyanate-free polymers with polymeric chains of polypropyleneoxide repeat units and trimethoxysilyl terminal groups DESX (US20230022605) (...)Silyl™ SAX510 and Kaneka Silyl™ SAX520 are both isocyanate free polymers having a polymeric chain of repeating polypropyleneoxide units and with trimethoxysilyl terminal groups KEYW POLYPROPYLENE OXIDE(47,1) POLYPROPYLENE ETHERS(10,2) HYDROXYL TERMINATED POLYPROPYLENE ETHERS(8,1) POLYPROPYLENE POLYVINYL ETHER(8,2) ALKOXY TERMINATED POLYPROPYLENE ETHER(7,1) POLYETHYLENE ETHERS(6,1) POLYPROPYLENE ETHER(6,2) POLYPROPYLENE POLYETHYLENE ETHER(6,2) PAN DOW GLOBAL TECHNOLOGIES
Полимеры, процессы полимеризации | Данный патент относится к процессу полимеризации олефиновых мономеров с использованием катализаторной системы, которая включает метилалюмоксан, модифицированный углеводородами и металл-лигандные комплексы. Патент также описывает определенные условия для применения таких систем катализаторов, включая определенные соотношения между алюминием и металлом. Патент несет значение для производства полимеров с использованием более эффективных катализаторных систем. | BR112023000737 BR112023000737 WO2022/015369 | DOW GLOBAL TECHNOLOGIES | 2020-07-17 2021-02-05 | (WO202215369) Hydrocarbyl-modified methylaluminoxane cocatalysts for bis-phenylphenoxy metal-ligand complexes | (WO2022/015369) Processes of polymerizing olefin monomers. The process comprising reacting ethylene and optionally one or more olefin monomers in the presence of a catalyst system, wherein the catalyst system comprises: an activator; hydrocarbyl-modified methylaluminoxane having less than 25 mole percent trihydrocarbyl aluminum compounds AlRA1RB1RC1 based on the total moles of aluminum, where RA1, RB1, and RC1 are independently linear (C1−C40)alkyl, branched (C1−C40)alkyl, or (C6−C40)aryl; and one or more metal–ligand complexes according to formula (I): | (WO2022/015369) CLAIMS 1. A process of polymerizing olefin monomers, the process comprising reacting ethylene and optionally one or more olefin monomers in the presence of a catalyst system, wherein the catalyst system comprises: an activator; hydrocarbyl-modified methylaluminoxane having less than 25 mole percent trialkyl aluminum based on the total moles of aluminum, wherein trialkyl aluminum has a formula of AlRA1RB1RC1, where RA1, RB1, and RC1 are independently linear (C1−C40)alkyl, branched (C1−C40)alkyl, or (C1−C40)aryl; and one or more metal-ligand complexes comprising a metal–ligand complex according to formula (I):where: M is titanium, zirconium, hafnium, scandium, yttrium, or an element of the lanthanide series of the periodic table; n is 1, 2, or 3; each X is a monodentate ligand independently chosen from unsaturated (C2-C50)hydrocarbon, unsaturated (C2-C50)heterohydrocarbon, (C1-C50)hydrocarbyl, (C6-C50)aryl, (C6-C50)heteroaryl, cyclopentadienyl, substituted cyclopentadienyl, (C4-C12)diene, halogen,- N(RN)2, and- N(RN)CORC, optionally, two X may be linked together; the metal–ligand complex is overall charge-neutral; each Z is independently chosen from −O−, −S−, −N(RN)−, or –P(RP)−; R1 and R16 are independently selected from the group consisting of –H, (C1-C40)hydrocarbyl, (C1-C40)heterohydrocarbyl, −Si(RC)3, −Ge(RC)3, −P(RP)2, −N(RN)2, −ORC, −SRC, −NO2, −CN, −CF3, RCS(O)−, RCS(O)2−, −N=C(RC)2, RCC(O)O−, RCOC(O)−, RCC(O)N(RN)−, (RC)2NC(O)−, halogen, radicals having formula (II), radicals having formula (III), and radicals having formula (IV): where each of R31–35, R41–48, and R51–59 is independently chosen from –H, (C1-C40)hydrocarbyl, (C1-C40)heterohydrocarbyl, −Si(RC)3, −Ge(RC)3, −P(RP)2, −N(RN)2, −ORC, −SRC, −NO2, −CN, −CF3, RCS(O)−, RCS(O)2−, (RC)2C=N−, RCC(O)O−, RCOC(O)−, RCC(O)N(RN)−, (RC)2NC(O)−, or halogen; R2, R3, R4, R5, R6, R7, R8, R9, R10, R11, R12, R13, R14, and R15 are independently selected from −H, (C1-C40)hydrocarbyl, (C1-C40)heterohydrocarbyl, −Si(RC)3, −Ge(RC)3, −P(RP)2, −N(RN)2−ORC, −SRC, −NO2, −CN, −CF3, RCS(O)−, RCS(O)2−, (RC)2C=N−, RCC(O)O−, RCOC(O)−, RCC(O)N(R)−, (RC)2NC(O)−, and halogen; L is (C1 -C40)hydrocarbylene or (C2 -C40)heterohydrocarbylene; and each RC, RP, and RN in formula (I) is independently a (C1 -C30)hydrocarbyl, (C1-C30)heterohydrocarbyl, or- H; wherein the ratio of moles of aluminum in the hydrocarbyl-modified methylaluminoxane to moles of metal in the metal−ligand complex is less than 500. 2. The polymerization process according to claim 1, wherein the ratio of moles of aluminum in the hydrocarbyl-modified methylaluminoxane to moles of metal in the metal−ligand complex is from greater than 20 to less than 300. 3. The polymerization process according to claim 1 or claim 2, where the hydrocarbyl- modified methylaluminoxane has less than 20 mole percent of trialkyl aluminum based on the total moles of aluminum. 4. The polymerization process according to claim 1 or claim 2, where the hydrocarbyl- modified methylaluminoxane has less than 15 mole percent of trialkyl aluminum based on the total moles of aluminum. 5. The polymerization process according to claim 1 or claim 2, where the hydrocarbyl- modified methylaluminoxane has less than 10 mole percent of trialkyl aluminum based on the total moles of aluminum. 6. The polymerization process according to any one of claim 1 to claim 5, where the hydrocarbyl-modified methylaluminoxane is modified methylaluminoxane. 7. The polymerization process according to any one of claims 1 to 6, wherein R1 and R16 are identical. 8. The polymerization process according to any one of the preceding claims, wherein at least one of R1 and R16 is a radical having formula (III). 9. The polymerization process according to claim 8, wherein R42 and R47 are (C1−C20)hydrocarbyl or –Si[(C1−C20)hydrocarbyl]3. 10. The polymerization process according to claim 8, wherein R43 and R46 are (C1−C20)hydrocarbyl or –Si[(C1−C20)hydrocarbyl]3. 11. The polymerization process according to any one of claims 1 to 6, wherein at least one of R1 and R16 is a radical having formula (II). 12. The polymerization process according to claim 11, wherein R32 and R34 are (C1−C12)hydrocarbyl or –Si[(C1−C20)hydrocarbyl]3. 13. The polymerization process according to any one of claims 1 to 6, wherein at least one of R1 and R16 is a radical having formula (IV). 14. The polymerization process according to claim 13, wherein at least two of R52, R53, R55, R57, and R58 are (C1−C20)hydrocarbyl or –Si[(C1−C20)hydrocarbyl]3. 15. The polymerization process according to any of the preceding claims, wherein: at least one of R5, R6, R7, and R8 is a halogen atom; and at least one of R9, R10, R11, and R12 is a halogen atom. 16. The polymerization process according to any one of claims 1 to 14, wherein R8 and R9 are independently selected from (C1−C20)alkyl. 17. The polymerization process according to any one of claims 1 to 14, wherein R8 and R9 are independently selected from methyl, ethyl, 1-propyl, or 2-propyl. 18. The polymerization process according to any of the preceding claims, wherein R3 and R14 are (C1−C10)alkyl. 19. The polymerization process according to any one of the preceding claims, wherein R3 and R14 are methyl, R6 and R11 are halogen. 20. The polymerization process according to any one of claims 1-15, wherein R7 and R10 are halogen. 21. The polymerization process according to any one of claims 1-15, wherein R6 and R11 are tert-butyl. 22. The polymerization process according to any one of claims 1 to 15, wherein R3 and R14 are tert-octyl or n-octyl. 23. The polymerization process according to any one of the preceding claims, wherein L is chosen from −CH2(CH2)mCH2−, where m is 1 to 3, −CH2Si(RC)(RD)CH2−, −CH2Ge(RC)(RD)CH2−, −CH2(CH3)CH2CH*(CH3), bis(methylene)cyclohexan-1,2-diyl; −CH2CH(RC)CH2−, −CH2C(RC)2CH2−, where each RC in L is (C1−C20)hydrocarbyl and RD in L is (C1−C20)hydrocarbyl. 24. The polymerization process according to any one of the preceding claims, wherein M is zirconium or hafnium. 25. The polymerization process according to any one of the preceding claims, wherein the olefin monomer is (C3−C20)α-olefin. 26. The polymerization process according to any one of the preceding claims, wherein the olefin monomer is cyclic olefin. 27. The polymerization process according to any one of the preceding claims, wherein the olefin monomer is not (C3−C20)α-olefin. 28. The polymerization process according to any one of the preceding claims, wherein the polymerization process is a solution polymerization reaction. | (WO202215369A1) PENDING (BR112023000737A2) PENDING | (WO2022/015369) SUMMARY [0005] There is an ongoing need to create a catalyst system while maintaining catalyst efficiency, reactivity, and the ability to produce polymers with good physical properties. [0006] Embodiments of this disclosure includes processes of polymerizing olefin monomers. | (WO2022/015369) 1. A process of polymerizing olefin monomers, the process comprising reacting ethylene and optionally one or more olefin monomers in the presence of a catalyst system, wherein the catalyst system comprises: an activator; hydrocarbyl-modified methylaluminoxane having less than 25 mole percent trialkyl aluminum based on the total moles of aluminum, wherein trialkyl aluminum has a formula of AlRA1RB1RC1, where RA1, RB1, and RC1 are independently linear (C1−C40)alkyl, branched (C1−C40)alkyl, or (C1−C40)aryl; and one or more metal-ligand complexes comprising a metal-ligand complex according to formula (I): where: M is titanium, zirconium, hafnium, scandium, yttrium, or an element of the lanthanide series of the periodic table; n is 1, 2, or 3; each X is a monodentate ligand independently chosen from unsaturated (C2-C50)hydrocarbon, unsaturated (C2-C50)heterohydrocarbon, (C1-C50)hydrocarbyl, (C6-C50)aryl, (C6-C50)heteroaryl, cyclopentadienyl, substituted cyclopentadienyl, (C4-C12)diene, halogen,- N(RN)2, and- N(RN)CORC, optionally, two X may be linked together; the metal-ligand complex is overall charge-neutral; each Z is independently chosen from −O−, −S−, −N(RN)−, or -P(RP)−; R1 and R16 are independently selected from the group consisting of -H, (C1-C40)hydrocarbyl, (C1-C40)heterohydrocarbyl, −Si(RC)3, −Ge(RC)3, −P(RP)2, −N(RN)2, −ORC, −SRC, −NO2, −CN, −CF3, RCS(O)−, RCS(O)2−, −N=C(RC)2, RCC(O)O−, RCOC(O)−, RCC(O)N(RN)−, (RC)2NC(O)−, halogen, radicals having formula (II), radicals having formula (III), and radicals having formula (IV): where each of R31-35, R41-48, and R51-59 is independently chosen from -H, (C1-C40)hydrocarbyl, (C1-C40)heterohydrocarbyl, −Si(RC)3, −Ge(RC)3, −P(RP)2, −N(RN)2, −ORC, −SRC, −NO2, −CN, −CF3, RCS(O)−, RCS(O)2−, (RC)2C=N−, RCC(O)O−, RCOC(O)−, RCC(O)N(RN)−, (RC)2NC(O)−, or halogen; R2, R3, R4, R5, R6, R7, R8, R9, R10, R11, R12, R13, R14, and R15 are independently selected from −H, (C1-C40)hydrocarbyl, (C1-C40)heterohydrocarbyl, −Si(RC)3, −Ge(RC)3, −P(RP)2, −N(RN)2−ORC, −SRC, −NO2, −CN, −CF3, RCS(O)−, RCS(O)2−, (RC)2C=N−, RCC(O)O−, RCOC(O)−, RCC(O)N(R)−, (RC)2NC(O)−, and halogen; L is (C1 -C40)hydrocarbylene or (C2 -C40)heterohydrocarbylene; and each RC, RP, and RN in formula (I) is independently a (C1 -C30)hydrocarbyl, (C1-C30)heterohydrocarbyl, or- H; wherein the ratio of moles of aluminum in the hydrocarbyl-modified methylaluminoxane to moles of metal in the metal−ligand complex is less than 500. | (WO2022/015369) Processes of polymerizing olefin monomers. The process comprising reacting ethylene and optionally one or more olefin monomers in the presence of a catalyst system, wherein the catalyst system comprises: an activator; hydrocarbyl-modified methylaluminoxane having less than 25 mole percent trihydrocarbyl aluminum compounds AlRA1RB1RC1 based on the total moles of aluminum, where RA1, RB1, and RC1 are independently linear (C1−C40)alkyl, branched (C1−C40)alkyl, or (C6−C40)aryl; and one or more metal-ligand complexes according to formula (I): | APD 2021-02-05 2021-02-05 DESC (WO202215369) BACKGROUND [0003] Since the discovery of Ziegler and Natta on heterogeneous olefin polymerizations, global polyolefin production reached approximately 150 million tons per year in 2015, and it is rising due to increasing market demand. These co-catalysts activate the homogeneous single-site olefin polymerization catalysts, and polyolefins have been produced using these co-catalysts in industry. [0004] Modified methylaluminoxanes (MMAO) may be used as impurity scavenger in some PE processes in combination with borate based activators. However, increased amounts of MMAO has been found to have negative impact on the performance of (...) The negative impact on the polymerization process includes decreasing catalyst activity, broadening composition distribution of the produced polymer, and negatively affecting the pellet handling.SUMMARY [0005] There is an ongoing need to cr(...) (...)those of skill in the art. [0016] The term “procatalyst” refers to a transition metal compound that has olefin polymerization catalytic activity when combined with an activator. The term “activator” refers to a compound that chemically reac(...) Trihydrocarbylaluminum species, like trimethylaluminum are used as scavengers to remove impurities in the polymerization process which may contribute to the deactivation of the olefin polymerization catalyst. However, it is believed that trihydrocarbylaluminum species may be active in some polymerization systems. Catalyst inhibition has been noted when trimethylaluminum is present in propylene hom(...) Additionally it is unclear that such observations extend to other catalysts systems, to ethylene polymerization, or to polymerizations conducted at higher temperatures. Regardless, the preference for soluble MAOs necessitates the use of MMA(...) (...)C1-C30)heterohydrocarbyl, or- H. [0035] In embodiments, the hydrocarbyl-modified methylaluminoxane in the polymerization process has less than 20 mole percent of trialkyl aluminum based on the total moles of aluminum. (...)rendered catalytically active by any technique known in the art for activating metal-based catalysts of olefin polymerization reactions. For example, the procatalyst according to a metal–ligand complex of formula (I) may be rendered catalyt(...) Polyolefins [0071] The catalytic systems described in the preceding paragraphs are utilized in the polymerization of olefins, primarily ethylene and propylene, to form ethylene-based polymers or propylene-based polymers. In some embodiments, there is only a single type of olefin or α-olefin in the polymerization scheme, creating a homopolymer. However, additional α-olefins may be incorporated into the polymerization procedure. The additional α-olefin co-monomers typically have no more than 20 carbon atoms. For example, the α-olefin co-monomers may have 3(...) In some embodiments, the additional- -olefin is 1-octene. [0075] Any conventional polymerization processes may be employed to produce the ethylene based polymers. Such conventional polymerization processes include, but are not limited to, solution polymerization processes, slurry phase polymerization processes, and combinations thereof using one or more conventional reactors such as loop reactors,(...)thereof, for example. [0076] In one embodiment, the ethylene-based polymer may be produced via solution polymerization in a dual reactor system, for example a dual loop reactor system, wherein ethylene and optionally one or more- -olefins a(...) In another embodiment, the ethylene based polymer may be produced via solution polymerization in a dual reactor system, for example a dual loop reactor system, wherein ethylene and optionally one or more- -olefins are polymerized in the pre(...) In one embodiment, the ethylene based polymer may be produced via solution polymerization in a dual reactor system, for example a dual loop reactor system, wherein ethylene and optionally one or more- -olefins are polymerized in the presenc(...)herein, in both reactors. [0077] In another embodiment, the ethylene based polymer may be produced via solution polymerization in a single reactor system, for example a single loop reactor system, in which ethylene and optionally one or mor(...) (...)based polymers may further be blended with one or more polymers to form a blend. [0079] In some embodiments, a polymerization process for producing an ethylene-based polymer may include polymerizing ethylene and at least one additional- -ol(...) (...)the amount of the co-monomers incorporated into the polymers. [0083] Procedure for Continuous Process Reactor Polymerization: Raw materials (ethylene, 1-octene) and the process solvent (a narrow boiling range high-purity isoparaffinic solve(...) Hydrogen is supplied in pressurized cylinders as a high purity grade and is not further purified. The reactor monomer feed (ethylene) stream is pressurized to above reaction pressure. The solvent and comonomer feed is pressurized to above r(...) (...)is temperature controlled between 5° C and 50° C and is typically 15-25° C. All of the components are fed to the polymerization reactor with the solvent feed. The catalyst is fed to the reactor to reach a specified conversion of ethylene. The effluent from the polymerization reactor (containing solvent, monomer, comonomer, hydrogen, catalyst components, and polymer) exits the reactor and is contacted with water. In addition, various additives such as antioxidants, can be add(...) (...)chopper, where the polymer is cut it into pellets after being air-dried. [0086] Procedure for Batch Reactor Polymerization. Raw materials (ethylene, 1-octene) and the process solvent (ISOPAR E) are purified with molecular sieves before intr(...) The reactor pressure and temperature were kept constant by feeding ethylene during the polymerization and cooling the reactor as needed. After 10 minutes, the ethylene feed was shut off and the solution transferred into a nitrogen-purged re(...) (...)polymer was thoroughly dried in a vacuum oven, and the reactor was thoroughly rinsed with hot ISOPAR E between polymerization runs. [0087] TEST METHODS [0088] Unless otherwise indicated herein, the following analytical methods are used in d(...) The polystyrene standard peak molecular weights were converted to polyethylene molecular weights using Equation 1 (as described in Williams and Ward, J. Polym. Sci., Polym. Let., 6, 621 (1968)).:[0096] where M is the molecular weight, A has(...)A has a value of 0.4315 and B is equal to 1.0. [0097] A fifth order polynomial was used to fit the respective polyethylene-equivalent calibration points. A small adjustment to A (from approximately 0.375 to 0.445) was made to correct for column resolution and band-broadening effects such that linear homopolymer polyethylene standard is obtained at 120,000 Mw. [0098] The total plate count of the GP(...) (...)software, the baseline-subtracted IR chromatogram at each equally-spaced data collection point (i), and the polyethylene equivalent molecular weight obtained from the narrow standard calibration curve for the point (i) from Equation 1.[0010(...) (...)0.154 g, 83%). [00143] Preparation of ligand detailed in WO2017058981 A1. [00144] Example 1 – Batch Reactor Polymerization Reactions with metal-ligand complexes 7, 8, 12, 13, 14, a borate activator, and hydrocarbyl-modified methylaluminoxan(...) (...)catalyst was activated with the borate in the presence of MMAO-A1 or MMAO-A2 as opposed to MMAO-comp1.[00146] Polymerization conditions: 1.47 kg ISOPAR E; 100 g 1-octene; 100g ethylene; total pressure = 410 psi at 160 ⁰C; metal−ligand compl(...) Table 2. Batch reactor polymerization data of BPP-7 [00147] Polymerization conditions: 1.25 kg ISOPAR E; 60 g 1-octene; 100g ethylene; 40 mmol H2, total pressure = 320 psi at 160 ⁰C; metal−ligand complex:activator = 1:1.2; activator = [HNMe(C18H37)2][B(C6F5)4]; reaction time = 10 min. Table 3. Batch reactor polymerization data of BPP-13[00148] Polymerization conditions: 1.25 kg ISOPAR E; 60 g 1-octene; 100g ethylene; 40 mmol H2, total pressure = 32(...) Table 4. Batch reactor polymerization data of BPP-14[00149] Polymerization conditions: 1.25 kg ISOPAR E; 60 g 1-octene; 100g ethylene; 40 mmol H2, total pressure = 320 psi at 160 ⁰C; metal−ligand complex:activator = 1:1.2; activator = [HNMe(...) Table 5. Batch reactor polymerization data of BPP-12 (%)[00150] Polymerization conditions: 1.25 kg ISOPAR E; 60 g 1-octene; 100g ethylene; 40 mmol H2, total pressure = 320 psi at 160 ⁰C; metal−ligand complex:activator = 1:1.2; activator = [(...)1:1.2; activator = [HNMe(C18H37)2][B(C6F5)4]; reaction time = 10 min. [00151] Example 2 - Continuous Process Polymerization Reaction Data with BPP-8, a borate activator, and hydrocarbyl modified methylaluminoxanes having less than 25 mole p(...) Table 6: Continuous process polymerization data for BPP-8[00152] Polymerization conditions: 175 °C, feed flows of 191 lbs/h ethylene, 69 lbs/h of 1- octene, 648 lbs/h of ISOPAR E, 650 psi, metal−ligand complex:activator = 1:1.0; activator =(...) KEYW LINEAR HOMOPOLYMER POLYETHYLENE(4,1) PAN DOW GLOBAL TECHNOLOGIES
Полимерные компаунды, рецептуры полимерных смесей | Патент описывает состав, включающий силоводород и фторированный триарилборанный льюисов кислоту, а также метод катализа реакции силоводорода и воды для образования силоксановых связей в конечном продукте. Предлагаемый состав и метод могут использоваться для получения промежуточных силоксанов и сетей. | KR10-2023-0029858 WO2021/262492 | DOW GLOBAL TECHNOLOGIES DOW SILICONES | 2020-06-24 | (WO2021262492) Composition and method for silyl hydride reaction catalyzed by fluorinated arylborane lewis acids | (WO2021/262492) A composition includes a silyl hydride (having at least one silicon-bonded hydrogen atom per molecule) and a fluorinated triarylborane Lewis acid. In the method, the Lewis acid catalyzes reaction of siliconbonded hydrogen atoms from the silyl hydride and water, thereby forming a siloxane bond in the resulting product. The composition and method can be used to form siloxane intermediates and cured networks. | (WO2021/262492) Claims: 1. A composition comprising: A) a fluorinated triarylborane Lewis acid of formula; where each of Ro1, Ro2, Ro3, Ro4, Ro5, Ro6, Rm1, Rm2, Rm3, Rm4, Rm5, Rm6, Rp1, Rp2, and Rp3 is independently selected from H, F, or CF3; R includes a functional group or a functional polymer group; and subscript x is 0 or 1; with the provisos that: not all of Ro1, Ro2, Ro3, Ro4, Ro5, Ro6, Rm1, Rm2, Rm3, Rm4, Rm5, Rm6, Rp1, Rp2, and Rp3 can be F simultaneously; not all of Ro1, Ro2, Ro3, Ro4, Ro5, Ro6, Rm1, Rm2, Rm3, Rm4, Rm5, Rm6, Rp1, Rp2, and Rp3 can be H simultaneously; and when two or more of Ro1, Ro2, Ro3, and Ro4 are CF3, then Ro5 and Ro6 are each selected from H or F; and B) a silyl hydride having at least one silicon-bonded hydrogen atom per molecule. 2. The composition of claim 1, where starting material A) is selected from the group consisting of: A1) tris(3,5-bis(trifluoromethyl)phenyl)borane THF adduct; A2) bis(3,5-bis(trifluoromethyl)phenyl)(4-trifluoromethylphenyl)borane THF adduct; A3) bis(3,5-bis(trifluoromethyl)phenyl)(2,4,6-trifluorophenyl)borane THF adduct; A4) bis(3,5-bis(trifluoromethyl)phenyl)(2,6-difluorophenyl)borane THF adduct; A5) bis(3,5-bis(trifluoromethyl)phenyl)(2,5-bis(trifluoromethyl)phenyl)borane; A6) (3,5-bis(trifluoromethyl)phenyl)bis(2,5-bis(trifluoromethyl)phenyl)borane; A7) bis(3,5-bis(trifluoromethyl)phenyl)(2,3,5,6-tetrafluoro-4-trifluoromethylphenyl)borane THF adduct; and A8) a combination of two or more of A1) to A7). 3. The composition of claim 1 or claim 2, where B) the silyl hydride is selected from the group consisting of: B1) a silane of formula HkSiR5(4-k), where each R5 is independently selected from the group consisting of a monovalent hydrocarbon group and a monovalent halogenated hydrocarbon group, and subscript k is 1 to 3; B2) a polyorganohydrogensiloxane comprising two or more siloxane units selected from the group consisting of HR42SiO1/2, R43SiO1/2, HR4SiO2/2, R42SiO2/2, R4SiO3/2, HSiO3/2 and SiO4/2, where each R4 is an independently selected monovalent hydrocarbon group, which is free of aliphatic unsaturation; and B3) a polyolefin having a silicon-bonded hydrogen functional group of formula (B3-1):, where each R1 is an independently selected monovalent hydrocarbon group and each subscript a is independently 1 or 2. 4. The composition of claim 3, where starting material B1) is a silane of formula HSiR53, where each R5 is an alkyl group of 1 to 6 carbon atoms; starting material B2) is a polydiorganohydrogensiloxane of unit formula: (HR42SiO1/2)g(R43SiO1/2)h(R42SiO2/2)i(HR4SiO2/2)j, where R4 is as described above, and subscripts g, h, i, and j have values such that g ≥ 0, h ≥ 0, a quantity (g + h) has an average value of 2, i ≥ 0, j ≥ 0, and a quantity (g + j) ≥ 1, and a quantity (i + j) ranges from 0 to 1000; and starting material B3) is an SiH-functional polyolefin selected from the group consisting of unit formula (B3-2):, where R1 and subscript a are as described above, each D1 is independently a divalent hydrocarbon group of 2 to 50 carbon atoms, each R25 is independently H, a monovalent hydrocarbon group of 1 to 18 carbon atoms or a monovalent halogenated hydrocarbon group of 1 to 18 carbon atoms, and subscripts M and N have values such that 1 ≤ M ≤ 10, and 10 ≤ N ≤ 20,000. unit formula (B3-3): Hf[(Ret)t(RO)u]g[(2-f), where subscript a and R1 are as described above, subscript f is 0 or 1, subscripts t and u are fractions with relative values such that 0 < t ≤ 1, 0 ≤ u ≤ 1, subscript g is 1 or more, each Ret represents an ethylene unit, and each RO represents an olefin unit other than ethylene; and unit formula (B3-4):, where subscripts a, f, g, t, and u, and R1 are as described above. Each R7 is independently a monovalent hydrocarbon group of 1 to 20 carbon atoms. 5. A method for forming product with a siloxane bond, the method comprising: 1) combining starting materials comprising A) a fluorinated triarylborane Lewis acid of formula; where each of Ro1, Ro2, Ro3, Ro4, Ro5, Ro6, Rm1, Rm2, Rm3, Rm4, Rm5, Rm6, Rp1, Rp2, and Rp3 is independently selected from H, F, or CF3; R includes a functional group or a functional polymer group; and subscript x is 0 or 1; with the provisos that: not all of Ro1, Ro2, Ro3, Ro4, Ro5, Ro6, Rm1, Rm2, Rm3, Rm4, Rm5, Rm6, Rp1, Rp2, and Rp3 can be F simultaneously; not all of Ro1, Ro2, Ro3, Ro4, Ro5, Ro6, Rm1, Rm2, Rm3, Rm4, Rm5, Rm6, Rp1, Rp2, and Rp3 can be H simultaneously; and when two or more of Ro1, Ro2, Ro3, and Ro4 are CF3, then Ro5 and Ro6 are each selected from H or F; B) a silyl hydride having at least one silicon-bonded hydrogen atom per molecule, and C) water; thereby reacting the silicon-bonded hydrogen atom to form the siloxane bond and a by-product comprising hydrogen. 6. The method of claim 5, where starting material A) is selected from the group consisting of: A1) tris(3,5-bis(trifluoromethyl)phenyl)borane THF adduct; A2) bis(3,5-bis(trifluoromethyl)phenyl)(4-trifluoromethylphenyl)borane THF adduct; A3) bis(3,5-bis(trifluoromethyl)phenyl)(2,4,6-trifluorophenyl)borane THF adduct; A4) bis(3,5-bis(trifluoromethyl)phenyl)(2,6-difluorophenyl)borane THF adduct; A5) bis(3,5-bis(trifluoromethyl)phenyl)(2,5-bis(trifluoromethyl)phenyl)borane; A6) (3,5-bis(trifluoromethyl)phenyl)bis(2,5-bis(trifluoromethyl)phenyl)borane; A7) bis(3,5-bis(trifluoromethyl)phenyl)(2,3,5,6-tetrafluoro-4-trifluoromethylphenyl)borane THF adduct; and A8) a combination of two or more of A1) to A7). 7. The method of claim 5 or claim 6, where B) the silyl hydride is selected from the group consisting of: B1) a silane of formula HkSiR5(4-k), where each R5 is independently selected from the group consisting of a monovalent hydrocarbon group and a monovalent halogenated hydrocarbon group, and subscript k is 1 to 3; B2) a polyorganohydrogensiloxane comprising two or more siloxane units selected from the group consisting of HR42SiO1/2, R43SiO1/2, HR4SiO2/2, R42SiO2/2, R4SiO3/2, HSiO3/2 and SiO4/2, where each R4 is an independently selected monovalent hydrocarbon group, which is free of aliphatic unsaturation; and B3) a polyolefin having a silicon-bonded hydrogen functional group of formula (B3-1):, where each R1 is an independently selected monovalent hydrocarbon group and each subscript a is independently 1 or 2. 8. The method of claim 7, where: starting material B1) is a silane of formula HSiR53, where each R5 is an alkyl group of 1 to 6 carbon atoms; starting material B2) is a polydiorganohydrogensiloxane of unit formula: (HR42SiO1/2)g(R43SiO1/2)h(R42SiO2/2)i(HR4SiO2/2)j, where R4 is as described above, and subscripts g, h, i, and j have values such that g ≥ 0, h ≥ 0, a quantity (g + h) has an average value of 2, i ≥ 0, j ≥ 0, and a quantity (g + j) ≥ 1, and a quantity (i + j) ranges from 0 to 1000; and starting material B3) is an SiH-functional polyolefin copolymer selected from the group consisting of unit formula (B3-2):, where R1 and subscript a are as described above, each R25 is independently H, a monovalent hydrocarbon group of 1 to 18 carbon atoms or a monovalent halogenated hydrocarbon group of 1 to 18 carbon atoms, 1 ≤ M ≤ 10, and 10 ≤ N ≤ 20,000; unit formula (B3-3): Hf[(Ret)t(RO)u]g[ (2 , where subscript a and-f) R1 are as described above, subscript f is 0 to 1, subscripts t and u have relative values such that 0 < t ≤ 1, 0 ≤ u ≤ 1, subscript g is 1 or more, each Ret represents an ethylene unit, and each RO represents an olefin unit, other than ethylene; and unit formula (B3-4):, where subscripts a, f, g, t, and u, and R1 are as described above. Each R7 is independently a monovalent hydrocarbon group of 1 to 20 carbon atoms. 9. The method of any one of claims 5 to 8, where combining in step 1) comprises mixing and heating starting materials A), B), and C) in any order. 10. The method of any one of claims 5 to 9, where starting material A) is dissolved in a solvent before step 1). 11. The method of any one of claims 5 to 10, where starting materials A) and B) are combined before step 1). 12. The method of any one of claims 5 to 11, further comprising: neutralizing residual fluorinated triarylborane Lewis acid in the product. 13. The method of any one of claims 5 to 12, further comprising: during and/or after step 1), removing the by-product comprising H2. | (WO2021262492A1) PENDING (KR20230029858A) PENDING | (WO2021/262492) Due to the increasingly high cost of platinum (Pt) and other drawbacks such as yellowing of cured siloxane compositions or formation of a black precipitate over time, there is an industry need for an alternative to Pt-based catalysts. It would be especially desirable to have the ability to control that rate based on the choice of catalysts. These fluorinated triarylborane Lewis acids provide better reaction rate control than FAB. These functionalities include alkoxysilyl functionalities (≡Si-OR) and silanols (≡Si-OH). [0110] In the case of FAB-catalyzed coupling reactions between ≡Si-H and ≡Si-OR, or between ≡Si-H and ≡Si-OH, one major limitation for commercial applications is that the reaction is highly exothermic and occurs very rapidly at room temperature. In the context of large-scale manufacturing of siloxanes, this is problematic because of 1) rapid generation of flammable gas and 2) rapid heating of the reaction mixture. Those factors combined make commercial-scale practice difficult to control, and make proper reaction feed/mixing and monitoring difficult, which can lead to poor reproducibility. [0111] There is an industry need for alternative catalysts, which can promote a reaction between two Si-H moieties in the presence of water in a more controlled manner than FAB. | (WO2021/262492) 1. A composition comprising: A) a fluorinated triarylborane Lewis acid of formula ; where each of Ro1, Ro2, Ro3, Ro4, Ro5, Ro6, Rm1, Rm2, Rm3, Rm4, Rm5, Rm6, Rp1, Rp2, and Rp3 is independently selected from H, F, or CF3; R includes a functional group or a functional polymer group; and subscript x is 0 or 1; with the provisos that: not all of Ro1, Ro2, Ro3, Ro4, Ro5, Ro6, Rm1, Rm2, Rm3, Rm4, Rm5, Rm6, Rp1, Rp2, and Rp3 can be F simultaneously; not all of Ro1, Ro2, Ro3, Ro4, Ro5, Ro6, Rm1, Rm2, Rm3, Rm4, Rm5, Rm6, Rp1, Rp2, and Rp3 can be H simultaneously; and when two or more of Ro1, Ro2, Ro3, and Ro4 are CF3, then Ro5 and Ro6 are each selected from H or F; and B) a silyl hydride having at least one silicon-bonded hydrogen atom per molecule. 5. A method for forming product with a siloxane bond, the method comprising: 1) combining starting materials comprising A) a fluorinated triarylborane Lewis acid of formula ; where each of Ro1, Ro2, Ro3, Ro4, Ro5, Ro6, Rm1, Rm2, Rm3, Rm4, Rm5, Rm6, Rp1, Rp2, and Rp3 is independently selected from H, F, or CF3; R includes a functional group or a functional polymer group; and subscript x is 0 or 1; with the provisos that: not all of Ro1, Ro2, Ro3, Ro4, Ro5, Ro6, Rm1, Rm2, Rm3, Rm4, Rm5, Rm6, Rp1, Rp2, and Rp3 can be F simultaneously; not all of Ro1, Ro2, Ro3, Ro4, Ro5, Ro6, Rm1, Rm2, Rm3, Rm4, Rm5, Rm6, Rp1, Rp2, and Rp3 can be H simultaneously; and when two or more of Ro1, Ro2, Ro3, and Ro4 are CF3, then Ro5 and Ro6 are each selected from H or F; B) a silyl hydride having at least one silicon-bonded hydrogen atom per molecule, and C) water; thereby reacting the silicon-bonded hydrogen atom to form the siloxane bond and a by-product comprising hydrogen. | (WO2021/262492) A composition includes a silyl hydride (having at least one silicon-bonded hydrogen atom per molecule) and a fluorinated triarylborane Lewis acid. In the method, the Lewis acid catalyzes reaction of siliconbonded hydrogen atoms from the silyl hydride and water, thereby forming a siloxane bond in the resulting product. | APD 2021-06-16 2021-06-16 DESC (WO2021262492) For example, when starting material B) comprises, e.g., a silyl functional polyolefin, then higher temperatures (e.g., 50 °C to 150 °C) may be used. When starting material B) is, e.g., a silane, then lower temperatures may be sufficient. (...)be selected from the group consisting of B1) a silane, B2) a polyorganohydrogensiloxane, B3) a silyl-functional polyolefin, and B4) a combination of two or more of B1), B2), and B3). [0025] The silyl hydride can be B1) a silane (e.g., with (...) (...)available from Gelest under the tradenames: DMS-HM15, DMS-H03, DMS-H25, DMS-H31, and DMS-H41. B3) Silyl-Functional Polyolefin [0034] Starting material B3) is a polyolefin having a silicon-bonded hydrogen functional group formula (B3-1):, where each R1 is an independently selected monovalent hydrocarbon group and each s(...) Alternatively, each R1 may be methyl.[0035] Starting material B3) the silyl-functional polyolefin may have silyl groups of formula (B3-1) in a pendant position. For example, the silyl-functional polyolefin having pendant silyl groups may be an SiH functional polyolefin copolymer comprising unit formula (B3-2):, where R1 and subscript a are as described above. [0036] Each D1 in unit formula (B3-2) (...) (...)N may have values sufficient to provide the copolymer with a Mn of 1,000 to 500,000. [0039] This SiH-functional polyolefin may further comprise R21 endblocking groups at each terminus. Each R21 may independently be a saturated monovalent hy(...) Examples of such SiH-functional polyolefins (silyl functional olefin interpolymers) and methods for their preparation are disclosed, for example, in U.S. Patent 6,624,254 to Arriola, et al. [0040] Alternatively, B3) the silyl-functional polyolefin may comprise a silyl-terminated polyolefin having 1 to 2 terminal silyl groups of formula (B3-1) per molecule. The silyl-terminated polyolefin may have unit formula (B3-3): (2 , where subscript a and R1 are as described above, subsc(...) Alternatively, subscript g may have a value sufficient to give the silyl-terminated polyolefin a Mn of 500 to 50,000 g/mol, alternatively 500 to 10,000 g/mol. [0041] Alternatively, the silyl-terminated polyolefin may have unit formula (B3-4):, where subscripts a, f, g, t, and u, and R1 are as described above. Each R7 i(...) Alternatively, each R7 is a hexyl group. [0042] The silyl-terminated polyolefin may have one terminal silyl group per molecule (i.e., where subscript f = 1). Examples of this silyl-terminated polyolefin having a silyl group at one end of the polymer chain include dimethyl,hydrogensilyl-terminated polyethylene; dimethyl-hydrogensilyl- terminated poly(ethylene/octene) copolymer; methyl-dihydrogensilyl-terminated polyethylene; methyl- dihydrogensilyl-terminated poly(ethylene/octene) copolymer; diphenyl-hydrogensilyl-terminated polyethylene; diphenyl-hydrogensilyl-terminated poly(ethylene/octene) copolymer; phenyl- dihydrogensilyl-terminated polyethylene; phenyl-dihydrogensilyl-terminated poly(ethylene/octene) copolymer; chlorophenylhydrogensilyl-terminated polyethylene; or chlorophenylhydrogensilyl- terminated poly(ethylene/octene) copolymer. This silyl-terminated polyolefin can be prepared by the processes described in PCT Publication WO2019/082992(...)which are both hereby incorporated by reference. [0043] Alternatively, starting material B3), the silyl-terminated polyolefin, may have two silyl terminal groups per molecule (i.e., in formulae (B3-3) and (B3-4) where subscript f = 0, the silyl terminated polyolefin is telechelic. Such telechelic silyl-terminated polyolefins may be prepared by methods, such as those disclosed in PCT Publication WO(...) For example, starting material B3) may be silyl-functional polyolefin or may comprise two or more silyl-functional polyolefins differing in at least one of the following properties: structure, viscosity, average molecular weight, olefin blo(...) All other solvents were purchased from Aldrich anhydrous grade and stored over activated 3 Å molecular sieves prior to use. NMR solvents (CDCl3, CD2Cl2, and C6D6), obtained from Cambridge Isotope Laboratories, Inc., were dried over active 3(...) Reference Example 4 - General Procedure for Preparation of SiH-Containing Polyolefin Copolymers (copolymer of ethylene, octene, and 5-hexenyldimethylsilane (HDMS) or 7-octenyldimethylsilane (ODMS)) [0091] Batch reactor polymerizations were (...) Before use, all solvents used for polymerization or catalyst makeup were run through solvent purification columns to remove any impurities that may affect polymerization. The 1-octene and ISOPAR-E were passed through two columns, the first (...) After liquid feed addition, the reactor was heated up to the polymerization temperature set point. If ethylene was used, it was added to the reactor when the reactor was at reaction temperature to maintain the reaction pressure set point. The reactor pressure and temperature were kept constant by feeding ethylene during the polymerization and cooling the reactor as needed. The polymerization was run to 23 g of ethylene uptake. Properties for the silicone-polyolefin copolymers (elastomers) are shown in Table 3. Table 3 Silicone-polyolefin copolymer (elastomer) informationReference Example 5 – Crosslinking study with SiH functional polyolefin copolymer [0095] Samples of fluorinated triarylborane Lewis acids C4, C5, C6, and C7 prepared as descr(...) (...)0108] As demonstrated in the examples shown above, when starting material B) comprises a silyl hydride functional polyolefin, starting materials A) and B) can be combined, e.g., mixed, and do not cure unless and until they are exposed to wa(...) DESC (KR20230029858) For example, when starting material b) comprises, for example, a silyl functional polyolefin, a higher temperature (e.g., 50 °C to 150 °C) may be used. When starting material b) is, for example, a silane, a lower temperature may be sufficie(...) (...)be selected from the group consisting of B1) a silane, B2) a polyorganohydrogensiloxane, B3) a silyl-functional polyolefin, and B4) a combination of two or more of B1), B2), and B3). B3) silyl-functional polyolefin Starting material B3) is a polyolefin having silicon-bonded hydrogen functionality of formula (B3-1) Starting material B3) the silyl-functional polyolefin may have silyl groups of formula (B3-1) at pendant positions. For example, the silyl-functional polyolefin having pendent silyl groups may be an SiH functional polyolefin copolymer comprising unit formula (B3-2): This SiH-functional polyolefin may have at each end an R.21 An endblocker. Each R21May be independently a saturated monovalent hydrocarbon group such as an alkyl group (e.g., methyl) or an unsaturated monovalent hydrocarbon group having one(...) Examples of such SiH-functional polyolefins (silyl functional olefin interpolymers) and methods of making the same are disclosed, for example, in U.S. Patent No. 6,624,254, to Arriola et al. Alternatively, B3) the silyl-functional polyolefin may comprise a silyl terminated polyolefin having 1 to 2 terminal silyl groups of formula (B3-1) per molecule. Silyl terminated polyolefins have unit formula (B3-3): Alternatively, subscript g may have a value sufficient to provide the silyl terminated polyolefin with Mn of 500 to 50,000 g/mol, alternatively 500 to 10,000 g/mol. Alternatively, the silyl-terminated polyolefin may have unit formula (B3-4): The silyl-terminated polyolefin may have one terminal silyl group per molecule (i.e., subscript f=1). Examples of such silyl-terminated polyolefins having a silyl group at one end of the polymer chain include dimethyl, hydrogensilyl-terminated polyethylene; dimethyl-hydrogensilyl-terminated poly (ethylene/octene) copolymers; methyl-dihydrogensilyl-terminated polyethylene; methyl-dihydrogensilyl-terminated poly (ethylene/octene) copolymers; Diphenyl-hydrogensilyl-terminated polyethylene; diphenyl-hydrogensilyl-terminated poly (ethylene/octene) copolymers; phenyl-dihydrogensilyl-terminated polyethylene; phenyl-dihydrogensilyl-terminated poly (ethylene/octene) copolymers; chlorophenylhydrogensilyl-terminated polyethylene; or chlorophenylhydrogensilyl-terminated poly (ethylene/octene) copolyme(...) This silyl-terminated polyolefin may be prepared by processes described in PCT Publication No. WO2019/082992 corresponding to U.S. Patent Application No. 62/644635, filed March 19, 2018, and PCT Publication No. WO2019/182986, corresponding (...) Alternatively, starting material B3), which is the silyl terminated polyolefin, may have two silyl end groups per molecule (i.e., in formulas (B3-3) and (B3-4) where subscript f=0, the silyl terminated polyolefin is telechelic). Such telechelic silyl-terminated polyolefins can be prepared by methods such as those disclosed in PCT Publication No. WO2019/182993, which corresponds to U.S. Patent Appl(...) For example, starting material B3) may be a silyl-functional polyolefin or may include two or more silyl-functional polyolefins that differ in at least one of the following properties: structure, viscosity, average molecular weight, olefin (...) All other solvents were purchased from Aldrich anhydrous grades and stored on activated 3 å molecular sieves prior to use. Nmr solvent (CDCl) purchased at Cambridge isotope Laboratories, Inc.@@3, CD2Cl2 And C6D6) is dried over active 3 å mo(...) Reference Example 4-General Procedure for the preparation of SiH containing polyolefin copolymers (copolymers of ethylene, octene and 5-hexenyldimethylsilane (HDMS) or 7-octenyldimethylsilane (ODMS)) Batch reactor polymerization was carried out in a 2-L Parr batch reactor. The reactor was heated by an electric heating mantle and cooled by internal tortuous cooling coils with cooling water. The reactor and the heating/cooling system were(...) Prior to use, all solvent used in the polymerization or catalyst construction passed through a solvent purification column to remove impurities that could affect polymerization. 1-octene and ISOPAR-Ewere passed through two columns, the first containing A2 alumina and the second containing Q5 reactant. (ISOPAR-Es are is(...) After the liquid feed addition, the reactor was heated to the polymerization temperature set point. When ethylene was used, it was added to the reactor when it was at the reaction temperature to maintain the reaction pressure set point. This polymerization was carried out for 10 minutes and then the stirrer was stopped and the bottom dump valve was opened to empty the reactor contents into the dump pot. The dump pot contents were poured into a tray placed in a laboratory h(...) The reactor pressure and temperature were kept constant during polymerization by feeding ethylene and cooling the reactor as needed. The polymerization proceeded with 23 g of ethylene uptake. The properties of the silicone-polyolefin copolymer (elastomer) are shown in Table 3. Reference Example 5-Crosslinking Study Using SiH Functional Polyolefin Copolymer In the examples shown above, when starting material b) comprises a silyl hydride functional polyolefin, starting materials a) and b) may be combined, e.g. mixed, and do not cure unless and until they are exposed to water. KEYW CHLOROPHENYLHYDROGENSILYL TERMINATED POLYETHYLENE(4,1) PAN DOW GLOBAL TECHNOLOGIES
Герметики | Описывается кремнийорганический кополимер, который используется для создания герметиков. Кополимер получается путем реакции полиэфирного соединения, силоксанового соединения и органического соединения в присутствии гидросилилирующего катализатора. Описывается также способ получения кополимера и конденсационный катализатор, используемый в составе герметика. Тема патента относится к герметикам и их компонентам. | JP7197517 JP7197518 JP7163319 JP7160850 US20220267535 IN399496 IN394724 IN392113 CN110997757 CN110997838 CN110997839 CN110997840 EP3645641 EP3645639 EP3645609 US10920078 JP2020534376 JP2020534377 JP2020533421 JP2020533422 JP2020533423 US10800921 US10738191 US10676568 US20200157278 US20200157279 EP3645609 EP3645639 EP3645640 EP3645641 EP3645642 US20200131302 US20200131368 US20200131369 CN110997757 CN110997838 CN110997839 CN110997840 CN110997841 KR10-2020-0023390 KR10-2020-0023405 KR10-2020-0023406 KR10-2020-0023407 KR10-2020-0022460 IN202017001540 IN202017000568 IN202017000873 IN202017000877 IN202017000878 CA3068862 CA3068864 CA3068866 CA3068868 CA3068871 WO2019/005788 WO2019/005790 WO2019/005792 WO2019/005794 WO2019/005795 | DOW CORNING DOW GLOBAL TECHNOLOGIES DOW SILICONES | 2017-06-26 2018-06-26 2019-12-24 2022-05-12 | (EP3645641) Silicone-polyether copolymer, sealants comprising same, and related methods | (EP3645641) A silicone-polyether copolymer has the formula Xg[ZjYo]c, where each X is an independently selected silicone moiety having a particular structure, each Y is an independently selected polyether moiety, each Z is an independently selected siloxane moiety, subscript c is from 1 to 150, subscript g is >1, and each subscript j and o are independently >0 and <2, with the proviso that j+o=2 in each moiety indicated by subscript c. A method of preparing the silicone-polyether copolymer is also disclosed, and comprises reacting a polyether compound, a chain extending organosilicon compound, and an endcapping organosilicon compound in the presence of a hydrosilylation catalyst. A sealant is also disclosed, the sealant comprising the silicone-polyether copolymer and a condensation-reaction catalyst. | (EP3645641) 1. A silicone-polyether copolymer having the formula Xg[ZjYo]c, wherein each X is independently a silicone moiety having one of formulas (I) or (II):each Y is an independently selected polyether moiety, and each Z is an independently selected siloxane moiety having the formula [R1hSiO(4-h)/2]d, where each R1 is an independently selected substituted or unsubstituted hydrocarbyl group having from 1 to 18 carbon atoms; each R2 is an independently selected substituted or unsubstituted hydrocarbyl group having from 1 to 18 carbon atoms; each D1 is an independently selected divalent hydrocarbon group having from 2 to 18 carbon atoms; each subscript a is independently 0 or 1; each subscript b is independently 0 or 1; subscript c is from 1 to 150; each subscript d is from 1 to 1000; each subscript e is independently 1 or 2; each subscript f is independently 0 or 1, with the proviso that within each X, when f is 1, b is 1; subscript g is >1; subscript h is independently selected from 0 to 2 in each moiety indicated by subscript d; each subscript j is independently >0 and <2; each subscript o is independently >0 and <2, with the proviso that j+o=2 in each moiety indicated by subscript c; subscript t is ≥0; and subscript u is >0. 2. The silicone-polyether copolymer of claim 1, wherein the silicone-polyether copolymer has the formula:wherein each X, Y, R1 , subscript c, and subscript d is defined above and/or wherein: (i) each polyether moiety Y comprises a polyether group having the formula -O-(CnH2nO)w-, wherein subscript n is independently selected from 2 to 4 in each moiety indicated by subscript w, and subscript w is from 1 to 1000; (ii) each polyether moiety Y has a number average molecular weight of at least about 100; (iii) at least one polyether moiety Y is a polyhydroxyl polyether; or (vi) a combination of (i)-(iii). 3. The silicone-polyether copolymer of any one preceding claim, wherein each polyether moiety Y has the formula: -CH2-CH(R3)-[D2]m-O-[C2H4O]x[C3H6O]y[C4H8O]z-[D2]m-CH(R3)-CH2-, wherein each R3 is independently a hydrocarbyl group having from 1 to 6 carbon atoms, an alkoxy group, a silyl group, or H; each D2 is an independently selected divalent group having from 1 to 6 carbon atoms, subscript m is 0 or 1, subscript x is from 0 to 999, subscript y is from 1 to 1000, and subscript z is from 0 to 999, and wherein units indicated by subscripts x, y and z may be in randomized or block form in the polyether moiety Y. 4. The silicone-polyether copolymer of claim 3, wherein: (i) each R3 is methyl; (ii) each subscript m is 1 and each D2 is CH2; or (iii) both (i) and (ii) and/or wherein: (i) each R1 is methyl; (ii) each R2 is propyl; (iii) each subscript a is 0; (iv) each D1 is C2H4; or (v) any combination of (i) to (iv). 5. A method of preparing a silicone-polyether copolymer, said method comprising: reacting a polyether compound having on average more than one terminal unsaturated group, a chain extending organosilicon compound, and an endcapping organosilicon compound in the presence of a hydrosilylation catalyst to give the silicone-polyether copolymer; wherein the silicone-polyether copolymer is the silicone-polyether copolymer of any one of claims 1-4. 6. The method of claim 5, wherein the polyether compound has the formula: Y1[R4]i, wherein each R4 is an independently selected unsaturated group having from 2 to 14 carbon atoms; subscript i is >1; and Y1 is an independently selected polyether moiety comprising a polyether group having the formula -O-(CnH2nO)w-, wherein subscript n is independently selected from 2 to 4 in each moiety indicated by subscript w, and subscript w is from 1 to 1000. 7. The method of claim 6, wherein in the polyether compound: (i) the polyether moiety Y1 has the formula: -O-[C2H4O]x[C3H6O]y[C4H8O]z-, wherein each subscript x is independently from 0 to 999, each subscript y is independently from 1 to 1000, and each subscript z is independently from 0 to 999, and wherein units indicated by subscripts x, y and z may be in randomized or block form in the polyether moiety Y1; (ii) each R4 has the formula: CH2C(R3)-[D2]m-, wherein each R3 is independently a hydrocarbyl group having from 1 to 6 carbon atoms, an alkoxy group, a silyl group, or H; each D2 is an independently selected divalent group having from 1 to 6 carbon atoms, and subscript m is 0 or 1; or (iii) both (i) and (ii). 8. The method of any one of claims 5-7, wherein the chain extending organosilicon compound comprises: (i) a linear silicon hydride functional organosilicon compound; (ii) a branched silicon hydride functional organosilicon compound; or (iii) both (i) and (ii). 9. The method of claim 8, wherein the chain extending organosilicon compound comprises the linear silicon hydride functional organosilicon compound, and wherein the linear silicon hydride functional organosilicon compound has the formula:wherein each R1 is an independently selected substituted or unsubstituted hydrocarbyl group having from 1 to 18 carbon atoms; and each subscript d' is from 1 to 999. 10. The method of any one of claims 5-9, wherein the endcapping organosilicon compound has formula (III) or (IV):wherein each R1, R2, D1, subscript a, subscript b, subscript e, subscript f, subscript t, and subscript u are as defined above and/or comprising: (i) reacting the polyether compound and the chain extending organosilicon compound in the presence of the hydrosilylation catalyst to give a chain-extended silicone-polyether compound, and reacting the chain-extended silicone-polyether compound and the endcapping organosilicon compound in the presence of a hydrosilylation catalyst to give the silicone-polyether copolymer; (ii) reacting the polyether compound and the endcapping organosilicon compound in the presence of the hydrosilylation catalyst to give an endcapped silicone-polyether compound, and reacting the endcapped silicone-polyether compound and the chain extending organosilicon compound in the presence of a hydrosilylation catalyst to give the silicone-polyether copolymer; or (iii) both (i) and (ii). 11. The method of claim 10, comprising (i) reacting the polyether compound and the chain extending organosilicon compound in the presence of the hydrosilylation catalyst to give the chain-extended silicone-polyether compound, wherein the chain-extended silicone-polyether compound has the formula:where each R4 is an independently selected unsaturated group having from 2 to 14 carbon atoms; subscript c is from 1 to 150; each subscript d is from 1 to 1000; and each Y1 is an independently selected polyether moiety comprising a polyether group having the formula - O-(CnH2nO)w-, wherein subscript n is independently selected from 2 to 4 in each moiety indicated by subscript w, and subscript w is from 1 to 1000. 12. The method of claim 11, wherein in the chain-extended silicone-polyether compound: (i) each polyether moiety Y1 has the formula: -O-[C2H4O]x[C3H6O]y[C4H8O]z-, wherein each subscript x is independently from 0 to 999, each subscript y is independently from 1 to 1000, and each subscript z is independently from 0 to 999, and wherein units indicated by subscripts x, y and z may be in randomized or block form in the polyether moiety Y1; (ii) each R4 has the formula: CH2C(R3)-[D2]m-, wherein each R3 is independently a hydrocarbyl group having from 1 to 6 carbon atoms, an alkoxy group, a silyl group, or H; each D2 is an independently selected divalent group having from 1 to 6 carbon atoms, and subscript m is 0 or 1; or (iii) both (i) and (ii). 13. A silicone-polyether copolymer prepared in accordance with the method of any one of claims 5-12. 14. A sealant, comprising: a silicone-polyether copolymer; and a condensation reaction catalyst; wherein the silicone-polyether copolymer is the silicone-polyether copolymer of any one of claims 1-5 and 13. 15. A cured product of the sealant of any one of claims 14. 16. A composite article comprising a substrate and the cured product of claim 14 disposed on the substrate. 17. A method of preparing a composite article, said method comprising: disposing a sealant on a substrate; and curing the sealant to give a cured product on the substrate, thereby forming the composite article; wherein the sealant is the sealant of claim 14. 18. A method of sealing a space defined between two elements, said method comprising: applying a sealant to the space; and curing the sealant in the space, thereby sealing the space; wherein the sealant is the sealant of any one of claims 14. | (EP3645641B1) GRANTED (EP3645639B1) GRANTED (EP3645609B1) GRANTED (EP3645640A1) PENDING (EP3645642A1) PENDING (US20220267535A1) PENDING (US10920078B2) GRANTED (US10800921B2) GRANTED (US10738191B2) GRANTED (US10676568B2) GRANTED (US20200157279A1) LAPSED (WO201905788A1) LAPSED (WO201905790A1) LAPSED (WO201905792A1) LAPSED (WO201905794A1) LAPSED (WO201905795A1) LAPSED (JP7197517B2) GRANTED (JP7197518B2) GRANTED (JP7163319B2) GRANTED (JP7160850B2) GRANTED (JP2020533422A) PENDING (IN-399496B) GRANTED (IN-394724B) GRANTED (IN-392113B) GRANTED (CN110997757BB) GRANTED (CN110997838BB) GRANTED (CN110997839BB) GRANTED (CN110997840BB) GRANTED (CN110997841A) PENDING (KR20200023390A) PENDING (KR20200023405A) PENDING (KR20200023406A) PENDING (KR20200023407A) PENDING (KR20200022460A) PENDING (IN202017000568A) PENDING (IN202017000873A) PENDING (CA3068862A1) PENDING (CA3068864A1) PENDING (CA3068866A1) PENDING (CA3068868A1) PENDING (CA3068871A1) PENDING | (EP3645641) However, it is to be appreciated that there may be overlap in functions between types of polymer additives because certain polymer additives described herein may have more than one function as will be readily appreciated by one of skill in the art. In addition, such sealants may suffer from lesser heat stability than those not including hybrid materials and may undergo unintended side reactions prior to or during curing. Of course, the molar ratio of Z to Y in each moiety indicated by subscript c is only limited by the requirement that both siloxane moiety Z and polyether moiety Y are present in each moiety indicated by subscript c. | (EP3645641) 1. A silicone-polyether copolymer having the formula Xg[ZjYo]c, wherein each X is independently a silicone moiety having one of formulas (I) or (II): each Y is an independently selected polyether moiety, and each Z is an independently selected siloxane moiety having the formula [R1hSiO(4-h)/2]d, where each R1 is an independently selected substituted or unsubstituted hydrocarbyl group having from 1 to 18 carbon atoms; each R2 is an independently selected substituted or unsubstituted hydrocarbyl group having from 1 to 18 carbon atoms; each D1 is an independently selected divalent hydrocarbon group having from 2 to 18 carbon atoms; each subscript a is independently 0 or 1; each subscript b is independently 0 or 1; subscript c is from 1 to 150; each subscript d is from 1 to 1000; each subscript e is independently 1 or 2; each subscript f is independently 0 or 1, with the proviso that within each X, when f is 1, b is 1; subscript g is >1; subscript h is independently selected from 0 to 2 in each moiety indicated by subscript d; each subscript j is independently >0 and <2; each subscript o is independently >0 and <2, with the proviso that j+o=2 in each moiety indicated by subscript c; subscript t is ≥0; and subscript u is >0. | (EP3645641) The present invention generally relates to copolymers and, more specifically, to a silicone-polyether copolymer, methods of preparing the same, and sealants comprising the same. | APD 2022-05-12 DESC (US10920078) (...)e.g. based on molecular weight, the particular structure of (i.e., units within) each Y, the degree of polymerization of the siloxy units represented by subscript d, etc. (...)glycol, etc.); polyethers including polyether polyols each having a molecular weight of not less than 500 (e.g. polyethylene glycols, polypropylene glycols, polytetramethylene glycols, etc.); polystyrenes (e.g. polystyrene, poly-alpha-methy(...) (...)include those marketed under the trademark OPPANOL® by BASF Corporation of Germany, as well as the various grades of hydrogenated polyisobutene marketed under the trademark PARLEAM® by NOF Corp. of Japan. Additional examples of suitable pol(...) (...)ethylene/butylene-styrene (SEBS) block copolymer, a styrene-ethylene/propylene-styrene (SEPS) block copolymer, polyolefin plastomer, or combinations thereof. SEBS and SEPS block copolymers are known in the art and are commercially available(...)U.S. LLC of Houston, Tex., U.S.A., and as Septon polymers from Kuraray America, Inc., New York, N.Y., U.S.A. Polyolefin plastomers are also known in the art and are commercially available as AFFINITY® GA 1900 and AFFINITY® GA 1950 compositi(...) (...)suitable tackifying agents typically include those comprising an aliphatic hydrocarbon resin (e.g. a hydrogenated polyolefin having 6 to 20 carbon atoms), a hydrogenated terpene resin, a rosin ester, a hydrogenated rosin glycerol ester, or (...) (...)a softening point, as determined by ASTM method E28, of from 60 to 150° C., such as those produced via the polymerization of terpene hydrocarbons (e.g. pinene) in the presence of Friedel-Crafts catalysts, as well as the hydrogenation produc(...)of a bicyclic terpene and a phenol; aliphatic petroleum hydrocarbon resins, such as those produced via the polymerization of monomers consisting of primarily of olefins and diolefins, those having a ring and ball softening point of from 60 (...) (...)MMHexamethyldisiloxane1-8114SiH terminated PDMS (DP ca 6.5)Q2-5057SSiH terminated PDMS (DP ca 16.5)PolyetherPolypropylene glycol dimethallyl capped (Mw ca 1300)Compound 1PolyetherPolypropylene glycol dimethallyl capped (Mw ca 4000)Compound 2PolyetherPolypropylene glycol dimethallyl capped (Mw ca 8000)Compound 3ETM linearTrimethoxysilylethyl tetramethyldisiloxane (>95% β-form)EHMBis(trimethoxysilyl(...) (...)silicone-polyether copolymers of Examples 1-8 is mixed with 0.03 g of dibutyl tin dilaurate in a 40 g capacity polypropylene mixing cup for a Flacktek speedmixer, and mixed at 2000 rpm for 1 minute. The mixture is cast onto a Teflon plate 1(...) Tack Free Time: A 100 mil thick slab of the particular sealant is drawn down on a piece of polyethylene terephthalate (PET). A small strip of PET is then lightly pressed onto the surface of the particular sealant to check for cure. DESC (US10800921) The polyether compound may be prepared by, for example, the polymerization of ethylene oxide, propylene oxide, butylene oxide, 1,2-epoxyhexane, 1,2-epoxyoctane, and/or cyclic epoxides, such as cyclohexene oxide or exo-2,3-epoxynorborane. (...)glycol, etc.); polyethers including polyether polyols each having a molecular weight of not less than 500 (e.g. polyethylene glycols, polypropylene glycols, polytetramethylene glycols, etc.); polystyrenes (e.g. polystyrene, poly-alpha-methy(...) (...)include those marketed under the trademark OPPANOL® by BASF Corporation of Germany, as well as the various grades of hydrogenated polyisobutene marketed under the trademark PARLEAM® by NOF Corp. of Japan. Additional examples of suitable pol(...) (...)ethylene/butylene-styrene (SEBS) block copolymer, a styrene-ethylene/propylene-styrene (SEPS) block copolymer, polyolefin plastomer, or combinations thereof. SEBS and SEPS block copolymers are known in the art and are commercially available(...)U.S. LLC of Houston, Tex., U.S.A., and as Septon polymers from Kuraray America, Inc., New York, N.Y., U.S.A. Polyolefin plastomers are also known in the art and are commercially available as AFFINITY® GA 1900 and AFFINITY® GA 1950 compositi(...) (...)suitable tackifying agents typically include those comprising an aliphatic hydrocarbon resin (e.g. a hydrogenated polyolefin having 6 to 20 carbon atoms), a hydrogenated terpene resin, a rosin ester, a hydrogenated rosin glycerol ester, or (...) (...)a softening point, as determined by ASTM method E28, of from 60 to 150° C., such as those produced via the polymerization of terpene hydrocarbons (e.g. pinene) in the presence of Friedel-Crafts catalysts, as well as the hydrogenation produc(...)of a bicyclic terpene and a phenol; aliphatic petroleum hydrocarbon resins, such as those produced via the polymerization of monomers consisting of primarily of olefins and diolefins, those having a ring and ball softening point of from 60 (...) (...)polyether-urethane copolymer of Example 2 is mixed with 0.03 g of dibutyl tin dilaurate in a 40 g capacity polypropylene mixing cup for a Flacktek speedmixer, and mixed at 2000 rpm for 1 minute to give a mixture. The mixture is cast onto a (...) Tack Free Time: A 100 mil thick slab of the particular sealant is drawn down on a piece of polyethylene terephthalate (PET). A small strip of PET is then lightly pressed onto the surface of the particular sealant to check for cure. DESC (US10676568) The polyether compound may be prepared by, for example, the polymerization of ethylene oxide, propylene oxide, butylene oxide, 1,2-epoxyhexane, 1,2-epoxyoctane, and/or cyclic epoxides, such as cyclohexene oxide or exo-2,3-epoxynorborane. (...)glycol, etc.); polyethers including polyether polyols each having a molecular weight of not less than 500 (e.g. polyethylene glycols, polypropylene glycols, polytetramethylene glycols, etc.); polystyrenes (e.g. polystyrene, poly-alpha-methy(...) (...)include those marketed under the trademark OPPANOL® by BASF Corporation of Germany, as well as the various grades of hydrogenated polyisobutene marketed under the trademark PARLEAM® by NOF Corp. of Japan. Additional examples of suitable pol(...) (...)ethylene/butylene-styrene (SEBS) block copolymer, a styrene-ethylene/propylene-styrene (SEPS) block copolymer, polyolefin plastomer, or combinations thereof. SEBS and SEPS block copolymers are known in the art and are commercially available(...)U.S. LLC of Houston, Tex., U.S.A., and as Septon polymers from Kuraray America, Inc., New York, N.Y., U.S.A. Polyolefin plastomers are also known in the art and are commercially available as AFFINITY® GA 1900 and AFFINITY® GA 1950 compositi(...) (...)suitable tackifying agents typically include those comprising an aliphatic hydrocarbon resin (e.g. a hydrogenated polyolefin having 6 to 20 carbon atoms), a hydrogenated terpene resin, a rosin ester, a hydrogenated rosin glycerol ester, or (...) (...)a softening point, as determined by ASTM method E28, of from 60 to 150° C., such as those produced via the polymerization of terpene hydrocarbons (e.g. pinene) in the presence of Friedel-Crafts catalysts, as well as the hydrogenation produc(...)of a bicyclic terpene and a phenol; aliphatic petroleum hydrocarbon resins, such as those produced via the polymerization of monomers consisting of primarily of olefins and diolefins, those having a ring and ball softening point of from 60 (...) (...)of Pt with 1,3-diethenyl-1,1,3,3-tetramethyldisiloxaneATMSAllyl trimethoxysilaneMMHexamethyldisiloxanePolyetherPolypropylene glycol dimethallyl capped (Mw ca 1300)Compound 1 PolyetherPolypropylene glycol dimethallyl capped (Mw ca 8000)Compound 2 EHMBis(trimethoxysilyl)ethyl)-dimethylsiloxy-n-propylsilaneETMTrimethoxys(...) (...)of the silicone-polyether copolymer of Example 1 is mixed with 0.03 g of dibutyl tin dilaurate in a 40 g capacity polypropylene mixing cup for a Flacktek speedmixer, and mixed at 2000 rpm for 1 minute to give a mixture. The mixture is cast (...) Tack Free Time: A 100 mil thick slab of the particular sealant is drawn down on a piece of polyethylene terephthalate (PET). A small strip of PET is then lightly pressed onto the surface of the particular sealant to check for cure. DESC (US10738191) The polyether compound may be prepared by, for example, the polymerization of ethylene oxide, propylene oxide, butylene oxide, 1,2-epoxyhexane, 1,2-epoxyoctane, and/or cyclic epoxides, such as cyclohexene oxide or exo-2,3-epoxynorborane. (...)glycol, etc.); polyethers including polyether polyols each having a molecular weight of not less than 500 (e.g. polyethylene glycols, polypropylene glycols, polytetramethylene glycols, etc.); polystyrenes (e.g. polystyrene, poly-alpha-methy(...) (...)include those marketed under the trademark OPPANOL® by BASF Corporation of Germany, as well as the various grades of hydrogenated polyisobutene marketed under the trademark PARLEAM® by NOF Corp. of Japan. Additional examples of suitable pol(...) (...)ethylene/butylene-styrene (SEBS) block copolymer, a styrene-ethylene/propylene-styrene (SEPS) block copolymer, polyolefin plastomer, or combinations thereof. SEBS and SEPS block copolymers are known in the art and are commercially available(...)U.S. LLC of Houston, Tex., U.S.A., and as Septon polymers from Kuraray America, Inc., New York, N.Y., U.S.A. Polyolefin plastomers are also known in the art and are commercially available as AFFINITY® GA 1900 and AFFINITY@ GA 1950 compositi(...) (...)suitable tackifying agents typically include those comprising an aliphatic hydrocarbon resin (e.g. a hydrogenated polyolefin having 6 to 20 carbon atoms), a hydrogenated terpene resin, a rosin ester, a hydrogenated rosin glycerol ester, or (...) (...)a softening point, as determined by ASTM method E28, of from 60 to 150° C., such as those produced via the polymerization of terpene hydrocarbons (e.g. pinene) in the presence of Friedel-Crafts catalysts, as well as the hydrogenation produc(...)of a bicyclic terpene and a phenol; aliphatic petroleum hydrocarbon resins, such as those produced via the polymerization of monomers consisting of primarily of olefins and diolefins, those having a ring and ball softening point of from 60 (...) (...)polyether-urethane copolymer of Example 3 is mixed with 0.03 g of dibutyl tin dilaurate in a 40 g capacity polypropylene mixing cup for a Flacktek speedmixer, and mixed at 2000 rpm for 1 minute to give a mixture. The mixture is cast onto a (...) Tack Free Time: A 100 mil thick slab of the particular sealant is drawn down on a piece of polyethylene terephthalate (PET). A small strip of PET is then lightly pressed onto the surface of the particular sealant to check for cure. DESC (US20220267535) The polyether compound may be prepared by, for example, the polymerization of ethylene oxide, propylene oxide, butylene oxide, 1,2-epoxyhexane, 1,2-epoxyoctane, and/or cyclic epoxides, such as cyclohexene oxide or exo-2,3-epoxynorborane. (...)glycol, etc.); polyethers including polyether polyols each having a molecular weight of not less than 500 (e.g. polyethylene glycols, polypropylene glycols, polytetramethylene glycols, etc.); polystyrenes (e.g. polystyrene, poly-alpha-methy(...) (...)include those marketed under the trademark OPPANOL® by BASF Corporation of Germany, as well as the various grades of hydrogenated polyisobutene marketed under the trademark PARLEAM® by NOF Corp. of Japan. Additional examples of suitable pol(...) (...)ethylene/butylene-styrene (SEBS) block copolymer, a styrene-ethylene/propylene-styrene (SEPS) block copolymer, polyolefin plastomer, or combinations thereof. SEBS and SEPS block copolymers are known in the art and are commercially available(...)U.S. LLC of Houston, Tex., U.S.A., and as Septon polymers from Kuraray America, Inc., New York, N.Y., U.S.A. Polyolefin plastomers are also known in the art and are commercially available as AFFINITY® GA 1900 and AFFINITY® GA 1950 compositi(...) (...)suitable tackifying agents typically include those comprising an aliphatic hydrocarbon resin (e.g. a hydrogenated polyolefin having 6 to 20 carbon atoms), a hydrogenated terpene resin, a rosin ester, a hydrogenated rosin glycerol ester, or (...) (...)a softening point, as determined by ASTM method E28, of from 60 to 150° C., such as those produced via the polymerization of terpene hydrocarbons (e.g. pinene) in the presence of Friedel-Crafts catalysts, as well as the hydrogenation produc(...)of a bicyclic terpene and a phenol; aliphatic petroleum hydrocarbon resins, such as those produced via the polymerization of monomers consisting of primarily of olefins and diolef ins, those having a ring and ball softening point of from 60(...) (...)of Pt with 1,3-diethenyl-1,1,3,3-tetramethyldisiloxaneATMSAllyl trimethoxysilaneMMHexamethyldisiloxanePolyetherPolypropylene glycol dimethallyl capped (Mw ca 1300)Compound 1 PolyetherPolypropylene glycol dimethallyl capped (Mw ca 8000)Compound 2 ETM linearTrimethoxysilylethyl tetramethyldisiloxane (>95% β-form)ETM stan(...) (...)polyether copolymer composition of Example 1 was mixed with 0.03 g of dibutyl tin dilaurate in a 40 g capacity polypropylene mixing cup for a Flacktek speedmixer, and mixed at 2000 rpm for 1 minute to give a mixture. The mixture was cast on(...) Tack Free Time: A 100 mil thick slab of the particular sealant was drawn down on a piece of polyethylene terephthalate (PET). A small strip of PET was then lightly pressed onto the surface of the particular sealant to check for cure. DESC (US20200157279) The polyether compound may be prepared by, for example, the polymerization of ethylene oxide, propylene oxide, butylene oxide, 1,2-epoxyhexane, 1,2-epoxyoctane, and/or cyclic epoxides, such as cyclohexene oxide or exo-2,3-epoxynorborane. (...)glycol, etc.); polyethers including polyether polyols each having a molecular weight of not less than 500 (e.g. polyethylene glycols, polypropylene glycols, polytetramethylene glycols, etc.); polystyrenes (e.g. polystyrene, poly-alpha-methy(...) (...)include those marketed under the trademark OPPANOL® by BASF Corporation of Germany, as well as the various grades of hydrogenated polyisobutene marketed under the trademark PARLEAM® by NOF Corp. of Japan. Additional examples of suitable pol(...) (...)ethylene/butylene-styrene (SEBS) block copolymer, a styrene-ethylene/propylene-styrene (SEPS) block copolymer, polyolefin plastomer, or combinations thereof. SEBS and SEPS block copolymers are known in the art and are commercially available(...)U.S. LLC of Houston, Tex., U.S.A., and as Septon polymers from Kuraray America, Inc., New York, N.Y., U.S.A. Polyolefin plastomers are also known in the art and are commercially available as AFFINITY® GA 1900 and AFFINITY® GA 1950 compositi(...) (...)suitable tackifying agents typically include those comprising an aliphatic hydrocarbon resin (e.g. a hydrogenated polyolefin having 6 to 20 carbon atoms), a hydrogenated terpene resin, a rosin ester, a hydrogenated rosin glycerol ester, or (...) (...)a softening point, as determined by ASTM method E28, of from 60 to 150° C., such as those produced via the polymerization of terpene hydrocarbons (e.g. pinene) in the presence of Friedel-Crafts catalysts, as well as the hydrogenation produc(...)of a bicyclic terpene and a phenol; aliphatic petroleum hydrocarbon resins, such as those produced via the polymerization of monomers consisting of primarily of olefins and diolefins, those having a ring and ball softening point of from 60 (...) (...)of Pt with 1,3-diethenyl-1,1,3,3- tetramethyldisiloxaneATMSAllyl trimethoxysilaneMMHexamethyldisiloxanePolyetherPolypropylene glycol dimethallyl capped (Mw ca 1300)Compound 1PolyetherPolypropylene glycol dimethallyl capped (Mw ca 8000)Compound 2ETM linearTrimethoxysilylethyl tetramethyldisiloxane (>95% β-form)ETMTrimet(...) (...)polyether copolymer composition of Example 1 is mixed with 0.03 g of dibutyl tin dilaurate in a 40 g capacity polypropylene mixing cup for a Flacktek speedmixer, and mixed at 2000 rpm for 1 minute to give a mixture. The mixture is cast onto(...) Tack Free Time: A 100 mil thick slab of the particular sealant is drawn down on a piece of polyethylene terephthalate (PET). A small strip of PET is then lightly pressed onto the surface of the particular sealant to check for cure. DESC (US20200157278) (...)e.g. based on molecular weight, the particular structure of (i.e., units within) each Y, the degree of polymerization of the siloxy units represented by subscript d, etc. (...)glycol, etc.); polyethers including polyether polyols each having a molecular weight of not less than 500 (e.g. polyethylene glycols, polypropylene glycols, polytetramethylene glycols, etc.); polystyrenes (e.g. polystyrene, poly-alpha-methy(...) (...)include those marketed under the trademark OPPANOL® by BASF Corporation of Germany, as well as the various grades of hydrogenated polyisobutene marketed under the trademark PARLEAM® by NOF Corp. of Japan. Additional examples of suitable pol(...) (...)ethylene/butylene-styrene (SEBS) block copolymer, a styrene-ethylene/propylene-styrene (SEPS) block copolymer, polyolefin plastomer, or combinations thereof. SEBS and SEPS block copolymers are known in the art and are commercially available(...)U.S. LLC of Houston, Tex., U.S.A., and as Septon polymers from Kuraray America, Inc., New York, N.Y., U.S.A. Polyolefin plastomers are also known in the art and are commercially available as AFFINITY® GA 1900 and AFFINITY® GA 1950 compositi(...) (...)suitable tackifying agents typically include those comprising an aliphatic hydrocarbon resin (e.g. a hydrogenated polyolefin having 6 to 20 carbon atoms), a hydrogenated terpene resin, a rosin ester, a hydrogenated rosin glycerol ester, or (...) (...)a softening point, as determined by ASTM method E28, of from 60 to 150° C., such as those produced via the polymerization of terpene hydrocarbons (e.g. pinene) in the presence of Friedel-Crafts catalysts, as well as the hydrogenation produc(...)of a bicyclic terpene and a phenol; aliphatic petroleum hydrocarbon resins, such as those produced via the polymerization of monomers consisting of primarily of olefins and diolefins, those having a ring and ball softening point of from 60 (...) (...)MMHexamethyldisiloxane1-8114SiH terminated PDMS (DP ca 6.5)Q2-5057SSiH terminated PDMS (DP ca 16.5)PolyetherPolypropylene glycol dimethallyl capped (Mw ca 1300)Compound 1PolyetherPolypropylene glycol dimethallyl capped (Mw ca 4000)Compound 2PolyetherPolypropylene glycol dimethallyl capped (Mw ca 8000)Compound 3ETM linearTrimethoxysilylethyl tetramethyldisiloxane (>95% β-form)EHMBis(trimethoxysilyl(...) (...)silicone-polyether copolymers of Examples 1-8 is mixed with 0.03 g of dibutyl tin dilaurate in a 40 g capacity polypropylene mixing cup for a Flacktek speedmixer, and mixed at 2000 rpm for 1 minute. The mixture is cast onto a Teflon plate 1(...) Tack Free Time: A 100 mil thick slab of the particular sealant is drawn down on a piece of polyethylene terephthalate (PET). A small strip of PET is then lightly pressed onto the surface of the particular sealant to check for cure. DESC (US20200131369) The polyether compound may be prepared by, for example, the polymerization of ethylene oxide, propylene oxide, butylene oxide, 1,2-epoxyhexane, 1,2-epoxyoctane, and/or cyclic epoxides, such as cyclohexene oxide or exo-2,3-epoxynorborane. (...)glycol, etc.); polyethers including polyether polyols each having a molecular weight of not less than 500 (e.g. polyethylene glycols, polypropylene glycols, polytetramethylene glycols, etc.); polystyrenes (e.g. polystyrene, poly-alpha-methy(...) (...)include those marketed under the trademark OPPANOL® by BASF Corporation of Germany, as well as the various grades of hydrogenated polyisobutene marketed under the trademark PARLEAM® by NOF Corp. of Japan. Additional examples of suitable pol(...) (...)ethylene/butylene-styrene (SEBS) block copolymer, a styrene-ethylene/propylene-styrene (SEPS) block copolymer, polyolefin plastomer, or combinations thereof. SEBS and SEPS block copolymers are known in the art and are commercially available(...)U.S. LLC of Houston, Tex., U.S.A., and as Septon polymers from Kuraray America, Inc., New York, N.Y., U.S.A. Polyolefin plastomers are also known in the art and are commercially available as AFFINITY® GA 1900 and AFFINITY® GA 1950 compositi(...) (...)suitable tackifying agents typically include those comprising an aliphatic hydrocarbon resin (e.g. a hydrogenated polyolefin having 6 to 20 carbon atoms), a hydrogenated terpene resin, a rosin ester, a hydrogenated rosin glycerol ester, or (...) (...)a softening point, as determined by ASTM method E28, of from 60 to 150° C., such as those produced via the polymerization of terpene hydrocarbons (e.g. pinene) in the presence of Friedel-Crafts catalysts, as well as the hydrogenation produc(...)of a bicyclic terpene and a phenol; aliphatic petroleum hydrocarbon resins, such as those produced via the polymerization of monomers consisting of primarily of olefins and diolefins, those having a ring and ball softening point of from 60 (...) (...)of Pt with 1,3-diethenyl-1,1,3,3-tetramethyl- disiloxaneATMSAllyl trimethoxysilaneMMHexamethyldisiloxanePolyetherPolypropylene glycol dimethallyl capped (Mw ca 1300)Compound 1PolyetherPolypropylene glycol dimethallyl capped (Mw ca 8000)Compound 2EHMBis(trimethoxysilyl)ethyl)-dimethylsiloxy-n-propylsilaneETMTrimethoxysi(...) (...)of the silicone-polyether copolymer of Example 1 is mixed with 0.03 g of dibutyl tin dilaurate in a 40 g capacity polypropylene mixing cup for a Flacktek speedmixer, and mixed at 2000 rpm for 1 minute to give a mixture. The mixture is cast (...) Tack Free Time: A 100 mil thick slab of the particular sealant is drawn down on a piece of polyethylene terephthalate (PET). A small strip of PET is then lightly pressed onto the surface of the particular sealant to check for cure. DESC (US20200131368) The polyether compound may be prepared by, for example, the polymerization of ethylene oxide, propylene oxide, butylene oxide, 1,2-epoxyhexane, 1,2-epoxyoctane, and/or cyclic epoxides, such as cyclohexene oxide or exo-2,3-epoxynorborane. (...)glycol, etc.); polyethers including polyether polyols each having a molecular weight of not less than 500 (e.g. polyethylene glycols, polypropylene glycols, polytetramethylene glycols, etc.); polystyrenes (e.g. polystyrene, poly-alpha-methy(...) (...)include those marketed under the trademark OPPANOL® by BASF Corporation of Germany, as well as the various grades of hydrogenated polyisobutene marketed under the trademark PARLEAM® by NOF Corp. of Japan. Additional examples of suitable pol(...) (...)ethylene/butylene-styrene (SEBS) block copolymer, a styrene-ethylene/propylene-styrene (SEPS) block copolymer, polyolefin plastomer, or combinations thereof. SEBS and SEPS block copolymers are known in the art and are commercially available(...)U.S. LLC of Houston, Tex., U.S.A., and as Septon polymers from Kuraray America, Inc., New York, N.Y., U.S.A. Polyolefin plastomers are also known in the art and are commercially available as AFFINITY® GA 1900 and AFFINITY® GA 1950 compositi(...) (...)suitable tackifying agents typically include those comprising an aliphatic hydrocarbon resin (e.g. a hydrogenated polyolefin having 6 to 20 carbon atoms), a hydrogenated terpene resin, a rosin ester, a hydrogenated rosin glycerol ester, or (...) (...)a softening point, as determined by ASTM method E28, of from 60 to 150° C., such as those produced via the polymerization of terpene hydrocarbons (e.g. pinene) in the presence of Friedel-Crafts catalysts, as well as the hydrogenation produc(...)of a bicyclic terpene and a phenol; aliphatic petroleum hydrocarbon resins, such as those produced via the polymerization of monomers consisting of primarily of olefins and diolefins, those having a ring and ball softening point of from 60 (...) (...)polyether-urethane copolymer of Example 2 is mixed with 0.03 g of dibutyl tin dilaurate in a 40 g capacity polypropylene mixing cup for a Flacktek speedmixer, and mixed at 2000 rpm for 1 minute to give a mixture. The mixture is cast onto a (...) Tack Free Time: A 100 mil thick slab of the particular sealant is drawn down on a piece of polyethylene terephthalate (PET). A small strip of PET is then lightly pressed onto the surface of the particular sealant to check for cure. DESC (US20200131302) The polyether compound may be prepared by, for example, the polymerization of ethylene oxide, propylene oxide, butylene oxide, 1,2-epoxyhexane, 1,2-epoxyoctane, and/or cyclic epoxides, such as cyclohexene oxide or exo-2,3-epoxynorborane. (...)glycol, etc.); polyethers including polyether polyols each having a molecular weight of not less than 500 (e.g. polyethylene glycols, polypropylene glycols, polytetramethylene glycols, etc.); polystyrenes (e.g. polystyrene, poly-alpha-methy(...) (...)include those marketed under the trademark OPPANOL® by BASF Corporation of Germany, as well as the various grades of hydrogenated polyisobutene marketed under the trademark PARLEAM® by NOF Corp. of Japan. Additional examples of suitable pol(...) (...)ethylene/butylene-styrene (SEBS) block copolymer, a styrene-ethylene/propylene-styrene (SEPS) block copolymer, polyolefin plastomer, or combinations thereof. SEBS and SEPS block copolymers are known in the art and are commercially available(...)U.S. LLC of Houston, Tex., U.S.A., and as Septon polymers from Kuraray America, Inc., New York, N.Y., U.S.A. Polyolefin plastomers are also known in the art and are commercially available as AFFINITY® GA 1900 and AFFINITY@ GA 1950 compositi(...) (...)suitable tackifying agents typically include those comprising an aliphatic hydrocarbon resin (e.g. a hydrogenated polyolefin having 6 to 20 carbon atoms), a hydrogenated terpene resin, a rosin ester, a hydrogenated rosin glycerol ester, or (...) (...)a softening point, as determined by ASTM method E28, of from 60 to 150° C., such as those produced via the polymerization of terpene hydrocarbons (e.g. pinene) in the presence of Friedel-Crafts catalysts, as well as the hydrogenation produc(...)of a bicyclic terpene and a phenol; aliphatic petroleum hydrocarbon resins, such as those produced via the polymerization of monomers consisting of primarily of olefins and diolefins, those having a ring and ball softening point of from 60 (...) (...)polyether-urethane copolymer of Example 3 is mixed with 0.03 g of dibutyl tin dilaurate in a 40 g capacity polypropylene mixing cup for a Flacktek speedmixer, and mixed at 2000 rpm for 1 minute to give a mixture. The mixture is cast onto a (...) Tack Free Time: A 100 mil thick slab of the particular sealant is drawn down on a piece of polyethylene terephthalate (PET). A small strip of PET is then lightly pressed onto the surface of the particular sealant to check for cure. DESC (WO201905792) The polyether compound may be prepared by, for example, the polymerization of ethylene oxide, propylene oxide, butylene oxide, 1 ,2-epoxyhexane, 1 ,2-epoxyoctane, and/or cyclic epoxides, such as cyclohexene oxide or exo-2,3-epoxynorborane. (...) (...)glycol, etc.); polyethers including polyether polyols each having a molecular weight of not less than 500 (e.g. polyethylene glycols, polypropylene glycols, polytetramethylene glycols, etc.); polystyrenes (e.g. polystyrene, poly-alpha-methy(...) (...)include those marketed under the trademark OPPANOL® by BASF Corporation of Germany, as well as the various grades of hydrogenated polyisobutene marketed under the trademark (...)ethylene/butylene-styrene (SEBS) block copolymer, a styrene-ethylene/propylene- styrene (SEPS) block copolymer, polyolefin plastomer, or combinations thereof. SEBS and (...)U.S. LLC of Houston, Tex., U.S.A., and as Septon polymers from Kuraray America, Inc., New York, N.Y., U.S.A. Polyolefin plastomers are also known inthe art and are commercially available as AFFINITY® GA 1900 and AFFINITY® GA 1950 compositio(...) (...)suitable tackifying agents typically include those comprising an aliphatic hydrocarbon resin (e.g. a hydrogenated polyolefin having 6 to 20 carbon atoms), a hydrogenated terpene resin, a rosin ester, a hydrogenated rosin glycerol ester, or (...) ASTM method E28, of from 60 to 150 °C, such as those produced via the polymerization ofterpene hydrocarbons (e.g. pinene) in the presence of Friedel-Crafts catalysts, as well as the hydrogenation products thereof (e.g. hydrogenated polyterp(...)of a bicyclic terpene and a phenol; aliphatic petroleum hydrocarbon resins, such as those produced via the polymerization of monomers consisting of primarily of olefins and diolefins, those having a ring and ball softening point of from 60 (...) (...)of the silicone-polyether copolymer of Example 1 is mixed with 0.03 g of dibutyl tin dilaurate in a 40 g capacity polypropylene mixing cup for a Flacktek speedmixer, and mixed at 2000 rpm for 1 minute to give a mixture. The mixture is cast (...) Tack Free Time: A 100 mil thick slab of the particular sealant is drawn down on a piece of polyethylene terephthalate (PET). A small strip of PET is then lightly pressed onto the surface of the particular sealant to check for cure. DESC (WO201905790) The polyether compound may be prepared by, for example, the polymerization of ethylene oxide, propylene oxide, butylene oxide, 1 ,2-epoxyhexane, 1 ,2-epoxyoctane, and/or cyclic epoxides, such as cyclohexene oxide or exo-2,3-epoxynorborane. (...) (...)glycol, etc.); polyethers including polyether polyols each having a molecular weight of not less than 500 (e.g. polyethylene glycols, polypropylene glycols, polytetramethylene glycols, etc.); polystyrenes (e.g. polystyrene, poly-alpha-methy(...) (...)include those marketed under the trademark OPPANOL® by BASF (...)
Полимерные компаунды | Патент относится к составам полимерных компаундов, используемых в качестве огнезащитных материалов. Описание патента включает описание полимерной композиции, состоящей из силановой полиолефина, бромированного огнезащитного вещества, содержащего полимер, и оксида сурьмы. Предлагаемый композиционный материал имеет высокий уровень огнестойкости и может быть использован для покрытия проводов и кабелей. | CA3184705 WO2022/015520 | DOW GLOBAL TECHNOLOGIES | 2020-07-13 | (WO202215520) Flame-retardant polymeric compositions | (WO2022/015520) A polymeric composition includes a silane functionalized polyolefin, a brominated flame retardant having a Temperature of 5% Mass Loss from 300°C to 700°C as measured according to Thermogravimetric Analysis, wherein the brominated flame retardant is polymeric and has a weight average molecular weight of from 1,000 g/mol to 30,000 g/mol as measured using Gel Permeation Chromatography, and antimony trioxide. The polymeric composition has an antimony (Sb) to bromine (Br) molar ratio (Sb:Br molar ratio) of 0.35 to 0.98. | (WO2022/015520) CLAIMS What is claimed is 1. A polymeric composition comprising: a silane functionalized polyolefin; a brominated flame retardant having a Temperature of 5% Mass Loss from 300°C to 700°C as measured according to Thermogravimetric Analysis, wherein the brominated flame retardant is polymeric and has a weight average molecular weight of from 1,000 g/mol to 30,000 g/mol as measured using Gel Permeation Chromatography; and antimony trioxide, wherein the polymeric composition has an antimony (Sb) to bromine (Br) molar ratio (Sb:Br molar ratio) of 0.35 to 0.98. 2. The polymeric composition of claim 1, further comprising: 0. 001 wt% to 20.0 wt% of a silanol condensation catalyst based on a total weight of the polymeric composition. 3. The polymeric composition of claim 1, wherein the polymeric composition comprises from 25 wt% to 75 wt% silane functionalized polyolefin based on the total weight of the polymeric composition. 4. The polymeric composition of claim 1, wherein the polymeric composition comprises from 5 wt% to 50 wt% antimony trioxide based on the total weight of the polymeric composition. 5. The polymeric composition of claim 1, further comprising: 0 wt% to 10 wt% zinc oxide, wherein the polymeric composition has a zinc (Zn) to Br molar ratio (Zn:Br molar ratio) from 0 to 1.85. 6. The polymeric composition of claim 1, further comprising: 0. 5 wt% to 20 wt% of a second polyolefin based on a total weight of the polymeric composition, wherein the second polyolefin has a crystallinity at 23°C of from 0 wt% to 80 wt% as measured according to Crystallinity Testing. 7. The polymeric composition of claim 1, wherein the polymeric composition comprises from 5 wt% to 50 wt% brominated flame retardant based on the total weight of the polymeric composition. 8. The polymeric composition of any one of claims 1-7, wherein the brominated flame retardant comprises aromatically brominated polystyrene having a Temperature of 5% Mass Loss from 300°C to 400°C as measured according to Thermogravimetric Analysis and a molecular weight of 3,000 g/mol to 16,000 g/mol as measured using Gel Permeation Chromatography 9. A coated conductor comprising: a conductor; and the polymeric composition of any one of claims 1-8 disposed at least partially around the conductor. 10. The coated conductor of claim 9, wherein the coated conductor passes one or more of a VW-1 Bum Test and a Horizontal Bum Test. | (WO202215520A1) PENDING (CA3184705A1) PENDING | (WO2022/015520) Polymeric compositions only relying on halogenated flame retardants to provide flame retardancy typically require high loadings of flame retardants, and often cannot meet the most stringent bum performance requirements. Additionally, some polymeric brominated flame retardants exhibit glass transition temperatures or softening points that are rather higher than typical melting points of polyolefins, which can be problematic from the point of view of melt mixing. Test failure is based upon the criteria of either burning the 25% of the kraft paper tape flag, ignition of the cotton batting or if the specimen bums longer than 60 seconds on any of the five flame applications. | (WO2022/015520) 1. A polymeric composition comprising: a silane functionalized polyolefin; a brominated flame retardant having a Temperature of 5% Mass Loss from 300°C to 700°C as measured according to Thermogravimetric Analysis, wherein the brominated flame retardant is polymeric and has a weight average molecular weight of from 1,000 g/mol to 30,000 g/mol as measured using Gel Permeation Chromatography; and antimony trioxide, wherein the polymeric composition has an antimony (Sb) to bromine (Br) molar ratio (Sb:Br molar ratio) of 0.35 to 0.98. | (WO2022/015520) The present disclosure is directed to a polymeric composition. The present disclosure relates to polymeric compositions, and more specifically to flame- retardant polymeric compositions. The present invention provides a polymeric composition comprising a polymeric brominated flame retardant, a polyolefin (including ethylene polymer) and antimony trioxide that enables the formation of coated conductors that pass a VW-1 Burn Test and a Horizontal Bum Test. | APD 2021-07-01 2021-07-01 DESC (WO202215520) (...)flame retardant, however it has been discovered that such flame retardants face challenges when used with polyolefins (including ethylene polymers) to create flame retardant technology for wire and cable applications. (...)flame retardants are based on polystyrene or polyphenyleneoxide structures and are thus not compatible with polyolefins dueto differences in surface chemistry and polarity of the components. (...)often have low thermal stability which results in premature thermal decomposition while melt blending with polyolefins to make formulated compounds (to use as a flame retardant masterbatches) and/or during melt blending/extrusion with polyolefins to make insulated wires, thus leading to poor quality wires with associat(...) (...)exhibit glass transition temperatures or softening points that are rather higher than typical melting points of polyolefins, which can be problematic from the point of view of melt mixing. In view of the discovered incompatibilities of polymeric brominated flame retardants and polyolefins as well as the potential for premature thermal decomposition and loss of flame retardancy during melt blending with polyolefins, it would be surprising to discover a polymeric composition comprising a polymeric brominated flame retardant, a polyolefin and antimony trioxide that enables the formation of coated conductors (i.e., insulated wires) that pass a VW-1 Bum Test and a H(...) The present invention provides a polymeric composition comprising a polymeric brominated flame retardant, a polyolefin (including ethylene polymer) and antimony trioxide that enables the formation of coated conductors that pass a VW-1 Burn (...) When such a polymeric brominated flame retardant is combined with a silane functionalized polyolefin (including silane functionalized ethylene polymer) and sufficient quantities of antimony trioxide to produce a polymeric composition having(...) According to a first feature of the present disclosure, a polymeric composition includes a silane functionalized polyolefin; a brominated flame retardant having a Temperature of 5% Mass Loss from 300°C to 700°C as measured according to Ther(...) (...)feature of the present disclosure, the polymeric composition comprises from 25 wt% to 75 wt% silane functionalized polyolefin based on the total weight of the polymeric composition. (...)sixth feature of the present disclosure, the polymeric composition further comprises 0.5 wt% to 20 wt% of a second polyolefin based on a total weight of the polymeric composition, wherein the second polyolefin has a crystallinity at 23°C of from 0 wt% to 80 wt% as measured according to Crystallinity Testing. The polymer composition includes a silane lunctionalized polyolefin, a brominated flame retardant and antimony trioxide. The polymeric composition has an antimony (Sb) to bromine (Br) molar ratio (Sb:Br molar ratio) of 0.35 to 0.98. Silane functionalized polyolefin The polymeric composition comprises a silane functionalized polyolefin. A “silane- functionalized polyolefin” is a polymer that contains silane and equal to or greater than 50 wt%, or a majority amount, of polymerized a-olefin, based on the total weight of the silane- functionalized polyolefin. “Polymer” means a macromolecular compound prepared by reacting(i.e., polymerizing) monomers of the same (...) As noted above, the polymeric composition comprises the silane-functionalized polyolefin. The silane-functionalized polyolefin crosslinks typically in the presence of moisture with suitable catalyst at elevated temperature and in doing so i(...) The silane-functionalized polyolefin may include an a-olefin and silane copolymer, a silane-grafted polyolefin, and/or combinations thereof. An “a-olefin and silane copolymer” (a- olefin/silane copolymer) is formed from the copolymerization(...) A “silane-grafted polyolefin” or “Si-g-PO” may be formed by the Sioplas process in which a hydrolyzable silane monomer is grafted onto the backbone of a base polyolefin by a process such as extrusion, prior to the polymer's incorporation in(...) In examples where the silane-functionalized polyolefin is an a-olefin and silane copolymer, the silane-functionalized polyolefin is prepared by the copolymerization of at least one a-olefin and a hydrolyzable silane monomer. In examples where the silane-functionalized polyolefin is a silane grafted polyolefin, the silane-functionalized polyolefin is prepared by grafting one or more hydrolyzable silane monomers on to the polymerized a-olefin backbone of a polymer. The silane-functionalized polyolefin may comprise 50 wt% or greater, 60 wt% or greater, 70 wt% or greater, 80 wt% or greater, 85 wt% or greater, 90 wt% or greater, or Other units of the silane-functionalized polyolefin may be derived from one or more polymerizable monomers including, but not limited to, unsaturated esters. The unsaturated esters may be alkyl acrylates, alkyl methacrylates, or vinyl carbo(...) The silane-functionalized polyolefin has a density of 0.860 grams per cubic centimeter (g/cc) or greater, or 0.870 g/cc or greater, or 0.880 g/cc or greater, or 0.890 g/cc or greater, or 0.900 g/cc or greater, or 0.910 g/cc or greater, or 0(...) (...)form an a-olefin/silane copolymer (such as an ethylene/silane copolymer), or graft to an a-olefin polymer (i.e., a polyolefin) to form a Si- g-polyolefin, thus enabling subsequent crosslinking of the silane-functionalized polyolefin. A representative, but not limiting, example of a hydrolyzable silane monomer has struc(...) The hydrolyzable silane monomer may also be grafted to a polyolefin (such as a polyethylene) by the use of an organic peroxide, such as 2,5-bis(tert-butylperoxy)-2,5-dimethylhexane, to form a Si-g-PO or an in-situ Si-g-PO. (...)by a process such as theMONOSIL process, in which a hydrolyzable silane monomer is grafted onto the backbone of a polyolefin during the extrusion of the present composition to form a coated conductor, as described, for example, in USP 4,574(...) (...)a specific example, the hydrolyzable silane monomer is an unsaturated alkoxy silane, which can be grafted onto the polyolefin or copolymerized in-reactor with an a- olefin (such as ethylene). The polymeric composition may comprise from 25 wt% to 75 wt% of silane- functionalized polyolefin. The polymeric composition may comprise 25 wt% or greater, or 26 wt% or greater, or 28 wt% or greater, or 30 wt% or greater, or 32 wt% or grea(...) 28 wt% or less, or 26 wt% or less of silane-functionalized polyolefin based on a total weight of the polymeric composition.The silane-functionalized polyolefin has a melt index as measured according to ASTM D1238 under the conditions of 190(...) The melt index of the silane functionalized polyolefin may be 0.5 g/10 min or greater, or 1.0 g/10 min or greater, or 1.5 g/10 min or greater, or 2.0 g/10 min or greater, or 2.5 g/10 min or greater, or 3.0 g/10 min or greater, or 3.5 g/10 m(...) Second Polyolefin The polymeric composition may include an optional second polyolefin. As with the silane lunctionalized polyolefin, the second polyolefin comprises polymerized a-olefins and optionallyunsaturated esters. The second polyolefin may not be silane functionalized. The second polyolefin may have a crystallinity at 23 °C from 0 wt% to 80 wt% as measured according to Crystallinity Testing as provided below. For example, the crystallinity at 23 °C of the second polyolefin may be 0 wt% or greater, or 5 wt% or greater, or 10 wt% or greater, or 15 wt% or greater, or 20 wt% or greater, or 25 wt% or greater, or(...) The second polyolefin may be an ultra-low-density polyethylene or a linear low-density polyethylene or a high-density polyethylene or an ethylene ethyl acrylate copolymer or an ethylene vinyl acetate copolymer. The density of the second polyolefin may be 0.860 g/cc or greater, 0.870 g/cc or greater, or 0.880 g/cc or gr(...) The second polyolefin has a melt index as measured according to ASTM D1238 under the conditions of 190°C/2.16 kg weight. The melt index of the second polyolefin may be 0.5 g/lOmin or greater, or 1.0 g/lOmin or greater, or 1.5 g/lOmin or gre(...)or 1.5 g/lOminorless, or l.Og/lOmin or less.The polymeric composition may comprise from 0 wt% to 30 wt% of second polyolefin based on the total weight of the polymeric composition. (...)at the same time, 30 wt% or less, or 25 wt% or less, or 20 wt% or less, or 15 wt% or less, or 10 wt% of the second polyolefin. A "silanol condensation catalyst" promotes crosslinking of the silane lunctionalized polyolefin through hydrolysis and condensation reactions. Lewis acids are chemicalspecies that can accept an electron pair from a Lewis base. Lewis bases a(...) As such, the silane functionalized polyolefin may experience some crosslinking before it leaves the extmder with the completion of the crosslinking after it has left the extruder, typically upon exposure to moisture (e.g., a sauna, hot wate(...) (...)brominated flame retardant, antimony trioxide and/or additives into an inert plastic resin, e.g., a low-density polyethylene. Masterbatches are conveniently formed by melt compounding methods. (...)mixing and heating the polymeric composition to at least the melting temperature of the silane lunctionalized polyolefin in an extmder, and then coating the polymeric melt blend onto the conductor. The term "onto" includes direct contact or(...) (...)s second heating curve heat of fusion (AHf) and its normalization to the heat of fusion of 100% crystalline polyethylene, where % crystallinity or wt% crystallinity = (AHf*100%)/292 J/g, wherein AHf is as defined above, * indicates mathemat(...)indicates mathematical division, and 292 J/g is a literature value of heat of fusion (AHf) for a 100% crystalline polyethylene. The equivalent polyethylene molecular weights are determined by using appropriate Mark-Houwink coefficients for polyethylene and polystyrene (as described by Williams and Ward in Journal of Polymer Science, Polymer Letters, Vol. 6, (621) 19(...) LLDPE is a linear low-density polyethylene resin having a density of 0.920 g/cc, a crystallinity at 23°C of 49 wt% and a melt index of 3.5 g/10 min (190°C/2.16 kg) and is commercially available as DOW™ LLDPE 1648 from The Dow Chemical Compa(...) (...)BRIGHTSUN™ HB500 from China Antimony Chemicals Co. Ltd, Beijing, China.ZnFR is zinc oxide commercially available as grade 104 from Zochem LLC, Dickson, TN. CM2 is a catalyst masterbatch blend of polyolefins, phenolic compounds, and 2.6 wt% of dibutyltin dilaurate as silanol condensation catalyst. (...)with the SI- LINK™ AC DFDB-5451 NT and then melt blended using a ¾ inch BRABENDER™ extruder and a standard polyethylene screw, equipped with apineapple mixing section. The IE and CE were extruded onto a 14 American wire gauge solid copper w(...) As evident from Table 1, IE1-IE4 comprising a silane functionalized polyolefin; a brominated flame retardant and antimony trioxide are able to pass the VW-1 Bum Test. CE1 is similar in composition to the inventive examples, yet fails to pas(...) (...)comparative examples, IE1-IE4 (which are all made from polymeric compositions comprising a silane functionalized polyolefin, as well as a brominated flame retardant having a Temperature of 5% Mass Loss from 300°C to 700°C and a weight avera(...) (...)the comparative examples, IE5-IE7 (which are all made form polymeric compositioncomprising a silane functionalized polyolefin, as well as a brominated flame retardant having a Temperature of 5% Mass Loss from 300°C to 700°C and a weight ave(...) KEYW CRYSTALLINE POLYETHYLENE(11,2) POLYETHYLENE RESIN(6,1) ULTRALOW DENSITY POLYETHYLENE(6,1) PAN DOW GLOBAL TECHNOLOGIES
Полимерные смеси, компаунды | Патент относится к полимерным смесям, повышающим температурную стойкость. Одна из полимерных композиций включает полиолефин с температурой термического перехода не менее 100 °C и привитый мономер с по крайней мере одной кислотной или ангидридной функциональной группой. Другая полимерная композиция включает этилен-полимер, включающий более 50 вес. % этиленового мономера, а также необязательный комономер, содержащий алкилакрилаты C1-C8. Полученная полимерная смесь может быть использована для создания иономерных композиций с высокой термостойкостью. | WO2022/115378 | DOW GLOBAL TECHNOLOGIES | 2020-11-25 | (WO2022115378) Polymer blends having increased temperature resistance | (WO2022/115378) Embodiments of polymer blends may include a first polymer composition and a second polymer composition. The first polymer composition may include a polyolefin having a thermal transition temperature of at least 100° C and a graftable monomer having at least one acid or anhydride functional group grafted onto the polyolefin. The second polymer composition may include an E/X/Y ethylene interpolymer, wherein E is an ethylene monomer and comprises greater than 50 wt.% of the interpolymer, X is an α,β-unsaturated C3-C8 carboxylic acid and comprises greater than 0 to 25 wt.% of the interpolymer, and Y is an optional comonomer comprising C1-C8 alkyl acrylate. | (WO2022/115378) CLAIMS 1. A polymer blend comprising: a first polymer composition comprising: a polyolefin having a thermal transition temperature of at least 100 °C (defined as temperature below which the storage modulus is >10 MPa @ 10 rad/s measured using Dynamic Mechanical Thermal Analysis (DMTA)); and graftable monomer comprising at least one acid or anhydride functional group grafted onto the polyolefin, a second polymer composition comprising an E/X/Y ethylene interpolymer, wherein E is an ethylene monomer and comprises greater than 50 wt.% of the interpolymer, X is an a,b- unsaturated C3-C8 carboxylic acid and comprises greater than 0 to 25 wt.% of the ethylene interpolymer, and Y is an optional comonomer comprising Ci-Cx alkyl acrylate. 2. The polymer blend of claim 1, wherein the polyolefin comprises ethylene based polymer or propylene based polymer. 3. The polymer blend of claim 2, wherein the ethylene based polymer comprises high-density polyethylene with a density greater than 0.940 g/cc. 4. The polymer blend of any preceding claim, wherein the graftable monomer comprises at least one of acrylic acid, methacrylic acid, or both grafted onto the polyolefin. 5. The polymer blend of any preceding claim, wherein the a,b-unsaturated C3-C8 carboxylic acid comprises acrylic acid, or methacrylic acid. 6. The polymer blend of any preceding claim, wherein the polyolefin comprises a melt index (I2) of 0.5 to 60 g/10 mins, when measured according to ASTM D1238 (190 °C / 2.16 kg). 7. The polymer blend of any preceding claim, wherein the weight ratio of the first polymer composition to the second polymer composition is from 20/80 wt.% to 80/20 wt.%. 8. The polymer blend of any preceding claim, wherein the first polymer composition, the second polymer composition, or both comprise acrylic acid. 9. The polymer blend of any preceding claim, wherein the thermal transition temperature of the polyolefin is at least 125 °C. 10. An ionomer composition comprising the polymer blend of any preceding claim, wherein the first polymer composition, the second polymer composition, or both are at least partially neutralized by metal salts. 11. The ionomer composition of claim 10, wherein from 15% to 90% of acid sites of the first polymer composition, the second polymer composition, or both are neutralized by the metal salts. 12. The ionomer composition of claims 10 or 11, wherein the metal salt comprises one or more salts of zinc, magnesium, lithium, aluminum, or sodium. 13. The ionomer composition of any of claims 10-12, wherein the ionomer composition has a rheology ratio greater than 10.0 (at a test temperature of 190 °C). 14. The ionomer composition of any of claims 10-13, wherein the ionomer composition has a phase angle less than 57° (at a test temperature of 190 °C and complex modulus of 20 kPa). 15. A method of making the ionomer composition of any of claims 10-14 comprising: blending the first polymer composition and the second polymer composition; and neutralizing the first polymer composition and the second polymer composition, wherein the first polymer composition, the second polymer composition, or both are neutralized by the metal salts before or after blending. | (WO2022115378A1) PENDING | (WO2022/115378) Accordingly, there is an ongoing need for polymer blends having an increased temperature resistance, as well as desirable impact strength. As shown, the Table 2 blends with DMDA 8007, an HDPE without a grafted monomer, achieves a thermal transition DMTA temperature above 100 °C, but fails to achieve the rheology ratio above 10 and also fails to achieve a phase angle less than 57°, which are properties that are indicative of improved processability. | (WO2022/115378) 1. A polymer blend comprising: a first polymer composition comprising: a polyolefin having a thermal transition temperature of at least 100 °C (defined as temperature below which the storage modulus is >10 MPa @ 10 rad/s measured using Dynamic Mechanical Thermal Analysis (DMTA)); and graftable monomer comprising at least one acid or anhydride functional group grafted onto the polyolefin, a second polymer composition comprising an E/X/Y ethylene interpolymer, wherein E is an ethylene monomer and comprises greater than 50 wt.% of the interpolymer, X is an a,b- unsaturated C3-C8 carboxylic acid and comprises greater than 0 to 25 wt.% of the ethylene interpolymer, and Y is an optional comonomer comprising Ci-Cx alkyl acrylate. | (WO2022/115378) As used in the present disclosure, "phase angle" is a measurement of the relationship of stress and strain, which is a function of how much the ionomer composition response lags behind the strain input. The present specification generally relates to polymer blends comprising acid copolymers, ionomers, and combinations thereof, and in particular, polymer blends with enhanced temperature resistance. | APD 2021-11-22 CLMS (WO2022/115378) CLAIMS 1. A polymer blend comprising: a first polymer composition comprising: a polyolefin having a thermal transition temperature of at least 100 °C (defined as temperature below which the storage modulus is >10 MPa @ 10 rad/s measured using Dynamic Mechanical Thermal Analysis (DMTA)); and graftable monomer comprising at least one acid or anhydride functional group grafted onto the polyolefin, a second polymer composition comprising an E/X/Y ethylene interpolymer, wherein E is an ethylene monomer and comprises greater than 50 wt.% of the interpolymer, X is an a,b- unsaturated C3-C8 carboxylic acid and comprises greater than 0 to 25 wt.% of the ethylene interpolymer, and Y is an optional comonomer comprising Ci-Cx alkyl acrylate. 2. The polymer blend of claim 1, wherein the polyolefin comprises ethylene based polymer or propylene based polymer. 3. The polymer blend of claim 2, wherein the ethylene based polymer comprises high-density polyethylene with a density greater than 0.940 g/cc. 4. The polymer blend of any preceding claim, wherein the graftable monomer comprises at least one of acrylic acid, methacrylic acid, or both grafted onto the polyolefin. 5. The polymer blend of any preceding claim, wherein the a,b-unsaturated C3-C8 carboxylic acid comprises acrylic acid, or methacrylic acid. 6. The polymer blend of any preceding claim, wherein the polyolefin comprises a melt index (I2) of 0.5 to 60 g/10 mins, when measured according to ASTM D1238 (190 °C / 2.16 kg). 7. The polymer blend of any preceding claim, wherein the weight ratio of the first polymer composition to the second polymer composition is from 20/80 wt.% to 80/20 wt.%. 8. The polymer blend of any preceding claim, wherein the first polymer composition, the second polymer composition, or both comprise acrylic acid. 9. The polymer blend of any preceding claim, wherein the thermal transition temperature of the polyolefin is at least 125 °C. 10. An ionomer composition comprising the polymer blend of any preceding claim, wherein the first polymer composition, the second polymer composition, or both are at least partially neutralized by metal salts. 11. The ionomer composition of claim 10, wherein from 15% to 90% of acid sites of the first polymer composition, the second polymer composition, or both are neutralized by the metal salts. 12. The ionomer composition of claims 10 or 11, wherein the metal salt comprises one or more salts of zinc, magnesium, lithium, aluminum, or sodium. 13. The ionomer composition of any of claims 10-12, wherein the ionomer composition has a rheology ratio greater than 10.0 (at a test temperature of 190 °C). 14. The ionomer composition of any of claims 10-13, wherein the ionomer composition has a phase angle less than 57° (at a test temperature of 190 °C and complex modulus of 20 kPa). 15. A method of making the ionomer composition of any of claims 10-14 comprising: blending the first polymer composition and the second polymer composition; and neutralizing the first polymer composition and the second polymer composition, wherein the first polymer composition, the second polymer composition, or both are neutralized by the metal salts before or after blending. DESC (WO2022115378) The first polymer composing may include a polyolefin having a thermal transition temperature of at least 100 °C (defined as temperature below which the storage modulus is >10 MPa @ 10 rad/s measured using Dynamic Mechanical Thermal Analysis(...)Analysis (DMTA)) and graftable monomer comprising at least one acid or anhydride functional group grafted onto the polyolefin. The second polymer composition may include an E/X/Y ethylene interpolymer, wherein E is an ethylene monomer and c(...) The term "interpolymer," as used herein, refers to a polymer prepared by the polymerization of at least two different types of monomers. The generic term interpolymer thus includes copolymers, and polymers prepared from more than two differ(...) As used herein, “polyolefin” means any polymer produced from one or more olefins having the formula Cnffcn. Some ethylene based polymers or propylene based polymers as defined below may be polyolefins; however, ethylene based polymers and propylene based polymer contemplate copolymerization with polar comonomers. "Polyethylene" or "ethylene based polymer" shall mean polymers comprising greater than 50% by weight of units which have been derived from ethylene monomer. This includes polyethylene homopolymers or copolymers (meaning units derived from two or more comonomers). Comonomers may include olefin comonomers as well as polar comonomers. Common forms of polyethylene known in the art include Low Density Polyethylene (LDPE); Linear Low Density Polyethylene (LLDPE); Ultra Low Density Polyethylene (ULDPE); Very Low Density Polyethylene (VLDPE); single-site catalyzed Linear Low Density Polyethylene, including both linear and substantially linear low density resins (m- LLDPE); Medium Density Polyethylene (MDPE); and High Density Polyethylene (HDPE). The term "LDPE" may also be referred to as "high pressure ethylene polymer" or "highly branched polyethylene" and is defined to mean that the polymer is partly or entirely homopolymerized or copolymerized in autoclave or tubular reactors at(...) LLDPE includes linear, substantially linear or heterogeneous polyethylene copolymers or homopolymers. LLDPEs contain less long chain branching than LDPEs and includes the substantially linear ethylene polymers which are further defined in U(...) The LLDPE resins can be made via gas-phase, solution-phase or slurry polymerization or any combination thereof, using any type of reactor or reactor configuration known in the art. The term "MDPE" refers to polyethylenes having densities from 0.926 to 0.940 g/ cc. "MDPE" is typically made using chromium or Ziegler-Natta catalysts or using single-site catalysts including, but not limited to, bis-metallocene catalysts a(...) The term "HDPE" refers to polyethylenes having densities greater than about 0.940 g/cc, which are generally prepared with Ziegler-Natta catalysts, chrome catalysts or single-site catalysts including, but not limited to, bis-metallocene cata(...) The term "propylene-based polymer" or “polypropylene” as used herein, refers to a polymer that comprises, in polymerized form, refers to polymers comprising greater than 50% by weight of units which have been derived from propylene monomer. This includes propylene homopolymer, random copolymer polypropylene, impact copolymer polypropylene, propylene/a- olefin interpolymer, and propylene/a-olefm copolymer. Comonomers may include olefin comonomers as well as polar comonomers. The first polymer composition of the polymer blends of the present disclosure may include a polyolefin having a thermal transition temperature of at least 100 °C. As used in the present disclosure, the thermal transition temperature may be (...) In embodiments, the thermal transition temperature of the polyolefin may be at least 105 °C, such as at least 110 °C, at least 115 °C, at least 120 °C, or at least 125 °C. As stated previously, the polyolefin of the first polymer composition of the polymer blends of the present disclosure may comprise an ethylene based polymer or a propylene based polymer. In embodiments where the polyolefin of the first polymer composition of the polymer blends of the present disclosure may comprise an ethylene based polymer, the ethylene based polymer may include high-density polyethylene (HDPE). In one or more embodiments, the HDPE may have a density from 0.940 g/cc to 0.980 g/cc, or (...) In alternative embodiments, the ethylene based polymer may comprise a linear low density polyethylene (LLDPE) or a low density polyethylene (LDPE). The polyolefin of the first polymer composition of the polymer blends of the present disclosure may have a melt index (I2) of from 0.5 g/10 mins to 300 g/10 mins. For example, the polyolefin of the first polymer composition of the polymer blends of the present disclosure may have a melt index (I2) of from 0.5 to 275 g/(...) The polyolefin of the first polymer composition of the polymer blends may have a melt index (I2) of from 0.5 g/10 mins to 60 g/10 mins, 0.5 g/10 mins to 50 g/10 mins, of 0.5 g/10 mins to 40 g/10 mins, of 0.5 g/10 mins to 30 g/10 mins, of 0.(...) (...)includes a graftable monomer comprising at least one acid or anhydride functional group grafted onto the polyolefin. Of particular interest are graftable monomers having both a vinyl unsaturation and an acid or anhydride group. The graftable monomers may be grafted onto the polyolefin using free radical initiators which generate free radicals. Graft polymerization reaction may be conducted in the presence of a free radical generator such as an organic peroxide (e.g., alkyl pe(...) The graftable monomer may, alternatively or additionally, be grafted onto the polyolefin using thermal grafting. Thermal grafting may refer to grafting accomplished using shear and heat using an extruder or a high shear mixer. The graft level of the graftable monomer may be from 0.1 wt.% to 20 wt.% of the combined weight of the polyolefin and the graftable monomer. In embodiments, the graft level of the graftable monomer may be from 0.3 wt.% to 10 wt.% or from 0.5 wt.% to 8 wt.%. Moreover, the graft polymerization process may also use a coagent which aids in grafting the polyolefin and graftable monomer. Various coagents with high levels of unstauration are considered suitable, for example, allyl, (...) (...)consist, or consist essentially of at least one of acrylic acid, methacrylic acid, or both grafted onto the polyolefin. 3 Grade 77HSA from US Zinc 4 Grade Sodium Acetate Anhydrous from Brenntag North America ECLM (WO2022115378) 3. The polymer blend of claim 2, wherein the ethylene based polymer comprises high-density polyethylene with a density greater than 0.940 g/cc. KEYW HETEROGENEOUS POLYETHYLENE COPOLYMER(16,1) IMPACT COPOLYMER POLYPROPYLENE(13,1) BRANCHED POLYETHYLENE(11,1) POLYETHYLENE HOMOPOLYMER(11,1) PAN DOW GLOBAL TECHNOLOGIES
Полимерные компаунды | Данное изобретение относится к композициям полимеров, содержащих этилен, с ветвлением и способу их получения. Предлагается этиленовая полимерная композиция, полученная высокодавлением (больше или равно 100 МПа) свободнорадикальной полимеризацией путем реакции: этиленового мономера и смеси молекул на основе углеводородов, при этом каждая молекула на основе углеводородов содержит три или более терминальных алкенных групп. Изобретение также относится к способу получения этиленовой полимерной композиции. | JP2022509836 US20220017666 IN202117023715 EP3887409 BR112021010187 KR10-2021-0099045 CN113166319 BR112021010187 WO2020/112873 | DOW GLOBAL TECHNOLOGIES | 2018-11-30 2019-11-26 | (EP3887409) Ethylene-based polymer composition with branching and process for producing the same | (EP3887409) The present disclosure provides a polymer composition. In an embodiment, an ethylene-based polymer composition is provided and is formed by high pressure (greater than or equal to 100 MPa), free-radical polymerization, by reacting: ethylene monomer and a mixture of hydrocarbon-based molecules, with each hydrocarbon-based molecule comprising three or more terminal alkene groups. | (US20220017666) 1. An ethylene-based polymer composition formed by high pressure (greater than or equal to 100 MPa), free-radical polymerization, by reacting: ethylene monomer and a mixture of hydrocarbon-based molecules, each hydrocarbon-based molecule comprising three or more terminal alkene groups. 2. The ethylene-based polymer composition of claim 1, wherein the hydrocarbon-based molecules have the Structure I: wherein n is from 3 to 160, and m is from 0 to 50. 3. The ethylene-based polymer composition of claim 2, wherein the mixture of hydrocarbon-based molecules based on Structure I has a molecular weight distribution from 1.2 to 10. 4. The ethylene-based polymer composition of claim 1, wherein the hydrocarbon-based molecules have the Structure II: wherein n is from 3 to 160, and m is from 0 to 50; x is from 0 to 160, and y is from 0 to 50. 5. The ethylene-based polymer composition of claim 4, wherein the mixture of hydrocarbon-based molecules based on Structure II has a molecular weight distribution from 1.2 to 10. 6. The ethylene-based polymer composition of claim 15 wherein the ethylene-based polymer composition has a G′ value that meets the following relationship: G′≥C+D log(I2), wherein C is 185 Pascal and D is −90 Pa/log(g/10 min), and I2 is the melt index of the ethylene-based polymer composition, measured in grams/10 minutes (g/10 min). 7. The ethylene-based polymer composition of claim 1, wherein the ethylene-based polymer composition comprises, in polymerized form, from 95 wt % to 99.98 wt % of ethylene, based on the total weight of the ethylene-based polymer composition. 8. The ethylene-based polymer composition of claim 1, wherein the ethylene-based polymer composition comprises, in polymerized form, from 0.02 wt % to 5.0 wt % of the mixture of hydrocarbon-based molecules, based on the total weight of the ethylene-based polymer composition. 9. The ethylene-based polymer composition of claim 1, wherein the ethylene-based polymer composition has a melt index (I2) from 0.10 g/10 min to 200 g/10 min. 10. The ethylene-based polymer composition of claim 1, wherein the ethylene-based polymer composition has an alkenes content from 0.05/1000 carbons to 3.0/1000 carbons. 11. The ethylene-based polymer composition of claim 1, wherein the ethylene-based polymer composition has a GI200 value from 0 mm2/24.6 cm3 to 20 mm2/24.6 cm3. 12. The ethylene-based polymer composition of claim 1, wherein the ethylene-based polymer composition has a density from 0.909 g/cc to 0.940 g/cc. 13. The ethylene-based polymer composition of claim 1, wherein the ethylene-based polymer composition is a low density polyethylene comprising, in polymerized form, ethylene monomer and the mixture of hydrocarbon-based molecules. 14. The ethylene-based polymer composition of claim 1, further comprising a blend component, wherein the blend component does not include the mixture of hydrocarbon-based molecules. 15. An article comprising the composition of claim 1. 16. The article of claim 15, wherein the article is selected from the group consisting of a film, a coating, a coating for a cable, a coating for a wire, and a coated sheet. 17. A process comprising: reacting, in a polymerization reactor under free-radical polymerization conditions and at a pressure greater than or equal to 100 MPa, ethylene monomer and a mixture of hydrocarbon-based molecules, each hydrocarbon-based molecule comprising three or more terminal alkene groups; and forming an ethylene-based polymer composition. 18. The process of claim 17 comprising reacting ethylene monomer with a mixture of hydrocarbon-based molecules, each the hydrocarbon-based molecule having the Structure I: wherein n is from 3 to 160, and m is from 0 to 50; and forming an ethylene-based polymer. 19. The process of claim 17, wherein the polymerization takes place in a reactor configuration comprising at least one tubular reactor. 20. The process of claim 17, wherein the polymerization takes place in a reactor configuration comprising at least one autoclave reactor. | (EP3887409A1) PENDING (US20220017666A1) PENDING (WO2020112873A1) LAPSED (JP2022509836A) PENDING (IN202117023715A) PENDING (BR112021010187A2) PENDING (KR20210099045A) PENDING (CN113166319A) PENDING | (US20220017666) In another embodiment, the branching agent is added prior to the initiator addition to allow for a good dispersion of the polyene. The ethylene-based polymer composition of the present disclosure may be employed in a variety of conventional thermoplastic fabrication processes to produce useful articles, including but not limited to monolayer and multilayer films; molded articles, such as blow molded, injection molded, or rotomolded articles; coatings; fibers; and woven or non-woven fabrics, cables, pipes, green house films, silo bag films, collation Shrink films, food packaging films, foams. Thus, there is a need for a modified LDPE that has high branching levels, and that can be prepared under conditions that maintain good polymer properties. It is specifically intended that the present disclosure not be limited to the embodiments and illustrations contained herein, but include modified forms of those embodiments including portions of the embodiments and combinations of elements of different embodiments as come within the scope of the following claims. | (US20220017666) 1 . An ethylene-based polymer composition formed by high pressure (greater than or equal to 100 MPa), free-radical polymerization, by reacting: ethylene monomer and a mixture of hydrocarbon-based molecules, each hydrocarbon-based molecule comprising three or more terminal alkene groups. 17 . A process comprising: reacting, in a polymerization reactor under free-radical polymerization conditions and at a pressure greater than or equal to 100 MPa, ethylene monomer and a mixture of hydrocarbon-based molecules, each hydrocarbon-based molecule comprising three or more terminal alkene groups; and forming an ethylene-based polymer composition. | (US20220017666) The present disclosure also provides an article comprising at least one component formed from the composition of an embodiment, or a combination of two or more embodiments, described herein. The present disclosure provides a polymer composition. The present disclosure provides an ethylene-based polymer composition. | APD 2021-05-27 CLMS (US20220017666) 1. An ethylene-based polymer composition formed by high pressure (greater than or equal to 100 MPa), free-radical polymerization, by reacting: ethylene monomer and a mixture of hydrocarbon-based molecules, each hydrocarbon-based molecule comprising three or more terminal alkene groups. 2. The ethylene-based polymer composition of claim 1, wherein the hydrocarbon-based molecules have the Structure I: wherein n is from 3 to 160, and m is from 0 to 50. 3. The ethylene-based polymer composition of claim 2, wherein the mixture of hydrocarbon-based molecules based on Structure I has a molecular weight distribution from 1.2 to 10. 4. The ethylene-based polymer composition of claim 1, wherein the hydrocarbon-based molecules have the Structure II: wherein n is from 3 to 160, and m is from 0 to 50; x is from 0 to 160, and y is from 0 to 50. 5. The ethylene-based polymer composition of claim 4, wherein the mixture of hydrocarbon-based molecules based on Structure II has a molecular weight distribution from 1.2 to 10. 6. The ethylene-based polymer composition of claim 15 wherein the ethylene-based polymer composition has a G′ value that meets the following relationship: G′≥C+D log(I2), wherein C is 185 Pascal and D is −90 Pa/log(g/10 min), and I2 is the melt index of the ethylene-based polymer composition, measured in grams/10 minutes (g/10 min). 7. The ethylene-based polymer composition of claim 1, wherein the ethylene-based polymer composition comprises, in polymerized form, from 95 wt % to 99.98 wt % of ethylene, based on the total weight of the ethylene-based polymer composition. 8. The ethylene-based polymer composition of claim 1, wherein the ethylene-based polymer composition comprises, in polymerized form, from 0.02 wt % to 5.0 wt % of the mixture of hydrocarbon-based molecules, based on the total weight of the ethylene-based polymer composition. 9. The ethylene-based polymer composition of claim 1, wherein the ethylene-based polymer composition has a melt index (I2) from 0.10 g/10 min to 200 g/10 min. 10. The ethylene-based polymer composition of claim 1, wherein the ethylene-based polymer composition has an alkenes content from 0.05/1000 carbons to 3.0/1000 carbons. 11. The ethylene-based polymer composition of claim 1, wherein the ethylene-based polymer composition has a GI200 value from 0 mm2/24.6 cm3 to 20 mm2/24.6 cm3. 12. The ethylene-based polymer composition of claim 1, wherein the ethylene-based polymer composition has a density from 0.909 g/cc to 0.940 g/cc. 13. The ethylene-based polymer composition of claim 1, wherein the ethylene-based polymer composition is a low density polyethylene comprising, in polymerized form, ethylene monomer and the mixture of hydrocarbon-based molecules. 14. The ethylene-based polymer composition of claim 1, further comprising a blend component, wherein the blend component does not include the mixture of hydrocarbon-based molecules. 15. An article comprising the composition of claim 1. 16. The article of claim 15, wherein the article is selected from the group consisting of a film, a coating, a coating for a cable, a coating for a wire, and a coated sheet. 17. A process comprising: reacting, in a polymerization reactor under free-radical polymerization conditions and at a pressure greater than or equal to 100 MPa, ethylene monomer and a mixture of hydrocarbon-based molecules, each hydrocarbon-based molecule comprising three or more terminal alkene groups; and forming an ethylene-based polymer composition. 18. The process of claim 17 comprising reacting ethylene monomer with a mixture of hydrocarbon-based molecules, each the hydrocarbon-based molecule having the Structure I: wherein n is from 3 to 160, and m is from 0 to 50; and forming an ethylene-based polymer. 19. The process of claim 17, wherein the polymerization takes place in a reactor configuration comprising at least one tubular reactor. 20. The process of claim 17, wherein the polymerization takes place in a reactor configuration comprising at least one autoclave reactor. DESC (US20220017666) The ethylene-based polymer composition includes the polymerization product of ethylene monomer and a mixture of hydrocarbon-based molecules having three or more terminal alkene groups. (...)polymer composition is formed from a process involving high pressure (greater than 100 MPa) and free-radical polymerization. Ethylene monomer and a mixture of hydrocarbon-based molecules having three or more terminal alkene groups are reacted together to form the ethylene-based polymer composition. The polymerization process is discussed in detail below. The ethylene-based polymer composition is the polymerization reaction product of ethylene and the mixture of hydrocarbon-based molecules having three or more terminal alkene groups. The hydrocarbon-based molecules have only carbon atoms and(...) In an embodiment, the ethylene-based polymer composition is a low density polyethylene (LDPE) that includes, in polymerized form, ethylene monomer and the mixture of hydrocarbon-based molecules. The present ethylene-based polymer composition is produced via in-reactor high pressure polymerization. Bound by no particular theory, it is believed that copolymerization of ethylene monomer and the mixture of hydrocarbon-based molecules m(...) The resultant ethylene-based polymer composition (Structure III) has polyethylene chain (LDPE) bonded directly to a hydrocarbon-based molecule. Single terminal alkene group or multiple terminal alkene groups can be attacked by propagating p(...) The resultant ethylene-based polymer composition (Structure IV) has two polyethylene chains bonded to a hydrocarbon-based molecule at the internal alkene group reaction point (in the “m” section of a hydrocarbon-based molecule) that combine(...) In an embodiment, the blend component is a high density polyethylene (HDPE). In an embodiment, the blend component is linear low density polyethylene (LLDPE). In an embodiment, the blend component is a low density polyethylene (LDPE). The process includes reacting, in a polymerization reactor under free-radical polymerization conditions and at a pressure greater than 100 MPa, ethylene monomer in the presence of the mixture of hydrocarbon-based molecules that have three o(...) In an embodiment, the polymerization takes place in a reactor configuration comprising at least one tubular reactor or at least one autoclave reactor. In an embodiment, the polymerization takes place in a reactor configuration that includes at least one tubular reactor. In an embodiment, the polymerization takes place in a reactor configuration that includes at least one autoclave reactor. In an embodiment, the polymerization pressure is greater than, or equal to, 100 MPa. In another embodiment, the polymerization takes place with at least one polymerization pressure from 100 MPa to 360 MPa. In a further embodiment, the polymerization takes place with at least one temperature from 100° C. to 380° C. (...)order to produce a highly branched ethylene-based polymer composition, a high pressure, free-radical initiated polymerization process is used. Two different high pressure free-radical initiated polymerization process types are known. In the first process type, an agitated autoclave reactor having one or more reaction z(...) In an embodiment, an initiator is injected prior to the reaction zone where free radical polymerization is to be induced. In another embodiment, one or more conventional CTAs are added to an inventive polymerization process. Non-limiting examples of CTAs include propylene, isobutane, n-butane, 1-butene, methyl ethyl ketone, acetone, ethyl acetate, propionaldeh(...) In an embodiment, the polymerization takes place in a tubular reactor, such as described in international patent application PCT/US12/059469 (WO2013059042(A1), filed Oct. 10, 2012. In an embodiment, the polymerization takes place in at least one tubular reactor. In a multi reactor system, the autoclave reactor precedes the tubular reactor. The addition points and amounts of fresh ethylene, fresh CTA, and fresh branchi(...) (...)ethylene and/or solvent, the condensation of the polyene in pressurized ethylene, and/or fouling by premature polymerization of the branching agent in the pre-heater used to heat the reactor contents prior to injection of initiator. (...)the ethylene fed to the first reaction zone is from 10 percent to 100 percent of the total ethylene fed to the polymerization. In a further embodiment, the ethylene fed to the first reaction zone is from 20 percent to 80 percent, further fr(...)further from 30 percent to 70 percent, further from 40 percent to 60 percent, of the total ethylene fed to the polymerization. In an embodiment, the polymerization pressure at the first inlet of the reactor is from 100 MPa to 360 MPa, further from 150 MPa to 340 MPa, further from 185 MPa to 320 MPa. In an embodiment, an initiator is added to at least one reaction zone of the polymerization, and wherein the initiator has a “half-life temperature at one second” greater than 255° C., or greater than 260° C. In another embodiment, such initiators are used at a peak polymerization temperature from 320° C. to 350° C. 1. Polymerization I: Autoclave Reactor The details of the polymerization procedure for each experiment are shown in Table 2 below. TABLE 2 Autoclave Polymerization Conditions (at ethylene feed 5,500 g/hr and at 220° C.) t-butyl peroxy-di-t-butylIPMAAdditiveEthylenePolymer PropyleneacetateperoxidefeedA feedConversionCollectedExperiment(g/hr)(g/hr)(g/hr)(g/hr)(g/h(...) Additional samples were made under the autoclave polymerization conditions of Polymerization I, disclosed above. In particular, both Additive A and Additive B feed rates were varied while holding melt index (MI) constant (at or near 4 g/10 (...) The “polymer coating/release liner” sub-configuration was rolled and wrapped in food grade aluminum foil. The solidified polymer coatings were detached from the release liner for analytical testing. 4. Polymerization II: Tubular Reactor The polymerization was carried out in a tubular reactor with three reaction zones. In each reaction zone, pressurized water was used for cooling and/or heating the reaction medium, by circulating this water through the jacket of the reactor(...) This process was repeated at the end of the second reaction zone to enable further polymerization in the third reaction zone. The polymer was extruded and pelletized (about 30 pellets per gram), using a single screw extruder at a melt tempe(...) The polymerization was carried out in a tubular reactor with three reaction zones, as discussed above for Comparative Sample A′. All process conditions are the same as for Comparative Sample A′, except for inventive example 1′, Additive A w(...) The polymerization was carried out in a tubular reactor with three reaction zones, as discussed above for Inventive Example 1′. All process conditions are the same as for Inventive Example 1′, except additional Additive A was fed to the fir(...) The polymerization was carried out in a tubular reactor with three reaction zones, as discussed above for Inventive Example 1′. All process conditions are the same as for Inventive Example 1′, except additional Additive A was fed to the fir(...) (...)A′, B′ and inventive examples 1′, 2′ and 3′ each have an Mw(abs) value less than the Equation A value denoting polymerization in a tubular reactor configuration. PG7004, PT7007, PT7009 and inventive examples (1E) 1′, 2′, 3′ each have a high(...) DESC (US20220017666) The level of branching in a low density polyethylene (LDPE) is due predominantly to the reactor design and the polymerization conditions used to make the LDPE. Branching agents have been used to increase the level of branching in an LDPE. H(...) (...)composition is provided and is formed from high pressure (greater than or equal to 100 MPa), free-radical polymerization, by reacting: ethylene monomer and a mixture of hydrocarbon-based molecules, with each hydrocarbon-based molecule compr(...) In an embodiment, the process includes reacting, in a polymerization reactor under free-radical polymerization conditions and at a pressure greater than or equal to 100 MPa, ethylene monomer and a mixture of hydrocarbon-based molecules. Eac(...) The term “high density polyethylene,” (or HDPE) as used herein, refers to an ethylene-based polymer having a density of at least 0.94 g/cc, or from at least 0.94 g/cc to 0.98 g/cc. The HDPE has a melt index from 0.1 g/10 min to 25 g/10 min.(...) The term “linear low density polyethylene,” (or “LLDPE”) as used herein, refers to a linear ethylene/α-olefin copolymer containing heterogeneous short-chain branching distribution comprising units derived from ethylene and units derived fro(...) Nonlimiting examples of LLDPE include TUFLIN™ linear low density polyethylene resins (available from The Dow Chemical Company), DOWLEX™ polyethylene resins (available from the Dow Chemical Company), and MARLEX™ polyethylene (available from Chevron Phillips) The term “low density polyethylene,” (or LDPE) as used herein, refers to a polyethylene having a density from 0.909 g/cc to less than 0.940 g/cc, or from 0.917 g/cc to 0.930 g/cc, and long chain branches with a broad molecular weight distri(...) Polymer pellets (from the polymerization without further modification; 2.2 grams per press) are pressed to form a film, with a Carver Press, at a thickness from 3.0 to 4.0 mils. Pellets are pressed in two phases. The melt phase is at 190° C(...) The vials were completely filled with high purity water (ASTM Type I, Reagent grade, Mill-Q Integral 3, 18.2 MΩ, <5 ppb TOC). The vials were sealed with PTFE lined caps and the film was extracted for 48 h at 40° C. After 48 hours, the bottl(...) Each vial was prepared with “3.5 g” of sodium sulfate (Sigma-Aldrich, ACS Reagent grade, purified by heating in a furnace at 1050° F. for 12 hours) and 10 grams of water extract (no film). The mixture was vigorously mixed and sonicated for (...) The polystyrene standard peak molecular weights were converted to polyethylene molecular weights using Equation 1 (as described in Williams and Ward, J. Polym. Sci., Polym. Let., 6, 621 (1968)): Mpolyethylene=A×(Mpolystyrene)B (EQ1) A polynomial between 3rd and 5th order was used to fit the respective polyethylene-equivalent calibration points. A small adjustment to A (from approximately 0.375 to 0.440) was made to correct for column resolution and band-broadening effects such that a homopolymer polyethylene standard with a molecular weight of 120,000. (...)software, the baseline-subtracted IR chromatogram at each equally-spaced data collection point (i), and the polyethylene equivalent molecular weight obtained from the narrow standard calibration curve for the point (i) from Equation 1. (...)Polym. Chpt 13, (1992)), optimizing triple detector log (MW and IV) results from a broad homopolymer polyethylene standard (Mw/Mn>3) to the narrow standard column calibration results from the narrow standards calibration curve using Polymer(...) (...)weight, was obtained from the mass detector area and the mass detector constant, derived from a suitable linear polyethylene homopolymer, or one of the polyethylene standards of known weight-average molecular weight. (...)weights (using GPCOne™) were obtained using a light scattering constant, derived from one or more of the polyethylene standards mentioned below, and a refractive index concentration coefficient, do/dc, of 0.104. Linear polyethylene standards are then used to establish polyethylene and polystyrene Mark-Houwink constants. Upon obtaining the constants, the two values are used to construct two linear reference conventional calibrations for polyethylene molecular weight and polyethylene intrinsic viscosity as a function of elution volume, as shown in Equations (10) and (11): MPE=(KPS/KPE)1/αPE+1·MPSαPS+1/αPE+1 (Eq. 10) [η]PE=KPS·MPSα+1/MPE (Eq. 11). (...)the characterization of long chain branching as described in Yau, Wallace W., “Examples of Using 3D-GPC-TREF for Polyolefin Characterization,” Macromol. Symp., 2007, 257, 29-45. The index avoids the “slice-by-slice” 3D-GPC calculations trad(...) Initially, the molecular weight and intrinsic viscosity for a linear polyethylene standard sample, such as SRM1475a or an equivalent, are determined using the conventional calibrations (“cc”) for both molecular weight and intrinsic viscosit(...) The value of KPE is adjusted iteratively, until the linear reference sample has a gpcBR measured value of zero. For example, the final values for a and Log K for the determination of gpcBR in this particular case are 0.725 and −3.391, respectively, for polyethylene, and 0.722 and −3.993, respectively, for polystyrene. These polyethylene coefficients were then entered into Equation 13. DESC (WO2020112873) The level of branching in a low density polyethylene (LDPE) is due predominantly to the reactor design and the polymerization conditions used to make the LDPE. Branching agents have been used to increase the level of branching in an LDPE. H(...) (...)composition is provided and is formed from high pressure (greater than or equal to 100 MPa), free-radical polymerization, by reacting: ethylene monomer and a mixture of hydrocarbon-based molecules, with each hydrocarbon-based molecule compr(...) In an embodiment, the process includes reacting, in a polymerization reactor under free-radical polymerization conditions and at a pressure greater than or equal to 100 MPa, ethylene monomer and a mixture of hydrocarbon-based molecules. Eac(...) The term "high density polyethylene," (or HDPE) as used herein, refers to an ethylene-based polymer having a density of at least 0.94 g/cc, or from at least 0.94 g/cc to 0.98 g/cc. The HDPE has a melt index from 0.1 g/10 min to 25 g/10 min.(...) The term "linear low density polyethylene," (or "LLDPE") as used herein, refers to a linear ethylene/a-olefin copolymer containing heterogeneous short-chain branching distribution comprising units derived from ethylene and units derived fro(...) Nonlimiting examples of LLDPE include TUFLIN™ linear low density polyethylene resins (available from The Dow Chemical Company), DOWLEX™ polyethylene resins (available from the Dow Chemical Company), and MARLEX™ polyethylene (available from Chevron Phillips) The term "low density polyethylene," (or LDPE) as used herein, refers to a polyethylene having a density from 0.909 g/cc to less than 0.940 g/cc, or from 0.917 g/cc to 0.9B0 g/cc, and long chain branches with a broad molecular weight distri(...) Polymer pellets (from the polymerization without further modification; 2.2 grams per press) are pressed to form a film, with a Carver Press, at a thickness from 3.0 to 4.0 mils. Pellets are pressed in two phases. The melt phase is at 190°C (...) The vials were completely filled with high purity water (ASTM Type I, Reagent grade, Mill-Q Integral 3, 18.2 MW, < 5 ppb TOC). The vials were sealed with PTFE lined caps and the film was extracted for 48 h at 40 °C. Each vial was prepared with "3.5 g" of sodium sulfate (Sigma-Aldrich, ACS Reagent grade, purified by heating in a furnace at 1050 °F for 12 hours) and 10 grams of water extract (no film). The mixture was vigorously mixed and sonicated for 1(...) The polystyrene standard peak molecular weights were converted to polyethylene molecular weights using Equation 1 (as described in Williams and Ward, J. Polym. Sci., Polym. Let., 6, 621 (1968)):where M is the molecular weight, A has a value(...) A polynomial between 3rd and 5th order was used to fit the respective polyethylene- equivalent calibration points. A small adjustment to A (from approximately 0.375 to 0.440) was made to correct for column resolution and band-broadening effects such that a homopolymer polyethylene standard with a molecular weight of 120,000. (...)software, the baseline-subtracted IR chromatogram at each equally-spaced data collection point (i), and the polyethylene equivalent molecular weight obtained from the narrow standard calibration curve for the point (i) from Equation 1. (...)Polym. Chpt IB, (1992)), optimizing triple detector log (MW and IV) results from a broad homopolymer polyethylene standard (Mw/Mn > 3) to the narrow standard column calibration results from the narrow standards calibration curve using Polym(...) (...)weight, was obtained from the mass detector area and the mass detector constant, derived from a suitable linear polyethylene homopolymer, or one of the polyethylene standards of known weight-average molecular weight. (...)weights (using GPCOne™) were obtained using a light scattering constant, derived from one or more of the polyethylene standards mentioned below, and a refractive index concentration coefficient, dn/dc, of 0.104. Linear polyethylene standards are then used to establish polyethylene and polystyrene Mark-Houwink constants. Upon obtaining the constants, the two values are used to construct two linear reference conventional calibrations for polyethylene molecular weight and polyethylene intrinsic viscosity as a function of elution volume, as shown in Equations (10) and (11): M RE = ( KPS / KPE) 1/aPE+1 M ps aps+1 /“RE+1 (Eq. lO) [ P ] PE— Kps' Mpsa+1 / M PE (Eq. 11). (...)the characterization of long chain branching as described in Yau, Wallace W., "Examples of Using BD-GPC— TREF for Polyolefin Characterization," Macromol. Symp., 2007, 257, 29-45. The index avoids the "slice-by-slice" BD-GPC calculations tra(...) Initially, the molecular weight and intrinsic viscosity for a linear polyethylene standard sample, such as SRM1475a or an equivalent, are determined using the conventional calibrations ("cc") for both molecular weight and intrinsic viscosit(...) (...)for a and Log K for the determination of gpcBR in this particular case are 0.725 and -3.391, respectively, for polyethylene, and 0.722 and -3.993, respectively, for polystyrene. These polyethylene coefficients were then entered into Equation 13. The ethylene-based polymer composition includes the polymerization product of ethylene monomer and a mixture of hydrocarbon-based molecules having three or more terminal alkene groups. (...)polymer composition is formed from a process involving high pressure (greater than 100 MPa) and free-radical polymerization. Ethylene monomer and a mixture of hydrocarbon-based molecules having three or more terminal alkene groups are reacted together to form the ethylene-based polymer composition. The polymerization process is discussed in detail below. The ethylene-based polymer composition is the polymerization reaction product of ethylene and the mixture of hydrocarbon-based molecules having three or more terminal alkene groups. The hydrocarbon-based molecules have only carbon atoms and(...) In an embodiment, the ethylene-based polymer composition is a low density polyethylene (LDPE) that includes, in polymerized form, ethylene monomer and the mixture of hydrocarbon-based molecules. The present ethylene-based polymer composition is produced via in-reactor high pressure polymerization. Bound by no particular theory, it is believed that copolymerization of ethylene monomer and the mixture of hydrocarbon-based molecules m(...) The resultant ethylene-based polymer composition (Structure III) has polyethylene chain (LDPE) bonded directly to a hydrocarbon-based molecule. Single terminal alkene group or multiple terminal alkene groups can be attacked by propagating p(...) The resultant ethylene-based polymer composition (Structure IV) has two polyethylene chains bonded to a hydrocarbon-based molecule at the internal alkene group reaction point (in the "m" section of a hydrocarbon-based molecule) that combine(...) In an embodiment, the blend component is a high density polyethylene (HDPE). In an embodiment, the blend component is linear low density polyethylene (LLDPE). In an embodiment, the blend component is a low density polyethylene (LDPE). The process includes reacting, in a polymerization reactor under free-radical polymerization conditions and at a pressure greater than 100 MPa, ethylene monomer in the presence of the mixture of hydrocarbon-based molecules that have three o(...) In an embodiment, the polymerization takes place in a reactor configuration comprising at least one tubular reactor or at least one autoclave reactor. In an embodiment, the polymerization takes place in a reactor configuration that includes at least one tubular reactor. In an embodiment, the polymerization takes place in a reactor configuration that includes at least one autoclave reactor. In an embodiment, the polymerization pressure is greater than, or equal to, 100 MPa. In another embodiment, the polymerization takes place with at least one polymerization pressure from 100 MPa to 360 MPa. In a further embodiment, the polymerization takes place with at least one temperature from 100°C to 380°C. (...)order to produce a highly branched ethylene-based polymer composition, a high pressure, free-radical initiated polymerization process is used. Two different high pressure free-radical initiated polymerization process types are known. In the first process type, an agitated autoclave reactor having one or more reaction z(...) In an embodiment, an initiator is injected prior to the reaction zone where free radical polymerization is to be induced. In another embodiment, one or more conventional CTAs are added to an inventive polymerization process. Non-limiting examples of CTAs include propylene, isobutane, n- butane, 1-butene, methyl ethyl ketone, acetone, ethyl acetate, propionalde(...) In an embodiment, the polymerization takes place in a tubular reactor, such as described in international patent application PCT/US12/059469 (W02013059042(A1), filed October 10, 2012. In an embodiment, the polymerization takes place in at least one tubular reactor. In a multi reactor system, the autoclave reactor precedes the tubular reactor. The addition points and amounts of fresh ethylene, fresh CTA, and fresh branchi(...) (...)ethylene and/or solvent, the condensation of the polyene in pressurized ethylene, and/or fouling by premature polymerization of the branching agent in the pre-heater used to heat the reactor contents prior to injection of initiator. (...)the ethylene fed to the first reaction zone is from 10 percent to 100 percent of the total ethylene fed to the polymerization. In a further embodiment, the ethylene fed to the first reaction zone is from 20 percent to 80 percent, further fr(...)further from 30 percent to 70 percent, further from 40 percent to 60 percent, of the total ethylene fed to the polymerization. In an embodiment, the polymerization pressure at the first inlet of the reactor is from 100 MPa to 360 MPa, further from 150 MPa to 340 MPa, further from 185 MPa to 320 MPa. In an embodiment, an initiator is added to at least one reaction zone of the polymerization, and wherein the initiator has a "half-life temperature at one second" greater than 255°C, or greater than 260°C. In another embodiment, such initiators are used at a peak polymerization temperature from 320°C to 350°C. 1. Polymerization I : Autoclave Reactor The details of the polymerization procedure for each experiment are shown in Table 2 below. Table 2: Autoclave Polymerization Conditions (at ethylene feed 5,500 g/hr and at 220 °C) Additional samples were made under the autoclave polymerization conditions of Polymerization I, disclosed above. In particular, both Additive A and Additive B feed rateswere varied while holding melt index (Ml) constant (at or near 4 g/10 min). Applicant discovered that while holding melt index constant, increasing t(...) The "polymer coating/release liner" sub-configuration was rolled and wrapped in food grade aluminum foil. The solidified polymer coatings were detached from the release liner for analytical testing. 4. Polymerization II : Tubular Reactor The polymerization was carried out in a tubular reactor with three reaction zones. In each reaction zone, pressurized water was used for cooling and/or heating the reaction medium, by circulating this water through the jacket of the reactor(...) This process was repeated at the end of the second reaction zone to enable further polymerization in the third reaction zone. The polymer was extruded and pelletized (about 30 pellets per gram), using a single screw extruder at a melt tempe(...) The polymerization was carried out in a tubular reactor with three reaction zones, as discussed above for Comparative Sample A'. All process conditions are the same as for Comparative Sample A', except for inventive example , Additive A was(...) The polymerization was carried out in a tubular reactor with three reaction zones, as discussed above for Inventive Example 1'. All process conditions are the same as for Inventive Example 1', except additional Additive A was fed to the fir(...) The polymerization was carried out in a tubular reactor with three reaction zones, as discussed above for Inventive Example 1'. All process conditions are the same as for Inventive Example 1', except additional Additive A was fed to the fir(...) (...)A', B' and inventive examples 1', 2' and B' each have an Mw(abs) value less than the Equation A value denoting polymerization in a tubular reactor configuration. PG7004, PT7007, PT7009 and inventive examples (IE) 1', 2', 3' each have a high(...) DESC (JP2022509836) The level of branching of low density polyethylene (LDPE) is primarily due to reactor design and polymerization conditions used to make the LDPE. Branching agents have been used to increase the level of branching in the LDPE. However, the p(...) (...)
Полимерные компаунды | Данный патент относится к разработке бициклических металлоценов гафния с неидентичными лигандами, а также составов, включающих такие металлоцены, для использования в качестве катализаторов при полимеризации олефинов. Бициклический металлоцен гафния с неидентичными лигандами имеет структуру ABMX2, где A - это бициклическая структура, B - циклопентадиенил, M - гафний, а X - это группа, которая может выступать в качестве уходящей группы при полимеризации. Патент описывает состав катализатора на основе бициклического металлоцена гафния с неидентичными лигандами, а также методы его использования при производстве полимеров с молекулярной массой, распределением молекулярных масс и индексом распределения молекулярных масс от 0,08 до 2,50. | WO2022/173729 | DOW GLOBAL TECHNOLOGIES | 2021-02-09 | (WO2022173729) Bicyclic hafnium metallocenes having nonidentical ligands | (WO2022/173729) Embodiments of the present disclosure are directed towards bicyclic hafnium metallocenes having non-identical ligands and compositions including the bicyclic hafnium metallocenes having non-identical ligands. The bicyclic hafnium metallocene having non-identical ligands is represented by formula (I): ABMX2, where: A is a bicyclic structure; and B is a cyclopentadienyl; M is hafnium; and X is a leaving group, wherein the bicyclic structure comprises a ((Cl-C6)alkyl)n-substituted Cp ring and a non-aromatic cyclic structure fused with the ((C1-C6) alkyl)n-substituted Cp ring such that the bicyclic structure includes 7 to 9 ring carbon atoms and wherein subscript n is 1, 2, or 3. | (WO2022/173729) What is claimed is: 1. A bicyclic hafnium metallocene having nonidentical ligands represented by formula (I): ABMX2, where: A is a bicyclic structure; and B is a cyclopentadienyl; M is hafnium; and X is a leaving group, wherein the bicyclic structure comprises a ((C 1- C6)alkyl)n-substituted cyclopentadienyl ring and a non-aromatic cyclic structure fused with the ((C 1-C6)alkyl)n-substituted cyclopentadienyl ring such that the bicyclic structure includes 7 to 9 ring carbon atoms and wherein subscript n is 1, 2, or 3. 2. The bicyclic hafnium metallocene having nonidentical ligands of claim 1, represented by structure (I):where: R1 , R2, and R3 are each independently selected from hydrogen or a ((C1- C6)alkyl) with the proviso that at least one of R1 , R2, and R3 is a ((C 1-C6)alkyl); R4 and R5 are each independently selected from hydrogen or a ((C 1-C6)alkyl); L is (C(R1 1)2)m wherein R1 1 is selected from a substituted or unsubstituted (C1-C20)hydrocarbyl group, a substituted or unsubstituted (C1-C20)heterohydrocarbyl group, a substituted or unsubstituted (C1-C20)aryl group, a substituted or unsubstituted C1-C2 0) heteroaryl group, or hydrogen, and subscript m is 0, 1, or 2; R6, R7, R8, R9, and R10 are each independently selected from hydrogen or a ((C 1-C6)alkyl). 3. The bicyclic hafnium metallocene having nonidentical ligands of any one of claims 1-2, wherein the non-aromatic cyclic structure is unsubstituted. 4. The bicyclic hafnium metallocene having nonidentical ligands of any one of claims 1-3, wherein the cyclopentadienyl ring of the bicyclic structure is substituted with two alkyls each having from 1 to 6 carbons and wherein the two alklys are respectively located at the 1 and 3 positions of the bicyclic structure. 5. The bicyclic hafnium metallocene having nonidentical ligands of any one of claims 1-4, wherein the cyclopentadienyl of B is substituted with one alkyl having from 1 to 6 carbons. 6. The bicyclic hafnium metallocene having nonidentical ligands of any one of claims 1-5, wherein the bicyclic hafnium metallocene having nonidentical ligands is represented by structure (II):wherein X is Cl or Me. 7. A bicyclic hafnium metallocene catalyst composition comprising: a bicyclic hafnium metallocene having nonidentical ligands represented by formula (I): ABMX2, where: A is a bicyclic structure; and B is a cyclopentadienyl; M is hafnium; and X is a leaving group, wherein the bicyclic structure comprises a ((C1- C6)alkyl)n-substituted cyclopentadienyl ring and a non-aromatic cyclic structure fused with the ((C 1-C6)alkyl)n-substituted cyclopentadienyl ring such that the bicyclic structure includes 7 to 9 ring carbon atoms and wherein subscript n is 1, 2, or 3; and an activator. 8. The bicyclic hafnium metallocene catalyst composition of claim 7 further comprising a support. 9. The bicyclic hafnium metallocene catalyst composition of any one of claims 7-8, wherein a molar ratio of metal in the activator to hafnium in the bicyclic hafnium metallocene having nonidentical ligands is be 1500: 1 to 0.5: 1. 10. The bicyclic hafnium metallocene catalyst composition of any one of claims 7-9, wherein the composition is spray-dried. 11. A method of making a polymer, the method comprising: contacting the bicyclic hafnium metallocene catalyst composition comprising: a bicyclic hafnium metallocene having nonidentical ligands represented by formula (I): ABMX2, where: A is a bicyclic structure; and B is a cyclopentadienyl; M is hafnium; and X is a leaving group, wherein the bicyclic structure comprises a ((C1- C6)alkyl)n-substituted cyclopentadienyl ring and a non-aromatic cyclic structure fused with the ((C 1-C6)alkyl)n-substituted cyclopentadienyl ring such that the bicyclic structure includes 7 to 9 ring carbon atoms and wherein subscript n is 1, 2, or 3; and an activator, with an olefin under polymerization conditions to make the polymer. 12. The method of claim 11 , wherein the polymer has a molecular weight comonomer distribution index (MWCDI) from 0.08 to 2.50. 13. The method of any one of claims 11-12, wherein the bicyclic hafnium metallocene catalyst composition is supported. 14. The method of any one of claims 11-13, wherein the bicyclic hafnium metallocene catalyst composition is spray-dried. 15. The method of any one of claims 11-14, wherein contacting the bicyclic hafnium metallocene catalyst composition and the olefin under polymerization conditions to make the polymer occurs in a polymerization reactor. 16. The method of claim 15, wherein the polymerization reactor is a gas-phase polymerization reactor. | (WO2022173729A1) PENDING | (WO2022/173729) Such polymers are advantageous for a number of applications. The polymers discussed herein can advantageously provide an improved, e.g. reduced, I21 as compared to polymers having a similar density, e.g. + 0.0025 g/crn3, made from other hafnium metallocenes. These polymers are desirable for a number of applications, including films, among others. As used herein, an "alkenyl" includes linear, branched and cyclic olefin radicals that are deficient by one hydrogen; alkynyl radicals include linear, branched and cyclic acetylene radicals deficient by one hydrogen radical. | (WO2022/173729) 1. A bicyclic hafnium metallocene having nonidentical ligands represented by formula (I): ABMX2, where: A is a bicyclic structure; and B is a cyclopentadienyl; M is hafnium; and X is a leaving group, wherein the bicyclic structure comprises a ((C 1- C6)alkyl)n-substituted cyclopentadienyl ring and a non-aromatic cyclic structure fused with the ((C 1-C6)alkyl)n-substituted cyclopentadienyl ring such that the bicyclic structure includes 7 to 9 ring carbon atoms and wherein subscript n is 1, 2, or 3. 9. A method of making a polymer, the method comprising: contacting the bicyclic hafnium metallocene catalyst composition comprising: a bicyclic hafnium metallocene having nonidentical ligands represented by formula (I): ABMX2, where: A is a bicyclic structure; and B is a cyclopentadienyl; M is hafnium; and X is a leaving group, wherein the bicyclic structure comprises a ((C1- C6)alkyl)n-substituted cyclopentadienyl ring and a non-aromatic cyclic structure fused with the ((C 1-C6)alkyl)n-substituted cyclopentadienyl ring such that the bicyclic structure includes 7 to 9 ring carbon atoms and wherein subscript n is 1, 2, or 3; and an activator, with an olefin under polymerization conditions to make the polymer. | (WO2022/173729) Embodiments of the present disclosure are directed towards bicyclic hafnium metallocenes having non-identical ligands and compositions including the bicyclic hafnium metallocenes having non-identical ligands. The present disclosure provides various embodiments, including: | APD 2022-02-08 DESC (WO2022173729) Metallocenes can be used in various applications, including as polymerization catalysts. Polymers may be utilized for a number of products including films, among others. Polymers can be formed by reacting one or more types of monomer in a polymerization reaction. (...)includes 7 to 9 ring carbon atoms and wherein subscript n is 1, 2, or 3; and an activator, with an olefin under polymerization conditions to make the polymer. (...)bound to a metal atom and that can be abstracted by an activator, thus producing a species active towards olefin polymerization. Various catalyst compositions, e.g., olefin polymerization catalyst compositions, are known in the art and different known catalyst composition components may be utilized. The spray-dried composition may be utilized with a diluent to form a slurry suitable for use in olefin polymerization, for example. In one or more embodiments, the slurry may be combined with one or more additional catalysts or other known components prior to delivery into a polymerization reactor. (...)dried activator particle, such as spray-dried MAO, may be made in situ in a feed line heading into a gas phase polymerization reactor by contacting the trim solution with a slurry, typically in mineral oil, of the spray- dried activator par(...) (...)materials, e.g., polystyrene, functionalized or crosslinked organic supports, such as polystyrene divinyl benzene polyolefins or polymeric compounds, zeolites, clays, or any other organic or inorganic support material and the like, or mixtu(...) (...)hafnium metallocenes having nonidentical ligands, e.g., upon activation, and an olefin can be contacted under polymerization conditions to form a polymer, e.g., a polyolefin polymer. The polymerization process may be a suspension polymerization process, a slurry polymerization process, and/or a gas phase polymerization process. The polymerization may utilize a solution comprising the bicyclic hafnium metallocene having nonidentical ligands. The polymerization process may utilize using known equipment and reaction conditions, e.g., known polymerization conditions. The polymerization process is not limited to any specific type of polymerization system. The polymer can be utilized for a number of articles such as (...) As used herein, when a polyolefin, polymer, and/or copolymer is referred to as comprising, e.g., being made from, an olefin, the olefin present in such polymer or copolymer is the polymerized form of the olefin. (...)of 75 wt% to 95 wt%, it is understood that the polymer unit in the copolymer is derived from ethylene in the polymerization reaction(s) and the derived units are present at 75 wt% to 95 wt%, based upon the total weight of the polymer. Polyolefins disclosed herein include polymers made from olefin monomers such as ethylene, i.e., polyethylene, and linear or branched higher alpha- olefin monomers containing 3 to 20 carbon atoms. Examples of polyolefins include ethylene-based polymers, having at least 50 wt % ethylene, including ethylene-1 -butene, ethylene- 1 -hexene, and ethylene-1-octene copolymers, among others. When hydrogen is utilized for a polymerization process, the fluidized bed reactor can have a hydrogen to ethylene mole ratio (H2/C2) from 0.00001 to 0.00900, for instance. All individual values and subranges from 0.00001 to 0.00900 are incl(...) (...)was prepared by dissolving butylated hydroxytoluene (6 grams) as an antioxidant in 4 liters of Aldrich reagent grade 1, 2, 4 trichlorobenzene (TCB). The TCB mixture was then filtered through a 0.1 pm Teflon filter. The TCB was then degassed(...) (...)PS” stand for PS. For calculations,a x and K x were obtained from published literature (a/K = 0.695/0.000579 for PE and 0.705/0.0002288 for PP). Specifically, dn/dc = 0.109 for polyethylene. (...)in Analytical Chemistry 2014, 86(17), 8649-8656. “Toward Absolute Chemical Composition Distribution Measurement of Polyolefins by High-Temperature Liquid Chromatography Hyphenated with Infrared Absorbance and Light Scattering Detectors” by (...) (...)includes 7 to 9 ring carbon atoms and wherein subscript n is 1, 2, or 3; and an activator, with an olefin under polymerization conditions to make the polymer. (...)of aspects 11-13, wherein contacting the bicyclic hafnium metallocene catalyst composition and the olefin under polymerization conditions to make the polymer occurs in a polymerization reactor. (...)of aspects 11-14, wherein contacting the bicyclic hafnium metallocene catalyst composition and the olefin under polymerization conditions to make the polymer occurs in a polymerization reactor. Aspect 16 provides the method of aspect 15, wherein the polymerization reactor is a gas-phase polymerization reactor. Ethylene, 1 -hexene, and hydrogen were fed to a fluidized bed gas phase reactor comprising a bed of polyethylene granules. The spray-dried slurry (20 ml/hr) was fed to the reactor through a catalyst injection line (3/16 inch) utilizing a sy(...) Polymerization was continuously conducted, after equilibrium was reached, under the conditions, as shown in Table 1. Polymerization was initiated by continuously feeding the spray-dried slurry and metallocene solution into a fluidized bed of polyethylene granules, together with the ethylene, 1-hexene and hydrogen. Continuity additive CA-300 (may be obtained from Univation Technologies, LLC, Housto(...) Polymerization conditions are utilized to provide polymers having a density of approximately 0.9300 g/cm3. Polymerization conditions are reported in Table 1. Ethylene, 1 -hexene, and hydrogen were fed to a fluidized bed gas phase reactor comprising a bed of polyethylene granules. The spray-dried slurry (20 ml/hr) was fed to the reactor through a catalyst injection line (3/16 inch) utilizing a sy(...) Polymerization was continuously conducted, after equilibrium was reached, under the conditions, as shown in Table 1. Polymerization was initiated by continuously feeding the spray-dried slurry into a fluidized bed of polyethylene granules, together with the ethylene, 1 -hexene and hydrogen. Polymerization conditions are utilized to provide polymers having a density of approximately 0.9300 g/cm3. Polymerization conditions are reported in Table 1. KEYW POLYETHYLENE GRANULE BED(4,2) POLYETHYLENE GRANULE FLUIDIZED BED(4,2) PAN DOW GLOBAL TECHNOLOGIES
Пеноматериалы | Патент описывает процесс получения пенных бусин из сшитого силаном этиленового/альфа-олефинового блочного кополимера с содержанием геля от 10% до 80%. Представлены несколько способов кросс-линковки кополимера и последующего получения пенных бусин с определенными характеристиками, такими как плотность, температура плавления, теплота слияния, жесткость и восстанавливаемость. Также описывается получение синтеризованных пенных изделий из указанных бусин. | JP2023501875 US20220332913 EP4034589 IN202217018035 BR112022005891 CN114585668 KR10-2022-0070252 BR112022005891 WO2021/056406 | DOW GLOBAL TECHNOLOGIES | 2019-09-27 2022-03-28 | (EP4034589) SILANE CROSSLINKED ETHYLENE/a-OLEFIN BLOCK COPOLYMER BEAD FOAM | (EP4034589) The present disclosure provides a process. The process includes (i) crosslinking pellets composed of a silane-grafted ethylene/α-olefin multi-block copolymer (Si-g-OBC) to a gel content from 10% to 80% to form crosslinked Si-g-OBC pellets; and (ii) foaming the crosslinked Si-g-OBC pellets to form crosslinked Si-g-OBC foam beads having a gel content from 10% to 80%. | (US20220332913) 1. A process comprising: (i) crosslinking pellets composed of a silane-grafted ethylene/α-olefin multi-block copolymer (Si-g-OBC) to a gel content from 10% to 80% to form crosslinked Si-g-OBC pellets; and (ii) foaming the crosslinked Si-g-OBC pellets to form crosslinked Si-g-OBC foam beads having a gel content from 10% to 80%. 2. The process of claim 1 comprising immersing the pellets of Si-g-OBC in water; and hydrolytically crosslinking the Si-g-OBC pellets to a gel content from 10% to 80%. 3. The process of claim 1 comprising soaking the pellets of Si-g-OBC with a dibutyl tin solution; and catalytically crosslinking the Si-g-OBC pellets to a gel content from 10% to 80%. 4. The process of claim 1 comprising crosslinking the pellets of Si-g-OBC to the gel content from 10% to 80% before the foaming. 5. The process of claim 1 wherein the foaming comprises contacting the pellets of crosslinked Si-g-OBC with a blowing agent under foaming conditions; and forming the crosslinked Si-g-OBC foam beads. 6. The process of claim 1 comprising forming crosslinked Si-g-OBC foam beads having (i) a density from less than 0.200 g/cc; (ii) a melting temperature from 117° C. to 121.5° C.; and (iii) a heat of fusion, ΔH in J/g, from 63 to 65. 7. The process of claim 1 comprising sintering the crosslinked Si-g-OBC foam beads; and forming a sintered foam article. 8. The process of claim 7 comprising forming a sintered foam article having (i) a hardness from 40.0 to 41.0 measured according to Asker C; (ii) a density from 0.190 g/cc to 0.210 g/cc; and (iii) a dynamic recovery ratio, measured at 1 min, from 87.0% to 100%. 9. A foam bead comprising: crosslinked silane-grafted ethylene/α-olefin multi-block copolymer having a gel content from 10% to 80%. 10. The foam bead of claim 9 comprising (i) a density of less than 0.200 g/cc; (ii) a melting temperature from 117° C. to 121.5° C.; and (iii) a heat of fusion, ΔH in J/g, from 63 to 65. 11. A sintered foam article comprising; foam beads composed of crosslinked silane-grafted ethylene/α-olefin multi-block copolymer having a gel content from 10% to 80%. 12. The sintered foam article of claim 11 comprising (i) a hardness from 40.0 to 41.0 measured according to Asker C; (ii) a density from 0.190 g/cc to 0.210 g/cc; and (iii) a dynamic recovery ratio, measured at 1 min, from 87.0% to 100%. | (EP4034589A1) PENDING (US20220332913A1) PENDING (WO202156406A1) PENDING (JP2023501875A) PENDING (IN202217018035A) PENDING (BR112022005891A2) PENDING (CN114585668A) PENDING (KR20220070252A) PENDING | (US20220332913) Bounded by no particular theory, it is believed a gel content of 10% to 80% results in better shrink resistance, thus preventing bead shrinking and leading to less voids in the sintered plaque. By way of example, and not limitation, some embodiments of the present disclosure will now be described in detail in the following Examples. For the pellet composed solely of ethylene/octene multi-block copolymer (and no silane graft), it was difficult to reach a bead density below 0.18 g/cc. It is specifically intended that the present disclosure not be limited to the embodiments and illustrations contained herein, but include modified forms of those embodiments including portions of the embodiments and combinations of elements of different embodiments as come within the scope of the following claims. | (US20220332913) 1 . A process comprising: (i) crosslinking pellets composed of a silane-grafted ethylene/α-olefin multi-block copolymer (Si-g-OBC) to a gel content from 10% to 80% to form crosslinked Si-g-OBC pellets; and (ii) foaming the crosslinked Si-g-OBC pellets to form crosslinked Si-g-OBC foam beads having a gel content from 10% to 80%. 11 . A sintered foam article comprising; foam beads composed of crosslinked silane-grafted ethylene/α-olefin multi-block copolymer having a gel content from 10% to 80%. 9 . A foam bead comprising: crosslinked silane-grafted ethylene/α-olefin multi-block copolymer having a gel content from 10% to 80%. | (US20220332913) It was unexpectedly found that the sintering performance of beads was improved with increasing the gel content of the foamed beads, as shown in FIG. 1 and FIG. 2. The present disclosure also provides a foam bead formed from the present process. The present disclosure relates to crosslinked ethylene -based polymer foams. | APD 2022-03-28 DESC (US20220332913) (...)type of comonomer incorporated therein, the density, the amount of crystallinity, the type of crystallinity (e.g. polyethylene versus polypropylene), the crystallite size attributable to a polymer of such composition, the type or degree of (...) The terms “ethylene-based polymer” and “polyethylene” may be used interchangeably. Nonlimiting examples of ethylene-based polymer (polyethylene) include low density polyethylene (LDPE) and linear polyethylene. Nonlimiting examples of linear polyethylene include linear low density polyethylene (LLDPE), ultra low density polyethylene (ULDPE), very low density polyethylene (VLDPE), multi-component ethylene-based copolymer (EPE), ethylene/α-olefin multi-block copolymers (also known as olefin block copolymer (OBC)), single-site catalyzed linear low density polyethylene (m-LLDPE), substantially linear, or linear, plastomers/elastomers, and high density polyethylene (HDPE). Generally, polyethylene may be produced in gas-phase, fluidized bed reactors, liquid phase slurry process reactors, or liqui(...) An “interpolymer” is a polymer prepared by the polymerization of at least two different monomers. This generic term includes copolymers, usually employed to refer to polymers prepared from two different monomers, and polymers prepared from (...) An “olefin-based polymer” or “polyolefin” is a polymer that contains more than 50 weight percent polymerized olefin monomer (based on total amount of polymerizable monomers), and optionally, may contain at least one comonomer. The terms “propylene-based polymer” and “polypropylene” may be used interchangeably. Heat of fusion (Hf) (in Joules per gram), and the calculated % crystallinity for polyethylene samples using the following Equation: % Crystallinity=((Hf)/292 J/g)×100. (...)the prior art, including interpolymers produced by sequential monomer addition, fluxional catalysts, or anionic polymerization techniques, the present base ethylene/α-olefin multi-block copolymer is characterized by unique distributions of (...) (...)block distribution have been previously modeled and discussed in Potemkin, Physical Review E (1998) 57 (6), pp. 6902-6912, and Dobrynin, J. Chem. Phys. (1997) 107 (21), pp. 9234-9238. (...)copolymer (e.g., TAISOX™ 7360M with a melting point of 80° C., available from Formosa Plastics Corporation) and polyolefin elastomers (e.g., ENGAGE™ 8003 with a melting point of 77° C., available from The Dow Chemical Company), are known to(...) (...)Fine Chemical Co., LtdTiO2 (Ti-Pure R-103)Density = 4.23 g/cc, MeltingThe Chemours Company point = 1,843° C. Talc (grade SK6500P) Haicheng talk minerals Co. LtdZinc stearate (ZnO and stearic acid) Sinopharm Chemical Reagent Co., LtdPe(...) DESC (US20220332913) Polyethylene foams are utilized in footwear components, such as midsole applications. Crosslinked ethylene-based polymers including ethylene vinyl acetate (EVA) copolymer and polyolefin elastomers have traditionally dominated the polyethylene foam market in footwear as they can easily be foamed with a chemical blowing (...) DESC (WO202156406) Polyethylene foams are utilized in footwear components, such as midsole applications. Crosslinked ethylene‐based polymers including ethylene vinyl acetate (EVA) copolymer and polyolefin elastomers have traditionally dominated the polyethylene foam market in footwear as they can easily be foamed with a chemical blowing (...) (...)type of comonomer incorporated therein, the density, the amount of crystallinity, the type of crystallinity (e.g. polyethylene versus polypropylene) , the crystallite size attributable to a polymer of such composition, the type or degree of(...) The terms "ethylene‐based polymer" and "polyethylene" may be used interchangeably. Nonlimiting examples of ethylene‐based polymer (polyethylene) include low density polyethylene (LDPE) and linear polyethylene. Nonlimiting examples of linear polyethylene include linear low density polyethylene (LLDPE) , ultra low density polyethylene (ULDPE) , very low density polyethylene (VLDPE) , multi‐component ethylene‐based copolymer (EPE) , ethylene/a‐olefin multi‐block copolymers (also(...)multi‐block copolymers (also known as olefin block copolymer (OBC) ) , single‐site catalyzed linear low density polyethylene (m‐LLDPE) , substantially linear, or linear, plastomers/elastomers, and high density polyethylene (HDPE) . Generally, polyethylene may be produced in gas‐phase, fluidized bed reactors, liquid phase slurry process reactors, or liquid phase solution process reactors, using a h(...) An "interpolymer" is a polymer prepared by the polymerization of at least two different monomers. This generic term includes copolymers, usually employed to refer to polymers prepared from two different monomers, and polymers prepared from (...) An "olefin‐based polymer" or "polyolefin" is a polymer that contains more than 50 weight percent polymerized olefin monomer (based on total amount of polymerizable monomers) , and optionally, may contain at least one comonomer. The terms "propylene‐based polymer" and "polypropylene" may be used interchangeably. Heat of fusion (Hf) (in Joules per gram) , and the calculated %crystallinity for polyethylene samples using the following Equation: %Crystallinity = ( (Hf) /292 J/g) x 100. (...)the prior art, including interpolymers produced by sequential monomer addition, fluxional catalysts, or anionic polymerization techniques, the present base ethylene/α‐olefin multi‐block copolymer is characterized by unique distributions of (...) (...)block distribution have been previously modeled and discussed in Potemkin, Physical Review E (1998) 57 (6) , pp. 6902–6912, and Dobrynin, J. Chem. Phvs. (1997) 107 (21) , pp. 9234–9238. (...)copolymer (e.g., TAISOXTM 7360M with a melting point of 80℃, available from Formosa Plastics Corporation) and polyolefin elastomers (e.g., ENGAGETM 8003 with a melting point of 77℃, available from The Dow Chemical Company) , are known to ex(...) DESC (JP2023501875) Polyethylene foams are utilized in footwear parts, such as midsole applications. Cross-linked ethylene-based polymers, including ethylene-vinyl acetate (EVA) copolymers and polyolefin elastomers, have traditionally dominated the polyethylene foam market in footwear because they can be easily foamed by chemical blowing (...) (...)amount or type of comonomer incorporated therein, density, amount of crystallinity, type of crystallinity (e.g., polyethylene vs. polypropylene); Crystallite size, type or degree of stereoregularity (isotactic or syndiotactic), regioregular(...) The terms "ethylene-based polymer" and "polyethylene" may be used interchangeably. Non-limiting examples of ethylene-based polymers (polyethylene) include low density polyethylene (LDPE) and linear polyethylene. Non-limiting examples of linear polyethylenes include linear low density polyethylene (LLDPE), very low density polyethylene (ULDPE), very low density polyethylene (VLDPE), multicomponent ethylene-based copolymers (EPE), ethylene/ a-olefin multiblock copolymers (also (...)multiblock copolymers (also known as olefin block copolymers (OBC)), single-site catalyzed linear low-density polyethylene (m-LLDPE), substantially linear or linear plastomer/elastomers, and high-density polyethylene (HDPE). In general, polyethylene may comprise heterogeneous catalyst systems such as Ziegler-Natta cata(...) An "interpolymer" is a polymer prepared by polymerization of at least two different monomers. This generic term includes copolymers commonly used to refer to polymers prepared from two different monomers and polymers prepared from three or (...) An "olefin-based polymer" or "polyolefin" is a polymer that contains greater than) 50 weight percent of polymerized olefinic monomers (based on the total amount of polymerizable monomers, and may optionally include at least one comonomer. A(...) The terms "propylene-based polymer" and "polypropylene" may be used interchangeably. (...)TcRelative to the weight of the polymer. (1) heat of fusion in Joules per gram (Hf), and the crystallinity of the polyethylene sample calculated using the following equation%: crystallinity%= ((Hf) /292J/g) x100. (...)including interpolymers produced by continuous monomer addition, fluidization catalyst, or anionic polymerization techniques, the base ethylene/α-olefin multiblock copolymer of the invention, in one embodiment, comprises: Both polymeric pol(...) (...)block distribution have been previously modeled and discussed in Potemkin, Physical Review E (1998) 57 (6), pp.6902-6912, and Dobrynin, J.Chem.Phvs. (1997) 107 (21), pp.9234-9238. (...)e.g., TAISOX (TM having a melting point of 80 °C, available from Formosa Plastics Corporation) 7360 M) and polyolefin elastomers (e.g., Foam beads formed from polymers having a lower melting point, such as ENGAGE (TM) 8003) having a melting(...) DESC (CN114585668) Polyethylene foams are used in footwear components, such as midsole applications. Crosslinked ethylene-based polymers, including Ethylene Vinyl Acetate (EVA) copolymers and polyolefin elastomers, have traditionally dominated the polyethylene foam market in footwear because they can be easily foamed with chemical blowin(...) (...)amount or type of comonomer incorporated therein, density, amount of crystallinity, type of crystallinity (e.g., polyethylene versus polypropylene), crystallite size attributable to a polymer of such composition, type or degree of tacticity(...) The terms "ethylene-based polymer" and "polyethylene" are used interchangeably. Non-limiting examples of ethylene-based polymers (polyethylenes) include Low Density Polyethylene (LDPE) and linear polyethylenes. Non-limiting examples of linear polyethylenes include Linear Low Density Polyethylene (LLDPE), Ultra Low Density Polyethylene (ULDPE), Very Low Density Polyethylene (VLDPE), multicomponent ethylene copolymers (EPE), ethylene/a-olefin multi-block copolymers (also known as Olefin Block Copolymers (OBC)), single site catalyzed linear low density polyethylene (m-LLDPE), substantially linear or linear plastomers/elastomers, and High Density Polyethylene (HDPE). Typically, polyethylene can be produced in a gas phase fluidized bed reactor, a liquid phase slurry process reactor, or a liquid(...) An "olefin-based polymer" or "polyolefin" is a polymer containing more than 50% by weight polymerized olefin monomer (based on the total amount of polymerizable monomers) and optionally may contain at least one comonomer. The terms "propylene-based polymer" and "polypropylene" are used interchangeably. Heat of fusion (H) for polyethylene samplesf) (in joules per gram) and the calculated% crystallinity were calculated using the following equation: degree of crystallinity = ((H)f)/292J/g)×100。 (...)prior art, including interpolymers produced by continuous monomer addition, stereo-labile catalysts, or anionic polymerization techniques. (...)melting point, such as ethylene vinyl acetate copolymers (e.g., ethylene vinyl acetate copolymers)TM7360M) and a polyolefin elastomer (e.g., ENGAGE available from The Dow Chemical Company having a melting point of 77 deg.C)TM8003) The forme(...) DESC (IN202217018035) polyethylene versus polypropylene), the crystallite size attributable to a polymer of such composition, the type or degree of tacticity (isotactic or syndiotactic), regio-regularity or regio-irregularity, the amount of branching, including (...) The terms "ethylene-based polymer" and "polyethylene" may be used interchangeably. Nonlimiting examples of ethylene-based polymer (polyethylene) include low density polyethylene (LDPE) and linear polyethylene. Nonlimiting examples of linear polyethylene include linear low density polyethylene (LLDPE), ultra low density polyethylene (ULDPE), very low density polyethylene (VLDPE), multi-component ethylene-based copolymer (...)multi-block copolymers (also known as olefin block copolymer (OBC)), single-site catalyzed linear low density polyethylene (m- LLDPE), substantially linear, or linear, plastomers/elastomers, and high density polyethylene (HDPE). Generally, polyethylene may be produced in gas-phase, fluidized bed reactors, liquid phase slurry process reactors, or liquid phase soluti(...) An "interpolymer" is a polymer prepared by the polymerization of at least two different monomers. This generic term includes copolymers, usually employed to refer to polymers prepared from two different monomers, and polymers prepared from (...) An "olefin-based polymer" or "polyolefin" is a polymer that contains more than 50 weight percent polymerized olefin monomer (based on total amount of polymerizable monomers), and optionally, may contain at least one comonomer. The terms "propylene-based polymer" and "polypropylene" may be used interchangeably. (...)onset of crystallization, Tc. Heat of fusion (Hf) (in Joules per gram), and the calculated % crystallinity for polyethylene samples using the following Equation: (...)the prior art, including interpolymers produced by sequential monomer addition, fluxional catalysts, or anionic polymerization techniques, the present base ethylene/α-olefin multi-block copolymer is characterized by unique distributions of (...) Physical Review E (1998) 57 (6), pp. 6902-6912, and Dobrynin, J. Chem. Phvs. (1997) 107 (21), pp. 9234-9238. 80°C, available from Formosa Plastics Corporation) and polyolefin elastomers Talc (grade SK6500P) Haicheng talk minerals DESC (KR20220070252) Polyethylene foams are being utilized in shoe components such as midsole applications. Crosslinked ethylene-based polymers comprising ethylene vinyl acetate (Eva) copolymers and polyolefin elastomers have traditionally dominated the polyethylene foam market in footwear because they can be easily foamed by chemical blow(...) (...)or type of comonomer incorporated therein, a density, an amount of crystallinity, a type of crystallinity (e.g., polyethylene versus polypropylene), a crystallite size attributable to the polymers of such compositions, The type or degree of(...) The terms "ethylene-based polymer" and "polyethylene" may be used interchangeably. Non-limiting examples of ethylene-based polymers (polyethylenes) include low density polyethylenes (LDPE) and linear polyethylenes. Non-limiting examples of linear polyethylenes include linear low density polyethylene (LLDPE), ultra low density polyethylene (ULDPE), very low density polyethylene (VLDPE), multicomponent ethylene-based copolymers (EPE), Ethylene/α-olefin multi-block copolymers (a(...)multi-block copolymers (also known as olefin block copolymers (OBC)), single site catalyzed linear low density polyethylene (m-LLDPE), substantially linear or linear plastomer/elastomer and high density polyethylene (HDPE). In general, the polyethylene is a heterogeneous catalyst system such as a Ziegler-Natta catalyst, metallocene, non-metallocene, metal-core, heteroaryl, heterovalent aryloxyethe(...) An "interpolymer" is a polymer prepared by polymerization of two or more different monomers. This general term includes copolymers commonly used to refer to polymers made from two different monomers and polymers made from more than two diff(...) An "olefinic polymer" or "polyolefin" is a polymer that contains greater than 50 weight percent polymerized olefin monomer (based on the total amount of polymerizable monomer) and, optionally, may contain at least one comonomer. The terms "propylene-based polymer" and "polypropylene" may be used interchangeably. Heat of fusion (hf) (Joules per gram) and the percent crystallinity calculated for polyethylene samples using the following equation: percent crystallinity= ( (hf)/292 J/g) x 100. (...)interpolymers, including interpolymers prepared by sequential monomer addition, flowable catalysts, or anionic polymerization techniques, the present base ethylene/α-olefin multi-block copolymers comprise: Due to the effect of shuttling age(...) Physical Review E (1998) 57 (6), pp. 6902-6912, and Dobrynin. J. Chem. Phvs. (1997) 107 (21), pp. 9234-9238. (...)e.g., TAISOXTM 7360 m having a melting point of 80 °C, available from Formosa Plastics Corporation) and polyolefin elastomers (e.g. ENGAGETM 8003 having a melting point of 77 °C, available from The Dow Chemical Company) are known to exhibit(...) KEYW POLYETHYLENE FOAM MARKET(7,1) LINEAR POLYETHYLENE(5,2) ODES (JP2023501875) 多分散ブロック分布の理論的利益は、Potemkin,Physical Review E(1998)57(6),pp.6902-6912,およびDobrynin,J.Chem.Phvs.(1997)107(21),pp.9234-9238において以前にモデル化され、考察されている。 ODES (KR20220070252) 선형 폴리에틸렌의 비제한적인 예는 선형 저밀도 폴리에틸렌(LLDPE: linear low density polyethylene), 극저밀도 폴리에틸렌(ULDPE: ultra low density polyethylene), 초저밀도 폴리에틸렌(VLDPE: very low density polyethylene), 다성분 에틸렌계 공중합체(EPE), 에틸렌/α-올레핀 다중-블록 공중합체(올레핀 블록 공중합체(OBC)로도 알려짐), (...) 다분산 블록 분포의 이론상의 이점은 이전에 문헌[Potemkin, Physical Review E (1998) 57 (6), pp. 6902―6912], 및 문헌[Dobrynin, J. Chem. Phvs. (1997) 107 (21), pp. 9234―9238]에 모델링되고 논의되었다. PAN DOW GLOBAL TECHNOLOGIES
Полимерные компаунды | Представлено описание металлосенов гафния с неидентичными лигандами, включая их составы, полученные методы и использование в полимеризации олефинов. Описаны спрей-сушеные составы металлосенов гафния с неидентичными лигандами, включающие активатор и носитель, для использования в полимеризации олефинов. Метод включает контактирование спрей-сушеных составов металлосенов гафния с неидентичными лигандами и олефинов под условиями полимеризации для получения полимера. Описано получение полимера с более высоким показателем индекса распределения молекулярных весов компонентов в сравнении с другими полимерами, полученными из металлосенов гафния симметричного типа. | WO2022/173723 | DOW GLOBAL TECHNOLOGIES | 2021-02-09 | (WO2022173723) Hafnium metallocenes having nonidentical ligands | (WO2022/173723) Embodiments of the present disclosure are directed towards hafnium metallocenes having nonidentical ligands, spray-dried compositions including those hafnium metallocenes, and methods utilizing spray-dried compositions including hafnium metallocene having nonidentical ligands. | (WO2022/173723) What is claimed is: 1. A spray-dried hafnium metallocene composition comprising: a hafnium metallocene having nonidentical ligands represented by formula (I) ABMX2 , where: A is a substituted cyclopentadienyl ring and B is a substituted cyclopentadienyl ring, wherein substitution of the cyclopentadienyl ring of A is different than the substitution of the cyclopentadienyl ring of B; M is hafnium; and X is a leaving group; an activator; and a support. 2. The spray-dried hafnium metallocene composition of claim 1, wherein A is substituted with an alkyl substituent selected from methyl, ethyl, n-propyl, i-propyl and n- butyl. 3. The spray-dried hafnium metallocene composition of any one of claims 1-2, wherein A is substituted with one alkyl having from 1 to 3 carbons. 4. The spray-dried hafnium metallocene composition of any one of claims 1-3, wherein B is substituted with one alkyl having from 1 to 2 carbons. 5. The spray-dried hafnium metallocene composition of any one of claims 1-4, wherein the hafnium metallocene having nonidentical ligands is represented by structure (I): 6. The spray-dried hafnium metallocene composition of any one of claims 1-5, wherein a molar ratio of metal in the activator to hafnium in the hafnium metallocene having nonidentical ligands is be 1500: 1 to 0.5: 1. 7. A method of making a polymer, the method comprising: contacting the spray-dried hafnium metallocene composition of any one of claims 1-6 and an olefin under polymerization conditions to make the polymer. 8. The method of claim 7, wherein contacting the spray-dried hafnium metallocene composition and the olefin is in a single gas-phase reactor. 9. The method of any one of claims 7-8, further comprising providing a greater molecular weight comonomer distribution index (MWCDI) as compared to another polymer made from a hafnium symmetric metallocene composition, wherein the polymer made from the spray-dried hafnium metallocene composition has a density + 0.01 g/cm^ as compared to the another polymer made from the hafnium symmetric metallocene composition. | (WO2022173723A1) PENDING | (WO2022/173723) Such polymers are advantageous for a number of applications. The polymers made with the spray-dried hafnium metallocene compositions disclosed herein can advantageously provide an improved, e.g. reduced, I21 as compared to polymers having a similar density, e.g. + 0.01 g/crn^, made from other hafnium metallocenes. These polymers are desirable for a number of applications, including films, among others. As used herein, an "alkenyl" includes linear, branched and cyclic olefin radicals that are deficient by one hydrogen; alkynyl radicals include linear, branched and cyclic acetylene radicals deficient by one hydrogen radical. | (WO2022/173723) 1. A spray-dried hafnium metallocene composition comprising: a hafnium metallocene having nonidentical ligands represented by formula (I) ABMX2 , where: A is a substituted cyclopentadienyl ring and B is a substituted cyclopentadienyl ring, wherein substitution of the cyclopentadienyl ring of A is different than the substitution of the cyclopentadienyl ring of B; M is hafnium; and X is a leaving group; an activator; and a support. | (WO2022/173723) Embodiments of the present disclosure provide that A is different than B, and as such, the hafnium metallocenes are referred to as having nonidentical ligands. The present disclosure provides various embodiments, including the following. | APD 2022-02-08 DESC (WO2022173723) Metallocenes can be used in various applications, including as polymerization catalysts. Polymers may be utilized for a number of products including films, among others. Polymers can be formed by reacting one or more types of monomer in a polymerization reaction. (...)a polymer, the method comprising: contacting the spray-dried hafnium metallocene composition and an olefin under polymerization conditions to make the polymer. The spray-dried composition may be utilized with a diluent to form a slurry suitable for use in olefin polymerization, for example. In one or more embodiments, the slurry may be combined with one or more additional catalysts or other known components prior to delivery into a polymerization reactor. (...)dried activator particle, such as spray-dried MAO, may be made in situ in a feed line heading into a gas phase polymerization reactor by contacting the trim solution with a slurry, typically in mineral oil, of the spray-dried activator part(...) (...)materials, e.g., polystyrene, functionalized or crosslinked organic supports, such as polystyrene divinyl benzene polyolefins or polymeric compounds, zeolites, clays, or any other organic or inorganic support material and the like, or mixtu(...) (...)ligands, e.g., the spray- dried hafnium metallocene compositions, and an olefin can be contacted under polymerization conditions to make a polymer, e.g., a polyolefin polymer. The polymerization process may be a suspension polymerization process, a slurry polymerization process, and/or a gas phase polymerization process. The polymerization process may utilize using known equipment and reaction conditions, e.g., known polymerization conditions. The polymerization process is not limited to any specific type of polymerization system. The polymer can be utilized for a number of articles such as films, fibers, nonwoven and/or woven fabri(...) In other words, polymerization reaction occurs in only one reactor. For instance, the polymers can be made utilizing a fluidized bed reactor. Gas-phase reactors are known and known components may be utilized for the fluidized bed reactor. As used herein, when a polyolefin, polymer, and/or copolymer is referred to as comprising, e.g., being made from, an olefin, the olefin present in such polymer or copolymer is the polymerized form of the olefin. (...)of 75 wt% to 95 wt%, it is understood that the polymer unit in the copolymer is derived from ethylene in the polymerization reaction(s) and the derived units are present at 75 wt% to 95 wt%, based upon the total weight of the polymer. Polyolefins made with the spray-dried hafnium metallocene compositions disclosed herein can made from olefin monomers such as ethylene, i.e. , polyethylene, and linear or branched higher alpha-olefin monomers containing 3 to 20 carbon atoms(...) Examples of polyolefins include ethylene- based polymers, having at least 50 wt % ethylene, including ethylene- 1 -butene, ethylene- 1 -hexene, and ethylene- 1-octene copolymers, among others. When hydrogen is utilized for a polymerization process, the fluidized bed reactor can have a hydrogen to ethylene mole ratio (H2/C2) from 0.00001 to 0.90000, for instance. All individual values and subranges from 0.00001 to 0.90000 are incl(...) (...)was prepared by dissolving butylated hydroxytoluene (6 grams) as an antioxidant in 4 liters of Aldrich reagent grade 1, 2, 4 trichlorobenzene (TCB). The TCB mixture was then filtered through a 0.1 pm Teflon filter. The TCB was then degassed(...) Kps = 0.000175 ax and were obtained from published literature (a/K = 0.695/0.000579 for PE and 0.705/0.0002288 for PP). Specifically, dn/dc = 0.109 for polyethylene. (...)in Analytical Chemistry 2014, 86(17), 8649-8656. “Toward Absolute Chemical Composition Distribution Measurement of Polyolefins by High-Temperature Liquid Chromatography Hyphenated with Infrared Absorbance and Light Scattering Detectors” by (...) (...)contacting the spray-dried hafnium metallocene composition of any one of aspects 1-6 and an olefin under polymerization conditions to make the polymer. Ethylene, 1- hexene, and hydrogen were fed to a fluidized bed gas phase reactor comprising a bed of polyethylene granules. The spray-dried slurry (20 ml/hr) was fed to the reactor through a catalyst injection line (3/16 inch) utilizing a sy(...) Polymerization was continuously conducted, after equilibrium was reached, under the conditions, as shown in Table 1. Polymerization was initiated by continuously feeding the spray-dried slurry and metallocene solution into a fluidized bed of polyethylene granules, together with the ethylene, 1 -hexene and hydrogen. Continuity additive CA-300 (may be obtained from Univation Technologies, LLC, Houst(...) Polymerization conditions are utilized to provide polymers having a density of of approximately 0.9300 g/cm^. Polymerization conditions are reported in Table 1. Ethylene, 1 -hexene, and hydrogen were fed to a fluidized bed gas phase reactor comprising a bed of polyethylene granules. The spray-dried slurry (20 ml/hr) was fed to the reactor through a catalyst injection line (3/16 inch) utilizing a sy(...) Polymerization was continuously conducted, after equilibrium was reached, under the conditions, as shown in Table 1. Polymerization was initiated by continuously feeding the spray-dried slurry into a fluidized bed of polyethylene granules, together with the ethylene, 1 -hexene and hydrogen. Polymerization conditions are utilized to provide polymers having a density of of approximately 0.9300 g/crri3 Polymerization conditions are reported in Table 1. KEYW POLYETHYLENE GRANULE BED(6,2) POLYETHYLENE GRANULE FLUIDIZED BED(6,2) PAN DOW GLOBAL TECHNOLOGIES
Полимеры | Патент описывает процесс получения мультиблочного кополимера этилена и бутена с использованием катализатора, содержащего первый полимеризационный катализатор со структурой формулы (III), второй полимеризационный катализатор со структурой формулы (I) и цепной агент. Полученный мультиблочный кополимер имеет коэффициент сцепления блоков LCB/1000C, равный или больший 0,06. Также описывается состав, полученный данным процессом, который включает мультиблочный кополимер этилена и бутена с коэффициентом сцепления блоков LCB/1000C, равным или большим 0,06. | US20230074326 JP2023508667 IN202217037502 EP4081558 BR112022012694 KR10-2022-0123255 CN114846035 BR112022012694 WO2021/133925 | DOW GLOBAL TECHNOLOGIES | 2019-12-27 2020-12-23 | (EP4081558) Ethylene/butene multi-block copolymer and process for producing same | (EP4081558) The present disclosure provides a process. In an embodiment, the process includes contacting ethylene and butene under polymerization conditions at a temperature greater than 125C with a catalyst system. The catalyst system includes (i) a first polymerization catalyst having the structure of Formula (III), (ii) a second polymerization catalyst having the structure of Formula (I), and (iii) a chain shuttling agent. The process includes forming an ethylene/butene multi-block copolymer having LCB/1000C greater than or equal to 0.06. The present disclosure provides the resultant composition produced by the process. In an embodiment, the composition includes an ethylene/butene multi-block copolymer having LCB/1000C greater than or equal to 0.06. | (US20230074326) 1. A process comprising: contacting ethylene and butene under polymerization conditions at a temperature greater than 125° C. with a catalyst system comprising (i) a first polymerization catalyst having the structure of Formula (III) wherein M is titanium, zirconium, or hafnium; each Y1 and Y2 is independently selected from the group consisting of (C1-C40)hydrocarbyl, (C1-C40)trihydrocarbylsilylhydrocarbyl, halogen, alkoxide, or amine, or two Y groups together are a divalent hydrocarbylene, hydrocarbadiyl or trihydrocarbylsilyl group; each Ar1 and Ar2 independently is selected from the group consisting of (C6- C40)aryl, substituted (C6-C40)aryl, (C3-C40)heteroaryl, and substituted (C3-C40)heteroaryl; T1 independently at each occurrence is a saturated C2-C4 alkyl that forms a bridge between the two oxygen atoms to which T1 is bonded; and each R1, R2, R3, R4, R5, R6, R7, R8, R9, R10, R11, R12, R13, and R14 independently is selected from the group consisting of hydrogen, a halogen, (C1-C40)hydrocarbyl, substituted (C1-C40)hydrocarbyl, (C1-C40)heterohydrocarbyl, substituted (C1-C40)heterohydrocarbyl, (C6-C40)aryl, substituted (C6-C40)aryl, (C3-C40)heteroaryl, and substituted (C3-C40)heteroaryl, and nitro (NO2); (ii) a second polymerization catalyst having the structure of Formula (I) wherein M is titanium, zirconium, or hafnium, each Z1 and Z2 is independently selected from the group consisting of (C1-C40)hydrocarbyl, (C1-C40)trihydrocarbylsilylhydrocarbyl, halogen, alkoxide, or amine, or two Z groups together are a divalent hydrocarbylene, hydrocarbadiyl or trihydrocarbylsilyl group; each Q1 and Q10 independently is selected from the group consisting of (C6-C40)aryl, substituted (C6-C40)aryl, (C3-C40)heteroaryl, and substituted (C3-C40)heteroaryl; each Q2, Q3, Q4, Q2, Q8 and Q9 independently is selected from the group consisting of hydrogen, (C1-C40)hydrocarbyl, substituted (Cr C40)hydrocarbyl, (C1-C40)heterohydrocarbyl, substituted (Cr C40)heterohydrocarbyl, halogen, and nitro (NO2); each Q5 and Q6 independently is selected from the group consisting of (C1-C40)alkyl, substituted (C1-C40)alkyl, and [(Si)1-(C+Si)40] substituted organosilyl; each N independently is nitrogen; optionally, two or more of the Q1-5 groups combine together to form a ring structure, with such ring structure having from 5 to 16 atoms in the ring excluding any hydrogen atoms; and optionally, two or more of the Q6-10 groups can combine together to form a ring structure, with such ring structure having from 5 to 16 atoms in the ring excluding any hydrogen atoms; and optionally, two or more of the Q6-10 groups can combine together to form a ring structure, with such ring structure having from 5 to 16 atoms in the ring excluding any hydrogen atoms; (iii) a chain shuttling agent; and forming an ethylene/butene multi-block copolymer having LCB/1000C greater than or equal to 0.06. 2. The process of claim 1 comprising contacting the ethylene and butene under polymerization conditions at a temperature from 130° C. to 170° C. with a catalyst system comprising (i) a first polymerization catalyst having a structure of catalyst 1 (ii) a second polymerization catalyst having a structure of catalyst 2 and (iii) a chain shuttling agent that is diethyl zinc; and forming an ethylene/butene multi-block copolymer having a rheology ratio (RR) and a viscosity at 0.1 radians per second (V0.1) wherein RR fulfills Equation (A) RR≥[(−3.0×10−8)×(V0.1)2]+[0.001×(V0.1)]+0.85. Equation (A) 3. The process of claim 2, comprising forming an ethylene/butene multi-block copolymer having a viscosity at 100 rad/s (V100) wherein RR fulfills Equation (B) RR≥[(2.0×10−6)×(V100)2]+[0.003×(V100)]+0.6. Equation (B) 4. A composition comprising: an ethylene/butene multi-block copolymer having LCB/1000C greater than or equal to 0.06. 5. The composition of claim 4 wherein the ethylene/butene multi-block copolymer comprises from 10 mol % to 30 mol % of butene. 6. The composition of claim 5 wherein the ethylene/butene multi-block copolymer has a rheology ratio (RR) and a viscosity at 0.1 radians per second (V0.1) wherein RR fulfills Equation (A) RR≥[(−3.0×10−8)×(V0.1)2]+[0.001×(V0.1)]+0.85. 7. The composition of claim 6 wherein the ethylene/butene multi-block copolymer has a viscosity at 100 rad/s (V100) wherein RR fulfills Equation (B) RR≥[(2.0×10−6)×(V100)2]+[0.003×(V100)]+0.6. 8. The composition of claim 7, wherein the ethylene/butene multi-block copolymer has a rheology ratio (RR) from 1.2 to 10.0. 9. The composition of claim 8 wherein the ethylene/butene multi-block copolymer comprises hard segments and soft segments, the soft segments having melting temperature (SS-Tm) from −5° C. to 30° C. | (EP4081558A1) PENDING (US20230074326A1) PENDING (WO2021133925A1) PENDING (JP2023508667A) PENDING (IN202217037502A) PENDING (BR112022012694A2) PENDING (KR20220123255A) PENDING (CN114846035A) PENDING | (US20230074326) By way of example, and not limitation, some embodiments of the present disclosure are described in detail in the following examples. For some block copolymers, the peak associated with the melting of the soft segments is a small hump (or bump) over the baseline, making it difficult to assign a peak maximum. It is specifically intended that the present disclosure not be limited to the embodiments and illustrations contained herein, but include modified forms of those embodiments including portions of the embodiments and combinations of elements of different embodiments as come within the scope of the following claims. | (US20230074326) 1 . A process comprising: contacting ethylene and butene under polymerization conditions at a temperature greater than 125° C. with a catalyst system comprising (i) a first polymerization catalyst having the structure of Formula (III) wherein M is titanium, zirconium, or hafnium; each Y1 and Y2 is independently selected from the group consisting of (C1-C40)hydrocarbyl, (C1-C40)trihydrocarbylsilylhydrocarbyl, halogen, alkoxide, or amine, or two Y groups together are a divalent hydrocarbylene, hydrocarbadiyl or trihydrocarbylsilyl group; each Ar1 and Ar2 independently is selected from the group consisting of (C6- C40)aryl, substituted (C6-C40)aryl, (C3-C40)heteroaryl, and substituted (C3-C40)heteroaryl; T1 independently at each occurrence is a saturated C2-C4 alkyl that forms a bridge between the two oxygen atoms to which T1 is bonded; and each R1, R2, R3, R4, R5, R6, R7, R8, R9, R10, R11, R12, R13, and R14 independently is selected from the group consisting of hydrogen, a halogen, (C1-C40)hydrocarbyl, substituted (C1-C40)hydrocarbyl, (C1-C40)heterohydrocarbyl, substituted (C1-C40)heterohydrocarbyl, (C6-C40)aryl, substituted (C6-C40)aryl, (C3-C40)heteroaryl, and substituted (C3-C40)heteroaryl, and nitro (NO2); (ii) a second polymerization catalyst having the structure of Formula (I) wherein M is titanium, zirconium, or hafnium, each Z1 and Z2 is independently selected from the group consisting of (C1-C40)hydrocarbyl, (C1-C40)trihydrocarbylsilylhydrocarbyl, halogen, alkoxide, or amine, or two Z groups together are a divalent hydrocarbylene, hydrocarbadiyl or trihydrocarbylsilyl group; each Q1 and Q10 independently is selected from the group consisting of (C6-C40)aryl, substituted (C6-C40)aryl, (C3-C40)heteroaryl, and substituted (C3-C40)heteroaryl; each Q2, Q3, Q4, Q2, Q8 and Q9 independently is selected from the group consisting of hydrogen, (C1-C40)hydrocarbyl, substituted (Cr C40)hydrocarbyl, (C1-C40)heterohydrocarbyl, substituted (Cr C40)heterohydrocarbyl, halogen, and nitro (NO2); each Q5 and Q6 independently is selected from the group consisting of (C1-C40)alkyl, substituted (C1-C40)alkyl, and [(Si)1-(C+Si)40] substituted organosilyl; each N independently is nitrogen; optionally, two or more of the Q1-5 groups combine together to form a ring structure, with such ring structure having from 5 to 16 atoms in the ring excluding any hydrogen atoms; and optionally, two or more of the Q6-10 groups can combine together to form a ring structure, with such ring structure having from 5 to 16 atoms in the ring excluding any hydrogen atoms; and optionally, two or more of the Q6-10 groups can combine together to form a ring structure, with such ring structure having from 5 to 16 atoms in the ring excluding any hydrogen atoms; (iii) a chain shuttling agent; and forming an ethylene/butene multi-block copolymer having LCB/1000C greater than or equal to 0.06. 4 . A composition comprising: an ethylene/butene multi-block copolymer having LCB/1000C greater than or equal to 0.06. | (US20230074326) All other polymer properties being equal, a larger LCB/1000C value typically results in greater shear thinning viscosity. The present disclosure provides a composition formed from the previously-described polymerization process. The present disclosure provides the resultant composition produced by the process. | APD 2022-06-29 DESC (US20230074326) The terms “ethylene-based polymer” and “polyethylene” may be used interchangeably. An “interpolymer” is a polymer prepared by the polymerization of at least two different monomers. This generic term includes copolymers, usually employed to refer to polymers prepared from two different monomers, and polymers prepared from (...) An “olefin-based polymer” or “polyolefin” is a polymer that contains more than 50 weight percent polymerized olefin monomer (based on total amount of polymerizable monomers), and optionally, may contain at least one comonomer. The temperature dependence of the specific heat capacity in the melting regime of linear low-density polyethylene leads to an increase in the heat of fusion with decreasing comonomer content. See Wild, L. Chang, S.; Shankernarayanan, M J. Improved method for compositional analysis of polyolefins by DSC. Polym. Prep 1990; 31: 270-1, which is incorporated by reference herein in its entirety. The polystyrene standard peak molecular weights were converted to polyethylene molecular weights using Equation 1 (as described in Williams and Ward, J. Polym. Sci., Polym. Let., 6, 621 (1968)): Mpolyethylene=A×(Mpolystryene)B (EQ1) A fifth order polynomial was used to fit the respective polyethylene-equivalent calibration points. A small adjustment to A (from approximately 0.375 to 0.445) was made to correct for column resolution and band-broadening effects such that linear homopolymer polyethylene standard is obtained at 120,000 Mw. (...)software, the baseline-subtracted IR chromatogram at each equally-spaced data collection point (i), and the polyethylene equivalent molecular weight obtained from the narrow standard calibration curve for the point (i) from Equation 1. (...)pellets were poured into XRF sample cups obtained from Chemplex Industries, INC. (catalog #1730) fit with polypropylene film (catalog #436). The cups were filled with pellets, but not overfilled so that pellets are above the top of the cup.(...) In an embodiment, a process is provided and includes contacting ethylene and butene under polymerization conditions at a temperature greater than 125° C. with a catalyst system. The catalyst system includes (i) a first polymerization catalyst and (ii) a second polymerization catalyst, and (iii) a chain shuttling agent. The first polymerization catalyst has the structure of Formula (III) The second polymerization catalyst (ii) has the structure of Formula (I) The process includes contacting ethylene and butene under polymerization conditions at a temperature greater than 125° C. with a catalyst system. The term “polymerization conditions,” as used herein refers to process parameters under which (...) Polymerization conditions include, for example, polymerization reactor conditions (reactor type), reactor pressure, reactor temperature, concentrations of reagents and polymer, solvent, carrier, residence time and distribution, influencing the molecular weight distribution and polymer structure. The term polymerization conditions, as used herein, includes a polymerization temperature greater 125° C. In an embodiment, the polymerization conditions includes a polymerization temperature from 130° C. to 170° C., or from 130° C. to 160° C., or from 140° C. to 150° C. The process includes contacting ethylene and butene under polymerization conditions at a temperature greater than 125° C. with a catalyst system. The catalyst system includes (i) a first polymerization catalyst (Formula (III) above), (ii) a second polymerization catalyst (Formula (I) above), and (iii) a chain shuttling agent. The catalyst system includes a chain shuttling agent. (...)to a compound that is capable of causing polymeryl transfer between various active catalyst sites under the polymerization conditions. That is, transfer of a polymer fragment occurs both to and from an active catalyst site in a facile and r(...) (...)the prior art, including interpolymers produced by sequential monomer addition, fluxional catalysts, or anionic polymerization techniques, the present ethylene/butene multi-block copolymer is characterized by unique distributions of both po(...) (...)block distribution have been previously modeled and discussed in Potemkin, Physical Review E (1998) 57 (6), pp. 6902-6912, and Dobrynin, J. Chem. Phvs. (1997) 107 (21), pp. 9234-9238. (...)is a ratio of how many long chain branches (carbon chains with greater than 6 carbons per 1000 carbons) in a polyolefin molecule. In other words, LCB/1000C is a measurement of the number of carbon chains exceeding 6 carbons in length that a(...) In an embodiment, the process includes contacting ethylene and butene under polymerization conditions at a temperature from 130° C. to 170° with a catalyst system. The catalyst system includes (i) a first polymerization catalyst that is hafnium, [[2′,2′″-[1,4-butanediylbis(oxy-KO)]bis[3-(9H-carbazol-9-yl)-5-methyl-5′-fluoro[1,1′-biphenyl]-2-olato-KO]](2-)]dimethyl-, and has a structure of catalyst 1 (ii) a second polymerization catalyst that is hafnium, dimethylbis[N-(2-methylpropyl)-6-(2,4,6-trimethylphenyl)-2-pyridinaminato-KN1, KN2]-, and has a structure of catalyst 2 The present disclosure provides a composition formed from the previously-described polymerization process. In an embodiment, the composition includes an ethylene/butene multi-block copolymer having a LCB/1000C greater than or equal to 0.04,(...) Polymerization of CS A-C and IE 1-5 Hydrogen is supplied pressurized as a high purity grade and is not further purified. The reactor monomer feed stream is pressurized via a mechanical compressor to above reaction pressure. The solvent and comonomer feed is pressurized via a (...) The polymerization occurs in a well-mixed, continuous solution reactor. Independent control is provided for all fresh solvent, monomer, comonomer, hydrogen, and catalyst component feeds is possible. The total fresh feed to the polymerization reactor is injected into the reactor. The catalysts, co-catalysts, and chain shuttling agent are injected into the reactor through specially designed injection stingers. The first polymerization catalyst component feed is computer controlled to maintain the reactor monomer conversion at the specified target. The molar ratio of the second polymerization catalyst feed to total catalyst feed is adjusted to maintain the desired split bet(...) Polymerization conditions for comparative samples (CS) CS A-C and inventive examples (1E) IE 1-5 are provided in Table 2 below. TABLE 2 Polymerization conditions for CS A-C and IE 1-5 CS ACS BCS CIE 1IE 2IE 3IE 4IE 5 Reactor ConfigurationTypeSingleSingleSingleSingleSingleSingleSingleSingleComonomer typeTypebutenebutenebutenebutenebutenebutenebutenebuteneReactor Fee(...) DESC (US20230074326) (...)block copolymer provides the benefits of both the durability and high temperature resistance of high density polyethylene while maintaining key properties of elastomeric, low density polyolefin such as elastic behavior, flexibility, and processability. Ethylene/butene multi-block copolymer typically contains high densi(...) Rheological properties, including rheology ratio, can be modified in a polyolefin by incorporating long chain branches within the polymer molecule. In an embodiment, the process includes contacting ethylene and butene under polymerization conditions at a temperature greater than 125° C. with a catalyst system. The catalyst system includes (i) a first polymerization catalyst having the structure of Formula (III), (ii) a second polymerization catalyst having the structure of Formula (I), and (iii) a chain shuttling agent. DESC (WO2021133925) (...)block copolymer provides the benefits of both the durability and high temperature resistance of high density polyethylene while maintaining key properties of elastomeric, low density polyolefin such as elastic behavior, flexibility, and processability. Ethylene/butene multi-block copolymer typically contains high densi(...) Rheological properties, including rheology ratio, can be modified in a polyolefin by incorporating long chain branches within the polymer molecule. In an embodiment, the process includes contacting ethylene and butene under polymerization conditions at a temperature greater than 125°C with a catalyst system. The catalyst system includes (i) a first polymerization catalyst having the structure of Formula (III), (ii) a second polymerization catalyst having the structure of Formula (I), and (iii) a chain shuttling agent. The terms "ethylene-based polymer" and "polyethylene" may be used interchangeably. An "interpolymer" is a polymer prepared by the polymerization of at least two different monomers. This generic term includes copolymers, usually employed to refer to polymers prepared from two different monomers, and polymers prepared from (...) An "olefin-based polymer" or "polyolefin" is a polymer that contains more than 50 weight percent polymerized olefin monomer (based on total amount of polymerizable monomers), and optionally, may contain at least one comonomer. The temperature dependence of the specific heat capacity in the melting regime of linear low-density polyethylene leads to an increase in the heat of fusion with decreasing comonomer content. See Wild, L. Chang, S.; Shankernarayanan, M J. Improved method for compositional analysis of polyolefins by DSC. Polym. Prep 1990; 31: 270-1, which is incorporated by reference herein in its entirety. The polystyrenestandard peak molecular weights were converted to polyethylene molecular weights using Equation 1 (as described in Williams and Ward, J. Polym. Sci., Polym. Let., 6, 621 (1968)):where M is the molecular weight, A has a value (...) A fifth order polynomial was used to fit the respective polyethylene-equivalent calibration points. A small adjustment to A (from approximately 0.375 to 0.445) was made to correct for column resolution and band-broadening effects such that linear homopolymer polyethylene standard is obtained at 120,000 Mw. (...)software, the baseline-subtracted IR chromatogram at each equally-spaced data collection point (i), and the polyethylene equivalent molecular weight obtained from the narrow standard calibration curve for the point (i) from Equation 1. (...)pellets were poured into XRF sample cups obtained from Chemplex Industries, INC. (catalog # 1730) fit with polypropylene film (catalog # 436). The cups were filled with pellets, but not overfilled so that pellets are above the top of the cu(...) In an embodiment, a process is provided and includes contacting ethylene and butene under polymerization conditions at a temperature greater than 125°C with a catalyst system. The catalyst system includes (i) a first polymerization catalyst and (ii) a second polymerization catalyst, and (iii) a chain shuttling agent. The first polymerization catalyst has the structure of Formula (III) The second polymerization catalyst (ii) has the structure of Formula (I) Formula (I)wherein The process includes contacting ethylene and butene under polymerization conditions at a temperature greater than 125°C with a catalyst system. The term "polymerization conditions," as used herein refers to process parameters underwhich eth(...) Polymerization conditions include, for example, polymerization reactor conditions (reactor type), reactor pressure, reactor temperature, concentrations of reagents and polymer, solvent, carrier, residence time and distribution, influencing the molecular weight distribution and polymer structure. The term polymerization conditions, as used herein, includes a polymerization temperature greater 125°C. In an embodiment, the polymerization conditions includes a polymerization temperature from 130°C to 170°C, or from 130°C to 160°C, or from 140°C to 150°C. The process includes contacting ethylene and butene under polymerization conditions at a temperature greater than 125°C with a catalyst system. The catalyst system includes (i) a first polymerization catalyst (Formula (III) above), (ii) a second polymerization catalyst (Formula (I) above), and (iii) a chain shuttling agent. The catalyst system includes a chain shuttling agent. (...)to a compound that is capable of causing polymeryl transfer between various active catalyst sites under the polymerization conditions. That is, transfer of a polymer fragment occurs both to and from an active catalyst site in a facile and r(...) (...)the prior art, including interpolymers produced by sequential monomer addition, fluxional catalysts, or anionic polymerization techniques, the present ethylene/butene multi-block copolymer is characterized by unique distributions of both po(...) (...)block distribution have been previously modeled and discussed in Potemkin, Physical Review E (1998) 57 (6), pp. 6902-6912, and Dobrynin, J. Chem. Phvs. (1997) 107 (21), pp. 9234-9238. (...)is a ratio of how many long chain branches (carbon chains with greater than 6 carbons per 1000 carbons) in a polyolefin molecule. In other words, LCB/1000C is a measurement of the number of carbon chains exceeding 6 carbons in length that a(...) In an embodiment, the process includes contacting ethylene and butene under polymerization conditions at a temperature from 130°C to 170° with a catalyst system. The catalyst system includes (i) a first polymerization catalyst that is hafnium, [[2',2"'-[l,4-butanediylbis(oxy- KO)]bis[3-(9H-carbazol-9-yl)-5-methyl-5'-f(...)5'-fluoro[l,l'-biphenyl]-2-olato- KO]](2-)]dimethyl-, and has a structure of catalyst 1 catalyst 1(ii) a second polymerization catalyst that is hafnium, dimethylbis[N-(2-methylpropyl)- 6-(2,4,6-trimethylphenyl)-2-pyridinaminato-KNl, KN2]-,(...) The present disclosure provides a composition formed from the previously- described polymerization process. In an embodiment, the composition includes an ethylene/butene multi-block copolymer having a LCB/1000C greater than or equal to 0.04(...) Polymerization of CS A-C and IE 1-5 Hydrogen is supplied pressurized as a high purity grade and is not further purified. The reactor monomer feed stream is pressurized via a mechanical compressor to above reaction pressure. The solvent and comonomer feed is pressurized via a (...) The polymerization occurs in a well-mixed, continuous solution reactor. Independent control is provided for all fresh solvent, monomer, comonomer, hydrogen, and catalyst component feeds is possible. The total fresh feed to the polymerization reactor is injected into the reactor. The catalysts, co-catalysts, and chain shuttling agent are injected into the reactor through specially designed injection stingers. The first polymerization catalyst component feed is computer controlled to maintain the reactor monomer conversion at the specified target. The molar ratio of the second polymerization catalyst feed to total catalyst feed is adjusted to maintain the desired split bet(...) Polymerization conditions for comparative samples (CS) CS A-C and inventive examples (IE) IE 1-5 are provided in Table 2 below. Table 2 - Polymerization conditions for CS A-C and IE 1-5 DESC (JP2023508667) (...)butene multiblock copolymers offer both durability and high temperature resistance benefits of high density polyethylene while maintaining key properties of elastomers, low density polyolefins such as elastic behavior, softness, and processability. Ethylene/butene multiblock copolymers typically include high density "h(...) Rheological properties, including rheological ratios, may be modified in polyolefins by incorporating long chain branches in the polymer molecule. In one embodiment, the process includes contacting ethylene and butene with a catalyst system under polymerization conditions at a temperature greater than 125 °C. The catalyst system includes (i) a first polymerization catalyst having the structure of Formula (III), (ii) a second polymerization catalyst having the structure of Formula (I), and (iii) a chain shuttling agent. The terms "ethylene-based polymer" and "polyethylene" may be used interchangeably. An "interpolymer" is a polymer prepared by polymerization of at least two different monomers. This generic term includes copolymers commonly used to refer to polymers prepared from two different monomers and polymers prepared from more than(...) An "olefin-based polymer" or "polyolefin" is a polymer that contains greater than) 50 weight percent of polymerized olefinic monomers (based on the total amount of polymerizable monomers, and may optionally include at least one comonomer. N(...) The dependence of the specific heat capacity on the melt regime of linear low density polyethylene on temperature leads to an increase in heat of fusion with a decrease in comonomer content. That is, as crystallinity decreases with increasi(...) Wild, L.Chang, S.; Shankernarayanan, M J.Improved method for compositional analysis of polyolefins by DSC. Polym.Prep 1990; 31: 270-1, which is incorporated herein by reference in its entirety. Polystyrene standard peak molecular weight is converted to polyethylene molecular weight using Equation 1 (Williams and Ward, J.Polym.Sci., Polym.Let., 6,621 (1968)):Where M is the molecular weight, A has a value of 0.4315 and B is equal to(...) A fifth order polynomial was used to fit each polyethylene-equivalent calibration point. Slight adjustments (ca. 0.375~ 0.445) to the A were made to correct the column resolution and band expansion effects such that a linear homopolymer polyethylene standard was obtained at 120,000 Mw. (...)TM) software, IR chromatograms subtracted from baseline at each equally spaced data collection point (i); And the polyethylene equivalent molecular weight obtained from a narrow standard calibration curve at point (i) of Equation 1, using a(...) (...)were poured into XRF sample cups obtained from Chemplex Industries, INC.. (Catalog No. 1730) was fitted with polypropylene film (Catalog No. 436). The cup was filled with pellets, but not overfilled such that the pellets exceeded the top of(...) In one embodiment, a provided process comprises contacting ethylene and butene with a catalyst system under polymerization conditions at a temperature greater than 125 °C. The catalyst system includes (i) a first polymerization catalyst, (ii) a second polymerization catalyst, and (iii) a chain shuttling agent. The first polymerization catalyst has the structure of Formula (III):Wherein M is titanium, zirconium, or hafnium; each Y1And Y2Is independently selected from the group(...) The second polymerization catalyst (ii) has the structure of Formula (I):Wherein M is titanium, zirconium, or hafnium; each Z1And Z2Is independently selected from the group consisting of (C1-C40) hydrocarbyl, (C1-C40) is selected from the g(...) The process includes contacting ethylene and butene with a catalyst system under polymerization conditions at a temperature greater than 125 °C. As used herein, the term "polymerization conditions" refers to process parameters under which ethylene and butene are copolymerized in the presence of a catalyst system. Polymerization conditions include, for example, polymerization reactor conditions (reactor type), reactor pressure, reactor temperature, reagent and polymer concentr(...) The term polymerization conditions used herein include polymerization temperatures greater than 125 °C. In one embodiment, the polymerization conditions include temperatures of 130 °C~ 170 °C, or 130 °C~ 160 °C, or 140 °C~ 150 °C. The process includes contacting ethylene and butene with a catalyst system under polymerization conditions at a temperature greater than 125 °C. The catalyst system includes (i) a first polymerization catalyst (Formula (III)), above; (ii) a second polymerization catalyst (Formula (I)), above; and (iii) a chain shuttling agent. The catalyst system comprises a chain shuttling agent. (...)agent" refers to a compound capable of causing polymeric transfer between various active catalytic sites under polymerization conditions. That is, the transfer of the polymer fragments occurs in an easy and reversible manner as it enters an(...) (...)including interpolymers produced by continuous monomer addition, fluidization catalysts, or anionic polymerization techniques, the ethylene/butene multiblock copolymers of the present invention, in one embodiment, comprise: Both polymeric p(...) (...)of polydisperse block distributions have been previously modeled and studied in Physical Review E (1998) 57 (6), pp.6902-6912 and Dobrynin, J.Chem.Phvs. (1997) 107 (21), pp.9234-9238. (...)the ratio of the number of long chain branches (carbon chains having greater than 6 carbons per 1000 carbons) in a polyolefin molecule. In other words, LCB/1000C is a measure of the number of carbon chains greater than 6 carbons in length i(...) In one embodiment, the process includes contacting ethylene and butene with a catalyst system under polymerization conditions at a temperature of 130 °C~ 170 °C. The catalyst system is (i) hafnium, [[2 ', 2 "'-[1,4-butanediylbis (oxy-κO)] b(...) The present disclosure provides compositions formed from the aforementioned polymerization processes. In one embodiment, the composition comprises an ethylene/butene multiblock copolymer having a LCB/1000C greater than or equal to 0.04, or (...) Polymerization of CS A~ C and IE 1~ 5 Hydrogen is supplied under pressure as a high purity grade and is not further purified. The feed stream of reactor monomers is pressurized by a compressor to a pressure above the reaction pressure. The solvent and comonomer feed is pressuri(...) The polymerization takes place in a well-mixed continuous solution reactor. Independent control of all fresh solvent, monomer, comonomer, hydrogen, and catalyst ingredients is possible. A fresh comonomer feed to the polymerization reactor is fed into the reactor. Catalysts, co-catalysts, and chain shuttling agents are injected into the reactor through specially designed injection stingers. The feed of the first polymerization catalyst component is computer-controlled to maintain the conversion of the reactor monomers at a particular target value. The molar ratio of the second polymerization catalyst feed to the total catalyst feed is adjusted to maintain the(...) The polymerization conditions for Comparative Sample (CS) CS A~ C and Inventive Example (IE) IE 1~ 5 are provided in Table 2 below. DESC (CN114846035) (...)butene multi-block copolymer provides the durability and high temperature resistance advantages of high density polyethylene while maintaining the main properties of elastic low density polyolefins (such as elasticity, flexibility and processability). Typically, ethylene/butene multi-block copolymers contain high densi(...) Rheological properties, including rheology ratios, can be modified in polyolefins by introducing long chain branches into the polymer molecules. In one embodiment, ethylene and butene are contacted with the catalyst system under polymerization conditions at a temperature greater than 125 ℃. The catalyst system includes (I) a first polymerization catalyst having the structure of formula (III), (ii) a second polymerization catalyst having the structure of formula (I), and (III) a chain shuttling agent. The terms "ethylene-based polymer" and "polyethylene" are used interchangeably. An "olefin-based polymer" or "polyolefin" is a polymer containing more than 50% by weight polymerized olefin monomers (based on the total amount of polymerizable monomers) and optionally may contain at least one comonomer. The temperature dependence of the specific heat capacity in the molten state of the linear low density polyethylene leads to an increase in the heat of fusion with decreasing comonomer content. That is, as the comonomer content increases, t(...) See Wild, l.chang, s. and Shankernarayanan, M j. for improved methods of analyzing polyolefin compositions using DSC. Polymer preparation (polymer.prep) 1990; 31: 270-1, which is incorporated herein by reference in its entirety. The peak polystyrene standard molecular weight was converted to polyethylene molecular weight using equation 1 (as described in Williams and Ward, journal of polymer science (j.polym.sci.), polymer press (polym.let.), 6,621 (1968)): M polyethylene =A×(M Polystyrene ) B (equation 1) A fifth order polynomial was used to fit the calibration points for the corresponding polyethylene equivalents. A small adjustment (about 0.375 to 0.445) was made to a to correct for column resolution and band broadening effects so that linear homopolymer polyethylene standards were obtained at 120,000 Mw. (...)TM Software, Mn at baseline-subtracted IR chromatograms at each equidistant data collection point (i) and polyethylene equivalent molecular weights obtained from narrow standard calibration curves for point (i) according to equation 1 (GPC)(...) The multi-block copolymer particles were poured into an XRF sample cup (catalog number 1730) equipped with a polypropylene film (catalog number 436) obtained from Chemplex Industries. The cup is filled with pellets but not overfilled so the(...) (...)one embodiment, a process is provided that includes contacting ethylene and butene with a catalyst system under polymerization conditions at a temperature greater than 125 ℃. The catalyst system includes (i) a first polymerization catalyst and (ii) a second polymerization catalyst, and (iii) a chain shuttling agent. The first polymerization catalyst has the structure of formula (III). The second polymerization catalyst (ii) has the structure of formula (I) The process comprises contacting ethylene and butene with a catalyst system under polymerization conditions at a temperature greater than 125 ℃. As used herein, the term "polymerization conditions" refers to the process parameters for the copolymerization of ethylene and butene in the presence of a catalyst system. Polymerization conditions include, for example, polymerization reactor conditions (reactor type), reactor pressure, reactor temperature, concentrations of reagents(...) As used herein, the term "polymerization conditions" includes polymerization temperatures greater than 125 ℃. In one embodiment, the polymerization conditions include a polymerization temperature in the range of from 130 ℃ to 170 ℃, or from 130 ℃ to 160 ℃, or from 140 ℃ to 150 ℃. The process comprises contacting ethylene and butene with a catalyst system under polymerization conditions at a temperature greater than 125 ℃. The catalyst system includes (I) a first polymerization catalyst (formula (III) above), (ii) a second polymerization catalyst (formula (I) above), and (III) a chain shuttling agent. The catalyst system includes a chain shuttling agent. (...)refers to a compound capable of causing transfer of polymeric groups between various active catalyst sites under polymerization conditions. That is, the transfer of polymer fragments into and out of the active catalyst sites in an easy and (...) (...)including interpolymers produced by continuous monomer addition, stereo-labile catalysts, or anionic polymerization techniques, the ethylene/butene multiblock copolymers of the present invention are characterized by a unique distribution of(...) (...)is the ratio of how many long chain branches (carbon chains of more than 6 carbons per 1000 carbons) are in the polyolefin molecule. In other words, LCB/1000C is a measure of the number of carbon chains in the polymer chain that are longer (...) In one embodiment, the process comprises contacting ethylene and butene under polymerization conditions with a catalyst system at a temperature of from 130 ℃ to 170 ℃. The catalyst system comprises (i) A first polymerization catalyst which is hafnium, [ [2 ', 2' "- [1, 4-butanediyl bis (oxy-. kappa.O) ] bis [3- (9H-carbazol-9-yl) -5-methyl-5 '-fluoro [1, 1' -biphenyl ] -2-phenolato-. kappa.O ] ] (2-) ] dimethyl-, and has the structure(...) (ii) A second polymerization catalyst which is hafnium, dimethylbis [ N- (2-methylpropyl) -6- (2,4, 6-trimethylphenyl) -2-pyridylamino-. kappa.N 1,. kappa.N 2] -, and has the structure of catalyst 2 The present disclosure provides compositions formed from the foregoing polymerization processes. In one embodiment, the composition comprises an ethylene/butene multi-block copolymer having an LCB/1000C of greater than or equal to 0.04 or g(...) Polymerization of CS A-C and IE 1-5 Polymerization takes place in a well-mixed continuous solution reactor. All fresh solvent, monomer, comonomer, hydrogen and catalyst component feeds can be independently controlled. All fresh feed to the polymerization reactor was injected into the reactor. The catalyst, cocatalyst and chain shuttling agent were injected into the reactor through specially designed injection tubes. The computer controls the first polymerization catalyst component feed to maintain the reactor monomer conversion at a specified target. The molar ratio of the second polymerization catalyst feed to the total catalyst feed is adjusted to maintain the desired separation between (...) The polymerization conditions for Comparative Samples (CS) CS A-C and Inventive Examples (IE) IE 1-5 are provided in Table 2 below. Polymerization conditions of tables 2-CS A-C and IE 1-5 DESC (IN202217037502) (...)block copolymer provides the benefits of both the durability and high temperature resistance of high density polyethylene while maintaining key properties of elastomeric, low density polyolefin such as elastic behavior, flexibility, and processability. Ethylene/butene multi-block copolymer typically contains high densi(...) segments. Rheological properties, including rheology ratio, can be modified in a polyolefin by incorporating long chain branches within the polymer molecu(...)
Полимерные компаунды, гели, пленки | Данный патент описывает влагостойкие композиции, содержащие полимер с функциональными группами алкоксисилана, полимерный бромированный огнестойкий материал, оксид антимония и катализатор для конденсации силанолов. Полимерный бромированный огнестойкий материал и оксид антимония присутствуют в достаточном количестве, чтобы обеспечить молярное соотношение антимония к брому в диапазоне от 0,79 до 1,70. Композиции предназначены для получения кросс-связанных изделий, таких как провода и кабели, и могут быть использованы для изготовления пленок и гелей. | US20220306847 EP3921368 IN202117035447 CN113454157 CA3127433 WO2020/163012 | DOW GLOBAL TECHNOLOGIES | 2019-02-06 2019-12-06 | (EP3921368) Flame-retardant moisture-crosslinkable compositions | (EP3921368) Moisture-crosslinkable compositions having an alkoxysilane functionalized ethylenic polymer, a polymeric brominated flame retardant, antimony trioxide, and a silanol condensation catalyst. The polymeric brominated flame retardant and the antimony trioxide are present in quantities sufficient to provide a molar ratio of antimony to bromine (Sb/Br) in the range of from 0.79 to 1.70. Additionally, the polymeric brominated flame retardant and the antimony trioxide are present in the composition in a combined amount of greater than 35 wt%. Such moisture-crosslinkable compositions are suitable for use in preparing crosslinked articles of manufacture, such as for wire-and-cable applications. | (US20220306847) 1. A moisture-crosslinkable composition, comprising, in weight percent (wt %) based on the total weight of the composition: (a) 25 to 75 wt % alkoxysilane functionalized ethylenic polymer; (b) 5 to 70 wt % polymeric brominated flame retardant having a weight average molecular weight (Mw) at least 1,000 grams per mole (g/mol); (c) 5 to 70 wt % antimony trioxide; and (d) 0.01 to 20 wt % silanol condensation catalyst, wherein the polymeric brominated flame retardant and the antimony trioxide are present in quantities sufficient to provide a molar ratio of antimony to bromine (Sb/Br) in the range of from 0.79 to 1.70, wherein the polymeric brominated flame retardant and the antimony trioxide are present in the composition in a combined amount of greater than 35 wt %. 2. The moisture-crosslinkable composition of claim 1, wherein the alkoxysilane functionalized ethylenic polymer is at least one of an ethylene-silane reactor copolymer or a silane-grafted ethylenic polymer 3. A moisture-crosslinkable composition, comprising, in weight percent (wt %) based on the total weight of the composition: (a) 20 to 75 wt % ethylenic polymer; (b) 0.3 to 5 wt % graftable silane-containing compound; (c) 0.02 to 1.0 wt % peroxide initiator; (d) 5 to 70 wt % polymeric brominated flame retardant having a weight average molecular weight (Mw) at least 1,000 grams per mole (g/mol); (e) 5 to 70 wt % antimony trioxide; and (f) 0.01 to 20 wt % silanol condensation catalyst, wherein the polymeric brominated flame retardant and the antimony trioxide are present in quantities sufficient to provide a molar ratio of antimony to bromine (Sb/Br) in the range of from 0.79 to 1.70, wherein the polymeric brominated flame retardant and the antimony trioxide are present in the composition in a combined amount of greater than 35 wt %. 4. The moisture-crosslinkable composition of claim 3, wherein the polymeric brominated flame retardant and the antimony trioxide are present in quantities sufficient to provide a molar ratio of antimony to bromine (Sb/Br) in the range of from 0.95 to 1.22; wherein the polymeric brominated flame retardant and the antimony trioxide are present in the composition in a combined amount of at least 40 wt %. 5. The moisture-crosslinkable composition of claim 3, wherein the polymeric brominated flame retardant is present in an amount ranging from 16 to 40 wt % based on the total weight of the moisture-crosslinkable composition; wherein the antimony trioxide is present in an amount ranging from 15 to 47 wt % based on the total weight of the moisture-crosslinkable composition. 6. The moisture-crosslinkable composition of claim 5, wherein the polymeric brominated flame retardant is a brominated polyphenyl ether or brominated styrene/butadiene block copolymer, wherein the polymeric brominated flame retardant has an Mw of up to 1,000,000 g/mol. 7. The moisture-crosslinkable composition of claim 6, wherein the silanol condensation catalyst is a tin carboxylate. 8. A moisture-crosslinked composition prepared from the moisture-crosslinkable composition of claim 6. 9. A cable comprising a polymeric sheath prepared from the composition of claim 1. 10. The cable of claim 9, wherein the cable has a VW-1 flame rating. 11. A moisture-crosslinkable composition, comprising, in weight percent (wt %) based on the total weight of the composition: (e) 25 to 75 wt % alkoxysilane functionalized ethylenic polymer; (f) 5 to 70 wt % polymeric brominated flame retardant having a weight average molecular weight (Mw) at least 1,000 grams per mole (g/mol); (g) 5 to 70 wt % antimony trioxide; (h) 1 to 10 wt % of a halogen-free flame retardant other than the antimony trioxide; and (i) 0.01 to 20 wt % silanol condensation catalyst, wherein the polymeric brominated flame retardant and the antimony trioxide are present in quantities sufficient to provide a molar ratio of antimony to bromine (Sb/Br) in the range of from 0.66 to 1.70, wherein the polymeric brominated flame retardant and the antimony trioxide are present in the composition in a combined amount of 35 wt % or less, wherein the polymeric brominated flame retardant, the antimony trioxide, and the halogen-free flame retardant are present in a combined amount of greater than 35 wt %. 12. The moisture-crosslinkable composition of claim 11, wherein the alkoxysilane functionalized ethylenic polymer is at least one of an ethylene-silane reactor copolymer or a silane-grafted ethylenic polymer 13. (cancelled) 14. (cancelled) 15. (cancelled) | (EP3921368A1) PENDING (US20220306847A1) PENDING (WO2020163012A1) LAPSED (IN202117035447A) PENDING (CN113454157A) PENDING (CA3127433A1) PENDING | (US20220306847) Ethylenic interpolymers of particular interest for use herein are LDPE, LLDPE, and HDPE. These products can provide good flame retardance if incorporated at high loadings, but these high loadings make it difficult to achieve a balance of desired properties, e.g., mechanicals (such as crush resistance), electricals (such as wet insulation resistance), and extrusion (such as die pressure observed). Of continued interest are halogenated flame retardants that can provide good flame retardance without the sacrifice, or at least a diminished sacrifice, of other desirable properties. Test failure is based upon the criteria of either burning the 25% of the kraft paper tape flag, ignition of the cotton batting or if the specimen burns longer than 60 seconds on any of the 5 flame applications. | (US20220306847) 1 . A moisture-crosslinkable composition, comprising, in weight percent (wt %) based on the total weight of the composition: (a) 25 to 75 wt % alkoxysilane functionalized ethylenic polymer; (b) 5 to 70 wt % polymeric brominated flame retardant having a weight average molecular weight (Mw) at least 1,000 grams per mole (g/mol); (c) 5 to 70 wt % antimony trioxide; and (d) 0.01 to 20 wt % silanol condensation catalyst, wherein the polymeric brominated flame retardant and the antimony trioxide are present in quantities sufficient to provide a molar ratio of antimony to bromine (Sb/Br) in the range of from 0.79 to 1.70, wherein the polymeric brominated flame retardant and the antimony trioxide are present in the composition in a combined amount of greater than 35 wt %. 11 . A moisture-crosslinkable composition, comprising, in weight percent (wt %) based on the total weight of the composition: (e) 25 to 75 wt % alkoxysilane functionalized ethylenic polymer; (f) 5 to 70 wt % polymeric brominated flame retardant having a weight average molecular weight (Mw) at least 1,000 grams per mole (g/mol); (g) 5 to 70 wt % antimony trioxide; (h) 1 to 10 wt % of a halogen-free flame retardant other than the antimony trioxide; and (i) 0.01 to 20 wt % silanol condensation catalyst, wherein the polymeric brominated flame retardant and the antimony trioxide are present in quantities sufficient to provide a molar ratio of antimony to bromine (Sb/Br) in the range of from 0.66 to 1.70, wherein the polymeric brominated flame retardant and the antimony trioxide are present in the composition in a combined amount of 35 wt % or less, wherein the polymeric brominated flame retardant, the antimony trioxide, and the halogen-free flame retardant are present in a combined amount of greater than 35 wt %. 3 . A moisture-crosslinkable composition, comprising, in weight percent (wt %) based on the total weight of the composition: (a) 20 to 75 wt % ethylenic polymer; (b) 0.3 to 5 wt % graftable silane-containing compound; (c) 0.02 to 1.0 wt % peroxide initiator; (d) 5 to 70 wt % polymeric brominated flame retardant having a weight average molecular weight (Mw) at least 1,000 grams per mole (g/mol); (e) 5 to 70 wt % antimony trioxide; and (f) 0.01 to 20 wt % silanol condensation catalyst, wherein the polymeric brominated flame retardant and the antimony trioxide are present in quantities sufficient to provide a molar ratio of antimony to bromine (Sb/Br) in the range of from 0.79 to 1.70, wherein the polymeric brominated flame retardant and the antimony trioxide are present in the composition in a combined amount of greater than 35 wt %. | (US20220306847) The present disclosure concerns moisture-crosslinkable compositions comprising alkoxysilane functionalized ethylenic polymer, polymeric brominated flame retardant, antimony trioxide, and silanol condensation catalyst. Alternatively, the present disclosure concerns moisture-crosslinkable compositions comprising ethylenic polymer, graftable silane-containing compound, peroxide initiator, polymeric brominated flame retardant, antimony trioxide, and silanol condensation catalyst. The present disclosure relates to polyolefin compositions comprising a brominated polymeric flame retardant. This disclosure also relates to wire and cable constructions made from such compositions, in particular those that are moisture cross-linkable. | APD 2021-08-05 DESC (US20220306847) “Interpolymer” means a polymer prepared by the polymerization of at least two different monomers. This generic term includes copolymers, usually employed to refer to polymers prepared from two different monomers, and polymers prepared from (...) “Polyolefin,” “PO” and like terms mean a polymer derived from simple olefins. Many polyolefins are thermoplastic and for purposes of this disclosure, can include a rubber phase. Representative polyolefins include polyethylene, polypropylene, polybutene, polyisoprene and their various interpolymers. “Ethylenic polymer,” “ethylene-based polymer,” “ethylene polymer,” “polyethylene” and like terms mean a polymer that contains equal to or greater than 50 weight percent (wt %), or a majority amount, of polymerized ethylene based on the weig(...) (...)used in the practice of this invention can be branched, linear, or substantially linear, and can be made by polymerization or copolymerization in a reactor (low pressure or high pressure) or by post-reactor modification (such as reactive ex(...) Examples of ethylenic polymers suitable for use herein include high density polyethylene (HDPE); medium density polyethylene (MDPE); linear low density polyethylene (LLDPE); low density polyethylene (LDPE); very low density polyethylene (VLDPE); homogeneously branched, linear ethylene/α-olefin copolymers (e.g. TAFMER™ (...)by DEX-Plastomers); homogeneously branched, substantially linear ethylene/α-olefin polymers (e.g., AFFINITY™ polyolefin plastomers and ENGAGE™ polyolefin elastomers available from The Dow Chemical Company); and ethylene block copolymers (IN(...) One preferred polymer is linear low-density polyethylene (LLDPE). SBCs may be prepared by any process known in the art including random polymerization with preparation via sequential anionic polymerization or by coupling reactions being preferred. (...)butadiene/vinyl aromatic monomer copolymer may also be a random copolymer prepared by conventional free radical polymerization, or by modifications of anionic polymerization (such as use of polar modifiers) or a graft copolymer prepared by (...) The crosslinked, silane-functionalized polyolefin product can be filled or unfilled. If filled, then the amount of filler present should preferably not exceed an amount that would cause unacceptably large degradation of the mechanical and/o(...) (...)deactivators, scorch inhibitors, mold release agents, tackifiers (such as hydrocarbon tackifiers), waxes (such as polyethylene waxes), processing aids (such as oils, organic acids such as stearic acid, metal salts of organic acids), oil ext(...) Compounding of the alkoxysilane functionalized polyolefin, polymeric brominated flame retardant, antimony trioxide, silanol condensation catalyst, and optional filler and additives can be performed by standard means known to those skilled i(...) The catalyst is typically added to silane-functionalized polyolefin but it can be added before, with or after the additives, if any. Typically, the components are mixed together in a melt-mixing device. The mixture is then shaped into the f(...) (...)temperature of compounding and article fabrication should be above the melting point of the silane-functionalized polyolefin but below 250° C. (...)are commonly formed by dispersing the catalyst and/or additives into an inert plastic resin, e.g., a low-density polyethylene. Masterbatches are conveniently formed by melt compounding methods. In one embodiment, crosslinkable alkoxysilane functionalized polyolefin mixtures are prepared in the absence of a crosslinking, i.e., condensation, catalyst for extended shelf life, and the crosslinking catalyst is added as a final step in (...) MICROFINE™ AO9 is standard grade antimony trioxide available from Great Lakes (Chemtura Group). DESC (US20220306847) The present disclosure relates to polyolefin compositions comprising a brominated polymeric flame retardant. This disclosure also relates to wire and cable constructions made from such compositions, in particular those that are moisture cro(...) DESC (WO2020163012) The present disclosure relates to polyolefin compositions comprising a brominated polymeric flame retardant. This disclosure also relates to wire and cable constructions made from such compositions, in particular those that are moisture cro(...) “Interpolymer” means a polymer prepared by the polymerization of at least two different monomers. This generic term includes copolymers, usually employed to refer to polymers prepared from two different monomers, and polymers prepared from (...) “Polyolefin,”“PO” and like terms mean a polymer derived from simple olefins. Many polyolefins are thermoplastic and for purposes of this disclosure, can include a rubber phase. Representative polyolefins include polyethylene, polypropylene, polybutene, polyisoprene and their various interpolymers. “Ethylenic polymer,”“ethylene -based polymer,”“ethylene polymer,”“polyethylene” and like terms mean a polymer that contains equal to or greater than 50 weight percent (wt%), or a majority amount, of polymerized ethylene based on the weight (...) (...)used in the practice of this invention can be branched, linear, or substantially linear, and can be made by polymerization or copolymerization in a reactor (low pressure or high pressure) or by post-reactor modification (such as reactive ex(...) (...)vinyl propionate, and vinyl butanoate.Examples of ethylenic polymers suitable for use herein include high density polyethylene (HDPE); medium density polyethylene (MDPE); linear low density polyethylene (LLDPE); low density polyethylene (LDPE); very low density polyethylene (VLDPE); homogeneously branched, linear ethylene/a-olefin copolymers (e.g. TAFMER™ by Mitsui Petrochemicals Company Limited a(...)by DEX-Plastomers); homogeneously branched, substantially linear ethylene/a-olefin polymers (e.g., AFFINITY™ polyolefin plastomers and ENGAGE™ polyolefin elastomers available from The Dow Chemical Company); and ethylene block copolymers (IN(...) One preferred polymer is linear low-density polyethylene (LLDPE). SBCs may be prepared by any process known in the art including random polymerization with preparation via sequential anionic polymerization or by coupling reactions being preferred. (...)butadiene/vinyl aromatic monomer copolymer may also be a random copolymer prepared by conventional free radical polymerization, or by modifications of anionic polymerization (such as use of polar modifiers) or a graft copolymer prepared by (...) The crosslinked, silane-functionalized polyolefin product can be filled or unfilled. If filled, then the amount of filler present should preferably not exceed an amount that would cause unacceptably large degradation of the mechanical and/o(...) (...)deactivators, scorch inhibitors, mold release agents, tackifiers (such as hydrocarbon tackifiers), waxes (such as polyethylene waxes), processing aids (such as oils, organic acids such as stearic acid, metal salts of organic acids), oil ext(...) Compounding of the alkoxysilane functionalized polyolefin, polymeric brominated flame retardant, antimony trioxide, silanol condensation catalyst, and optional filler and additives can be performed by standard means known to those skilled i(...) The catalyst is typically added to silane-functionalized polyolefin but it can be added before, with or after the additives, if any. Typically, the components are mixed together in a melt-mixing device. The mixture is then shaped into the f(...) (...)temperature of compounding and article fabrication should be above the melting point of the silane-functionalized polyolefin but below 250°C. (...)are commonly formed by dispersing the catalyst and/or additives into an inert plastic resin, e.g., a low-density polyethylene. Masterbatches are conveniently formed by melt compounding methods. In one embodiment, crosslinkable alkoxysilane functionalized polyolefin mixtures are prepared in the absence of a crosslinking, i.e., condensation, catalyst for extended shelf life, and the crosslinking catalyst is added as a final step in (...) MICROFINE™ A09 is standard grade antimony trioxide available from Great Lakes (Chemtura Group).MB 54 is a masterbatch containing 97 wt% AMPLIFY™ EA 100 Functional Polymer and 3 wt% of CHIMASORB™ 119, a hindered amine light stabilizer availa(...) DESC (CA3127433) "Interpolymer" means a polymer prepared by the polymerization of at least two different monomers. This generic term includes copolymers, usually employed to refer to polymers prepared from two different monomers, and polymers prepared from (...) "Polyolefin," "PO" and like terms mean a polymer derived from simple olefins. Many polyolefins are thermoplastic and for purposes of this disclosure, can include a rubber phase. Representative polyolefins include polyethylene, polypropylene, polybutene, polyisoprene and their various interpolymers. "Ethylenic polymer," "ethylene-based polymer," "ethylene polymer," "polyethylene" and like terms mean a polymer that contains equal to or greater than 50 weight percent (wt%), or a majority amount, of polymerized ethylene based on the weigh(...) (...)used in the practice of this invention can be branched, linear, or substantially linear, and can be made by polymerization or copolymerization in a reactor (low pressure or high pressure) or by post-reactor modification (such as reactive ex(...) Examples of ethylenic polymers suitable for use herein include high density polyethylene (HDPE); medium density polyethylene (MDPE); linear low density polyethylene (LLDPE); low density polyethylene (LDPE); very low density polyethylene (VLDPE); homogeneously branched, linear ethylene/a-olefin copolymers (e.g. TAFMERTM(...)Tm by DEX-Plastomers); homogeneously branched, substantially linear ethylene/a-olefin polymers (e.g., AFFINITYTm polyolefin plastomers and ENGAGETM polyolefin elastomers available from The Dow Chemical Company); and ethylene block copolymer(...) One preferred polymer is linear low-density polyethylene (LLDPE). SBCs may be prepared by any process known in the art including random polymerization with preparation via sequential anionic polymerization or by coupling reactions being preferred. (...)butadiene/vinyl aromatic monomer copolymer may also be a random copolymer prepared by conventional free radical polymerization, or by modifications of anionic polymerization (such as use of polar modifiers) or a graft copolymer prepared by (...) The crosslinked, silane-functionalized polyolefin product can be filled or unfilled. If filled, then the amount of filler present should preferably not exceed an amount that would cause unacceptably large degradation of the mechanical and/o(...) (...)deactivators, scorch inhibitors, mold release agents, tackifiers (such as hydrocarbon tackifiers), waxes (such as polyethylene waxes), processing aids (such as oils, organic acids such as stearic acid, metal salts of organic acids), oil ext(...) Compounding of the alkoxysilane functionalized polyolefin, polymeric brominated flame retardant, antimony trioxide, silanol condensation catalyst, and optional filler and additives can be performed by standard means known to those skilled i(...) The catalyst is typically added to silane-functionalized polyolefin but it can be added before, with or after the additives, if any. Typically, the components are mixed together in a melt-mixing device. The mixture is then shaped into the f(...) (...)temperature of compounding and article fabrication should be above the melting point of the silane-functionalized polyolefin but below 250°C. (...)are commonly formed by dispersing the catalyst and/or additives into an inert plastic resin, e.g., a low-density polyethylene. Masterbatches are conveniently formed by melt compounding methods. In one embodiment, crosslinkable alkoxysilane functionalized polyolefin mixtures are prepared in the absence of a crosslinking, i.e., condensation, catalyst for extended shelf life, and the crosslinking catalyst is added as a final step in (...) MICROFINETM A09 is standard grade antimony trioxide available from Great Lakes (Chemtura Group). DESC (CN113454157) The present disclosure relates to polyolefin compositions comprising brominated polymeric flame retardants. The present disclosure also relates to wire and cable structures prepared from such compositions, particularly those that are moistu(...) (...)the specified monomer or monomer type, and the like, herein, the term" monomer "is understood to refer to the polymerization residue of the specified monomer, rather than unpolymerized material. "polyolefin", "PO" and similar terms mean a polymer derived from a simple olefin. Many polyolefins are thermoplastic and, for purposes of this disclosure, may include a rubber phase. Representative polyolefins include polyethylene, polypropylene, polybutylene, polyisoprene, and various interpolymers thereof. "olefinic polymer," "ethylene-based polymer," "ethylene polymer," "polyethylene," and similar terms mean a polymer containing polymerized ethylene in an amount equal to or greater than 50 weight percent (wt%), or a major amount, based on th(...) (...)of the present invention may be branched (branched), linear or substantially linear and may be prepared by polymerization or copolymerization in a reactor (low or high pressure) or by post-reactor modification (e.g., reactive extrusion into(...) Examples of olefinic polymers suitable for use herein include High Density Polyethylene (HDPE); medium Density Polyethylene (MDPE); linear Low Density Polyethylene (LLDPE); low Density Polyethylene (LDPE); very Low Density Polyethylene (VLDPE); homogeneously branched linear ethylene/alpha-olefin copolymers (e.g., TAFME(...)substantially linear ethylene/alpha-olefin polymers (e.g., AFFINITYT available from the Dow chemical companyMPolyolefin plastomers and ENGAGETMPolyolefin elastomers); and ethylene block copolymers (INFUSE also available from the Dow chemica(...) One preferred polymer is Linear Low Density Polyethylene (LLDPE). SBC can be prepared by any method known in the art, including random polymerization via the preparation of sequential anionic polymerization or by a preferred coupling reaction. Among them, a brominated triblock copolymer such as SBS block (...) (...)butadiene/vinyl aromatic monomer copolymer may also be a random copolymer prepared by conventional free radical polymerization or by modification by anionic polymerization (e.g., using a polar modifier), or a graft copolymer prepared by gra(...) The crosslinked, silane-functionalized polyolefin product may be filled or unfilled. If filled, the amount of filler present should preferably not exceed an amount that would result in unacceptably large degradation of the mechanical and/or(...) (...)deactivators, scorch retarders, mold release agents, tackifiers (e.g., hydrocarbon tackifiers), waxes (e.g., polyethylene waxes), processing aids (e.g., oils, organic acids (e.g., stearic acid), metal salts of organic acids), oil extenders (...) Compounding of the alkoxysilane-functionalized polyolefin, polymeric brominated flame retardant, antimony trioxide, silanol condensation catalyst, and optional fillers and additives can be carried out by standard means known to those skille(...) The catalyst is typically added to the silane-functionalized polyolefin, but the catalyst may be added before, simultaneously with, or after the additive (if any). Typically, the components are mixed together in a melt mixing device. The mi(...) (...)temperature of compounding and article manufacture should be above the melting point of the silane-functionalized polyolefin, but preferably below 250 ℃. (...)are typically formed by dispersing the catalyst and/or additives into an inert plastic resin, such as low density polyethylene. The masterbatch may be conveniently formed by melt compounding. In one embodiment, the crosslinkable alkoxysilane-functionalized polyolefin mixture is prepared in the absence of a crosslinking, i.e., condensation, catalyst to extend shelf life, and the crosslinking catalyst is added as a final step in t(...) MICROFINETMAO9 is a standard grade antimony trioxide available from Great Lakes (Chemtura Group). DESC (IN202117035447) The present disclosure relates to polyolefin compositions comprising a brominated polymeric flame retardant. This disclosure also relates to wire and cable constructions made from such compositions, in particular those that are moisture cro(...) "Interpolymer" means a polymer prepared by the polymerization of at least two different monomers. This generic term includes copolymers, usually employed to refer to polymers prepared from two different monomers, and polymers prepared from (...) "Polyolefin," "PO" and like terms mean a polymer derived from simple olefins. Many polyolefins are thermoplastic and for purposes of this disclosure, can include a rubber phase. Representative polyolefins include polyethylene, polypropylene, polybutene, polyisoprene and their various interpolymers. "polyethylene" and like terms mean a polymer that contains equal to or greater than 50 weight percent (wt%), or a majority amount, of polymerized ethylene based on the weight of the polymer, and, optionally, may comprise one or more comonom(...) (...)used in the practice of this invention can be branched, linear, or substantially linear, and can be made by polymerization or copolymerization in a reactor (low pressure or high pressure) or by post-reactor modification (such as reactive ex(...) Examples of ethylenic polymers suitable for use herein include high density polyethylene (HDPE); medium density polyethylene (MDPE); linear low density polyethylene (LLDPE); low density polyethylene (LDPE); very low density polyethylene (VLDPE); homogeneously branched, linear ethylene/α- olefin copolymers (e.g. TAFMERT(...)by DEX-Plastomers); homogeneously branched, substantially linear ethylene/α-olefin polymers (e.g., AFFINITYTM polyolefin plastomers and ENGAGETM polyolefin elastomers available from The Dow Chemical Company); and ethylene block copolymers (INFUSETM also available from The Dow One preferred polymer is linear low-density polyethylene (LLDPE). SBCs may be prepared by any process known in the art including random polymerization with preparation via sequential anionic polymerization or by coupling reactions being preferred. (...)butadiene/vinyl aromatic monomer copolymer may also be a random copolymer prepared by conventional free radical polymerization, or by modifications of anionic polymerization (such as use of polar modifiers) or a graft copolymer prepared by (...) The crosslinked, silane-functionalized polyolefin product can be filled or unfilled. If filled, then the amount of filler present should preferably not exceed an amount that would cause unacceptably large degradation of the mechanical and/o(...) (...)deactivators, scorch inhibitors, mold release agents, tackifiers (such as hydrocarbon tackifiers), waxes (such as polyethylene waxes), processing aids (such as oils, organic acids such as stearic acid, metal salts of organic acids), oil ext(...) Compounding of the alkoxysilane functionalized polyolefin, polymeric brominated flame retardant, antimony trioxide, silanol condensation catalyst, and optional filler and additives can be performed by standard means known to those skilled i(...) functionalized polyolefin but it can be added before, with or after the additives, if any. Typically, the components are mixed together in a melt-mixing device. The mixture is then shaped into the final article. (...)temperature of compounding and article fabrication should be above the melting point of the silane-functionalized polyolefin but below 250°C. (...)are commonly formed by dispersing the catalyst and/or additives into an inert plastic resin, e.g., a lowdensity polyethylene. Masterbatches are conveniently formed by melt compounding methods. In one embodiment, crosslinkable alkoxysilane functionalized polyolefin mixtures are prepared in the absence of a crosslinking, i.e., condensation, catalyst for extended shelf life, and the crosslinking catalyst is added as a final step in (...) MICROFINETM AO9 is standard grade antimony trioxide available from PAN DOW GLOBAL TECHNOLOGIES